## Parameters
CEE 300/TAM 324 Concrete compression tests
600-kip MTS servo-hydraulic testing machine, Newmark Lab
Laboratory session
2025-11-10 AB1
Parameters
|  | Diameter, d |  |  | Area, A
| Cylinder | (in.) | (mm) |  | (in.2) | (mm2)
| 4x8 | 4 | 101.6 |  | 12.56637 | 8107.32
| 6x12 | 6 | 152.4 |  | 28.27433 | 18241.47
Extensometer
| Gage length |  | L = | 6 | in.
Labels
4x8 LS
4x8 HS
6x12 LS
6x12 HS
Conversions
| 1 kip = | 4448.2 | N
| 1 in = | 25.4 | mm

## 4x8 LS
CEE 300/TAM 324 Concrete compression tests |  |  |  |  | f'c = | 2.220169 | ksi
2025-11-10 AB1 4x8 LS
Time (s) | Actuator force (kips) | Actuator position (in.) | Extensom- eter displ (in.) | Compres- sive strain, ε | Compressive stress, σ
[5 empty] | (ksi) | (MPa)
0.061523438 | -0.0082607148 | 0.55737358 | -7.784367e-06 | 0 | 0.0006573668 | 0.004532362
0.11132813 | -0.010610442 | 0.55742043 | -8.136034e-06 | 5.861117e-08 | 0.0008443521 | 0.005821575
0.16113281 | -0.019745806 | 0.55738258 | -8.2492825e-06 | 7.748592e-08 | 0.001571321 | 0.01083383
0.2109375 | -0.018466938 | 0.55741203 | -9.7751617e-06 | 3.317991e-07 | 0.001469552 | 0.01013216
0.26074219 | -0.020346161 | 0.55739969 | -8.1181524e-06 | 5.56309e-08 | 0.001619096 | 0.01116322
0.31054688 | -0.028128617 | 0.55742514 | -9.7990032e-06 | 3.357727e-07 | 0.002238404 | 0.01543318
0.36035156 | -0.020103225 | 0.55741048 | -1.1843443e-05 | 6.765127e-07 | 0.001599764 | 0.01102993
0.41015625 | -0.011728099 | 0.55740893 | -9.7930424e-06 | 3.347792e-07 | 0.0009332925 | 0.006434794
0.45996094 | -0.025225196 | 0.55726898 | -1.2671948e-05 | 8.145968e-07 | 0.002007357 | 0.01384017
0.50976563 | -0.026423041 | 0.55718815 | -9.3400477e-06 | 2.592801e-07 | 0.002102679 | 0.01449739
0.55957031 | -0.024853529 | 0.55692452 | -1.4996529e-05 | 1.202027e-06 | 0.001977781 | 0.01363625
0.609375 | -0.029400852 | 0.55666369 | -1.2648105e-05 | 8.10623e-07 | 0.002339645 | 0.01613121
0.65917969 | -0.022871977 | 0.55639893 | -1.3101101e-05 | 8.861223e-07 | 0.001820094 | 0.01254905
0.70898438 | -0.022579798 | 0.55608356 | -1.51515e-05 | 1.2278555e-06 | 0.001796843 | 0.01238874
0.75878906 | -0.018648686 | 0.55568343 | -1.8101931e-05 | 1.719594e-06 | 0.001484015 | 0.01023188
0.80859375 | -0.029241595 | 0.55538297 | -1.8709898e-05 | 1.820922e-06 | 0.002326972 | 0.01604383
0.85839844 | -0.030757669 | 0.55497873 | -2.0301342e-05 | 2.0861625e-06 | 0.002447618 | 0.01687565
0.90820313 | -0.025683269 | 0.55453384 | -2.1088123e-05 | 2.217293e-06 | 0.00204381 | 0.0140915
0.95800781 | -0.027328147 | 0.55406189 | -2.5331974e-05 | 2.924601e-06 | 0.002174705 | 0.01499399
1.0078125 | -0.030845053 | 0.55343294 | -2.4801491e-05 | 2.836187e-06 | 0.002454571 | 0.01692359
1.0576172 | -0.043467712 | 0.5528335 | -2.3537874e-05 | 2.6255845e-06 | 0.003459051 | 0.0238492
1.1074219 | -0.026558898 | 0.55222774 | -3.0148029e-05 | 3.727277e-06 | 0.00211349 | 0.01457193
1.1572266 | -0.058617651 | 0.55153406 | -3.0714273e-05 | 3.821651e-06 | 0.004664644 | 0.03216144
1.2070313 | -0.046416391 | 0.55077773 | -2.7602911e-05 | 3.303091e-06 | 0.003693699 | 0.02546703
1.2568359 | -0.050783854 | 0.55000627 | -2.3412706e-05 | 2.604723e-06 | 0.004041251 | 0.02786331
1.3066406 | -0.055906456 | 0.54905927 | -2.6148557e-05 | 3.060698e-06 | 0.004448894 | 0.0306739
1.3564453 | -0.055526055 | 0.54829484 | -2.4461746e-05 | 2.779563e-06 | 0.004418623 | 0.03046519
1.40625 | -0.047022615 | 0.54722601 | -2.6428697e-05 | 3.107388e-06 | 0.003741941 | 0.02579965
1.4560547 | -0.062080141 | 0.54612201 | -2.5033951e-05 | 2.874931e-06 | 0.004940181 | 0.03406118
1.5058594 | -0.066873334 | 0.54496616 | -2.0366906e-05 | 2.09709e-06 | 0.005321611 | 0.03669104
1.5556641 | -0.071632512 | 0.54379004 | -2.6977063e-05 | 3.198783e-06 | 0.005700334 | 0.03930223
1.6054688 | -0.070984386 | 0.54259509 | -2.824068e-05 | 3.4093855e-06 | 0.005648758 | 0.03894663
1.6552734 | -0.081928276 | 0.54128426 | -2.8002261e-05 | 3.369649e-06 | 0.006519645 | 0.04495115
1.7050781 | -0.080456212 | 0.53984708 | -3.2579897e-05 | 4.132588e-06 | 0.006402502 | 0.04414348
1.7548828 | -0.084094793 | 0.53846192 | -3.2418964e-05 | 4.105766e-06 | 0.006692051 | 0.04613984
1.8046875 | -0.088710077 | 0.53700817 | -3.1375883e-05 | 3.931919e-06 | 0.007059324 | 0.04867209
1.8544922 | -0.11105309 | 0.5354504 | -3.3521654e-05 | 4.289548e-06 | 0.008837324 | 0.06093091
1.9042969 | -0.1162695 | 0.53386903 | -3.1524894e-05 | 3.9567545e-06 | 0.009252433 | 0.06379297
1.9541016 | -0.11244631 | 0.53219962 | -3.1173229e-05 | 3.898144e-06 | 0.008948193 | 0.06169532
2.0039063 | -0.13414593 | 0.53052157 | -2.8157234e-05 | 3.395478e-06 | 0.01067499 | 0.07360113
2.0537109 | -0.13873062 | 0.52872473 | -1.5866757e-05 | 1.347065e-06 | 0.01103983 | 0.07611659
2.1035156 | -0.15064333 | 0.52695268 | -1.9490719e-05 | 1.951059e-06 | 0.01198782 | 0.08265268
2.1533203 | -0.16010322 | 0.52494812 | -2.6726721e-05 | 3.157059e-06 | 0.01274061 | 0.08784298
2.203125 | -0.17372011 | 0.52299309 | -2.8371809e-05 | 3.43124e-06 | 0.01382421 | 0.09531409
2.2529297 | -0.18808047 | 0.52096146 | -3.2699107e-05 | 4.152457e-06 | 0.01496697 | 0.1031931
2.3027344 | -0.19520265 | 0.51895076 | -3.7676095e-05 | 4.981955e-06 | 0.01553373 | 0.1071008
2.3525391 | -0.23058629 | 0.51680011 | -3.6519767e-05 | 4.789233e-06 | 0.01834947 | 0.1265146
2.4023438 | -0.24435146 | 0.51457661 | -4.1395422e-05 | 5.6018425e-06 | 0.01944487 | 0.134067
2.4521484 | -0.27754819 | 0.5123018 | -4.5216082e-05 | 6.238619e-06 | 0.02208658 | 0.1522809
2.5019531 | -0.30221152 | 0.51011461 | -5.4824352e-05 | 7.8399975e-06 | 0.02404923 | 0.1658128
2.5517578 | -0.33316624 | 0.50763196 | -6.2310697e-05 | 9.087722e-06 | 0.02651253 | 0.1827966
2.6015625 | -0.36772275 | 0.50533271 | -5.7661531e-05 | 8.312861e-06 | 0.02926245 | 0.2017565
2.6513672 | -0.40495235 | 0.50296992 | -6.1500068e-05 | 8.952617e-06 | 0.03222508 | 0.2221831
2.7011719 | -0.45424989 | 0.50039226 | -6.594658e-05 | 9.693702e-06 | 0.03614806 | 0.2492309
2.7509766 | -0.51514345 | 0.49801844 | -6.7716835e-05 | 9.988745e-06 | 0.04099381 | 0.282641
2.8007813 | -0.59946126 | 0.49559653 | -8.0543752e-05 | 1.212656e-05 | 0.04770361 | 0.3289032
2.8505859 | -0.66835475 | 0.49309331 | -8.9418885e-05 | 1.3605753e-05 | 0.05318598 | 0.3667026
2.9003906 | -0.77769101 | 0.49063674 | -0.00010305046 | 1.587768e-05 | 0.06188668 | 0.4266916
2.9501953 | -0.92551798 | 0.488168 | -0.00012903212 | 2.020796e-05 | 0.07365038 | 0.507799
3 | -1.0986369 | 0.4859038 | -0.00015206933 | 2.404749e-05 | 0.08742675 | 0.6027833
3.0498047 | -1.2791799 | 0.48381954 | -0.0001787424 | 2.84930055e-05 | 0.1017939 | 0.7018408
3.0996094 | -1.4832234 | 0.48192456 | -0.00020347237 | 3.261467e-05 | 0.1180312 | 0.8137923
3.1494141 | -1.6879088 | 0.4802728 | -0.00022978782 | 3.70005755e-05 | 0.1343195 | 0.926096
3.1992188 | -1.8864836 | 0.47876751 | -0.00025635958 | 4.14292e-05 | 0.1501216 | 1.035047
3.2490234 | -2.0633271 | 0.47763786 | -0.00028080939 | 4.55041705e-05 | 0.1641944 | 1.132075
3.2988281 | -2.218255 | 0.47661665 | -0.00029875638 | 4.84953355e-05 | 0.1765231 | 1.217078
3.3486328 | -2.3297648 | 0.47595221 | -0.00031517146 | 5.123118e-05 | 0.1853968 | 1.27826
3.3984375 | -2.4275105 | 0.47535691 | -0.00032440422 | 5.27699755e-05 | 0.1931751 | 1.331889
3.4482422 | -2.4978781 | 0.47491568 | -0.00033702853 | 5.487403e-05 | 0.1987748 | 1.370498
3.4980469 | -2.5392163 | 0.47464895 | -0.00034343597 | 5.594193e-05 | 0.2020644 | 1.393178
3.5478516 | -2.5865467 | 0.47435549 | -0.00034786464 | 5.66800455e-05 | 0.2058308 | 1.419147
3.5976563 | -2.597048 | 0.47419032 | -0.00034969446 | 5.69850155e-05 | 0.2066665 | 1.424909
3.6474609 | -2.6103618 | 0.47400296 | -0.00035645961 | 5.81125405e-05 | 0.207726 | 1.432213
3.6972656 | -2.6208072 | 0.4740653 | -0.00035399196 | 5.77012655e-05 | 0.2085572 | 1.437944
3.7470703 | -2.6254601 | 0.47388625 | -0.00035587547 | 5.801518e-05 | 0.2089275 | 1.440497
3.796875 | -2.6147988 | 0.47393209 | -0.00035301445 | 5.753835e-05 | 0.2080791 | 1.434648
3.8466797 | -2.5965455 | 0.47394815 | -0.00035238266 | 5.743305e-05 | 0.2066265 | 1.424633
3.8964844 | -2.5902824 | 0.47388983 | -0.00035018323 | 5.706648e-05 | 0.2061281 | 1.421196
3.9462891 | -2.5733867 | 0.47391665 | -0.00035170314 | 5.73197955e-05 | 0.2047836 | 1.411926
3.9960938 | -2.5656657 | 0.47385287 | -0.00034934279 | 5.69264e-05 | 0.2041692 | 1.40769
4.0458984 | -2.5518794 | 0.47389027 | -0.00034707188 | 5.654792e-05 | 0.2030721 | 1.400126
4.0957031 | -2.5376818 | 0.47385871 | -0.00034407972 | 5.60492255e-05 | 0.2019423 | 1.392336
4.1455078 | -2.5178211 | 0.47393394 | -0.00034386516 | 5.60134655e-05 | 0.2003618 | 1.38144
4.1953125 | -2.511301 | 0.47390118 | -0.00034222603 | 5.574028e-05 | 0.199843 | 1.377862
4.2451172 | -2.4978833 | 0.47389379 | -0.00034059881 | 5.546907e-05 | 0.1987752 | 1.3705
4.2949219 | -2.500355 | 0.47387093 | -0.00034002066 | 5.53727155e-05 | 0.1989719 | 1.371856
4.3447266 | -2.4741144 | 0.47389022 | -0.00033588408 | 5.46832855e-05 | 0.1968838 | 1.357459
4.3945313 | -2.4769912 | 0.47387278 | -0.00033704637 | 5.48770005e-05 | 0.1971127 | 1.359038
4.4443359 | -2.462501 | 0.47393599 | -0.00033950209 | 5.528629e-05 | 0.1959596 | 1.351087
4.4941406 | -2.4566748 | 0.47387373 | -0.00033488867 | 5.451738e-05 | 0.195496 | 1.347891
4.5439453 | -2.4420092 | 0.47389969 | -0.00033603309 | 5.47081205e-05 | 0.1943289 | 1.339844
4.59375 | -2.4434633 | 0.47384164 | -0.00033477545 | 5.449851e-05 | 0.1944446 | 1.340642
4.6435547 | -2.4479384 | 0.47391433 | -0.00033456681 | 5.44637405e-05 | 0.1948007 | 1.343097
4.6933594 | -2.447196 | 0.47394091 | -0.00033158658 | 5.39670355e-05 | 0.1947417 | 1.34269
4.7431641 | -2.4404609 | 0.47391865 | -0.00033194423 | 5.402664e-05 | 0.1942057 | 1.338995
4.7929688 | -2.4515424 | 0.47400391 | -0.00033147336 | 5.39481655e-05 | 0.1950875 | 1.345075
4.8427734 | -2.4430871 | 0.47386578 | -0.00033473372 | 5.449156e-05 | 0.1944147 | 1.340436
4.8925781 | -2.4506652 | 0.47391939 | -0.00033302305 | 5.420645e-05 | 0.1950177 | 1.344593
4.9423828 | -2.4516978 | 0.47389013 | -0.0003349781 | 5.453229e-05 | 0.1950999 | 1.34516
4.9921875 | -2.4631655 | 0.47379246 | -0.00033416747 | 5.439718e-05 | 0.1960125 | 1.351452
5.0419922 | -2.4701772 | 0.47385648 | -0.00033779143 | 5.500118e-05 | 0.1965705 | 1.355299
5.0917969 | -2.4625041 | 0.47388887 | -0.00033409594 | 5.438526e-05 | 0.1959598 | 1.351089
5.1416016 | -2.4776011 | 0.47385722 | -0.00033708217 | 5.488297e-05 | 0.1971612 | 1.359372
5.1914063 | -2.4811151 | 0.47384593 | -0.00033836963 | 5.509754e-05 | 0.1974409 | 1.3613
5.2412109 | -2.4942412 | 0.47384462 | -0.00033613446 | 5.47250155e-05 | 0.1984854 | 1.368502
5.2910156 | -2.5022738 | 0.47384569 | -0.00033986568 | 5.53468855e-05 | 0.1991246 | 1.372909
5.3408203 | -2.5136223 | 0.47382647 | -0.00034274461 | 5.582671e-05 | 0.2000277 | 1.379136
5.390625 | -2.5328829 | 0.47385192 | -0.00034371615 | 5.59886305e-05 | 0.2015604 | 1.389703
5.4404297 | -2.5477779 | 0.47385952 | -0.00034263727 | 5.580882e-05 | 0.2027457 | 1.397876
5.4902344 | -2.5506611 | 0.47387993 | -0.000346452 | 5.64446055e-05 | 0.2029752 | 1.399458
5.5400391 | -2.5591755 | 0.47380176 | -0.00034877061 | 5.68310405e-05 | 0.2036527 | 1.404129
5.5898438 | -2.5752237 | 0.47369847 | -0.00035228729 | 5.741715e-05 | 0.2049298 | 1.412934
5.6396484 | -2.5927954 | 0.47358009 | -0.00035493376 | 5.785823e-05 | 0.2063281 | 1.422575
5.6894531 | -2.6257648 | 0.47349989 | -0.00035592911 | 5.802412e-05 | 0.2089517 | 1.440664
5.7392578 | -2.6488366 | 0.47341567 | -0.000359267 | 5.858044e-05 | 0.2107877 | 1.453323
5.7890625 | -2.678791 | 0.47331646 | -0.00036465525 | 5.94784805e-05 | 0.2131714 | 1.469758
5.8388672 | -2.7024572 | 0.47326988 | -0.00036464931 | 5.94774905e-05 | 0.2150547 | 1.482743
5.8886719 | -2.7347538 | 0.47313094 | -0.00036935805 | 6.02622805e-05 | 0.2176248 | 1.500463
5.9384766 | -2.7569644 | 0.47301885 | -0.00037288069 | 6.084939e-05 | 0.2193923 | 1.512649
5.9882813 | -2.7705362 | 0.47302192 | -0.00037308928 | 6.088415e-05 | 0.2204723 | 1.520095
6.0380859 | -2.78672 | 0.47282451 | -0.00037916302 | 6.189644e-05 | 0.2217601 | 1.528975
6.0878906 | -2.7949018 | 0.47283015 | -0.00037892463 | 6.18567105e-05 | 0.2224112 | 1.533464
6.1376953 | -2.8167663 | 0.47266135 | -0.00037912728 | 6.18904855e-05 | 0.2241511 | 1.54546
6.1875 | -2.8336539 | 0.47261652 | -0.00038281083 | 6.25044105e-05 | 0.225495 | 1.554726
6.2373047 | -2.8661132 | 0.4725014 | -0.00038611889 | 6.305575e-05 | 0.228078 | 1.572535
6.2871094 | -2.8622782 | 0.47253281 | -0.00038782952 | 6.334086e-05 | 0.2277729 | 1.570431
6.3369141 | -2.8935864 | 0.47242555 | -0.00039108394 | 6.388326e-05 | 0.2302643 | 1.587609
6.3867188 | -2.9080091 | 0.47232312 | -0.00039183497 | 6.400843e-05 | 0.231412 | 1.595522
6.4365234 | -2.9182487 | 0.47228062 | -0.00039707421 | 6.48816405e-05 | 0.2322269 | 1.60114
6.4863281 | -2.9285109 | 0.47211692 | -0.00039934515 | 6.52601305e-05 | 0.2330435 | 1.606771
6.5361328 | -2.9502153 | 0.47208154 | -0.00040097235 | 6.55313305e-05 | 0.2347707 | 1.618679
6.5859375 | -2.9746671 | 0.47200882 | -0.00040551423 | 6.62883105e-05 | 0.2367165 | 1.632095
6.6357422 | -2.992671 | 0.47190765 | -0.00040490628 | 6.61869855e-05 | 0.2381492 | 1.641973
6.6855469 | -3.0110111 | 0.47176912 | -0.00040732621 | 6.659031e-05 | 0.2396087 | 1.652035
6.7353516 | -3.0109024 | 0.47179177 | -0.00041130185 | 6.725291e-05 | 0.2396 | 1.651976
6.7851563 | -3.0346255 | 0.47163054 | -0.00041285154 | 6.75111955e-05 | 0.2414878 | 1.664992
6.8349609 | -3.0564351 | 0.47151503 | -0.00041480063 | 6.783604e-05 | 0.2432234 | 1.676958
6.8847656 | -3.0650632 | 0.47145608 | -0.00041882394 | 6.85065955e-05 | 0.24391 | 1.681692
6.9345703 | -3.0868382 | 0.47135055 | -0.00042200682 | 6.90370755e-05 | 0.2456428 | 1.693639
6.984375 | -3.1123264 | 0.47127727 | -0.0004243791 | 6.94324555e-05 | 0.2476711 | 1.707624
7.0341797 | -3.1187422 | 0.47124246 | -0.00042635202 | 6.97612755e-05 | 0.2481816 | 1.711144
7.0839844 | -3.1589301 | 0.47112015 | -0.00042997004 | 7.036428e-05 | 0.2513797 | 1.733193
7.1337891 | -3.1670258 | 0.47106034 | -0.00043214558 | 7.072687e-05 | 0.2520239 | 1.737635
7.1835938 | -3.181525 | 0.47093582 | -0.00043563842 | 7.130901e-05 | 0.2531777 | 1.74559
7.2333984 | -3.2056384 | 0.47088087 | -0.00044026968 | 7.20808855e-05 | 0.2550966 | 1.758821
7.2832031 | -3.2306914 | 0.47074524 | -0.00044270753 | 7.248719e-05 | 0.2570903 | 1.772566
7.3330078 | -3.2457013 | 0.47066414 | -0.00044407247 | 7.271468e-05 | 0.2582847 | 1.780802
7.3828125 | -3.2731495 | 0.47052488 | -0.00044739243 | 7.32680105e-05 | 0.260469 | 1.795862
7.4326172 | -3.2953136 | 0.47043416 | -0.00045194625 | 7.40269805e-05 | 0.2622327 | 1.808022
7.4824219 | -3.3143129 | 0.47045717 | -0.00045353171 | 7.429122e-05 | 0.2637446 | 1.818446
7.5322266 | -3.3379269 | 0.47021291 | -0.0004586041 | 7.513662e-05 | 0.2656238 | 1.831403
7.5820313 | -3.3613119 | 0.47022402 | -0.00046003459 | 7.537504e-05 | 0.2674847 | 1.844233
7.6318359 | -3.371767 | 0.47007993 | -0.00046483875 | 7.61757305e-05 | 0.2683167 | 1.849969
7.6816406 | -3.3960881 | 0.46996337 | -0.00046759247 | 7.663468e-05 | 0.2702521 | 1.863314
7.7314453 | -3.4270382 | 0.46995452 | -0.00047077535 | 7.716516e-05 | 0.272715 | 1.880295
7.78125 | -3.4384813 | 0.46977565 | -0.00047291516 | 7.75218e-05 | 0.2736256 | 1.886573
7.8310547 | -3.4663644 | 0.46970457 | -0.00047517419 | 7.78983e-05 | 0.2758445 | 1.901872
7.8808594 | -3.485568 | 0.46964216 | -0.00048273799 | 7.915894e-05 | 0.2773727 | 1.912408
7.9306641 | -3.5055661 | 0.46955493 | -0.00048283936 | 7.917583e-05 | 0.2789641 | 1.92338
7.9804688 | -3.5319531 | 0.46941021 | -0.00048910978 | 8.02209e-05 | 0.2810639 | 1.937858
8.0302734 | -3.5535131 | 0.46939215 | -0.00048878189 | 8.016625e-05 | 0.2827796 | 1.949687
8.0800781 | -3.5643945 | 0.46926558 | -0.00049222109 | 8.073945e-05 | 0.2836455 | 1.955657
8.1298828 | -3.5872777 | 0.46921554 | -0.00049518939 | 8.12341705e-05 | 0.2854665 | 1.968213
8.1796875 | -3.6035609 | 0.46905187 | -0.0005007803 | 8.216599e-05 | 0.2867623 | 1.977147
8.2294922 | -3.6255326 | 0.46896455 | -0.00050318841 | 8.25673405e-05 | 0.2885107 | 1.989202
8.2792969 | -3.6448796 | 0.46890303 | -0.00050560833 | 8.29706605e-05 | 0.2900503 | 1.999817
8.3291016 | -3.6727698 | 0.46885952 | -0.00051151513 | 8.395513e-05 | 0.2922697 | 2.015119
8.3789063 | -3.6969619 | 0.46882069 | -0.00051218271 | 8.40663905e-05 | 0.2941949 | 2.028392
8.4287109 | -3.7248466 | 0.46869248 | -0.00051410199 | 8.43862705e-05 | 0.2964139 | 2.043692
8.4785156 | -3.742671 | 0.46858314 | -0.00051877496 | 8.51651e-05 | 0.2978323 | 2.053471
8.5283203 | -3.7648435 | 0.46849379 | -0.00052259566 | 8.580188e-05 | 0.2995967 | 2.065637
8.578125 | -3.7946632 | 0.46845928 | -0.00052736996 | 8.65976e-05 | 0.3019697 | 2.081998
8.6279297 | -3.8055763 | 0.46837386 | -0.00052798388 | 8.669992e-05 | 0.3028381 | 2.087985
8.6777344 | -3.8325589 | 0.46820363 | -0.00053282379 | 8.75065705e-05 | 0.3049853 | 2.10279
8.7275391 | -3.8671646 | 0.46809447 | -0.0005351603 | 8.789599e-05 | 0.3077392 | 2.121777
8.7773438 | -3.874578 | 0.46813145 | -0.00053721067 | 8.823772e-05 | 0.3083291 | 2.125844
8.8271484 | -3.8982656 | 0.46798465 | -0.00054261682 | 8.913874e-05 | 0.3102141 | 2.138841
8.8769531 | -3.9126947 | 0.46789232 | -0.00054317713 | 8.923213e-05 | 0.3113624 | 2.146757
8.9267578 | -3.9367909 | 0.46780315 | -0.00054945349 | 9.027819e-05 | 0.3132799 | 2.159978
8.9765625 | -3.9542336 | 0.46772146 | -0.00055083632 | 9.050866e-05 | 0.3146679 | 2.169548
9.0263672 | -3.9928715 | 0.4676767 | -0.00055778027 | 9.166598e-05 | 0.3177426 | 2.190748
9.0761719 | -4.0070968 | 0.46758482 | -0.00055943133 | 9.19411605e-05 | 0.3188746 | 2.198553
9.1259766 | -4.0244498 | 0.46753955 | -0.00056211354 | 9.23881955e-05 | 0.3202555 | 2.208073
9.1757813 | -4.0442805 | 0.467361 | -0.00056354998 | 9.26276e-05 | 0.3218336 | 2.218954
9.2255859 | -4.0788155 | 0.46736598 | -0.00057204958 | 9.40442e-05 | 0.3245818 | 2.237902
9.2753906 | -4.0934625 | 0.46725154 | -0.00057244895 | 9.411076e-05 | 0.3257474 | 2.245938
9.3251953 | -4.1252947 | 0.46723667 | -0.0005749166 | 9.452204e-05 | 0.3282805 | 2.263404
9.375 | -4.134481 | 0.46706966 | -0.0005799174 | 9.53555055e-05 | 0.3290115 | 2.268444
9.4248047 | -4.147614 | 0.46702275 | -0.0005829513 | 9.58611555e-05 | 0.3300566 | 2.275649
9.4746094 | -4.1775985 | 0.46696457 | -0.00058636663 | 9.643038e-05 | 0.3324427 | 2.292101
9.5244141 | -4.1987872 | 0.46686777 | -0.00058862567 | 9.680688e-05 | 0.3341289 | 2.303726
9.5742188 | -4.2183914 | 0.46672976 | -0.00059466361 | 9.781321e-05 | 0.3356889 | 2.314482
9.6240234 | -4.2532248 | 0.46667364 | -0.0005971372 | 9.822547e-05 | 0.3384609 | 2.333594
9.6738281 | -4.2894626 | 0.46665183 | -0.00059975981 | 9.866257e-05 | 0.3413446 | 2.353477
9.7236328 | -4.2907133 | 0.46655464 | -0.0006014228 | 9.893974e-05 | 0.3414441 | 2.354163
9.7734375 | -4.321733 | 0.46648127 | -0.00060830114 | 0.0001000861 | 0.3439126 | 2.371182
9.8232422 | -4.3402119 | 0.46636176 | -0.00060801505 | 0.0001000384 | 0.3453831 | 2.381321
9.8730469 | -4.3645 | 0.46626568 | -0.00061143038 | 0.0001006077 | 0.3473159 | 2.394647
9.9228516 | -4.392633 | 0.46629053 | -0.00061576959 | 0.0001013308705 | 0.3495546 | 2.410083
9.9726563 | -4.413259 | 0.4660992 | -0.00062049623 | 0.0001021186 | 0.351196 | 2.421399
10.022461 | -4.4377251 | 0.46599481 | -0.00062188506 | 0.0001023501155 | 0.3531429 | 2.434823
10.072266 | -4.4477015 | 0.46592253 | -0.00062724348 | 0.0001032431855 | 0.3539368 | 2.440297
10.12207 | -4.4711509 | 0.46590641 | -0.00062862632 | 0.0001034737 | 0.3558029 | 2.453163
10.171875 | -4.4991097 | 0.46581367 | -0.0006322026 | 0.0001040697055 | 0.3580278 | 2.468503
10.22168 | -4.5039153 | 0.46577632 | -0.00063493254 | 0.0001045246955 | 0.3584102 | 2.471139
10.271484 | -4.537446 | 0.46563512 | -0.00064299698 | 0.0001058688 | 0.3610785 | 2.489536
10.321289 | -4.5570579 | 0.46552685 | -0.00064413546 | 0.0001060585155 | 0.3626391 | 2.500297
10.371094 | -4.5524588 | 0.46550336 | -0.00064730051 | 0.000106586 | 0.3622732 | 2.497773
10.420898 | -4.5801849 | 0.46544319 | -0.00065172912 | 0.0001073241255 | 0.3644795 | 2.512986
10.470703 | -4.6062431 | 0.46533608 | -0.0006527006 | 0.000107486 | 0.3665532 | 2.527283
10.520508 | -4.6310353 | 0.46529016 | -0.00065654516 | 0.0001081268 | 0.3685261 | 2.540886
10.570313 | -4.6487889 | 0.46525881 | -0.00065929885 | 0.0001085857 | 0.3699389 | 2.550626
10.620117 | -4.6789575 | 0.4652054 | -0.00066177244 | 0.000108998 | 0.3723396 | 2.567179
10.669922 | -4.703198 | 0.46509883 | -0.0006681144 | 0.0001100550055 | 0.3742686 | 2.580479
10.719727 | -4.7326632 | 0.46497235 | -0.00066738721 | 0.0001099338 | 0.3766134 | 2.596645
10.769531 | -4.7568288 | 0.46499538 | -0.00067467091 | 0.0001111478 | 0.3785364 | 2.609904
10.819336 | -4.7673888 | 0.46493208 | -0.0006763995 | 0.0001114358555 | 0.3793767 | 2.615698
10.869141 | -4.7879314 | 0.4648211 | -0.0006813943 | 0.0001122683 | 0.3810115 | 2.626969
10.918945 | -4.8153381 | 0.4647356 | -0.00068337319 | 0.0001125981 | 0.3831924 | 2.642006
10.96875 | -4.8396873 | 0.46465531 | -0.00068646664 | 0.0001131137 | 0.3851301 | 2.655366
11.018555 | -4.8630295 | 0.46456775 | -0.00069091318 | 0.0001138548 | 0.3869876 | 2.668173
11.068359 | -4.8713932 | 0.46448159 | -0.00069605705 | 0.0001147121 | 0.3876532 | 2.672761
11.118164 | -4.9124746 | 0.46439168 | -0.00069865584 | 0.0001151452455 | 0.3909223 | 2.695301
11.167969 | -4.921968 | 0.46435979 | -0.00070303085 | 0.0001158744 | 0.3916778 | 2.70051
11.217773 | -4.9446516 | 0.46428707 | -0.00070385332 | 0.0001160115 | 0.3934829 | 2.712956
11.267578 | -4.9763546 | 0.46426797 | -0.00070976611 | 0.000116997 | 0.3960057 | 2.73035
11.317383 | -4.9940381 | 0.46411663 | -0.00071250799 | 0.0001174539 | 0.3974129 | 2.740052
11.367188 | -5.0058827 | 0.46418202 | -0.00071468943 | 0.0001178175105 | 0.3983555 | 2.746551
11.416992 | -5.0281434 | 0.46400017 | -0.000719434 | 0.0001186083 | 0.4001269 | 2.758765
11.466797 | -5.0569487 | 0.46402869 | -0.00072228903 | 0.0001190841105 | 0.4024192 | 2.774569
11.516602 | -5.0732737 | 0.46396923 | -0.0007267177 | 0.0001198222 | 0.4037183 | 2.783526
11.566406 | -5.0903311 | 0.46388704 | -0.00072935224 | 0.0001202613 | 0.4050757 | 2.792885
11.616211 | -5.1185308 | 0.46387696 | -0.00073224306 | 0.0001207431155 | 0.4073197 | 2.808357
11.666016 | -5.133626 | 0.46370319 | -0.00073500269 | 0.0001212031 | 0.408521 | 2.816639
11.71582 | -5.1680779 | 0.46367279 | -0.00074111216 | 0.0001222213 | 0.4112626 | 2.835542
11.765625 | -5.1788454 | 0.46360493 | -0.00074268575 | 0.0001224836 | 0.4121194 | 2.84145
11.81543 | -5.2067785 | 0.46353316 | -0.00074902771 | 0.0001235406 | 0.4143423 | 2.856775
11.865234 | -5.2303877 | 0.46345991 | -0.0007511616 | 0.0001238962055 | 0.416221 | 2.869729
11.915039 | -5.2507834 | 0.46349376 | -0.0007549405 | 0.000124526 | 0.4178441 | 2.880919
11.964844 | -5.2691588 | 0.4634825 | -0.0007565617 | 0.0001247962 | 0.4193063 | 2.891001
12.014648 | -5.2863336 | 0.46334922 | -0.00076149107 | 0.0001256178 | 0.4206731 | 2.900425
12.064453 | -5.3172441 | 0.46330643 | -0.00076491834 | 0.0001261889955 | 0.4231328 | 2.917384
12.114258 | -5.336257 | 0.46311712 | -0.00076705217 | 0.0001265446 | 0.4246458 | 2.927816
12.164063 | -5.3698826 | 0.46322158 | -0.00077072385 | 0.0001271565805 | 0.4273217 | 2.946265
12.213867 | -5.3946738 | 0.46308118 | -0.00077630283 | 0.0001280864105 | 0.4292945 | 2.959867
12.263672 | -5.4065289 | 0.46302763 | -0.00077829952 | 0.0001284192 | 0.4302379 | 2.966371
12.313477 | -5.4224868 | 0.46292236 | -0.00078177452 | 0.0001289984 | 0.4315078 | 2.975127
12.363281 | -5.4519186 | 0.46293044 | -0.00078607799 | 0.0001297156 | 0.4338499 | 2.991275
12.413086 | -5.4763041 | 0.4629131 | -0.0007890939 | 0.0001302182555 | 0.4357904 | 3.004655
12.462891 | -5.4834251 | 0.46278149 | -0.00079197885 | 0.0001306990805 | 0.4363571 | 3.008562
12.512695 | -5.5159435 | 0.46268633 | -0.00079663395 | 0.0001314749305 | 0.4389448 | 3.026403
12.5625 | -5.5343761 | 0.46264586 | -0.00080143806 | 0.0001322756155 | 0.4404117 | 3.036517
12.612305 | -5.5574083 | 0.46263108 | -0.00080087781 | 0.0001321822405 | 0.4422445 | 3.049154
12.662109 | -5.5717759 | 0.46255645 | -0.00080531836 | 0.0001329223 | 0.4433878 | 3.057037
12.711914 | -5.607636 | 0.46251673 | -0.00080942514 | 0.0001336067955 | 0.4462415 | 3.076712
12.761719 | -5.6302466 | 0.46235812 | -0.00081248279 | 0.0001341164 | 0.4480408 | 3.089117
12.811523 | -5.6516018 | 0.46240565 | -0.00081715587 | 0.0001348952505 | 0.4497402 | 3.100834
12.861328 | -5.671351 | 0.46224004 | -0.00081961154 | 0.0001353045 | 0.4513118 | 3.11167
12.911133 | -5.7064719 | 0.46226153 | -0.00082630519 | 0.0001364201 | 0.4541066 | 3.13094
12.960938 | -5.7211161 | 0.46216053 | -0.00083094236 | 0.000137193 | 0.455272 | 3.138974
13.010742 | -5.7283196 | 0.46207893 | -0.0008306622 | 0.0001371463055 | 0.4558452 | 3.142927
13.060547 | -5.7581921 | 0.46202371 | -0.00083621737 | 0.0001380722 | 0.4582224 | 3.159317
13.110352 | -5.7840209 | 0.46201545 | -0.00083925721 | 0.0001385788 | 0.4602778 | 3.173488
13.160156 | -5.8086529 | 0.46194699 | -0.0008417904 | 0.0001390010055 | 0.4622379 | 3.187003
13.209961 | -5.820096 | 0.46190265 | -0.00084603427 | 0.0001397083 | 0.4631485 | 3.193281
13.259766 | -5.8464289 | 0.46196732 | -0.00084755424 | 0.0001399616455 | 0.465244 | 3.207729
13.30957 | -5.8837337 | 0.46178582 | -0.00085480209 | 0.0001411696205 | 0.4682127 | 3.228197
13.359375 | -5.8753705 | 0.46172717 | -0.00085448025 | 0.0001411159805 | 0.4675471 | 3.223608
13.40918 | -5.9228606 | 0.46180335 | -0.00085911155 | 0.0001418879 | 0.4713263 | 3.249664
13.458984 | -5.9156175 | 0.46160221 | -0.00086299179 | 0.0001425345705 | 0.4707499 | 3.24569
13.508789 | -5.9636054 | 0.46163672 | -0.00086964364 | 0.0001436432 | 0.4745686 | 3.27202
13.558594 | -5.9761105 | 0.46155816 | -0.0008717298 | 0.0001439909055 | 0.4755638 | 3.278881
13.608398 | -6.015204 | 0.46147403 | -0.00087594386 | 0.0001446932 | 0.4786747 | 3.30033
13.658203 | -6.0218792 | 0.46133909 | -0.00087642076 | 0.0001447727 | 0.4792059 | 3.303992
13.708008 | -6.0441232 | 0.4613868 | -0.00088104606 | 0.0001455436155 | 0.480976 | 3.316197
13.757813 | -6.0640335 | 0.46130228 | -0.00088512304 | 0.0001462231 | 0.4825605 | 3.327121
13.807617 | -6.093483 | 0.46126854 | -0.00088914635 | 0.0001468937 | 0.484904 | 3.343279
13.857422 | -6.1105146 | 0.46122411 | -0.00089444511 | 0.0001477767905 | 0.4862593 | 3.352624
13.907227 | -6.1307526 | 0.46115381 | -0.00089704397 | 0.0001482099 | 0.4878698 | 3.363727
13.957031 | -6.1466722 | 0.46110502 | -0.00090200303 | 0.0001490364 | 0.4891366 | 3.372462
14.006836 | -6.1572919 | 0.46105814 | -0.00090535282 | 0.0001495947 | 0.4899817 | 3.378289
14.056641 | -6.1877384 | 0.4610309 | -0.00090790394 | 0.0001500199 | 0.4924046 | 3.394994
14.106445 | -6.2143331 | 0.46096936 | -0.00091413857 | 0.000151059 | 0.4945209 | 3.409585
14.15625 | -6.2304859 | 0.46093699 | -0.00091706513 | 0.0001515468 | 0.4958063 | 3.418448
14.206055 | -6.2478938 | 0.46081743 | -0.00091912149 | 0.0001518895205 | 0.4971916 | 3.427999
14.255859 | -6.291224 | 0.46079651 | -0.00092206005 | 0.0001523792805 | 0.5006397 | 3.451772
14.305664 | -6.30165 | 0.46079099 | -0.00092644693 | 0.0001531104 | 0.5014694 | 3.457493
14.355469 | -6.322876 | 0.46075055 | -0.00092825887 | 0.0001534124 | 0.5031585 | 3.469139
14.405273 | -6.346303 | 0.4606823 | -0.00093391538 | 0.0001543552 | 0.5050227 | 3.481992
14.455078 | -6.3595843 | 0.46066201 | -0.00093697908 | 0.0001548657855 | 0.5060796 | 3.489279
14.504883 | -6.3916073 | 0.46058947 | -0.00094056723 | 0.0001554638105 | 0.5086279 | 3.506849
14.554688 | -6.4073615 | 0.46052423 | -0.00094473362 | 0.0001561582 | 0.5098816 | 3.515493
14.604492 | -6.4314156 | 0.46048954 | -0.00094794028 | 0.0001566927 | 0.5117958 | 3.528691
14.654297 | -6.451798 | 0.46038437 | -0.0009518385 | 0.0001573423555 | 0.5134178 | 3.539874
14.704102 | -6.4746313 | 0.46036899 | -0.0009556174 | 0.0001579722 | 0.5152348 | 3.552402
14.753906 | -6.4921942 | 0.46024796 | -0.0009573758 | 0.0001582652 | 0.5166324 | 3.562038
14.803711 | -6.5267162 | 0.46027413 | -0.00096147653 | 0.0001589487 | 0.5193796 | 3.580979
14.853516 | -6.5261669 | 0.46021438 | -0.00096397992 | 0.0001593659255 | 0.5193359 | 3.580677
14.90332 | -6.5480919 | 0.46019602 | -0.0009676576 | 0.0001599789 | 0.5210806 | 3.592707
14.953125 | -6.5795212 | 0.46016288 | -0.00097305176 | 0.0001608779 | 0.5235817 | 3.609951
15.00293 | -6.5981336 | 0.46006656 | -0.00097534654 | 0.0001612604 | 0.5250628 | 3.620163
15.052734 | -6.6301117 | 0.45995292 | -0.00098078244 | 0.0001621663455 | 0.5276075 | 3.637708
15.102539 | -6.6427574 | 0.45993808 | -0.00098273752 | 0.0001624922 | 0.5286138 | 3.644646
15.152344 | -6.6696072 | 0.45998701 | -0.00098901987 | 0.0001635392505 | 0.5307505 | 3.659378
15.202148 | -6.6832008 | 0.45989078 | -0.00099064107 | 0.0001638094505 | 0.5318322 | 3.666836
15.251953 | -6.7178907 | 0.45982894 | -0.0009973764 | 0.0001649320055 | 0.5345928 | 3.685869
15.301758 | -6.7373433 | 0.45979574 | -0.0009962857 | 0.0001647502 | 0.5361407 | 3.696542
15.351563 | -6.7534823 | 0.4597733 | -0.0010010839 | 0.0001655499 | 0.537425 | 3.705397
15.401367 | -6.7896099 | 0.45968157 | -0.0010081291 | 0.0001667241 | 0.5403 | 3.725219
15.451172 | -6.8094368 | 0.45963344 | -0.0010110973 | 0.0001672188 | 0.5418778 | 3.736098
15.500977 | -6.8213611 | 0.45959085 | -0.0010148705 | 0.0001678477 | 0.5428267 | 3.74264
15.550781 | -6.8283281 | 0.45945865 | -0.0010183633 | 0.0001684298 | 0.5433811 | 3.746462
15.600586 | -6.8519549 | 0.45942217 | -0.0010208606 | 0.000168846 | 0.5452612 | 3.759426
15.650391 | -6.8911948 | 0.4594388 | -0.001023376 | 0.0001692653 | 0.5483839 | 3.780955
15.700195 | -6.9016414 | 0.45942086 | -0.0010307669 | 0.0001704971 | 0.5492152 | 3.786687
15.75 | -6.9315925 | 0.45938215 | -0.0010332345 | 0.0001709083555 | 0.5515986 | 3.80312
15.799805 | -6.9553514 | 0.45932657 | -0.001035738 | 0.0001713256055 | 0.5534893 | 3.816156
15.849609 | -6.9803662 | 0.45922524 | -0.0010378718 | 0.0001716812 | 0.5554799 | 3.82988
15.899414 | -7.0035796 | 0.45919698 | -0.0010442853 | 0.0001727501555 | 0.5573272 | 3.842617
15.949219 | -7.0249877 | 0.45917135 | -0.0010481775 | 0.0001733988555 | 0.5590308 | 3.854363
15.999023 | -7.0540252 | 0.45910171 | -0.0010504127 | 0.0001737714 | 0.5613415 | 3.870295
16.048828 | -7.0620604 | 0.45905241 | -0.0010537147 | 0.0001743217 | 0.5619809 | 3.874703
16.098633 | -7.0932331 | 0.45908916 | -0.0010558724 | 0.0001746813 | 0.5644616 | 3.891807
16.148438 | -7.1083393 | 0.45906043 | -0.0010605454 | 0.0001754602 | 0.5656637 | 3.900095
16.198242 | -7.1335521 | 0.45896563 | -0.0010657966 | 0.0001763354 | 0.56767 | 3.913928
16.248047 | -7.1586914 | 0.45888636 | -0.0010715901 | 0.0001773009555 | 0.5696706 | 3.927721
16.297852 | -7.1834912 | 0.45886329 | -0.0010738671 | 0.0001776804555 | 0.5716441 | 3.941328
16.347656 | -7.2075052 | 0.45878696 | -0.0010794937 | 0.0001786182 | 0.573555 | 3.954504
16.397461 | -7.2108045 | 0.45874795 | -0.001079613 | 0.0001786381055 | 0.5738176 | 3.956314
16.447266 | -7.2357817 | 0.45877874 | -0.0010833084 | 0.0001792540055 | 0.5758052 | 3.970018
16.49707 | -7.2648911 | 0.45867181 | -0.0010874867 | 0.0001799504 | 0.5781217 | 3.985989
16.546875 | -7.2842698 | 0.45856923 | -0.0010894358 | 0.0001802752 | 0.5796638 | 3.996622
16.59668 | -7.3074889 | 0.45852804 | -0.001096183 | 0.0001813998 | 0.5815115 | 4.009361
16.646484 | -7.3427281 | 0.45856622 | -0.0011005043 | 0.00018212 | 0.5843157 | 4.028696
16.696289 | -7.3622398 | 0.4583849 | -0.0011038899 | 0.0001826842555 | 0.5858684 | 4.039401
16.746094 | -7.3704333 | 0.45841882 | -0.0011066496 | 0.0001831442055 | 0.5865204 | 4.043896
16.795898 | -7.4044309 | 0.45843679 | -0.0011099994 | 0.0001837025055 | 0.5892259 | 4.06255
16.845703 | -7.4166746 | 0.45840624 | -0.0011141896 | 0.0001844009 | 0.5902002 | 4.069267
16.895508 | -7.442606 | 0.45830166 | -0.0011192322 | 0.0001852413055 | 0.5922638 | 4.083495
16.945313 | -7.4606643 | 0.45831093 | -0.0011224984 | 0.0001857857 | 0.5937008 | 4.093403
16.995117 | -7.4957838 | 0.45822322 | -0.0011260867 | 0.0001863837 | 0.5964955 | 4.112672
17.044922 | -7.5089302 | 0.45819584 | -0.0011291145 | 0.0001868883555 | 0.5975417 | 4.119885
17.094727 | -7.5257945 | 0.45812607 | -0.0011354565 | 0.0001879453555 | 0.5988837 | 4.129138
17.144531 | -7.5465231 | 0.45812538 | -0.0011372983 | 0.0001882523 | 0.6005332 | 4.140511
17.194336 | -7.5736012 | 0.45805955 | -0.0011437952 | 0.0001893351 | 0.602688 | 4.155368
17.244141 | -7.5862942 | 0.45805699 | -0.0011467458 | 0.0001898269055 | 0.6036981 | 4.162332
17.293945 | -7.6197824 | 0.45795777 | -0.0011486829 | 0.0001901497555 | 0.606363 | 4.180706
17.34375 | -7.6452079 | 0.45794442 | -0.0011530637 | 0.0001908799 | 0.6083863 | 4.194656
17.393555 | -7.6682434 | 0.4578703 | -0.0011572242 | 0.0001915733055 | 0.6102194 | 4.207294
17.443359 | -7.6954656 | 0.45791838 | -0.0011602879 | 0.0001920839 | 0.6123857 | 4.22223
17.493164 | -7.7055483 | 0.4578608 | -0.001163876 | 0.0001926819 | 0.6131881 | 4.227762
17.542969 | -7.7256255 | 0.45785633 | -0.0011661529 | 0.0001930614 | 0.6147857 | 4.238778
17.592773 | -7.7410641 | 0.45774874 | -0.0011698485 | 0.0001936773555 | 0.6160143 | 4.247249
17.642578 | -7.7738562 | 0.45769316 | -0.0011728763 | 0.000194182 | 0.6186238 | 4.26524
17.692383 | -7.8009443 | 0.45764104 | -0.0011797249 | 0.0001953234 | 0.6207794 | 4.280103
17.742188 | -7.8128395 | 0.45752671 | -0.0011831165 | 0.0001958887 | 0.621726 | 4.286629
17.791992 | -7.8243203 | 0.45762065 | -0.0011875211 | 0.0001966228 | 0.6226396 | 4.292928
17.841797 | -7.8464971 | 0.45757166 | -0.0011919737 | 0.0001973649 | 0.6244044 | 4.305096
17.891602 | -7.8823371 | 0.45751619 | -0.0011975646 | 0.0001982967055 | 0.6272565 | 4.32476
17.941406 | -7.887341 | 0.45743239 | -0.0011996329 | 0.0001986414 | 0.6276547 | 4.327505
17.991211 | -7.9173398 | 0.45741221 | -0.0012024641 | 0.0001991133 | 0.6300419 | 4.343965
18.041016 | -7.9296727 | 0.45738614 | -0.0012055933 | 0.0001996348 | 0.6310233 | 4.350731
18.09082 | -7.9494424 | 0.45736372 | -0.0012089729 | 0.0002001981 | 0.6325965 | 4.361578
18.140625 | -7.9758964 | 0.45727599 | -0.0012139321 | 0.0002010246 | 0.6347017 | 4.376093
18.19043 | -8.0062141 | 0.45718974 | -0.0012191295 | 0.0002018908555 | 0.6371143 | 4.392727
18.240234 | -8.0295601 | 0.45714274 | -0.0012229562 | 0.0002025286 | 0.6389721 | 4.405536
18.290039 | -8.0614176 | 0.45706344 | -0.0012265205 | 0.0002031227 | 0.6415072 | 4.423015
18.339844 | -8.0686846 | 0.45712355 | -0.0012288094 | 0.0002035042 | 0.6420855 | 4.427002
18.389648 | -8.0996017 | 0.45708755 | -0.0012337982 | 0.0002043356 | 0.6445458 | 4.443965
18.439453 | -8.1199541 | 0.45700106 | -0.0012376904 | 0.0002049843 | 0.6461654 | 4.455132
18.489258 | -8.1365604 | 0.45690459 | -0.0012409389 | 0.0002055257555 | 0.6474869 | 4.464243
18.539063 | -8.1487608 | 0.45693624 | -0.0012426971 | 0.0002058188 | 0.6484578 | 4.470937
18.588867 | -8.1744881 | 0.45691362 | -0.0012491167 | 0.0002068887 | 0.6505051 | 4.485053
18.638672 | -8.2001028 | 0.45693409 | -0.0012531697 | 0.0002075642 | 0.6525434 | 4.499107
18.688477 | -8.2164612 | 0.45687941 | -0.0012565613 | 0.0002081295 | 0.6538452 | 4.508082
18.738281 | -8.2492609 | 0.45691976 | -0.0012609779 | 0.0002088656 | 0.6564553 | 4.526078
18.788086 | -8.2651291 | 0.45680234 | -0.0012653709 | 0.0002095977555 | 0.6577181 | 4.534784
18.837891 | -8.278203 | 0.45669985 | -0.0012654066 | 0.0002096037055 | 0.6587585 | 4.541958
18.887695 | -8.3082733 | 0.45668685 | -0.0012726247 | 0.0002108067 | 0.6611514 | 4.558456
18.9375 | -8.3371592 | 0.456671 | -0.0012804507 | 0.0002121110555 | 0.66345 | 4.574305
18.987305 | -8.3519344 | 0.45659158 | -0.0012776792 | 0.0002116491 | 0.6646258 | 4.582411
19.037109 | -8.3746948 | 0.45658216 | -0.0012824655 | 0.0002124468555 | 0.666437 | 4.594899
19.086914 | -8.3910398 | 0.4564963 | -0.001288128 | 0.0002133906055 | 0.6677377 | 4.603867
19.136719 | -8.4243202 | 0.45648718 | -0.0012914657 | 0.0002139469 | 0.6703861 | 4.622127
19.186523 | -8.4382687 | 0.45645538 | -0.0012921095 | 0.0002140542 | 0.6714961 | 4.62978
19.236328 | -8.4634008 | 0.45641509 | -0.0012992799 | 0.0002152492555 | 0.673496 | 4.643569
19.286133 | -8.4831572 | 0.45636767 | -0.001302278 | 0.0002157489 | 0.6750682 | 4.654409
19.335938 | -8.5164309 | 0.4562757 | -0.0013078331 | 0.0002166748 | 0.677716 | 4.672665
19.385742 | -8.5322523 | 0.45623645 | -0.0013124645 | 0.0002174467 | 0.6789751 | 4.681346
19.435547 | -8.5522108 | 0.45623633 | -0.001315683 | 0.0002179831055 | 0.6805633 | 4.692296
19.485352 | -8.5681524 | 0.45616603 | -0.0013180315 | 0.0002183745 | 0.6818319 | 4.701043
19.535156 | -8.5998135 | 0.45617902 | -0.0013222158 | 0.0002190719055 | 0.6843514 | 4.718414
19.584961 | -8.6201887 | 0.45611945 | -0.0013257742 | 0.000219665 | 0.6859728 | 4.729593
19.634766 | -8.6413336 | 0.45612553 | -0.0013294577 | 0.0002202789 | 0.6876555 | 4.741195
19.68457 | -8.665288 | 0.4560315 | -0.0013340175 | 0.0002210388555 | 0.6895617 | 4.754338
19.734375 | -8.6888371 | 0.4560129 | -0.0013369203 | 0.0002215226555 | 0.6914357 | 4.767258
19.78418 | -8.7240257 | 0.45598164 | -0.0013424932 | 0.0002224515 | 0.6942359 | 4.786565
19.833984 | -8.7328806 | 0.45597774 | -0.0013463915 | 0.0002231012 | 0.6949406 | 4.791423
19.883789 | -8.7514515 | 0.45591322 | -0.0013476908 | 0.0002233177 | 0.6964184 | 4.801612
19.933594 | -8.7847548 | 0.455874 | -0.0013531982 | 0.0002242356 | 0.6990686 | 4.819885
19.983398 | -8.8125734 | 0.45581263 | -0.0013567089 | 0.0002248207555 | 0.7012823 | 4.835148
20.033203 | -8.8272419 | 0.45576972 | -0.0013587355 | 0.0002251585 | 0.7024496 | 4.843196
20.083008 | -8.8295279 | 0.45568481 | -0.0013629376 | 0.0002258589 | 0.7026315 | 4.84445
20.132813 | -8.858882 | 0.4556562 | -0.0013652383 | 0.0002262423 | 0.7049674 | 4.860556
20.182617 | -8.8837624 | 0.4555878 | -0.0013688027 | 0.0002268364 | 0.7069473 | 4.874207
20.232422 | -8.9030285 | 0.45559642 | -0.0013736606 | 0.000227646 | 0.7084805 | 4.884777
20.282227 | -8.932703 | 0.45558637 | -0.0013760269 | 0.0002280404 | 0.7108419 | 4.901059
20.332031 | -8.9521685 | 0.45552719 | -0.0013803125 | 0.0002287547 | 0.7123909 | 4.911739
20.381836 | -8.9671745 | 0.45555547 | -0.0013839006 | 0.0002293527055 | 0.7135851 | 4.919972
20.431641 | -8.9861622 | 0.45546624 | -0.0013899206 | 0.000230356 | 0.7150961 | 4.93039
20.481445 | -9.0239382 | 0.45549607 | -0.0013943075 | 0.0002310872 | 0.7181022 | 4.951116
20.53125 | -9.0450048 | 0.45542499 | -0.0013970137 | 0.0002315382 | 0.7197786 | 4.962675
20.581055 | -9.0509062 | 0.45537838 | -0.0014002024 | 0.0002320697 | 0.7202482 | 4.965913
20.630859 | -9.0807438 | 0.45529753 | -0.0014045417 | 0.0002327929 | 0.7226226 | 4.982283
20.680664 | -9.1036234 | 0.45525825 | -0.0014094948 | 0.0002336184055 | 0.7244433 | 4.994837
20.730469 | -9.1297235 | 0.45524144 | -0.0014140486 | 0.0002343774 | 0.7265203 | 5.009157
20.780273 | -9.1529255 | 0.45516002 | -0.0014158547 | 0.0002346784 | 0.7283667 | 5.021887
20.830078 | -9.1647816 | 0.45512754 | -0.0014199853 | 0.0002353668 | 0.7293101 | 5.028392
20.879883 | -9.2100124 | 0.45514303 | -0.0014257669 | 0.0002363304 | 0.7329095 | 5.053209
20.929688 | -9.214798 | 0.45503318 | -0.0014286995 | 0.0002368192 | 0.7332903 | 5.055834
20.979492 | -9.2494974 | 0.45499834 | -0.0014317752 | 0.0002373318055 | 0.7360516 | 5.074873
21.029297 | -9.273077 | 0.45502934 | -0.0014335036 | 0.0002376199 | 0.737928 | 5.08781
21.079102 | -9.2878923 | 0.45498732 | -0.0014379023 | 0.000238353 | 0.739107 | 5.095939
21.128906 | -9.299161 | 0.45492288 | -0.0014404892 | 0.0002387841 | 0.7400037 | 5.102121
21.178711 | -9.3384056 | 0.45493516 | -0.0014454306 | 0.0002396077055 | 0.7431267 | 5.123653
21.228516 | -9.351469 | 0.45484906 | -0.0014500499 | 0.0002403776 | 0.7441663 | 5.130821
21.27832 | -9.3802071 | 0.45486304 | -0.0014534651 | 0.0002409468 | 0.7464532 | 5.146588
21.328125 | -9.4042711 | 0.45473155 | -0.0014582752 | 0.0002417485 | 0.7483681 | 5.159791
21.37793 | -9.4179354 | 0.45476046 | -0.0014614105 | 0.000242271 | 0.7494555 | 5.167289
21.427734 | -9.421895 | 0.45478475 | -0.0014664949 | 0.0002431184 | 0.7497706 | 5.169461
21.477539 | -9.4496059 | 0.45471188 | -0.0014685034 | 0.0002434532 | 0.7519757 | 5.184665
21.527344 | -9.4695225 | 0.45466644 | -0.0014721155 | 0.0002440552 | 0.7535607 | 5.195593
21.577148 | -9.4980669 | 0.45466769 | -0.0014767944 | 0.0002448350055 | 0.7558321 | 5.211254
21.626953 | -9.5118847 | 0.45455399 | -0.0014793397 | 0.0002452592 | 0.7569317 | 5.218835
21.676758 | -9.5382977 | 0.45458999 | -0.0014860452 | 0.0002463768055 | 0.7590336 | 5.233327
21.726563 | -9.5632763 | 0.45451728 | -0.0014901996 | 0.0002470692055 | 0.7610213 | 5.247032
21.776367 | -9.5824404 | 0.45450643 | -0.0014909386 | 0.0002471924 | 0.7625464 | 5.257547
21.826172 | -9.607502 | 0.45445293 | -0.0014965534 | 0.0002481282 | 0.7645407 | 5.271297
21.875977 | -9.6340208 | 0.45438692 | -0.0015008389 | 0.0002488424 | 0.766651 | 5.285847
21.925781 | -9.6468697 | 0.4543772 | -0.0015036225 | 0.0002493063555 | 0.7676735 | 5.292897
21.975586 | -9.6664505 | 0.45434546 | -0.0015054881 | 0.0002496173 | 0.7692317 | 5.30364
22.025391 | -9.6863899 | 0.45434076 | -0.0015115082 | 0.0002506206 | 0.7708184 | 5.31458
22.075195 | -9.710372 | 0.45430693 | -0.0015151382 | 0.0002512256 | 0.7727269 | 5.327738
22.125 | -9.7354155 | 0.45411828 | -0.0015185832 | 0.0002517998055 | 0.7747197 | 5.341479
22.174805 | -9.7559843 | 0.4541961 | -0.0015206337 | 0.0002521415555 | 0.7763566 | 5.352764
22.224609 | -9.781455 | 0.45416808 | -0.0015210331 | 0.0002522081 | 0.7783835 | 5.366739
22.274414 | -9.7954292 | 0.45411575 | -0.0015230714 | 0.0002525478 | 0.7794955 | 5.374406
22.324219 | -9.8285913 | 0.45408031 | -0.0015264868 | 0.0002531171 | 0.7821344 | 5.392601
22.374023 | -9.8549385 | 0.45412391 | -0.0015302419 | 0.0002537429 | 0.7842311 | 5.407057
22.423828 | -9.8780823 | 0.45404652 | -0.0015344024 | 0.0002544363 | 0.7860728 | 5.419755
22.473633 | -9.8915234 | 0.45403838 | -0.0015328943 | 0.000254185 | 0.7871424 | 5.42713
22.523438 | -9.9049826 | 0.45393145 | -0.0015390635 | 0.0002552132 | 0.7882135 | 5.434514
22.573242 | -9.9269152 | 0.45390865 | -0.0015405893 | 0.0002554675 | 0.7899588 | 5.446548
22.623047 | -9.9590902 | 0.45388642 | -0.0015445946 | 0.000256135 | 0.7925192 | 5.464201
22.672852 | -9.9772558 | 0.45383039 | -0.0015489638 | 0.0002568632 | 0.7939648 | 5.474168
22.722656 | -9.9915009 | 0.45380175 | -0.0015544117 | 0.0002577712 | 0.7950984 | 5.481984
22.772461 | -10.02904 | 0.45381638 | -0.001560104 | 0.0002587199 | 0.7980856 | 5.50258
22.822266 | -10.039289 | 0.45373806 | -0.0015638171 | 0.0002593388 | 0.7989012 | 5.508203
22.87207 | -10.054764 | 0.45374694 | -0.0015652417 | 0.0002595762 | 0.8001327 | 5.516694
22.921875 | -10.078214 | 0.45368147 | -0.0015683293 | 0.0002600908 | 0.8019988 | 5.52956
22.97168 | -10.098772 | 0.45361948 | -0.0015720009 | 0.0002607027555 | 0.8036347 | 5.54084
23.021484 | -10.120263 | 0.45362675 | -0.001576364 | 0.0002614299 | 0.8053449 | 5.552631
23.071289 | -10.148468 | 0.453563 | -0.0015822529 | 0.0002624114 | 0.8075894 | 5.568106
23.121094 | -10.17077 | 0.45355618 | -0.001584655 | 0.0002628118 | 0.8093642 | 5.580342
23.170898 | -10.190466 | 0.45354366 | -0.0015885055 | 0.0002634535 | 0.8109315 | 5.591149
23.220703 | -10.20878 | 0.45343891 | -0.001593685 | 0.0002643168 | 0.8123889 | 5.601197
23.270508 | -10.244698 | 0.45340413 | -0.0015942334 | 0.0002644082 | 0.8152472 | 5.620904
23.320313 | -10.264912 | 0.45345974 | -0.0015955806 | 0.0002646327055 | 0.8168557 | 5.631995
23.370117 | -10.284313 | 0.45329186 | -0.0015929817 | 0.0002641995555 | 0.8183996 | 5.642639
23.419922 | -10.306303 | 0.45333505 | -0.0015955984 | 0.0002646357 | 0.8201495 | 5.654705
23.469727 | -10.328926 | 0.45333105 | -0.0016002476 | 0.0002654105 | 0.8219498 | 5.667117
23.519531 | -10.342131 | 0.45323476 | -0.0016058147 | 0.0002663384 | 0.8230006 | 5.674362
23.569336 | -10.363132 | 0.45323536 | -0.0016063571 | 0.0002664288 | 0.8246718 | 5.685885
23.619141 | -10.401604 | 0.45322248 | -0.0016149104 | 0.0002678543 | 0.8277333 | 5.706993
23.668945 | -10.425673 | 0.45322138 | -0.0016188622 | 0.000268513 | 0.8296487 | 5.720199
23.71875 | -10.426048 | 0.45316511 | -0.0016230226 | 0.0002692064 | 0.8296785 | 5.720404
23.768555 | -10.453671 | 0.4531081 | -0.0016275524 | 0.0002699613 | 0.8318767 | 5.73556
23.818359 | -10.48617 | 0.45306894 | -0.0016306161 | 0.0002704719555 | 0.8344629 | 5.753391
23.868164 | -10.509859 | 0.45294577 | -0.0016357421 | 0.0002713263 | 0.836348 | 5.766388
23.917969 | -10.531717 | 0.45301291 | -0.0016390324 | 0.0002718747 | 0.8380874 | 5.778381
23.967773 | -10.539968 | 0.45294851 | -0.0016433119 | 0.0002725879 | 0.838744 | 5.782908
24.017578 | -10.574543 | 0.45283234 | -0.0016500175 | 0.0002737055 | 0.8414954 | 5.801878
24.067383 | -10.601979 | 0.45288485 | -0.001652658 | 0.0002741456055 | 0.8436787 | 5.816931
24.117188 | -10.612906 | 0.45288056 | -0.001656431 | 0.0002747744 | 0.8445482 | 5.822927
24.166992 | -10.657245 | 0.452889 | -0.0016614021 | 0.0002756029555 | 0.8480766 | 5.847254
24.216797 | -10.637151 | 0.45276222 | -0.0016635775 | 0.0002759655 | 0.8464776 | 5.836229
24.266602 | -10.67802 | 0.452755 | -0.0016699433 | 0.0002770265 | 0.8497298 | 5.858652
24.316406 | -10.701975 | 0.45277593 | -0.001673472 | 0.0002776146055 | 0.8516361 | 5.871796
24.366211 | -10.739729 | 0.45270491 | -0.0016780496 | 0.0002783775 | 0.8546405 | 5.89251
24.416016 | -10.744591 | 0.45266816 | -0.0016812682 | 0.000278914 | 0.8550274 | 5.895178
24.46582 | -10.767634 | 0.4526625 | -0.0016885042 | 0.00028012 | 0.8568611 | 5.907821
24.515625 | -10.792041 | 0.45254263 | -0.001690626 | 0.0002804736055 | 0.8588033 | 5.921212
24.56543 | -10.804451 | 0.45250824 | -0.0016937495 | 0.0002809942 | 0.8597909 | 5.928021
24.615234 | -10.847962 | 0.452517 | -0.0016992927 | 0.0002819180555 | 0.8632534 | 5.951894
24.665039 | -10.874414 | 0.45254019 | -0.0017000079 | 0.0002820372555 | 0.8653584 | 5.966407
24.714844 | -10.877346 | 0.45249307 | -0.0017070652 | 0.0002832135 | 0.8655917 | 5.968016
24.764648 | -10.895387 | 0.45240718 | -0.0017075241 | 0.0002832899555 | 0.8670273 | 5.977914
24.814453 | -10.933722 | 0.45245102 | -0.0017145514 | 0.0002844612 | 0.870078 | 5.998947
24.864258 | -10.948874 | 0.45227465 | -0.001717031 | 0.0002848744 | 0.8712837 | 6.007261
24.914063 | -10.965541 | 0.45230147 | -0.0017215967 | 0.0002856354 | 0.87261 | 6.016405
24.963867 | -10.987393 | 0.4522562 | -0.0017233848 | 0.0002859334055 | 0.874349 | 6.028395
25.013672 | -11.009137 | 0.45230898 | -0.0017300785 | 0.000287049 | 0.8760793 | 6.040325
25.063477 | -11.047846 | 0.45222354 | -0.0017359079 | 0.0002880206 | 0.8791597 | 6.061563
25.113281 | -11.047617 | 0.45216721 | -0.0017400086 | 0.000288704 | 0.8791414 | 6.061437
25.163086 | -11.07691 | 0.45216209 | -0.0017444908 | 0.0002894511 | 0.8814725 | 6.077509
25.212891 | -11.096499 | 0.45212448 | -0.0017472983 | 0.000289919 | 0.8830313 | 6.088257
25.262695 | -11.113599 | 0.45214742 | -0.0017538904 | 0.0002910177 | 0.8843921 | 6.097639
25.3125 | -11.133362 | 0.45206386 | -0.0017548979 | 0.0002911856 | 0.8859648 | 6.108483
25.362305 | -11.16966 | 0.45201761 | -0.0017639279 | 0.0002926906 | 0.8888533 | 6.128398
25.412109 | -11.191043 | 0.45207438 | -0.0017661691 | 0.0002930641 | 0.8905549 | 6.14013
25.461914 | -11.206396 | 0.45197633 | -0.0017718495 | 0.0002940108555 | 0.8917767 | 6.148554
25.511719 | -11.243286 | 0.4519569 | -0.0017783939 | 0.0002951016 | 0.8947123 | 6.168794
25.561523 | -11.256058 | 0.45192921 | -0.0017795681 | 0.0002952973 | 0.8957286 | 6.175802
25.611328 | -11.27127 | 0.45188206 | -0.0017827631 | 0.0002958298 | 0.8969392 | 6.184148
25.661133 | -11.286406 | 0.45181134 | -0.0017902313 | 0.0002970745 | 0.8981437 | 6.192452
25.710938 | -11.308084 | 0.45179451 | -0.001793468 | 0.0002976139 | 0.8998687 | 6.204346
25.760742 | -11.342198 | 0.45176795 | -0.0017973483 | 0.0002982606555 | 0.9025834 | 6.223064
25.810547 | -11.345844 | 0.45169002 | -0.0017987668 | 0.0002984971 | 0.9028736 | 6.225064
25.860352 | -11.376335 | 0.45170659 | -0.001802814 | 0.0002991716055 | 0.9053 | 6.241793
25.910156 | -11.396943 | 0.45168084 | -0.0018085897 | 0.0003001342 | 0.9069399 | 6.2531
25.959961 | -11.43087 | 0.45167258 | -0.0018137575 | 0.0003009955 | 0.9096397 | 6.271715
26.009766 | -11.448384 | 0.45163643 | -0.0018184722 | 0.0003017813055 | 0.9110335 | 6.281324
26.05957 | -11.456452 | 0.45158368 | -0.0018243194 | 0.0003027558 | 0.9116755 | 6.285751
26.109375 | -11.49627 | 0.45154062 | -0.001828891 | 0.0003035178 | 0.9148441 | 6.307597
26.15918 | -11.518516 | 0.4515821 | -0.0018336058 | 0.0003043036 | 0.9166144 | 6.319803
26.208984 | -11.532832 | 0.45146427 | -0.0018376529 | 0.0003049781 | 0.9177536 | 6.327658
26.258789 | -11.561881 | 0.45142385 | -0.0018415153 | 0.0003056218 | 0.9200653 | 6.343596
26.308594 | -11.584254 | 0.45139474 | -0.0018475294 | 0.0003066242 | 0.9218456 | 6.355871
26.358398 | -11.600558 | 0.45137975 | -0.0018510639 | 0.0003072132555 | 0.9231431 | 6.364817
26.408203 | -11.620031 | 0.45139965 | -0.0018553494 | 0.0003079275055 | 0.9246927 | 6.375501
26.458008 | -11.648837 | 0.45136696 | -0.0018595278 | 0.0003086239055 | 0.926985 | 6.391305
26.507813 | -11.658478 | 0.45129761 | -0.0018630624 | 0.0003092130055 | 0.9277522 | 6.396595
26.557617 | -11.674212 | 0.45128271 | -0.0018680096 | 0.0003100375 | 0.9290043 | 6.405228
26.607422 | -11.693823 | 0.45119593 | -0.0018712878 | 0.0003105839055 | 0.9305649 | 6.415988
26.657227 | -11.712589 | 0.45124251 | -0.0018746675 | 0.0003111472 | 0.9320582 | 6.426284
26.707031 | -11.741969 | 0.45110092 | -0.0018806279 | 0.0003121406 | 0.9343962 | 6.442404
26.756836 | -11.772551 | 0.4512156 | -0.0018869638 | 0.0003131966 | 0.9368298 | 6.459183
26.806641 | -11.773688 | 0.45110658 | -0.0018890381 | 0.0003135423 | 0.9369203 | 6.459807
26.856445 | -11.80936 | 0.45104456 | -0.0018952668 | 0.0003145804055 | 0.939759 | 6.479379
26.90625 | -11.839251 | 0.45111394 | -0.0018967807 | 0.0003148327 | 0.9421377 | 6.495779
26.956055 | -11.86335 | 0.45100868 | -0.0019033909 | 0.0003159344 | 0.9440554 | 6.509001
27.005859 | -11.882895 | 0.45102096 | -0.0019059002 | 0.0003163526 | 0.9456107 | 6.519725
27.055664 | -11.900549 | 0.4509792 | -0.0019089341 | 0.0003168583 | 0.9470156 | 6.529411
27.105469 | -11.947458 | 0.45092317 | -0.0019140124 | 0.0003177047 | 0.9507485 | 6.555148
27.155273 | -11.945052 | 0.45092601 | -0.0019183992 | 0.0003184358055 | 0.950557 | 6.553828
27.205078 | -11.955775 | 0.45089644 | -0.0019189239 | 0.0003185232555 | 0.9514103 | 6.559712
27.254883 | -11.995787 | 0.45083711 | -0.0019268573 | 0.0003198455 | 0.9545944 | 6.581665
27.304688 | -12.019625 | 0.45082831 | -0.0019278704 | 0.0003200143 | 0.9564914 | 6.594744
27.354492 | -12.032277 | 0.45081282 | -0.0019338785 | 0.0003210157 | 0.9574982 | 6.601685
27.404297 | -12.062901 | 0.4507637 | -0.001938635 | 0.0003218084 | 0.9599352 | 6.618488
27.454102 | -12.073557 | 0.45069602 | -0.0019429743 | 0.0003225316555 | 0.9607831 | 6.624334
27.503906 | -12.098975 | 0.45065832 | -0.0019470692 | 0.0003232141 | 0.9628058 | 6.63828
27.553711 | -12.140401 | 0.45068389 | -0.0019549667 | 0.0003245304 | 0.9661024 | 6.661009
27.603516 | -12.156753 | 0.45059353 | -0.0019559204 | 0.0003246893 | 0.9674037 | 6.669981
27.65332 | -12.168418 | 0.45050144 | -0.0019611239 | 0.0003255566 | 0.9683319 | 6.676381
27.703125 | -12.203329 | 0.45050162 | -0.0019661842 | 0.0003264 | 0.9711101 | 6.695536
27.75293 | -12.21902 | 0.45049953 | -0.001969415 | 0.0003269384 | 0.9723587 | 6.704145
27.802734 | -12.237507 | 0.45045698 | -0.0019720136 | 0.0003273715 | 0.9738299 | 6.714288
27.852539 | -12.251674 | 0.45047918 | -0.0019760609 | 0.0003280461 | 0.9749572 | 6.722061
27.902344 | -12.288636 | 0.45038286 | -0.0019812465 | 0.0003289103555 | 0.9778986 | 6.742341
27.952148 | -12.306291 | 0.45036572 | -0.0019861518 | 0.0003297279055 | 0.9793035 | 6.752027
28.001953 | -12.332118 | 0.45041791 | -0.0019907414 | 0.0003304928 | 0.9813588 | 6.766198
28.051758 | -12.340202 | 0.45034543 | -0.0019937574 | 0.0003309955055 | 0.9820021 | 6.770633
28.101563 | -12.380712 | 0.45025778 | -0.0019970059 | 0.0003315369 | 0.9852258 | 6.792859
28.151367 | -12.390509 | 0.45031133 | -0.0020038188 | 0.0003326724055 | 0.9860054 | 6.798235
28.201172 | -12.417923 | 0.45017371 | -0.0020089387 | 0.0003335257 | 0.9881869 | 6.813276
28.250977 | -12.439201 | 0.45022976 | -0.0020130337 | 0.0003342082 | 0.9898802 | 6.82495
28.300781 | -12.463652 | 0.45017457 | -0.0020151674 | 0.0003345638 | 0.9918259 | 6.838366
28.350586 | -12.475691 | 0.45005524 | -0.0020221353 | 0.0003357251555 | 0.9927839 | 6.844971
28.400391 | -12.503778 | 0.45010886 | -0.0020231009 | 0.0003358861 | 0.995019 | 6.860381
28.450195 | -12.53183 | 0.4500666 | -0.0020276904 | 0.0003366510055 | 0.9972513 | 6.875773
28.5 | -12.537085 | 0.45002419 | -0.0020315349 | 0.0003372917555 | 0.9976695 | 6.878656
28.549805 | -12.562618 | 0.45004386 | -0.0020374358 | 0.0003382752 | 0.9997014 | 6.892665
28.599609 | -12.58564 | 0.44997528 | -0.0020409762 | 0.0003388653055 | 1.001533 | 6.905296
28.649414 | -12.622008 | 0.44998693 | -0.0020445406 | 0.0003394594 | 1.004427 | 6.92525
28.699219 | -12.639884 | 0.44996497 | -0.002050519 | 0.0003404558 | 1.00585 | 6.935058
28.749023 | -12.645211 | 0.44991496 | -0.0020548939 | 0.0003411849 | 1.006274 | 6.937981
28.798828 | -12.683278 | 0.44993693 | -0.0020618974 | 0.0003423522 | 1.009303 | 6.958867
28.848633 | -12.704706 | 0.44986379 | -0.0020664155 | 0.0003431052 | 1.011008 | 6.970624
28.898438 | -12.717832 | 0.44986364 | -0.0020686209 | 0.0003434727555 | 1.012053 | 6.977825
28.948242 | -12.750752 | 0.44986954 | -0.0020751178 | 0.0003445556 | 1.014673 | 6.995887
28.998047 | -12.755868 | 0.44983801 | -0.0020800233 | 0.0003453731555 | 1.01508 | 6.998694
29.047852 | -12.778907 | 0.44973648 | -0.0020839453 | 0.0003460268 | 1.016913 | 7.011335
29.097656 | -12.802814 | 0.44975719 | -0.0020897686 | 0.0003469974 | 1.018816 | 7.024452
29.147461 | -12.827518 | 0.44971195 | -0.0020935892 | 0.0003476341 | 1.020781 | 7.038006
29.197266 | -12.84109 | 0.44966727 | -0.0020963848 | 0.0003481001 | 1.021861 | 7.045453
29.24707 | -12.869288 | 0.44967178 | -0.0021016002 | 0.0003489693055 | 1.024105 | 7.060924
29.296875 | -12.887184 | 0.44964051 | -0.0021057189 | 0.0003496557555 | 1.02553 | 7.070742765
29.34668 | -12.907598 | 0.44959658 | -0.0021118342 | 0.000350675 | 1.027154 | 7.081943
29.396484 | -12.928022 | 0.44954312 | -0.0021113933 | 0.0003506015 | 1.028779 | 7.093149
29.446289 | -12.965022 | 0.44953173 | -0.0021226108 | 0.0003524711 | 1.031724 | 7.11345
29.496094 | -12.977465 | 0.44948408 | -0.0021216033 | 0.0003523031555 | 1.032714 | 7.120277
29.545898 | -12.996774 | 0.44944072 | -0.0021315515 | 0.0003539612 | 1.03425 | 7.130871
29.595703 | -13.015954 | 0.4494842 | -0.0021334351 | 0.0003542751 | 1.035777 | 7.141394
29.645508 | -13.035043 | 0.44942108 | -0.0021406412 | 0.0003554761 | 1.037296 | 7.151868
29.695313 | -13.069589 | 0.4494119 | -0.0021435081 | 0.0003559539555 | 1.040045 | 7.170822
29.745117 | -13.087359 | 0.44933271 | -0.0021472753 | 0.0003565818 | 1.041459 | 7.180572
29.794922 | -13.114264 | 0.44934186 | -0.0021515191 | 0.0003572891 | 1.0436 | 7.195334
29.844727 | -13.1422 | 0.44929373 | -0.0021575571 | 0.0003582954555 | 1.045823 | 7.210661
29.894531 | -13.153812 | 0.44927916 | -0.0021647096 | 0.0003594875 | 1.046747 | 7.217032
29.944336 | -13.184037 | 0.44915801 | -0.0021692752 | 0.0003602485 | 1.049152 | 7.233616
29.994141 | -13.188855 | 0.449211 | -0.0021724761 | 0.0003607819555 | 1.049536 | 7.236259
30.043945 | -13.210636 | 0.44918138 | -0.0021728575 | 0.0003608455 | 1.051269 | 7.248209
30.09375 | -13.250955 | 0.44914895 | -0.0021803081 | 0.0003620873 | 1.054477 | 7.270331
30.143555 | -13.251645 | 0.44912928 | -0.0021840094 | 0.0003627042 | 1.054532 | 7.27071
30.193359 | -13.281185 | 0.44904664 | -0.0021902204 | 0.0003637393 | 1.056883 | 7.286917
30.243164 | -13.296891 | 0.44900981 | -0.0021928309 | 0.0003641744 | 1.058133 | 7.295535
30.292969 | -13.318684 | 0.44894823 | -0.0021968901 | 0.0003648509555 | 1.059867 | 7.307492
30.342773 | -13.344069 | 0.44902962 | -0.0022006691 | 0.0003654808 | 1.061887 | 7.321419
30.392578 | -13.357773 | 0.44893333 | -0.0022078513 | 0.0003666778 | 1.062978 | 7.328938
30.442383 | -13.398387 | 0.44887066 | -0.0022137822 | 0.0003676663055 | 1.06621 | 7.351222
30.492188 | -13.41757 | 0.44889939 | -0.0022159994 | 0.0003680358 | 1.067736 | 7.361747
30.541992 | -13.428208 | 0.44886675 | -0.0022211729 | 0.0003688981 | 1.068583 | 7.367584
30.591797 | -13.455389 | 0.44884363 | -0.0022243559 | 0.0003694286 | 1.070746 | 7.382497
30.641602 | -13.485012 | 0.44875714 | -0.0022328794 | 0.0003708492 | 1.073103 | 7.39875
30.691406 | -13.501463 | 0.44881231 | -0.0022344708 | 0.0003711144055 | 1.074412 | 7.407776
30.741211 | -13.517952 | 0.44875005 | -0.0022390008 | 0.0003718694055 | 1.075724 | 7.416823
30.791016 | -13.544209 | 0.44870162 | -0.0022431551 | 0.0003725618 | 1.077814 | 7.431229
30.84082 | -13.582567 | 0.4486497 | -0.0022477449 | 0.0003733267555 | 1.080866 | 7.452275
30.890625 | -13.605499 | 0.4486807 | -0.0022529482 | 0.000374194 | 1.082691 | 7.464857
30.94043 | -13.619363 | 0.44860655 | -0.0022575557 | 0.0003749619 | 1.083794 | 7.472464
30.990234 | -13.633017 | 0.44859391 | -0.002262932 | 0.0003758579 | 1.084881 | 7.479955
31.040039 | -13.676083 | 0.44853026 | -0.0022671283 | 0.0003765573 | 1.088308 | 7.503584
31.089844 | -13.693305 | 0.44857994 | -0.0022747279 | 0.0003778239 | 1.089679 | 7.513033
31.139648 | -13.696707 | 0.44854668 | -0.0022776425 | 0.0003783097 | 1.089949 | 7.514899
31.189453 | -13.724613 | 0.44845405 | -0.0022837997 | 0.0003793359 | 1.09217 | 7.53021
31.239258 | -13.749402 | 0.44846952 | -0.0022848009 | 0.0003795027555 | 1.094143 | 7.543811
31.289063 | -13.76884 | 0.44843534 | -0.0022892116 | 0.0003802379 | 1.095689 | 7.554476
31.338867 | -13.792821 | 0.44846308 | -0.0022921979 | 0.0003807356 | 1.097598 | 7.567634
31.388672 | -13.813651 | 0.44844705 | -0.0022986233 | 0.0003818065 | 1.099255 | 7.579062
31.438477 | -13.832546 | 0.44838426 | -0.0023013651 | 0.0003822634555 | 1.100759 | 7.58943
31.488281 | -13.857451 | 0.44831488 | -0.0023098828 | 0.0003836831 | 1.102741 | 7.603094
31.538086 | -13.880131 | 0.44830126 | -0.0023098348 | 0.0003836751 | 1.104546 | 7.615538
31.587891 | -13.900135 | 0.44832033 | -0.0023167194 | 0.0003848225055 | 1.106138 | 7.626513
31.637695 | -13.926853 | 0.44827688 | -0.0023229062 | 0.0003858536 | 1.108264 | 7.641172
31.6875 | -13.9464 | 0.44815907 | -0.0023262741 | 0.0003864149555 | 1.109819 | 7.651897
31.737305 | -13.967326 | 0.44829166 | -0.0023328543 | 0.0003875116555 | 1.111484 | 7.663379
31.787109 | -13.97438 | 0.44811958 | -0.0023334087 | 0.0003876040555 | 1.112046 | 7.667249
31.836914 | -13.990522 | 0.44804901 | -0.002338344 | 0.0003884266055 | 1.11333 | 7.676105
31.886719 | -14.040503 | 0.44813731 | -0.0023430109 | 0.0003892044 | 1.117308 | 7.703528
31.936523 | -14.053342 | 0.44808879 | -0.0023497581 | 0.0003903289555 | 1.118329 | 7.710572
31.986328 | -14.083785 | 0.447945 | -0.0023533106 | 0.000390921 | 1.120752 | 7.727275
32.036133 | -14.098223 | 0.44800487 | -0.0023584247 | 0.0003917734 | 1.121901 | 7.735197
32.085938 | -14.121883 | 0.44799781 | -0.0023580254 | 0.0003917068 | 1.123784 | 7.748179
32.135742 | -14.144122 | 0.44798124 | -0.0023645221 | 0.0003927896 | 1.125553 | 7.76038
32.185547 | -14.151382 | 0.44795966 | -0.0023685514 | 0.0003934612 | 1.126131 | 7.764364
32.235352 | -14.207531 | 0.44790941 | -0.0023744702 | 0.0003944476 | 1.130599 | 7.795171
32.285156 | -14.217299 | 0.4478851 | -0.0023816405 | 0.0003956427 | 1.131377 | 7.80053
32.334961 | -14.256319 | 0.44782987 | -0.0023852049 | 0.0003962367555 | 1.134482 | 7.821939
32.384766 | -14.277566 | 0.44784209 | -0.0023915053 | 0.0003972868 | 1.136173 | 7.833596
32.43457 | -14.27951 | 0.44778681 | -0.0023952066 | 0.0003979037055 | 1.136327 | 7.834663
32.484375 | -14.292433 | 0.44775087 | -0.0023988008 | 0.0003985027 | 1.137356 | 7.841753
32.53418 | -14.322123 | 0.44764143 | -0.0024032055 | 0.0003992368555 | 1.139718 | 7.858043
32.583984 | -14.336042 | 0.44772148 | -0.0024070502 | 0.0003998776 | 1.140826 | 7.86568
32.633789 | -14.353496 | 0.44755229 | -0.0024125159 | 0.0004007886 | 1.142215 | 7.875256
32.683594 | -14.382831 | 0.44765714 | -0.0024184883 | 0.000401784 | 1.144549 | 7.891351
32.733398 | -14.398296 | 0.44757077 | -0.0024212121 | 0.0004022379555 | 1.14578 | 7.899837
32.783203 | -14.420081 | 0.44752857 | -0.002426374 | 0.0004030983 | 1.147514 | 7.911789
32.833008 | -14.433775 | 0.44760427 | -0.0024295391 | 0.0004036258 | 1.148603 | 7.919303
32.882813 | -14.468949 | 0.44754207 | -0.0024322926 | 0.0004040847055 | 1.151402 | 7.938601
32.932617 | -14.494762 | 0.44752795 | -0.0024344802 | 0.0004044493055 | 1.153457 | 7.952764
32.982422 | -14.463954 | 0.44742554 | -0.0024313272 | 0.0004039238055 | 1.151005 | 7.935861
33.032227 | -14.52339 | 0.4473961 | -0.002440715 | 0.0004054884 | 1.155735 | 7.968471
33.082031 | -14.570473 | 0.44738579 | -0.002445817 | 0.0004063388 | 1.159481 | 7.994304
33.131836 | -14.597776 | 0.44731233 | -0.0024545849 | 0.0004078001 | 1.161654 | 8.009284
33.181641 | -14.6025 | 0.44726804 | -0.0024613023 | 0.0004089196555 | 1.16203 | 8.011876
33.231445 | -14.629929 | 0.44726083 | -0.0024645447 | 0.0004094600555 | 1.164213 | 8.026925
33.28125 | -14.655409 | 0.44723144 | -0.0024684011 | 0.0004101028 | 1.16624 | 8.040905
33.331055 | -14.665259 | 0.44721153 | -0.0024731399 | 0.0004108926 | 1.167024 | 8.04631
33.380859 | -14.684126 | 0.44711345 | -0.0024793386 | 0.0004119257055 | 1.168526 | 8.056661
33.430664 | -14.7068 | 0.44715762 | -0.0024850667 | 0.0004128804 | 1.17033 | 8.069102
33.480469 | -14.735039 | 0.44710332 | -0.0024898888 | 0.0004136841 | 1.172577 | 8.084596
33.530273 | -14.755423 | 0.44712928 | -0.0024928807 | 0.0004141827 | 1.174199 | 8.09578
33.580078 | -14.789525 | 0.44703475 | -0.0025001643 | 0.0004153966555 | 1.176913 | 8.11449
33.629883 | -14.805087 | 0.44703451 | -0.0025041581 | 0.0004160623 | 1.178151 | 8.123028
33.679688 | -14.815903 | 0.447065 | -0.0025112152 | 0.0004172385 | 1.179012 | 8.128963
33.729492 | -14.842193 | 0.44696012 | -0.002518052 | 0.0004183779 | 1.181104 | 8.143387
33.779297 | -14.854538 | 0.44701636 | -0.0025209785 | 0.0004188657 | 1.182087 | 8.15016
33.829102 | -14.890088 | 0.44696715 | -0.0025266884 | 0.0004198173 | 1.184916 | 8.169665
33.878906 | -14.917978 | 0.44689086 | -0.0025327087 | 0.0004208207 | 1.187135 | 8.184968
33.928711 | -14.920856 | 0.4469198 | -0.0025342763 | 0.000421082 | 1.187364 | 8.186547
33.978516 | -14.946795 | 0.44683063 | -0.0025404096 | 0.0004221042055 | 1.189428 | 8.200779
34.02832 | -14.989377 | 0.44686705 | -0.0025484383 | 0.0004234423 | 1.192817 | 8.224142
34.078125 | -14.996855 | 0.44683847 | -0.0025520981 | 0.0004240523 | 1.193412 | 8.228245
34.12793 | -15.017442 | 0.4468362 | -0.0025580109 | 0.0004250377555 | 1.19505 | 8.23954
34.177734 | -15.032095 | 0.44679275 | -0.0025627376 | 0.0004258255 | 1.196216 | 8.24758
34.227539 | -15.058237 | 0.4467977 | -0.0025692461 | 0.0004269103 | 1.198296 | 8.261923
34.277344 | -15.066898 | 0.44679004 | -0.0025718689 | 0.0004273474 | 1.198986 | 8.266675
34.327148 | -15.088928 | 0.44666666 | -0.0025768995 | 0.0004281858555 | 1.200739 | 8.278762
34.376953 | -15.107184 | 0.4466024 | -0.0025861799 | 0.0004297326 | 1.202192 | 8.288778
34.426758 | -15.134124 | 0.44662085 | -0.0025880279 | 0.0004300406 | 1.204335 | 8.303559
34.476563 | -15.17194 | 0.44663486 | -0.002597153 | 0.0004315614 | 1.207345 | 8.324308
34.526367 | -15.202583 | 0.44651642 | -0.0025995255 | 0.0004319568555 | 1.209783 | 8.34112
34.576172 | -15.221057 | 0.44650251 | -0.0026067316 | 0.0004331579 | 1.211253 | 8.351256
34.625977 | -15.251862 | 0.44652653 | -0.0026123701 | 0.0004340976 | 1.213705 | 8.368158
34.675781 | -15.269733 | 0.44650102 | -0.0026186348 | 0.0004351417 | 1.215127 | 8.377963
34.725586 | -15.292449 | 0.4465225 | -0.0026205957 | 0.0004354685555 | 1.216934 | 8.390427
34.775391 | -15.306973 | 0.44641021 | -0.0026277541 | 0.0004366616 | 1.21809 | 8.398396
34.825195 | -15.313114 | 0.44639269 | -0.0026318906 | 0.000437351 | 1.218579 | 8.401765
34.875 | -15.345141 | 0.44642824 | -0.0026383221 | 0.0004384229555 | 1.221128 | 8.419337
34.924805 | -15.378219 | 0.44639915 | -0.0026434064 | 0.0004392703 | 1.22376 | 8.437486
34.974609 | -15.390079 | 0.4463788 | -0.0026502369 | 0.0004404087555 | 1.224704 | 8.443993
35.024414 | -15.42487 | 0.44630122 | -0.0026548684 | 0.0004411807 | 1.227472 | 8.463081
35.074219 | -15.43787 | 0.44622782 | -0.0026617108 | 0.0004423211 | 1.228507 | 8.470214
35.124023 | -15.460356 | 0.44626102 | -0.0026663302 | 0.000443091 | 1.230296 | 8.482551
35.173828 | -15.486472 | 0.44622132 | -0.0026712597 | 0.0004439125555 | 1.232374 | 8.49688
35.223633 | -15.500563 | 0.44626394 | -0.0026775419 | 0.0004449596 | 1.233496 | 8.504612
35.273438 | -15.516023 | 0.4461585 | -0.0026807727 | 0.0004454980555 | 1.234726 | 8.513094
35.323242 | -15.553274 | 0.44613081 | -0.002685392 | 0.0004462679 | 1.23769 | 8.533532
35.373047 | -15.567225 | 0.44609013 | -0.0026904584 | 0.0004471123 | 1.2388 | 8.541187
35.422852 | -15.586665 | 0.44610476 | -0.0026947497 | 0.0004478275555 | 1.240347 | 8.551853
35.472656 | -15.613647 | 0.44617715 | -0.0027015626 | 0.000448963 | 1.242495 | 8.566657
35.522461 | -15.626801 | 0.44612709 | -0.0027053179 | 0.0004495889 | 1.243541 | 8.573874
35.572266 | -15.655352 | 0.44595319 | -0.002713728 | 0.0004509906055 | 1.245813 | 8.589539
35.62207 | -15.676695 | 0.44597188 | -0.0027188838 | 0.0004518499055 | 1.247512 | 8.601249
35.671875 | -15.687909 | 0.44592798 | -0.0027232885 | 0.000452584 | 1.248404 | 8.607402
35.72168 | -15.711987 | 0.44592902 | -0.0027276038 | 0.0004533032 | 1.25032 | 8.620612
35.771484 | -15.730261 | 0.44594795 | -0.00273214 | 0.0004540593 | 1.251774 | 8.630639
35.821289 | -15.75196 | 0.44589496 | -0.0027377009 | 0.0004549861 | 1.253501 | 8.642544
35.871094 | -15.792696 | 0.44588751 | -0.0027465404 | 0.0004564593 | 1.256743 | 8.664895
35.920898 | -15.811309 | 0.445903 | -0.0027509986 | 0.0004572024 | 1.258224 | 8.675107
35.970703 | -15.81134 | 0.44586587 | -0.00275501 | 0.0004578709 | 1.258226 | 8.675124
36.020508 | -15.861749 | 0.44571486 | -0.0027606129 | 0.0004588047555 | 1.262238 | 8.702782
36.070313 | -15.882125 | 0.44574624 | -0.0027653812 | 0.0004595995 | 1.263859 | 8.713961
36.120117 | -15.902899 | 0.44573551 | -0.0027706982 | 0.0004604856 | 1.265512 | 8.725359
36.169922 | -15.917069 | 0.44563985 | -0.0027739822 | 0.000461033 | 1.26664 | 8.733134
36.219727 | -15.937162 | 0.44563398 | -0.0027804435 | 0.0004621098555 | 1.268239 | 8.744158
36.269531 | -15.973903 | 0.44568658 | -0.0027854741 | 0.0004629483 | 1.271163 | 8.764316
36.319336 | -15.996177 | 0.44558752 | -0.002791506 | 0.0004639536055 | 1.272935 | 8.776537
36.369141 | -16.010666 | 0.44554764 | -0.0027985929 | 0.0004651347555 | 1.274088 | 8.784487
36.418945 | -16.030207 | 0.44557297 | -0.0028023778 | 0.0004657656 | 1.275643 | 8.795208
36.46875 | -16.050882 | 0.44555634 | -0.0028091432 | 0.0004668931 | 1.277289 | 8.806552
36.518555 | -16.064365 | 0.44555306 | -0.0028129101 | 0.0004675209555 | 1.278362 | 8.81395
36.568359 | -16.089228 | 0.44546285 | -0.0028186915 | 0.0004684845 | 1.28034 | 8.827591
36.618164 | -16.101675 | 0.44551015 | -0.0028228639 | 0.0004691799 | 1.281331 | 8.83442
36.667969 | -16.139851 | 0.44540337 | -0.0028306188 | 0.0004704724055 | 1.284369 | 8.855366
36.717773 | -16.162682 | 0.44535005 | -0.0028361259 | 0.0004713902555 | 1.286185 | 8.867893
36.767578 | -16.18042 | 0.44533455 | -0.0028439341 | 0.0004726916 | 1.287597 | 8.877625
36.817383 | -16.217886 | 0.44531736 | -0.0028470755 | 0.0004732152 | 1.290578 | 8.898181
36.867188 | -16.233393 | 0.44542509 | -0.0028564511 | 0.0004747778 | 1.291812 | 8.906689
36.916992 | -16.251238 | 0.44529775 | -0.0028615713 | 0.0004756311555 | 1.293232 | 8.91648
36.966797 | -16.274685 | 0.44526431 | -0.0028657138 | 0.0004763216 | 1.295098 | 8.929345
37.016602 | -16.275841 | 0.4452517 | -0.0028697846 | 0.000477 | 1.29519 | 8.929979
37.066406 | -16.321093 | 0.44519761 | -0.0028748689 | 0.0004778474 | 1.298791 | 8.954807
37.116211 | -16.331512 | 0.44519538 | -0.0028796552 | 0.0004786451 | 1.29962 | 8.960524
37.166016 | -16.343382 | 0.44516408 | -0.002887368 | 0.0004799306055 | 1.300565 | 8.967037
37.21582 | -16.366142 | 0.44515151 | -0.0028906404 | 0.0004804760055 | 1.302376 | 8.979524
37.265625 | -16.390657 | 0.44510812 | -0.0028977811 | 0.0004816661 | 1.304327 | 8.992975
0.0625 | -16.393293 | 0.44404706 | 0.0025667695 |  | 1.304537 | 8.994421
0.11230469 | -16.396723 | 0.44419071 | 0.0025673506 |  | 1.30481 | 8.996303
0.16210938 | -16.415773 | 0.44416949 | 0.0025676608 |  | 1.306326 | 9.006755
0.21191406 | -16.440145 | 0.44406676 | 0.0025650768 |  | 1.308265 | 9.020127
0.26171875 | -16.485863 | 0.44405806 | 0.0025660424 |  | 1.311903 | 9.045211
0.31152344 | -16.487043 | 0.44398847 | 0.0025656016 |  | 1.311997 | 9.045858
0.36132813 | -16.508795 | 0.4440484 | 0.0025635182 |  | 1.313728 | 9.057793
0.41113281 | -16.537745 | 0.44402561 | 0.0025636465 |  | 1.316032 | 9.073677
0.4609375 | -16.560379 | 0.4439981 | 0.0025665432 |  | 1.317833 | 9.086095
0.51074219 | -16.605042 | 0.44397292 | 0.0025672673 |  | 1.321387 | 9.1106
0.56054688 | -16.618719 | 0.44397438 | 0.0025655895 |  | 1.322476 | 9.118104
0.61035156 | -16.63195 | 0.44394952 | 0.0025647937 |  | 1.323529 | 9.125364
0.66015625 | -16.450127 | 0.44376695 | 0.0025656789 |  | 1.30906 | 9.025604
0.70996094 | -16.682135 | 0.44361243 | 0.0025652794 |  | 1.327522 | 9.152898
0.75976563 | -16.713661 | 0.44350272 | 0.0025655925 |  | 1.330031 | 9.170196
0.80957031 | -16.752548 | 0.44350201 | 0.0025659651 |  | 1.333125 | 9.191531
0.859375 | -16.763121 | 0.44354746 | 0.0025647192 |  | 1.333967 | 9.197333
0.90917969 | -16.584595 | 0.44342318 | 0.0025634051 |  | 1.31976 | 9.099382
0.95898438 | -16.769501 | 0.44321921 | 0.0025675774 |  | 1.334474 | 9.200833
1.0087891 | -16.819782 | 0.44316888 | 0.0025668771 |  | 1.338476 | 9.22842
1.0585938 | -16.839445 | 0.44306511 | 0.0025651932 |  | 1.34004 | 9.239209
1.1083984 | -16.849485 | 0.44309425 | 0.0025664894 |  | 1.340839 | 9.244717
1.1582031 | -16.892124 | 0.44303259 | 0.002567637 |  | 1.344233 | 9.268112
1.2080078 | -16.905991 | 0.4430337 | 0.0025649131 |  | 1.345336 | 9.27572
1.2578125 | -16.941345 | 0.44296625 | 0.0025657264 |  | 1.348149 | 9.295118
1.3076172 | -16.973047 | 0.44296956 | 0.002566722 |  | 1.350672 | 9.312512
1.3574219 | -16.976002 | 0.44299388 | 0.002564454 |  | 1.350907 | 9.314133
1.4072266 | -16.995319 | 0.44282663 | 0.0025646298 |  | 1.352445 | 9.324731
1.4570313 | -17.027803 | 0.44289935 | 0.0025640249 |  | 1.35503 | 9.342554
1.5068359 | -17.046303 | 0.44289854 | 0.0025656461 |  | 1.356502 | 9.352704
1.5566406 | -17.08317 | 0.44276386 | 0.0025647164 |  | 1.359435 | 9.372932
1.6064453 | -17.110781 | 0.4428142 | 0.0025630177 |  | 1.361633 | 9.388081
1.65625 | -17.136393 | 0.44274718 | 0.0025638193 |  | 1.363671 | 9.402134
1.7060547 | -17.16568 | 0.44277367 | 0.0025660454 |  | 1.366001 | 9.418202
1.7558594 | -17.183329 | 0.44270906 | 0.0025646118 |  | 1.367406 | 9.427886
1.8056641 | -17.19433 | 0.44265917 | 0.0025648682 |  | 1.368281 | 9.433922
1.8554688 | -17.214691 | 0.44266677 | 0.0025628207 |  | 1.369902 | 9.445093
1.9052734 | -17.222342 | 0.44263622 | 0.0025648624 |  | 1.37051 | 9.449291
1.9550781 | -17.25679 | 0.44263721 | 0.0025638521 |  | 1.373252 | 9.468191
2.0048828 | -17.260366 | 0.44259566 | 0.0025647283 |  | 1.373536 | 9.470153
2.0546875 | -17.302172 | 0.44260788 | 0.0025640845 |  | 1.376863 | 9.493091
2.1044922 | -17.321014 | 0.44250908 | 0.0025655867 |  | 1.378362 | 9.503429
2.1542969 | -17.345446 | 0.44256091 | 0.0025650559 |  | 1.380307 | 9.516834
2.2041016 | -17.363403 | 0.44246078 | 0.0025644512 |  | 1.381736 | 9.526686
2.2539063 | -17.381136 | 0.44255021 | 0.0025633336 |  | 1.383147 | 9.536416
2.3037109 | -17.392698 | 0.44252628 | 0.0025647967 |  | 1.384067 | 9.542759
2.3535156 | -17.421158 | 0.44244698 | 0.0025657357 |  | 1.386332 | 9.558374
2.4033203 | -17.442987 | 0.44236496 | 0.0025651187 |  | 1.388069 | 9.570351
2.453125 | -17.477427 | 0.44235435 | 0.0025637923 |  | 1.390809 | 9.589247
2.5029297 | -17.500734 | 0.44231713 | 0.0025643378 |  | 1.392664 | 9.602035
2.5527344 | -17.511374 | 0.44239736 | 0.0025657148 |  | 1.393511 | 9.607873
2.6025391 | -17.542837 | 0.44234386 | 0.0025636165 |  | 1.396015 | 9.625135
2.6523438 | -17.549162 | 0.4422783 | 0.0025632887 |  | 1.396518 | 9.628605
2.7021484 | -17.57406 | 0.44229609 | 0.0025629459 |  | 1.398499 | 9.642266
2.7519531 | -17.592035 | 0.44229344 | 0.0025631546 |  | 1.39993 | 9.652128
2.8017578 | -17.621544 | 0.44224274 | 0.002565339 |  | 1.402278 | 9.668319
2.8515625 | -17.650387 | 0.44223985 | 0.0025647429 |  | 1.404573 | 9.684144
2.9013672 | -17.671835 | 0.44220096 | 0.0025629939 |  | 1.40628 | 9.695912
2.9511719 | -17.687372 | 0.4421578 | 0.0025638489 |  | 1.407516 | 9.704436
3.0009766 | -17.716148 | 0.44217384 | 0.0025645585 |  | 1.409806 | 9.720225
3.0507813 | -17.71657 | 0.44203615 | 0.0025657951 |  | 1.40984 | 9.720456
3.1005859 | -17.747816 | 0.44208676 | 0.0025646568 |  | 1.412326 | 9.7376
3.1503906 | -17.779621 | 0.44206142 | 0.0025634347 |  | 1.414857 | 9.75505
3.2001953 | -17.800016 | 0.4420234 | 0.0025648919 |  | 1.41648 | 9.76624
3.25 | -17.837036 | 0.44202906 | 0.0025645911 |  | 1.419426 | 9.786552
3.2998047 | -17.847052 | 0.44198668 | 0.0025641203 |  | 1.420223 | 9.792047
3.3496094 | -17.876404 | 0.44204172 | 0.0025624661 |  | 1.422559 | 9.808152
3.3994141 | -17.88204 | 0.44194537 | 0.0025651574 |  | 1.423008 | 9.811244
3.4492188 | -17.910917 | 0.44195077 | 0.0025637147 |  | 1.425305 | 9.827088
3.4990234 | -17.931763 | 0.44187996 | 0.0025637806 |  | 1.426964 | 9.838525
3.5488281 | -17.951473 | 0.44190177 | 0.0025644063 |  | 1.428533 | 9.849339
3.5986328 | -17.973072 | 0.44183037 | 0.0025659024 |  | 1.430252 | 9.86119
3.6484375 | -17.978941 | 0.44189569 | 0.0025631457 |  | 1.430719 | 9.86441
3.6982422 | -18.01791 | 0.44183657 | 0.0025643704 |  | 1.43382 | 9.885791
3.7480469 | -18.038675 | 0.44177866 | 0.0025630505 |  | 1.435472 | 9.897184
3.7978516 | -18.052902 | 0.44178092 | 0.0025632053 |  | 1.436604 | 9.90499
3.8476563 | -18.075691 | 0.44171157 | 0.0025640128 |  | 1.438418 | 9.917493
3.8974609 | -18.096132 | 0.44169706 | 0.0025633515 |  | 1.440044 | 9.928709
3.9472656 | -18.121695 | 0.44174704 | 0.0025638731 |  | 1.442079 | 9.942734
3.9970703 | -18.141722 | 0.4417327 | 0.0025643259 |  | 1.443672 | 9.953722
4.046875 | -18.148481 | 0.44169411 | 0.0025641618 |  | 1.44421 | 9.957431
4.0966797 | -18.18557 | 0.44161728 | 0.0025639059 |  | 1.447162 | 9.97778
4.1464844 | -18.215996 | 0.44164371 | 0.0025647879 |  | 1.449583 | 9.994474
4.1962891 | -18.231802 | 0.44157207 | 0.0025661348 |  | 1.450841 | 10.00315
4.2460938 | -18.258991 | 0.44150415 | 0.0025639446 |  | 1.453004 | 10.01806
4.2958984 | -18.276756 | 0.44152659 | 0.0025641352 |  | 1.454418 | 10.02781
4.3457031 | -18.281767 | 0.44148454 | 0.0025652379 |  | 1.454817 | 10.03056
4.3955078 | -18.31666 | 0.44148564 | 0.0025639804 |  | 1.457593 | 10.0497
4.4453125 | -18.328819 | 0.44149861 | 0.0025643616 |  | 1.458561 | 10.05638
4.4951172 | -18.351606 | 0.44141176 | 0.0025642186 |  | 1.460374 | 10.06888
4.5449219 | -18.375265 | 0.44139034 | 0.0025653124 |  | 1.462257 | 10.08186
4.5947266 | -18.40296 | 0.44135392 | 0.0025625913 |  | 1.464461 | 10.09705
4.6445313 | -18.434448 | 0.44137549 | 0.0025639562 |  | 1.466967 | 10.11433
4.6943359 | -18.443634 | 0.44132873 | 0.0025639832 |  | 1.467698 | 10.11937
4.7441406 | -18.46496 | 0.44131452 | 0.0025638817 |  | 1.469395 | 10.13107
4.7939453 | -18.490391 | 0.44123727 | 0.0025638551 |  | 1.471419 | 10.14502
4.84375 | -18.512053 | 0.4412877 | 0.0025651692 |  | 1.473142 | 10.15691
4.8935547 | -18.529381 | 0.44122475 | 0.0025648265 |  | 1.474521 | 10.16642
4.9433594 | -18.554876 | 0.44123507 | 0.0025651245 |  | 1.47655 | 10.18041
4.9931641 | -18.580215 | 0.44122446 | 0.0025637597 |  | 1.478567 | 10.19431
5.0429688 | -18.601236 | 0.44117695 | 0.0025645136 |  | 1.480239 | 10.20584
5.0927734 | -18.616814 | 0.44117731 | 0.002565515 |  | 1.481479 | 10.21439
5.1425781 | -18.631144 | 0.44113609 | 0.002565396 |  | 1.482619 | 10.22225
5.1923828 | -18.670609 | 0.44110847 | 0.0025630086 |  | 1.48576 | 10.2439
5.2421875 | -18.68606 | 0.44098607 | 0.0025653748 |  | 1.486989 | 10.25238
5.2919922 | -18.695606 | 0.44111237 | 0.0025646954 |  | 1.487749 | 10.25762
5.3417969 | -18.71504 | 0.44099253 | 0.0025641115 |  | 1.489296 | 10.26828
5.3916016 | -18.759668 | 0.44095787 | 0.0025657148 |  | 1.492847 | 10.29277
5.4414063 | -18.760796 | 0.44092247 | 0.0025654614 |  | 1.492937 | 10.29339
5.4912109 | -18.77253 | 0.44092819 | 0.0025646896 |  | 1.49387 | 10.29982
5.5410156 | -18.808268 | 0.44089973 | 0.0025627525 |  | 1.496714 | 10.31943
5.5908203 | -18.839947 | 0.44084746 | 0.0025640428 |  | 1.499235 | 10.33681
5.640625 | -18.862961 | 0.440826 | 0.0025642901 |  | 1.501067 | 10.34944
5.6904297 | -18.876944 | 0.44076908 | 0.0025640042 |  | 1.502179 | 10.35711
5.7402344 | -18.902946 | 0.44079608 | 0.0025640696 |  | 1.504249 | 10.37138
5.7900391 | -18.930269 | 0.44080722 | 0.0025627525 |  | 1.506423 | 10.38637
5.8398438 | -18.951372 | 0.44072539 | 0.0025648593 |  | 1.508102 | 10.39795
5.8896484 | -18.984571 | 0.44067186 | 0.0025627285 |  | 1.510744 | 10.41616
5.9394531 | -18.999935 | 0.44064307 | 0.0025642931 |  | 1.511967 | 10.42459
5.9892578 | -19.022736 | 0.44069278 | 0.0025635334 |  | 1.513781 | 10.4371
6.0390625 | -19.035303 | 0.44057143 | 0.0025631308 |  | 1.514781 | 10.444
6.0888672 | -19.053329 | 0.4406558 | 0.002564159 |  | 1.516216 | 10.45389
6.1386719 | -19.075518 | 0.44054195 | 0.0025638579 |  | 1.517981 | 10.46606
6.1884766 | -19.092413 | 0.44058067 | 0.0025642214 |  | 1.519326 | 10.47533
6.2382813 | -19.12192 | 0.44048017 | 0.0025647758 |  | 1.521674 | 10.49152
6.2880859 | -19.158182 | 0.44051865 | 0.0025635809 |  | 1.52456 | 10.51142
6.3378906 | -19.16357 | 0.44045082 | 0.0025611699 |  | 1.524988 | 10.51437
6.3876953 | -19.195078 | 0.44043106 | 0.0025644184 |  | 1.527496 | 10.53166
6.4375 | -19.217854 | 0.44040477 | 0.0025638579 |  | 1.529308 | 10.54416
6.4873047 | -19.249636 | 0.4404422 | 0.0025656999 |  | 1.531837 | 10.5616
6.5371094 | -19.278286 | 0.44035122 | 0.0025638668 |  | 1.534117 | 10.57731
6.5869141 | -19.284563 | 0.44035608 | 0.0025619895 |  | 1.534617 | 10.58076
6.6367188 | -19.306671 | 0.44031039 | 0.0025630235 |  | 1.536376 | 10.59289
6.6865234 | -19.315016 | 0.44022027 | 0.0025645315 |  | 1.53704 | 10.59747
6.7363281 | -19.343847 | 0.44020668 | 0.00256387 |  | 1.539334 | 10.61329
6.7861328 | -19.369518 | 0.44026962 | 0.0025646747 |  | 1.541377 | 10.62737
6.8359375 | -19.391809 | 0.4401032 | 0.0025628835 |  | 1.543151 | 10.6396
6.8857422 | -19.407187 | 0.44018278 | 0.0025619359 |  | 1.544375 | 10.64804
6.9355469 | -19.427122 | 0.44016185 | 0.0025641888 |  | 1.545961 | 10.65898
6.9853516 | -19.454317 | 0.44009694 | 0.0025643616 |  | 1.548125 | 10.6739
7.0351563 | -19.481075 | 0.44008097 | 0.0025645494 |  | 1.550255 | 10.68858
7.0849609 | -19.493313 | 0.4400233 | 0.0025637241 |  | 1.551229 | 10.69529
7.1347656 | -19.514078 | 0.43999466 | 0.0025628 |  | 1.552881 | 10.70669
7.1845703 | -19.537754 | 0.44000614 | 0.0025622905 |  | 1.554765 | 10.71968
7.234375 | -19.576296 | 0.43989721 | 0.0025646118 |  | 1.557832 | 10.74082
7.2841797 | -19.588861 | 0.43988803 | 0.0025629727 |  | 1.558832 | 10.74772
7.3339844 | -19.606493 | 0.43991956 | 0.0025631816 |  | 1.560235 | 10.75739
7.3837891 | -19.625841 | 0.43989378 | 0.0025627911 |  | 1.561775 | 10.76801
7.4335938 | -19.665188 | 0.4398216 | 0.0025626093 |  | 1.564906 | 10.78959
7.4833984 | -19.691303 | 0.43977866 | 0.0025627345 |  | 1.566984 | 10.80392
7.5332031 | -19.692417 | 0.43979543 | 0.0025641532 |  | 1.567073 | 10.80453
7.5830078 | -19.715208 | 0.43975177 | 0.0025655567 |  | 1.568886 | 10.81704
7.6328125 | -19.743752 | 0.43978429 | 0.0025637506 |  | 1.571158 | 10.8327
7.6826172 | -19.754192 | 0.4397437 | 0.0025617389 |  | 1.571989 | 10.83843
7.7324219 | -19.773043 | 0.43972418 | 0.0025622933 |  | 1.573489 | 10.84877
7.7822266 | -19.803165 | 0.43968585 | 0.0025631546 |  | 1.575886 | 10.8653
7.8320313 | -19.813486 | 0.43962854 | 0.0025629876 |  | 1.576707 | 10.87096
7.8818359 | -19.85729 | 0.43955249 | 0.0025638521 |  | 1.580193 | 10.89499
7.9316406 | -19.863411 | 0.43953857 | 0.0025645765 |  | 1.58068 | 10.89835
7.9814453 | -19.898544 | 0.43961328 | 0.002565545 |  | 1.583476 | 10.91763
8.03125 | -19.909576 | 0.43950856 | 0.0025629252 |  | 1.584354 | 10.92368
8.0810547 | -19.942822 | 0.4395583 | 0.0025633215 |  | 1.586999 | 10.94192
8.1308594 | -19.962543 | 0.43953303 | 0.0025639266 |  | 1.588569 | 10.95274
8.1806641 | -19.973822 | 0.43945116 | 0.0025633692 |  | 1.589466 | 10.95893
8.2304688 | -20.007198 | 0.43941525 | 0.0025638135 |  | 1.592122 | 10.97724
8.2802734 | -20.02281 | 0.43927693 | 0.0025643883 |  | 1.593365 | 10.98581
8.3300781 | -20.045326 | 0.43936467 | 0.0025636761 |  | 1.595156 | 10.99816
8.3798828 | -20.068916 | 0.4392997 | 0.0025625378 |  | 1.597034 | 11.01111
8.4296875 | -20.091854 | 0.43935302 | 0.0025639206 |  | 1.598859 | 11.02369
8.4794922 | -20.115656 | 0.43923011 | 0.0025647075 |  | 1.600753 | 11.03675
8.5292969 | -20.129831 | 0.43923494 | 0.0025642097 |  | 1.601881 | 11.04453
8.5791016 | -20.149712 | 0.43929708 | 0.0025630563 |  | 1.603463 | 11.05544
8.6289063 | -20.173006 | 0.43917516 | 0.0025626034 |  | 1.605317 | 11.06822
8.6787109 | -20.201027 | 0.43914974 | 0.0025633126 |  | 1.607547 | 11.08359
8.7285156 | -20.216236 | 0.43912429 | 0.002565098 |  | 1.608757 | 11.09193
8.7783203 | -20.238508 | 0.43909606 | 0.0025639234 |  | 1.610529 | 11.10415
8.828125 | -20.258904 | 0.43908548 | 0.0025640517 |  | 1.612152 | 11.11535
8.8779297 | -20.268147 | 0.43897182 | 0.0025636195 |  | 1.612888 | 11.12042
8.9277344 | -20.304358 | 0.43897149 | 0.0025646267 |  | 1.615769 | 11.14028
8.9775391 | -20.32316 | 0.43892026 | 0.0025644212 |  | 1.617266 | 11.1506
9.0273438 | -20.350698 | 0.43897313 | 0.002563393 |  | 1.619457 | 11.16571
9.0771484 | -20.360512 | 0.43883255 | 0.0025633008 |  | 1.620238 | 11.17109
9.1269531 | -20.399662 | 0.43889093 | 0.0025644333 |  | 1.623354 | 11.19257
9.1767578 | -20.41791 | 0.43882027 | 0.0025640221 |  | 1.624806 | 11.20259
9.2265625 | -20.440489 | 0.4388777 | 0.0025650172 |  | 1.626602 | 11.21497
9.2763672 | -20.456497 | 0.43881369 | 0.0025643853 |  | 1.627876 | 11.22376
9.3261719 | -20.479401 | 0.43872547 | 0.0025627704 |  | 1.629699 | 11.23632
9.3759766 | -20.506813 | 0.43864885 | 0.0025650652 |  | 1.63188 | 11.25136
9.4257813 | -20.524754 | 0.43873397 | 0.0025639266 |  | 1.633308 | 11.26121
9.4755859 | -20.54587 | 0.43861431 | 0.0025622963 |  | 1.634988 | 11.27279
9.5253906 | -20.56496 | 0.43860635 | 0.002562678 |  | 1.636508 | 11.28327
9.5751953 | -20.596912 | 0.43850929 | 0.002562803 |  | 1.63905 | 11.3008
9.625 | -20.615267 | 0.43858621 | 0.0025638938 |  | 1.640511 | 11.31087
9.6748047 | -20.636057 | 0.43853533 | 0.0025631071 |  | 1.642165 | 11.32228
9.7246094 | -20.659039 | 0.43858674 | 0.0025625795 |  | 1.643994 | 11.33489
9.7744141 | -20.674809 | 0.43845478 | 0.0025640845 |  | 1.645249 | 11.34354
9.8242188 | -20.695488 | 0.43855479 | 0.0025629194 |  | 1.646895 | 11.35488
9.8740234 | -20.72999 | 0.43845627 | 0.002563548 |  | 1.64964 | 11.37381
9.9238281 | -20.752012 | 0.43839425 | 0.002563739 |  | 1.651393 | 11.3859
9.9736328 | -20.764275 | 0.4384073 | 0.0025632174 |  | 1.652369 | 11.39262
10.023438 | -20.787889 | 0.43834695 | 0.0025629401 |  | 1.654248 | 11.40558
10.073242 | -20.822775 | 0.4383074 | 0.0025637299 |  | 1.657024 | 11.42472
10.123047 | -20.835955 | 0.43821225 | 0.0025634081 |  | 1.658073 | 11.43195
10.172852 | -20.856682 | 0.43819851 | 0.0025637569 |  | 1.659722 | 11.44332
10.222656 | -20.879904 | 0.43818 | 0.0025634526 |  | 1.66157 | 11.45607
10.272461 | -20.911715 | 0.43817222 | 0.0025624724 |  | 1.664101 | 11.47352
10.322266 | -20.934111 | 0.43814367 | 0.002561575 |  | 1.665884 | 11.48581
10.37207 | -20.941246 | 0.43815356 | 0.0025634763 |  | 1.666451 | 11.48972
10.421875 | -20.9569 | 0.43808532 | 0.0025624037 |  | 1.667697 | 11.49831
10.47168 | -20.989319 | 0.43807873 | 0.0025635033 |  | 1.670277 | 11.5161
10.521484 | -21.015345 | 0.43799627 | 0.002562216 |  | 1.672348 | 11.53038
10.571289 | -21.048765 | 0.43795308 | 0.0025633126 |  | 1.675007 | 11.54871
10.621094 | -21.042202 | 0.43793896 | 0.0025640549 |  | 1.674485 | 11.54511
10.670898 | -21.076008 | 0.4379397 | 0.0025627492 |  | 1.677175 | 11.56366
10.720703 | -21.108482 | 0.4379631 | 0.0025624544 |  | 1.67976 | 11.58148
10.770508 | -21.121668 | 0.43789887 | 0.0025620579 |  | 1.680809 | 11.58871
10.820313 | -21.136009 | 0.43793026 | 0.0025640724 |  | 1.68195 | 11.59658
10.870117 | -21.170996 | 0.43780673 | 0.0025638044 |  | 1.684734 | 11.61578
10.919922 | -21.179193 | 0.43781748 | 0.0025647609 |  | 1.685387 | 11.62028
10.969727 | -21.214691 | 0.43771103 | 0.0025618018 |  | 1.688211 | 11.63975
11.019531 | -21.245451 | 0.43775269 | 0.0025617273 |  | 1.690659 | 11.65663
11.069336 | -21.252077 | 0.43769184 | 0.0025637299 |  | 1.691187 | 11.66026
11.119141 | -21.279621 | 0.43765521 | 0.0025621681 |  | 1.693378 | 11.67538
11.168945 | -21.305902 | 0.43761611 | 0.0025620877 |  | 1.69547 | 11.6898
11.21875 | -21.322418 | 0.4376229 | 0.0025617839 |  | 1.696784 | 11.69886
11.268555 | -21.343815 | 0.43753591 | 0.0025636733 |  | 1.698487 | 11.7106
11.318359 | -21.367617 | 0.43757886 | 0.0025615513 |  | 1.700381 | 11.72366
11.368164 | -21.385244 | 0.43751889 | 0.0025628386 |  | 1.701784 | 11.73333
11.417969 | -21.395885 | 0.43752438 | 0.002562213 |  | 1.70263 | 11.73917
11.467773 | -21.428068 | 0.43750447 | 0.0025605082 |  | 1.705191 | 11.75682
11.517578 | -21.443159 | 0.4374347 | 0.0025617927 |  | 1.706392 | 11.7651
11.567383 | -21.476418 | 0.43741152 | 0.0025637031 |  | 1.709039 | 11.78335
11.617188 | -21.484495 | 0.43732136 | 0.0025624812 |  | 1.709682 | 11.78778
11.666992 | -21.511362 | 0.43733111 | 0.0025621832 |  | 1.71182 | 11.80252
11.716797 | -21.538195 | 0.43730548 | 0.0025629697 |  | 1.713955 | 11.81725
11.766602 | -21.554434 | 0.43724233 | 0.0025624903 |  | 1.715247 | 11.82616
11.816406 | -21.573488 | 0.43718892 | 0.0025639297 |  | 1.716764 | 11.83661
11.866211 | -21.592285 | 0.43719926 | 0.0025629669 |  | 1.718259 | 11.84692
11.916016 | -21.616142 | 0.4371351 | 0.0025631429 |  | 1.720158 | 11.86001
11.96582 | -21.63036 | 0.43711272 | 0.0025649935 |  | 1.721289 | 11.86781
12.015625 | -21.669245 | 0.43707502 | 0.0025630621 |  | 1.724384 | 11.88915
12.06543 | -21.687189 | 0.43711507 | 0.0025637955 |  | 1.725812 | 11.89899
12.115234 | -21.727201 | 0.43706691 | 0.0025649664 |  | 1.728996 | 11.92095
12.165039 | -21.730021 | 0.43703815 | 0.0025640696 |  | 1.72922 | 11.9225
12.214844 | -21.743616 | 0.43699136 | 0.0025636107 |  | 1.730302 | 11.92995
12.264648 | -21.771902 | 0.4369489 | 0.0025615662 |  | 1.732553 | 11.94547
12.314453 | -21.788542 | 0.43689913 | 0.0025628179 |  | 1.733877 | 11.9546
12.364258 | -21.821547 | 0.43693078 | 0.0025644123 |  | 1.736504 | 11.97271
12.414063 | -21.842525 | 0.43681434 | 0.0025638461 |  | 1.738173 | 11.98422
12.463867 | -21.860773 | 0.43676683 | 0.002564651 |  | 1.739625 | 11.99423
12.513672 | -21.892967 | 0.43684986 | 0.0025628803 |  | 1.742187 | 12.0119
12.563477 | -21.90493 | 0.43677044 | 0.0025630535 |  | 1.743139 | 12.01846
12.613281 | -21.931131 | 0.43671364 | 0.0025626093 |  | 1.745224 | 12.03284
12.663086 | -21.955622 | 0.43670392 | 0.0025621711 |  | 1.747173 | 12.04627
12.712891 | -21.962729 | 0.43671575 | 0.0025649162 |  | 1.747738 | 12.05017
12.762695 | -21.992331 | 0.43669063 | 0.0025639683 |  | 1.750094 | 12.06642
12.8125 | -22.034138 | 0.43666679 | 0.0025617627 |  | 1.753421 | 12.08935
12.862305 | -22.014355 | 0.43665016 | 0.0025645585 |  | 1.751847 | 12.0785
12.912109 | -22.054661 | 0.43657488 | 0.0025640458 |  | 1.755054 | 12.10061
12.961914 | -22.075703 | 0.43653223 | 0.0025614947 |  | 1.756729 | 12.11216
13.011719 | -22.093948 | 0.43646306 | 0.0025626479 |  | 1.758181 | 12.12217
13.061523 | -22.123913 | 0.43642691 | 0.0025607408 |  | 1.760565 | 12.13861
13.111328 | -22.152267 | 0.43642011 | 0.0025629848 |  | 1.762821 | 12.15417
13.161133 | -22.174448 | 0.43647075 | 0.0025630863 |  | 1.764587 | 12.16634
13.210938 | -22.190968 | 0.43639761 | 0.002562213 |  | 1.765901 | 12.1754
13.260742 | -22.198772 | 0.4363493 | 0.0025631904 |  | 1.766522 | 12.17968
13.310547 | -22.219336 | 0.43633649 | 0.002563277 |  | 1.768159 | 12.19097
13.360352 | -22.254225 | 0.4362849 | 0.0025635629 |  | 1.770935 | 12.21011
13.410156 | -22.290108 | 0.43627074 | 0.0025616258 |  | 1.77379 | 12.2298
13.459961 | -22.314138 | 0.43624341 | 0.0025605261 |  | 1.775703 | 12.24298
13.509766 | -22.329477 | 0.43620628 | 0.0025621594 |  | 1.776923 | 12.2514
13.55957 | -22.354015 | 0.43614808 | 0.002560708 |  | 1.778876 | 12.26486
13.609375 | -22.369221 | 0.43611848 | 0.0025620221 |  | 1.780086 | 12.2732
13.65918 | -22.381874 | 0.43607628 | 0.0025622905 |  | 1.781093 | 12.28014
13.708984 | -22.404211 | 0.43603247 | 0.0025608686 |  | 1.78287 | 12.2924
13.758789 | -22.436337 | 0.43603235 | 0.0025615662 |  | 1.785427 | 12.31003
13.808594 | -22.45665 | 0.43598363 | 0.0025611222 |  | 1.787043 | 12.32117
13.858398 | -22.477715 | 0.43600199 | 0.0025625348 |  | 1.78872 | 12.33273
13.908203 | -22.497864 | 0.43594444 | 0.0025616079 |  | 1.790323 | 12.34378
13.958008 | -22.516195 | 0.43592709 | 0.0025614889 |  | 1.791782 | 12.35384
14.007813 | -22.543856 | 0.43586802 | 0.0025609881 |  | 1.793983 | 12.36902
14.057617 | -22.559315 | 0.43584669 | 0.0025624158 |  | 1.795213 | 12.3775
14.107422 | -22.590834 | 0.43570155 | 0.0025619117 |  | 1.797721 | 12.39479
14.157227 | -22.613434 | 0.43575919 | 0.0025627851 |  | 1.79952 | 12.40719
14.207031 | -22.652521 | 0.4357273 | 0.002561423 |  | 1.80263 | 12.42864
14.256836 | -22.665304 | 0.43568212 | 0.0025630773 |  | 1.803648 | 12.43565
14.306641 | -22.678133 | 0.43563092 | 0.0025629282 |  | 1.804668 | 12.44269
14.356445 | -22.694023 | 0.43567458 | 0.0025621981 |  | 1.805933 | 12.45141
14.40625 | -22.732618 | 0.43559781 | 0.0025608269 |  | 1.809004 | 12.47258
14.456055 | -22.744959 | 0.43557158 | 0.0025601564 |  | 1.809986 | 12.47936
14.505859 | -22.776819 | 0.43556127 | 0.002560559 |  | 1.812522 | 12.49684
14.555664 | -22.783352 | 0.4355678 | 0.002561423 |  | 1.813042 | 12.50042
14.605469 | -22.813723 | 0.43540928 | 0.0025626272 |  | 1.815458 | 12.51708
14.655273 | -22.830969 | 0.43546087 | 0.0025605618 |  | 1.816831 | 12.52655
14.705078 | -22.864496 | 0.43542963 | 0.0025609494 |  | 1.819499 | 12.54494
14.754883 | -22.873877 | 0.43538445 | 0.0025612384 |  | 1.820245 | 12.55009
14.804688 | -22.90197 | 0.43531466 | 0.0025619953 |  | 1.822481 | 12.5655
14.854492 | -22.938446 | 0.435222 | 0.0025617955 |  | 1.825384 | 12.58552
14.904297 | -22.956997 | 0.43526134 | 0.0025627345 |  | 1.82686 | 12.59569
14.954102 | -22.965197 | 0.43531629 | 0.0025612353 |  | 1.827512 | 12.60019
15.003906 | -22.984924 | 0.43521741 | 0.0025601268 |  | 1.829082 | 12.61102
15.053711 | -23.007719 | 0.43521819 | 0.0025609881 |  | 1.830896 | 12.62352
15.103516 | -23.033556 | 0.43517506 | 0.0025615899 |  | 1.832952 | 12.6377
15.15332 | -23.047926 | 0.43514597 | 0.0025626151 |  | 1.834096 | 12.64558
15.203125 | -23.065615 | 0.43512127 | 0.0025614647 |  | 1.835503 | 12.65529
15.25293 | -23.085184 | 0.43509161 | 0.0025614321 |  | 1.837061 | 12.66603
15.302734 | -23.09914 | 0.43500972 | 0.0025606663 |  | 1.838171 | 12.67368
15.352539 | -23.121645 | 0.4350653 | 0.0025611429 |  | 1.839962 | 12.68603
15.402344 | -23.151932 | 0.43489698 | 0.002562064 |  | 1.842372 | 12.70265
15.452148 | -23.183939 | 0.43492478 | 0.002562532 |  | 1.844919 | 12.72021
15.501953 | -23.204399 | 0.43492508 | 0.002561426 |  | 1.846547 | 12.73143
15.551758 | -23.223934 | 0.43479833 | 0.0025604814 |  | 1.848102 | 12.74215
15.601563 | -23.250586 | 0.4347907 | 0.0025621443 |  | 1.850223 | 12.75678
15.651367 | -23.263897 | 0.43479162 | 0.0025631962 |  | 1.851282 | 12.76408
15.701172 | -23.286081 | 0.43471932 | 0.002561915 |  | 1.853047 | 12.77625
15.750977 | -23.310265 | 0.43473908 | 0.0025634617 |  | 1.854972 | 12.78952
15.800781 | -23.32534 | 0.43469143 | 0.0025612891 |  | 1.856172 | 12.79779
15.850586 | -23.35614 | 0.43460345 | 0.0025631962 |  | 1.858623 | 12.81469
15.900391 | -23.384464 | 0.43458351 | 0.0025627345 |  | 1.860877 | 12.83023
15.950195 | -23.402763 | 0.4345479 | 0.0025614051 |  | 1.862333 | 12.84027
16 | -23.416782 | 0.43456799 | 0.002562678 |  | 1.863448 | 12.84796
16.049805 | -23.427557 | 0.43450415 | 0.0025630235 |  | 1.864306 | 12.85387
16.099609 | -23.46343 | 0.43454635 | 0.0025618018 |  | 1.86716 | 12.87356
16.149414 | -23.488163 | 0.43447408 | 0.0025623916 |  | 1.869129 | 12.88713
16.199219 | -23.521072 | 0.43437779 | 0.0025626123 |  | 1.871747 | 12.90518
16.249023 | -23.530708 | 0.4343667 | 0.0025611995 |  | 1.872514 | 12.91047
16.298828 | -23.547827 | 0.43431962 | 0.0025628058 |  | 1.873877 | 12.91986
16.348633 | -23.570082 | 0.43429476 | 0.0025627671 |  | 1.875648 | 12.93207
16.398438 | -23.591711 | 0.43422312 | 0.0025622277 |  | 1.877369 | 12.94394
16.448242 | -23.610121 | 0.43427038 | 0.0025643767 |  | 1.878834 | 12.95404
16.498047 | -23.65436 | 0.43411079 | 0.0025617955 |  | 1.882354 | 12.97831
16.547852 | -23.646748 | 0.43417928 | 0.0025628894 |  | 1.881748 | 12.97414
16.597656 | -23.678082 | 0.43410659 | 0.0025626658 |  | 1.884242 | 12.99133
16.647461 | -23.696548 | 0.43410471 | 0.0025643439 |  | 1.885711 | 13.00146
16.697266 | -23.72197 | 0.43398234 | 0.0025628449 |  | 1.887734 | 13.01541
16.74707 | -23.738642 | 0.43395233 | 0.0025611133 |  | 1.889061 | 13.02455
16.796875 | -23.766607 | 0.43395156 | 0.0025615841 |  | 1.891286 | 13.0399
16.84668 | -23.772816 | 0.43394509 | 0.0025630356 |  | 1.891781 | 13.0433
16.896484 | -23.810715 | 0.43390968 | 0.0025614321 |  | 1.894796 | 13.0641
16.946289 | -23.817177 | 0.43380228 | 0.0025621264 |  | 1.895311 | 13.06764
16.996094 | -23.854074 | 0.43380958 | 0.0025625469 |  | 1.898247 | 13.08789
17.045898 | -23.883751 | 0.43381545 | 0.0025641322 |  | 1.900609 | 13.10417
17.095703 | -23.912207 | 0.43370172 | 0.002561724 |  | 1.902873 | 13.11978
17.145508 | -23.922192 | 0.43371147 | 0.0025641231 |  | 1.903668 | 13.12526
17.195313 | -23.954063 | 0.43362832 | 0.0025621145 |  | 1.906204 | 13.14275
17.245117 | -23.977077 | 0.43360263 | 0.0025624037 |  | 1.908035 | 13.15538
17.294922 | -24.000301 | 0.43349674 | 0.0025630414 |  | 1.909883 | 13.16812
17.344727 | -24.015768 | 0.43351981 | 0.0025604696 |  | 1.911114 | 13.1766
17.394531 | -24.035023 | 0.43351117 | 0.0025629906 |  | 1.912646 | 13.18717
17.444336 | -24.058258 | 0.43347907 | 0.0025631667 |  | 1.914495 | 13.19992
17.494141 | -24.067617 | 0.43343672 | 0.0025625885 |  | 1.91524 | 13.20505
17.543945 | -24.10952 | 0.43336549 | 0.0025630684 |  | 1.918575 | 13.22804
17.59375 | -24.12142 | 0.43335977 | 0.0025618284 |  | 1.919522 | 13.23457
17.643555 | -24.139658 | 0.43330511 | 0.0025631725 |  | 1.920973 | 13.24458
17.693359 | -24.169409 | 0.43329704 | 0.0025615634 |  | 1.92334 | 13.2609
17.743164 | -24.202152 | 0.4332628 | 0.0025612295 |  | 1.925946 | 13.27887
17.792969 | -24.215002 | 0.43321222 | 0.0025612831 |  | 1.926969 | 13.28592
17.842773 | -24.233482 | 0.43319908 | 0.0025611101 |  | 1.928439 | 13.29606
17.892578 | -24.257214 | 0.43311974 | 0.0025614768 |  | 1.930328 | 13.30908
17.942383 | -24.283247 | 0.433052 | 0.0025615364 |  | 1.932399 | 13.32336
17.992188 | -24.304741 | 0.43303359 | 0.0025629697 |  | 1.93411 | 13.33515
18.041992 | -24.307343 | 0.43302521 | 0.0025621923 |  | 1.934317 | 13.33658
18.091797 | -24.346956 | 0.43293938 | 0.0025615455 |  | 1.937469 | 13.35831
18.141602 | -24.371769 | 0.43292958 | 0.0025622668 |  | 1.939444 | 13.37193
18.191406 | -24.383339 | 0.43288696 | 0.0025622668 |  | 1.940364 | 13.37828
18.241211 | -24.401936 | 0.43292347 | 0.0025643408 |  | 1.941844 | 13.38848
18.291016 | -24.40991 | 0.43280813 | 0.0025624125 |  | 1.942479 | 13.39286
18.34082 | -24.461218 | 0.43275803 | 0.0025613694 |  | 1.946562 | 13.42101
18.390625 | -24.474033 | 0.43275064 | 0.0025615096 |  | 1.947582 | 13.42804
18.44043 | -24.505154 | 0.43274233 | 0.0025595904 |  | 1.950058 | 13.44511
18.490234 | -24.511732 | 0.43271771 | 0.0025634437 |  | 1.950582 | 13.44872
18.540039 | -24.552698 | 0.43268946 | 0.0025608062 |  | 1.953842 | 13.4712
18.589844 | -24.573053 | 0.43263632 | 0.0025632381 |  | 1.955461 | 13.48237
18.639648 | -24.585873 | 0.43253869 | 0.0025617362 |  | 1.956482 | 13.4894
18.689453 | -24.606022 | 0.43253142 | 0.0025623587 |  | 1.958085 | 13.50046
18.739258 | -24.639189 | 0.43252277 | 0.0025617839 |  | 1.960724 | 13.51865
18.789063 | -24.657703 | 0.43243599 | 0.0025621415 |  | 1.962198 | 13.52881
18.838867 | -24.681623 | 0.4324432 | 0.0025626689 |  | 1.964101 | 13.54193
18.888672 | -24.684284 | 0.43236414 | 0.0025608211 |  | 1.964313 | 13.54339
18.938477 | -24.716177 | 0.43234092 | 0.0025610002 |  | 1.966851 | 13.56089
18.988281 | -24.728922 | 0.43222776 | 0.0025625764 |  | 1.967865 | 13.56789
19.038086 | -24.744164 | 0.43220973 | 0.0025623587 |  | 1.969078 | 13.57625
19.087891 | -24.780964 | 0.43216679 | 0.0025611133 |  | 1.972006 | 13.59644
19.137695 | -24.805899 | 0.43215352 | 0.002561128 |  | 1.973991 | 13.61012
19.1875 | -24.820807 | 0.43211398 | 0.0025625557 |  | 1.975177 | 13.6183
19.237305 | -24.850498 | 0.43209565 | 0.0025619862 |  | 1.97754 | 13.63459
19.287109 | -24.872431 | 0.43199599 | 0.0025622218 |  | 1.979285 | 13.64662
19.336914 | -24.896702 | 0.43196258 | 0.0025639234 |  | 1.981217 | 13.65994
19.386719 | -24.911005 | 0.43194607 | 0.0025618197 |  | 1.982355 | 13.66779
19.436523 | -24.942547 | 0.43191451 | 0.0025634884 |  | 1.984865 | 13.68509
19.486328 | -24.95686 | 0.43188432 | 0.0025632919 |  | 1.986004 | 13.69295
19.536133 | -24.967981 | 0.43188876 | 0.0025639324 |  | 1.986889 | 13.69905
19.585938 | -24.990339 | 0.43183237 | 0.0025632947 |  | 1.988668 | 13.71132
19.635742 | -25.008152 | 0.43175524 | 0.002561471 |  | 1.990086 | 13.72109
19.685547 | -25.043097 | 0.43175659 | 0.0025628237 |  | 1.992866 | 13.74026
19.735352 | -25.046494 | 0.43166494 | 0.0025630773 |  | 1.993137 | 13.74213
19.785156 | -25.071192 | 0.43168929 | 0.002562186 |  | 1.995102 | 13.75568
19.834961 | -25.112402 | 0.4316555 | 0.0025629639 |  | 1.998381 | 13.77829
19.884766 | -25.138346 | 0.4315933 | 0.002561897 |  | 2.000446 | 13.79252
19.93457 | -25.150553 | 0.43150222 | 0.0025621236 |  | 2.001417 | 13.79922
19.984375 | -25.158346 | 0.43147525 | 0.0025640517 |  | 2.002038 | 13.8035
20.03418 | -25.18606 | 0.43134403 | 0.0025612803 |  | 2.004243 | 13.8187
20.083984 | -25.210333 | 0.43138292 | 0.0025620966 |  | 2.006175 | 13.83202
20.133789 | -25.215469 | 0.43132418 | 0.0025620728 |  | 2.006583 | 13.83484
20.183594 | -25.24547 | 0.43118274 | 0.002562678 |  | 2.008971 | 13.8513
20.233398 | -25.267101 | 0.43127671 | 0.0025630356 |  | 2.010692 | 13.86317
20.283203 | -25.283781 | 0.43121353 | 0.002564773 |  | 2.012019 | 13.87232
20.333008 | -25.321442 | 0.43115243 | 0.0025613515 |  | 2.015016 | 13.89298
20.382813 | -25.345713 | 0.43114501 | 0.0025620461 |  | 2.016948 | 13.9063
20.432617 | -25.366352 | 0.43106627 | 0.0025630563 |  | 2.01859 | 13.91762
20.482422 | -25.392752 | 0.43108699 | 0.0025627166 |  | 2.020691 | 13.93211
20.532227 | -25.401646 | 0.43086258 | 0.0025607022 |  | 2.021399 | 13.93699
20.582031 | -25.410521 | 0.43101302 | 0.0025621415 |  | 2.022105 | 13.94186
20.631836 | -25.451433 | 0.43089229 | 0.0025630684 |  | 2.025361 | 13.9643
20.681641 | -25.466875 | 0.4308728 | 0.002561918 |  | 2.02659 | 13.97277
20.731445 | -25.466785 | 0.43083143 | 0.0025624661 |  | 2.026582 | 13.97273
20.78125 | -25.440193 | 0.43040565 | 0.002563548 |  | 2.024466 | 13.95814
20.831055 | -25.582603 | 0.43032765 | 0.0025630442 |  | 2.035799 | 14.03627
20.880859 | -25.567968 | 0.43024191 | 0.0025624423 |  | 2.034634 | 14.02824
20.930664 | -25.605625 | 0.43017465 | 0.002560365 |  | 2.037631 | 14.0489
20.980469 | -25.646229 | 0.43017599 | 0.0025640042 |  | 2.040862 | 14.07118
21.030273 | -25.659006 | 0.4301731 | 0.0025618672 |  | 2.041879 | 14.07819
21.080078 | -25.677908 | 0.43005905 | 0.0025608658 |  | 2.043383 | 14.08856
21.129883 | -25.690758 | 0.42995733 | 0.0025619953 |  | 2.044406 | 14.09561
21.179688 | -25.720034 | 0.42998713 | 0.00256266 |  | 2.046735 | 14.11167
21.229492 | -25.735813 | 0.4298712 | 0.0025609911 |  | 2.047991 | 14.12033
21.279297 | -25.760838 | 0.42984658 | 0.0025622339 |  | 2.049982 | 14.13406
21.329102 | -25.792643 | 0.42986193 | 0.0025631636 |  | 2.052513 | 14.15151
21.378906 | -25.808924 | 0.42974401 | 0.0025617124 |  | 2.053809 | 14.16045
21.428711 | -25.834255 | 0.42975926 | 0.0025624481 |  | 2.055825 | 14.17434
21.478516 | -25.842545 | 0.42973733 | 0.0025632142 |  | 2.056484 | 14.17889
21.52832 | -25.877123 | 0.42961428 | 0.0025614589 |  | 2.059236 | 14.19786
21.578125 | -25.892235 | 0.42959738 | 0.0025618614 |  | 2.060439 | 14.20615
21.62793 | -25.913408 | 0.42963403 | 0.002563098 |  | 2.062123 | 14.21777
21.677734 | -25.931263 | 0.42950451 | 0.0025604754 |  | 2.063544 | 14.22757
21.727539 | -25.95236 | 0.42949781 | 0.0025616169 |  | 2.065223 | 14.23914
21.777344 | -25.965065 | 0.42945468 | 0.0025618942 |  | 2.066234 | 14.24611
21.827148 | -25.988552 | 0.42938155 | 0.0025612891 |  | 2.068103 | 14.259
21.876953 | -26.027721 | 0.42936227 | 0.0025623916 |  | 2.07122 | 14.28049
21.926758 | -26.044294 | 0.42930743 | 0.0025612444 |  | 2.072539 | 14.28958
21.976563 | -26.061985 | 0.42923611 | 0.0025614859 |  | 2.073947 | 14.29929
22.026367 | -26.089334 | 0.42917469 | 0.0025627255 |  | 2.076123 | 14.3143
22.076172 | -26.10013 | 0.42914596 | 0.0025627017 |  | 2.076982 | 14.32022
22.125977 | -26.139288 | 0.42908129 | 0.0025619566 |  | 2.080098 | 14.3417
22.175781 | -26.158876 | 0.42902845 | 0.0025631667 |  | 2.081657 | 14.35245
22.225586 | -26.152571 | 0.42900342 | 0.0025621923 |  | 2.081155 | 14.34899
22.275391 | -26.186447 | 0.42900676 | 0.0025614738 |  | 2.083851 | 14.36758
22.325195 | -26.203926 | 0.42885029 | 0.0025619089 |  | 2.085242 | 14.37717
22.375 | -26.238234 | 0.42882866 | 0.0025622009 |  | 2.087972 | 14.39599
22.424805 | -26.264368 | 0.42879692 | 0.0025606155 |  | 2.090052 | 14.41033
22.474609 | -26.292183 | 0.42880762 | 0.0025626717 |  | 2.092265 | 14.42559
22.524414 | -26.297396 | 0.42872471 | 0.0025618791 |  | 2.09268 | 14.42845
22.574219 | -26.31496 | 0.42854455 | 0.0025607795 |  | 2.094078 | 14.43809
22.624023 | -26.329138 | 0.42865184 | 0.0025606693 |  | 2.095206 | 14.44587
22.673828 | -26.348177 | 0.42859954 | 0.0025613606 |  | 2.096721 | 14.45631
22.723633 | -26.376793 | 0.42849624 | 0.002562037 |  | 2.098998 | 14.47201
22.773438 | -26.389893 | 0.42849556 | 0.0025626451 |  | 2.100041 | 14.4792
22.823242 | -26.42247 | 0.42840901 | 0.0025625972 |  | 2.102633 | 14.49708
22.873047 | -26.447538 | 0.4283691 | 0.0025613874 |  | 2.104628 | 14.51083
22.922852 | -26.467966 | 0.42831519 | 0.0025622905 |  | 2.106254 | 14.52204
22.972656 | -26.487049 | 0.428271 | 0.0025635271 |  | 2.107772 | 14.53251
23.022461 | -26.50703 | 0.42822647 | 0.0025610747 |  | 2.109362 | 14.54347
23.072266 | -26.53685 | 0.42823392 | 0.0025622696 |  | 2.111735 | 14.55983
23.12207 | -26.554995 | 0.42811435 | 0.0025609822 |  | 2.113179 | 14.56979
23.171875 | -26.57691 | 0.42799285 | 0.0025632202 |  | 2.114923 | 14.58181
23.22168 | -26.596611 | 0.42795286 | 0.0025620966 |  | 2.116491 | 14.59262
23.271484 | -26.618629 | 0.4279725 | 0.0025616675 |  | 2.118243 | 14.6047
23.321289 | -26.625566 | 0.42789647 | 0.0025635122 |  | 2.118795 | 14.60851
23.371094 | -26.64884 | 0.42783481 | 0.0025616973 |  | 2.120647 | 14.62128
23.420898 | -26.668613 | 0.42782605 | 0.0025628358 |  | 2.122221 | 14.63213
23.470703 | -26.698685 | 0.42777422 | 0.0025610118 |  | 2.124614 | 14.64863
23.520508 | -26.726192 | 0.42770424 | 0.0025647788 |  | 2.126803 | 14.66372
23.570313 | -26.755245 | 0.42761266 | 0.0025631546 |  | 2.129115 | 14.67966
23.620117 | -26.765404 | 0.42756888 | 0.0025634139 |  | 2.129923 | 14.68523
23.669922 | -26.794195 | 0.42753789 | 0.0025635688 |  | 2.132214 | 14.70103
23.719727 | -26.814682 | 0.42742196 | 0.0025617927 |  | 2.133845 | 14.71227
23.769531 | -26.834217 | 0.42736 | 0.0025648831 |  | 2.135399 | 14.72299
23.819336 | -26.849213 | 0.42732844 | 0.0025640635 |  | 2.136592 | 14.73122
23.869141 | -26.860229 | 0.42722252 | 0.0025613457 |  | 2.137469 | 14.73726
23.918945 | -26.893648 | 0.42714354 | 0.0025637865 |  | 2.140129 | 14.75559
23.96875 | -26.928133 | 0.42706129 | 0.0025619266 |  | 2.142873 | 14.77452
24.018555 | -26.936918 | 0.42711449 | 0.0025623441 |  | 2.143572 | 14.77934
24.068359 | -26.929073 | 0.42693859 | 0.0025618584 |  | 2.142948 | 14.77503
24.118164 | -26.793169 | 0.42651716 | 0.0025622814 |  | 2.132133 | 14.70047
24.167969 | -27.019169 | 0.42634964 | 0.0025614826 |  | 2.150117 | 14.82446
24.217773 | -27.022533 | 0.42620504 | 0.0025616793 |  | 2.150385 | 14.82631
24.267578 | -27.060942 | 0.4261989 | 0.0025647192 |  | 2.153441 | 14.84738
24.317383 | -26.364286 | 0.42601031 | 0.0025617152 |  | 2.098003 | 14.46515
24.367188 | -27.067223 | 0.42563337 | 0.0025628058 |  | 2.153941 | 14.85083
24.416992 | -27.137486 | 0.42546326 | 0.0025615334 |  | 2.159533 | 14.88938
24.466797 | -27.145611 | 0.42536059 | 0.0025630326 |  | 2.160179 | 14.89384
24.516602 | -27.179836 | 0.42525193 | 0.0025623916 |  | 2.162903 | 14.91262
24.566406 | -26.699568 | 0.42501411 | 0.0025629222 |  | 2.124684 | 14.64911
24.616211 | -27.147425 | 0.42460895 | 0.0025582314 |  | 2.160323 | 14.89483
24.666016 | -27.265127 | 0.42433262 | 0.0025613636 |  | 2.16969 | 14.95941
24.71582 | -27.27463 | 0.42433482 | 0.0025647222 |  | 2.170446 | 14.96463
24.765625 | -27.291107 | 0.42428997 | 0.0025615005 |  | 2.171757 | 14.97367
24.81543 | -27.357157 | 0.42414367 | 0.0025613664 |  | 2.177013 | 15.00991
24.865234 | -27.350563 | 0.42401865 | 0.0025629639 |  | 2.176489 | 15.00629
24.915039 | -27.356447 | 0.42396376 | 0.0025619266 |  | 2.176957 | 15.00952
24.964844 | -27.39213 | 0.42393094 | 0.0025616735 |  | 2.179796 | 15.02909
25.014648 | -27.404808 | 0.4236789 | 0.002560395 |  | 2.180805 | 15.03605
25.064453 | -27.436079 | 0.42367688 | 0.0025617389 |  | 2.183294 | 15.05321
25.114258 | -27.461157 | 0.42357484 | 0.002562186 |  | 2.185289 | 15.06697
25.164063 | -27.473866 | 0.42349628 | 0.0025620104 |  | 2.186301 | 15.07394
25.213867 | -27.494534 | 0.42326373 | 0.0025626002 |  | 2.187945 | 15.08528
25.263672 | -27.514914 | 0.42325515 | 0.0025612474 |  | 2.189567 | 15.09646
25.313477 | -27.547394 | 0.42317414 | 0.0025611937 |  | 2.192152 | 15.11428
25.363281 | -27.564447 | 0.42305055 | 0.0025630863 |  | 2.193509 | 15.12364
25.413086 | -27.573799 | 0.42306602 | 0.0025618256 |  | 2.194253 | 15.12877
25.462891 | -27.606489 | 0.42294887 | 0.0025615899 |  | 2.196855 | 15.14671
25.512695 | -27.613352 | 0.42271787 | 0.0025637327 |  | 2.197401 | 15.15047
25.5625 | -27.636883 | 0.4226037 | 0.0025625795 |  | 2.199273 | 15.16338
25.612305 | -27.648235 | 0.42256314 | 0.0025620819 |  | 2.200177 | 15.16961
25.662109 | -27.665092 | 0.42237961 | 0.002561593 |  | 2.201518 | 15.17886
25.711914 | -27.68314 | 0.42232677 | 0.0025621145 |  | 2.202954 | 15.18876
25.761719 | -27.709734 | 0.42222577 | 0.0025610356 |  | 2.205071 | 15.20335
25.811523 | -27.729828 | 0.42209554 | 0.0025601715 |  | 2.20667 | 15.21438
25.861328 | -27.752018 | 0.42196578 | 0.0025621802 |  | 2.208435 | 15.22655
25.911133 | -27.754959 | 0.42181364 | 0.0025631695 |  | 2.208669 | 15.22817
25.960938 | -27.775698 | 0.42170924 | 0.0025630118 |  | 2.21032 | 15.23954
26.010742 | -27.790504 | 0.42150387 | 0.0025615038 |  | 2.211498 | 15.24767
26.060547 | -27.809349 | 0.42140558 | 0.002561891 |  | 2.212998 | 15.25801
26.110352 | -27.816648 | 0.42122272 | 0.0025629818 |  | 2.213579 | 15.26201
26.160156 | -27.844658 | 0.42108566 | 0.002563393 |  | 2.215807 | 15.27738
26.209961 | -27.853165 | 0.42083767 | 0.0025604607 |  | 2.216484 | 15.28205
26.259766 | -27.872889 | 0.42066318 | 0.0025609552 |  | 2.218054 | 15.29287
26.30957 | -27.881544 | 0.42043936 | 0.002563095 |  | 2.218743 | 15.29762
26.359375 | -27.888733 | 0.42026329 | 0.0025613606 |  | 2.219315 | 15.30156
26.40918 | -27.890675 | 0.41996548 | 0.0025635629 |  | 2.219469 | 15.30263
26.458984 | -27.891403 | 0.41978908 | 0.0025606125 |  | 2.219527 | 15.30303
26.508789 | -27.887863 | 0.4194608 | 0.0025613368 |  | 2.219246 | 15.30109
26.558594 | -27.899466 | 0.41910666 | 0.0025618256 |  | 2.220169 | 15.30745
26.608398 | -27.884575 | 0.41878232 | 0.0025625289 |  | 2.218984 | 15.29928
26.658203 | -27.870222 | 0.41840234 | 0.002562362 |  | 2.217842 | 15.29141
26.708008 | -27.831295 | 0.41782379 | 0.0025619804 |  | 2.214744 | 15.27005
26.757813 | -27.767408 | 0.41728958 | 0.0025631429 |  | 2.20966 | 15.235
26.807617 | -27.670517 | 0.41658384 | 0.0025625078 |  | 2.20195 | 15.18184
26.857422 | -27.479401 | 0.41571066 | 0.0025614409 |  | 2.186741 | 15.07698
26.907227 | -27.151825 | 0.41455543 | 0.0025628866 |  | 2.160674 | 14.89725
26.957031 | -26.281406 | 0.41261864 | 0.0025642186 |  | 2.091408 | 14.41968
27.006836 | -24.407917 | 0.40918735 | 0.0025628982 |  | 1.94232 | 13.39176
27.056641 | -20.951414 | 0.40307146 | 0.0025641173 |  | 1.667261 | 11.4953
27.106445 | -17.095598 | 0.39205974 | 0.0025634912 |  | 1.360424 | 9.379751
27.15625 | -13.590802 | 0.37511685 | 0.0025631874 |  | 1.081522 | 7.456793
27.206055 | -3.612855 | 0.34928769 | 0.0025630863 |  | 0.2875019 | 1.982246
27.255859 | -0.51316142 | 0.31024316 | 0.0025625436 |  | 0.04083609 | 0.2815535
27.305664 | -0.4631075 | 0.27590269 | 0.0025613755 |  | 0.03685292 | 0.2540907
27.355469 | -0.46278664 | 0.26812646 | 0.002561304 |  | 0.03682739 | 0.2539147
27.405273 | -0.43750468 | 0.26643234 | 0.0025635541 |  | 0.03481552 | 0.2400434
27.455078 | -0.39527372 | 0.26627913 | 0.002561277 |  | 0.03145488 | 0.2168727
27.504883 | -0.39604464 | 0.26630035 | 0.0025624752 |  | 0.03151623 | 0.2172957

## 4x8 HS
CEE 300/TAM 324 Concrete compression tests |  |  |  |  | f'c = | 7.558184 | ksi
2025-11-10 AB1 4x8 HS
Time (s) | Actuator force (kips) | Actuator position (in.) | Extensom- eter displ (in.) | Compres- sive strain, ε | Compressive stress, σ
[5 empty] | (ksi) | (MPa)
0.0625 | -0.046059255 | 0.49234879 | 0 | 0 | 0.003665279 | 0.02527109
0.11230469 | -0.043938283 | 0.49233451 | 0.00013244152 | -2.207359e-05 | 0.003496497 | 0.02410738
0.16210938 | -0.037899192 | 0.49235895 | 0.00013276935 | -2.2128225e-05 | 0.003015922 | 0.02079395
0.21191406 | -0.033854853 | 0.49234056 | 0.00013034344 | -2.172391e-05 | 0.002694084 | 0.01857496
0.26171875 | -0.028621892 | 0.49228346 | 0.00012723208 | -2.120535e-05 | 0.002277658 | 0.01570382
0.31152344 | -0.039580602 | 0.49213451 | 0.00012678505 | -2.113084e-05 | 0.003149724 | 0.02171648
0.36132813 | -0.044719964 | 0.49207091 | 0.00012522339 | -2.0870565e-05 | 0.003558702 | 0.02453627
0.41113281 | -0.042075478 | 0.49184066 | 0.00012244582 | -2.040764e-05 | 0.00334826 | 0.02308533
0.4609375 | -0.044112768 | 0.49159005 | 0.00011869072 | -1.978179e-05 | 0.003510383 | 0.02420312
0.51074219 | -0.032567535 | 0.4913567 | 0.00011678934 | -1.946489e-05 | 0.002591642 | 0.01786866
0.56054688 | -0.042504348 | 0.49114728 | 0.0001141727 | -1.902878e-05 | 0.003382389 | 0.02332063
0.61035156 | -0.041274443 | 0.49080488 | 0.00010949969 | -1.824995e-05 | 0.003284516 | 0.02264583
0.66015625 | -0.04209755 | 0.49054495 | 0.00010454654 | -1.742442e-05 | 0.003350017 | 0.02309744
0.70996094 | -0.041660782 | 0.49016342 | 0.00010300875 | -1.7168125e-05 | 0.00331526 | 0.0228578
0.75976563 | -0.052292947 | 0.48969921 | 9.7858901e-05 | -1.630982e-05 | 0.004161341 | 0.02869129
0.80957031 | -0.054116987 | 0.48935035 | 9.3412396e-05 | -1.556873e-05 | 0.004306493 | 0.02969208
0.859375 | -0.066006295 | 0.48880649 | 9.0020898e-05 | -1.5003483e-05 | 0.005252614 | 0.03621532
0.90917969 | -0.068890579 | 0.48825094 | 8.2373619e-05 | -1.37289365e-05 | 0.005482138 | 0.03779783
0.95898438 | -0.074670255 | 0.48766011 | 7.6735014e-05 | -1.2789169e-05 | 0.00594207 | 0.04096893
1.0087891 | -0.078632027 | 0.48709455 | 7.2258714e-05 | -1.2043119e-05 | 0.006257338 | 0.04314262
1.0585938 | -0.078884743 | 0.48645326 | 6.5755841e-05 | -1.095931e-05 | 0.006277448 | 0.04328127
1.1083984 | -0.074974999 | 0.48569718 | 6.1142448e-05 | -1.0190408e-05 | 0.005966321 | 0.04113613
1.1582031 | -0.087763906 | 0.48499343 | 5.1295759e-05 | -8.549293e-06 | 0.00698403 | 0.04815296
1.2080078 | -0.094634064 | 0.4841803 | 4.5412777e-05 | -7.568796e-06 | 0.00753074 | 0.05192237
1.2578125 | -0.10227661 | 0.48327088 | 3.4856796e-05 | -5.809466e-06 | 0.008138914 | 0.05611556
1.3076172 | -0.099495836 | 0.48244429 | 2.914071e-05 | -4.856785e-06 | 0.007917627 | 0.05458985
1.3574219 | -0.10133155 | 0.48134461 | 2.1612645e-05 | -3.6021075e-06 | 0.008063709 | 0.05559704
1.4072266 | -0.11794824 | 0.48034081 | 4.8303606e-05 | -8.050601e-06 | 0.009386023 | 0.06471403
1.4570313 | -0.1039518 | 0.47933063 | 4.9042701e-05 | -8.1737835e-06 | 0.008272221 | 0.05703468
1.5068359 | -0.12381293 | 0.47820747 | 5.3381922e-05 | -8.896987e-06 | 0.00985272 | 0.06793178
1.5566406 | -0.12599279 | 0.47703537 | 5.303025e-05 | -8.838375e-06 | 0.01002619 | 0.06912779
1.6064453 | -0.13366389 | 0.47580948 | 4.8524143e-05 | -8.087357e-06 | 0.01063663 | 0.07333666
1.65625 | -0.13745169 | 0.47450119 | 4.3916698e-05 | -7.31945e-06 | 0.01093806 | 0.07541489
1.7060547 | -0.15674487 | 0.4731847 | 3.8766862e-05 | -6.461144e-06 | 0.01247336 | 0.08600037
1.7558594 | -0.17443459 | 0.47173771 | 3.7515161e-05 | -6.252527e-06 | 0.01388106 | 0.0957061
1.8056641 | -0.19129843 | 0.47027627 | 3.2752752e-05 | -5.458792e-06 | 0.01522305 | 0.1049587
1.8554688 | -0.21011712 | 0.46885106 | 2.9659272e-05 | -4.943212e-06 | 0.01672059 | 0.1152838
1.9052734 | -0.23079988 | 0.46728703 | 3.5691261e-05 | -5.9485435e-06 | 0.01836647 | 0.1266317
1.9550781 | -0.24643122 | 0.46571082 | 4.3487547e-05 | -7.2479245e-06 | 0.01961037 | 0.1352081
2.0048828 | -0.26461306 | 0.46406978 | 3.2418964e-05 | -5.403161e-06 | 0.02105724 | 0.1451838
2.0546875 | -0.28903541 | 0.46239996 | 1.6289949e-05 | -2.7149915e-06 | 0.02300071 | 0.1585835
2.1044922 | -0.30262762 | 0.46074143 | 6.2942504e-06 | -1.049042e-06 | 0.02408234 | 0.1660411
2.1542969 | -0.32939634 | 0.45899391 | 9.6023077e-06 | -1.600385e-06 | 0.02621253 | 0.1807281
2.2041016 | -0.37663102 | 0.45718876 | 4.4703484e-06 | -7.450581e-07 | 0.02997134 | 0.2066441
2.2539063 | -0.40665808 | 0.45541739 | -2.2172928e-06 | 3.695488e-07 | 0.03236082 | 0.2231189
2.3037109 | -0.44500312 | 0.45356679 | -1.2534857e-05 | 2.089143e-06 | 0.03541222 | 0.2441575
2.3535156 | -0.47471878 | 0.45171273 | -1.7821789e-05 | 2.970298e-06 | 0.03777692 | 0.2604614
2.4033203 | -0.55232954 | 0.44990355 | -3.0595063e-05 | 5.099177e-06 | 0.04395299 | 0.3030437
2.453125 | -0.59218335 | 0.44807634 | -3.5631656e-05 | 5.938609e-06 | 0.04712445 | 0.3249101
2.5029297 | -0.65230912 | 0.44624472 | -4.0113922e-05 | 6.685654e-06 | 0.05190911 | 0.357899
2.5527344 | -0.71967894 | 0.44443232 | -5.6385994e-05 | 9.397666e-06 | 0.05727023 | 0.3948624
2.6025391 | -0.81068999 | 0.44257775 | -6.8366528e-05 | 1.139442e-05 | 0.06451266 | 0.444797
2.6523438 | -0.88855422 | 0.44079161 | -7.2729585e-05 | 1.21215975e-05 | 0.0707089 | 0.4875183
2.7021484 | -0.96932304 | 0.43905708 | -8.4286927e-05 | 1.404782e-05 | 0.07713628 | 0.5318333
2.7519531 | -1.0678297 | 0.43738139 | -9.4002484e-05 | 1.566708e-05 | 0.08497519 | 0.5858804
2.8017578 | -1.1629062 | 0.43583879 | -0.00010491013 | 1.748502e-05 | 0.09254114 | 0.6380456
2.8515625 | -1.2777126 | 0.43425903 | -0.00011692047 | 1.9486745e-05 | 0.1016771 | 0.7010358
2.9013672 | -1.3774785 | 0.43285567 | -0.00013363958 | 2.227326e-05 | 0.1096163 | 0.7557738
2.9511719 | -1.4792012 | 0.43159705 | -0.00014041663 | 2.340277e-05 | 0.1177111 | 0.8115855
3.0009766 | -1.5701923 | 0.43043566 | -0.0001513958 | 2.523263e-05 | 0.1249519 | 0.8615091
3.0507813 | -1.6753193 | 0.42939219 | -0.00016660093 | 2.776682e-05 | 0.1333177 | 0.9191885
3.1005859 | -1.7609816 | 0.42833558 | -0.00016917587 | 2.819598e-05 | 0.1401345 | 0.9661884
3.1503906 | -1.8426497 | 0.42753175 | -0.00017123818 | 2.85397e-05 | 0.1466334 | 1.010997
3.2001953 | -1.9125961 | 0.42676318 | -0.00017955899 | 2.99265e-05 | 0.1521996 | 1.049374
3.25 | -1.979988 | 0.42615572 | -0.00017932057 | 2.988676e-05 | 0.1575624 | 1.086349
3.2998047 | -2.0281036 | 0.42555168 | -0.00018620491 | 3.103415e-05 | 0.1613914 | 1.112749
3.3496094 | -2.0867944 | 0.42502588 | -0.00019336343 | 3.222724e-05 | 0.1660618 | 1.14495
3.3994141 | -2.125468 | 0.42463964 | -0.00020052791 | 3.342132e-05 | 0.1691394 | 1.166169
3.4492188 | -2.1599619 | 0.42430705 | -0.00020204783 | 3.367464e-05 | 0.1718843 | 1.185095
3.4990234 | -2.1758993 | 0.42392373 | -0.0002055943 | 3.426572e-05 | 0.1731526 | 1.193839
3.5488281 | -2.1983972 | 0.42366186 | -0.00021101831 | 3.516972e-05 | 0.1749429 | 1.206183
3.5986328 | -2.2218745 | 0.42345658 | -0.00021282435 | 3.5470725e-05 | 0.1768112 | 1.219064
3.6484375 | -2.2454054 | 0.4232493 | -0.00021499394 | 3.583232e-05 | 0.1786837 | 1.231975
3.6982422 | -2.2589939 | 0.42303523 | -0.00021570326 | 3.595054e-05 | 0.179765 | 1.23943
3.7480469 | -2.2750821 | 0.42293769 | -0.00021548271 | 3.5913785e-05 | 0.1810453 | 1.248257
3.7978516 | -2.2811754 | 0.42282975 | -0.00021569133 | 3.5948555e-05 | 0.1815302 | 1.2516
3.8476563 | -2.2965333 | 0.42271712 | -0.00021719337 | 3.6198895e-05 | 0.1827523 | 1.260027
3.8974609 | -2.2854717 | 0.42258999 | -0.00021398663 | 3.566444e-05 | 0.1818721 | 1.253958
3.9472656 | -2.2857139 | 0.42258817 | -0.000214082 | 3.568033e-05 | 0.1818913 | 1.25409
3.9970703 | -2.2817373 | 0.42244321 | -0.00021631717 | 3.605286e-05 | 0.1815749 | 1.251909
4.046875 | -2.2949312 | 0.42244121 | -0.00021632909 | 3.605485e-05 | 0.1826248 | 1.259148
4.0966797 | -2.2870212 | 0.42241108 | -0.00021541119 | 3.5901865e-05 | 0.1819954 | 1.254808
4.1464844 | -2.2989261 | 0.42231414 | -0.000218755 | 3.645917e-05 | 0.1829427 | 1.26134
4.1962891 | -2.2885029 | 0.42224959 | -0.00021705628 | 3.617605e-05 | 0.1821133 | 1.255621
4.2460938 | -2.3068919 | 0.42217803 | -0.00021515487 | 3.5859145e-05 | 0.1835766 | 1.26571
4.2958984 | -2.2894931 | 0.4221895 | -0.00021727085 | 3.621181e-05 | 0.1821921 | 1.256164
4.3457031 | -2.2981801 | 0.42210317 | -0.00021620393 | 3.603399e-05 | 0.1828834 | 1.26093
4.3955078 | -2.301461 | 0.42210466 | -0.00021686553 | 3.6144255e-05 | 0.1831444 | 1.26273
4.4453125 | -2.3130217 | 0.42203942 | -0.00021358133 | 3.559689e-05 | 0.1840644 | 1.269073
4.4951172 | -2.3141856 | 0.42197901 | -0.00021823047 | 3.6371745e-05 | 0.184157 | 1.269712
4.5449219 | -2.3138733 | 0.42194524 | -0.0002196133 | 3.660222e-05 | 0.1841322 | 1.269541
4.5947266 | -2.3288043 | 0.42193156 | -0.00021860003 | 3.643334e-05 | 0.1853204 | 1.277733
4.6445313 | -2.3337269 | 0.42188397 | -0.00021799207 | 3.633201e-05 | 0.1857121 | 1.280434
4.6943359 | -2.3420465 | 0.42180511 | -0.00021865964 | 3.644327e-05 | 0.1863741 | 1.284998
4.7441406 | -2.3446143 | 0.42170709 | -0.00021970272 | 3.661712e-05 | 0.1865785 | 1.286407
4.7939453 | -2.3560767 | 0.42162403 | -0.00022266507 | 3.7110845e-05 | 0.1874906 | 1.292696
4.84375 | -2.3629115 | 0.42158499 | -0.00022172928 | 3.695488e-05 | 0.1880345 | 1.296446
4.8935547 | -2.3716011 | 0.42156535 | -0.00022594929 | 3.7658215e-05 | 0.188726 | 1.301214
4.9433594 | -2.3807185 | 0.42147949 | -0.00022642611 | 3.7737685e-05 | 0.1894516 | 1.306216
4.9931641 | -2.3863637 | 0.4214074 | -0.00022758842 | 3.79314e-05 | 0.1899008 | 1.309313
5.0429688 | -2.3974462 | 0.42132232 | -0.00022917391 | 3.819565e-05 | 0.1907827 | 1.315394
5.0927734 | -2.4074562 | 0.42122763 | -0.00022723676 | 3.787279e-05 | 0.1915793 | 1.320886
5.1425781 | -2.420392 | 0.42117622 | -0.0002328813 | 3.881355e-05 | 0.1926087 | 1.327984
5.1923828 | -2.4343445 | 0.42108849 | -0.00023443699 | 3.907283e-05 | 0.193719 | 1.335639
5.2421875 | -2.4373257 | 0.42101946 | -0.00023295284 | 3.882547e-05 | 0.1939562 | 1.337275
5.2919922 | -2.4524894 | 0.42089972 | -0.00023343562 | 3.890594e-05 | 0.1951629 | 1.345594
5.3417969 | -2.4631965 | 0.42086077 | -0.00023681522 | 3.94692e-05 | 0.1960149 | 1.351469
5.3916016 | -2.4901271 | 0.4208712 | -0.00024095773 | 4.015962e-05 | 0.198158 | 1.366245
5.4414063 | -2.4958627 | 0.42069551 | -0.00024284721 | 4.0474535e-05 | 0.1986144 | 1.369392
5.4912109 | -2.5294287 | 0.42057779 | -0.00024315118 | 4.05252e-05 | 0.2012855 | 1.387808
5.5410156 | -2.5411503 | 0.4204883 | -0.00024390816 | 4.065136e-05 | 0.2022183 | 1.394239
5.5908203 | -2.5640655 | 0.42034087 | -0.00024924875 | 4.154146e-05 | 0.2040418 | 1.406812
5.640625 | -2.5667624 | 0.42031747 | -0.0002493441 | 4.155735e-05 | 0.2042565 | 1.408292
5.6904297 | -2.5849588 | 0.42013773 | -0.00024828911 | 4.138152e-05 | 0.2057045 | 1.418276
5.7402344 | -2.6049993 | 0.42003492 | -0.00025186539 | 4.1977565e-05 | 0.2072993 | 1.429271
5.7900391 | -2.6361005 | 0.41985503 | -0.00025550724 | 4.258454e-05 | 0.2097742 | 1.446335
5.8398438 | -2.6489069 | 0.4197686 | -0.00025797487 | 4.299581e-05 | 0.2107933 | 1.453362
5.8896484 | -2.6684599 | 0.41965771 | -0.00025923847 | 4.320641e-05 | 0.2123493 | 1.46409
5.9394531 | -2.6666496 | 0.41953981 | -0.00025994182 | 4.332364e-05 | 0.2122052 | 1.463096
5.9892578 | -2.6904936 | 0.4194957 | -0.00026182531 | 4.363755e-05 | 0.2141027 | 1.476179
6.0390625 | -2.7085848 | 0.41937861 | -0.00026282071 | 4.380345e-05 | 0.2155423 | 1.486105
6.0888672 | -2.7243519 | 0.41921061 | -0.00026679636 | 4.446606e-05 | 0.216797 | 1.494756
6.1386719 | -2.7396224 | 0.419076 | -0.00026822687 | 4.470448e-05 | 0.2180122 | 1.503134
6.1884766 | -2.7658453 | 0.41901419 | -0.00026792884 | 4.465481e-05 | 0.220099 | 1.517522
6.2382813 | -2.7780054 | 0.41880274 | -0.00026947857 | 4.4913095e-05 | 0.2210666 | 1.524193
6.2880859 | -2.7986641 | 0.41866037 | -0.00027256011 | 4.5426685e-05 | 0.2227106 | 1.535528
6.3378906 | -2.8154953 | 0.41854978 | -0.00027582646 | 4.597108e-05 | 0.22405 | 1.544763
6.3876953 | -2.8403306 | 0.41848019 | -0.00027945638 | 4.657606e-05 | 0.2260263 | 1.558389
6.4375 | -2.8558404 | 0.4182713 | -0.00027888417 | 4.6480695e-05 | 0.2272606 | 1.566899
6.4873047 | -2.872916 | 0.4182457 | -0.0002831578 | 4.719297e-05 | 0.2286194 | 1.576268
6.5371094 | -2.8917603 | 0.41804442 | -0.00028617977 | 4.769663e-05 | 0.230119 | 1.586607
6.5869141 | -2.9251394 | 0.417918 | -0.00028895139 | 4.8158565e-05 | 0.2327752 | 1.604921
6.6367188 | -2.9432435 | 0.41778722 | -0.00029052497 | 4.842083e-05 | 0.2342159 | 1.614854
6.6865234 | -2.9554136 | 0.4176701 | -0.00029252766 | 4.875461e-05 | 0.2351843 | 1.621531
6.7363281 | -2.9828422 | 0.41760665 | -0.00029280782 | 4.88013e-05 | 0.237367 | 1.63658
6.7861328 | -3.0090854 | 0.41745779 | -0.00029797555 | 4.966259e-05 | 0.2394554 | 1.650979
6.8359375 | -3.0229383 | 0.41732335 | -0.000299412 | 4.9902e-05 | 0.2405578 | 1.658579
6.8857422 | -3.0332093 | 0.41719207 | -0.00030049682 | 5.00828e-05 | 0.2413751 | 1.664215
6.9355469 | -3.0652678 | 0.41705999 | -0.00030273796 | 5.045633e-05 | 0.2439263 | 1.681804
6.9853516 | -3.0952592 | 0.41690564 | -0.00030427575 | 5.0712625e-05 | 0.2463129 | 1.698259
7.0351563 | -3.1113155 | 0.41678295 | -0.00030631424 | 5.105237e-05 | 0.2475906 | 1.707069
7.0849609 | -3.1284199 | 0.41658562 | -0.00030797126 | 5.132854e-05 | 0.2489517 | 1.716454
7.1347656 | -3.1633372 | 0.41652882 | -0.00031164885 | 5.1941475e-05 | 0.2517304 | 1.735611
7.1845703 | -3.1856594 | 0.41637671 | -0.00031322241 | 5.2203735e-05 | 0.2535067 | 1.747859
7.234375 | -3.2046754 | 0.41624629 | -0.00031465289 | 5.244215e-05 | 0.25502 | 1.758292
7.2841797 | -3.2249582 | 0.41610816 | -0.00031736493 | 5.2894155e-05 | 0.256634 | 1.769421
7.3339844 | -3.2523508 | 0.41595253 | -0.00031964781 | 5.3274635e-05 | 0.2588139 | 1.78445
7.3837891 | -3.2719443 | 0.41585618 | -0.00032175181 | 5.36253e-05 | 0.2603731 | 1.7952
7.4335938 | -3.2893615 | 0.41574216 | -0.00032302144 | 5.383691e-05 | 0.2617591 | 1.804756
7.4833984 | -3.3101168 | 0.41566736 | -0.00032697321 | 5.4495535e-05 | 0.2634107 | 1.816144
7.5332031 | -3.3339238 | 0.41553861 | -0.00032727123 | 5.4545205e-05 | 0.2653052 | 1.829206
7.5830078 | -3.3606453 | 0.41548753 | -0.00032832622 | 5.472104e-05 | 0.2674317 | 1.843867
7.6328125 | -3.3883605 | 0.41525918 | -0.00033481119 | 5.5801865e-05 | 0.2696372 | 1.859074
7.6826172 | -3.4152255 | 0.41512635 | -0.00033506748 | 5.584458e-05 | 0.271775 | 1.873814
7.7324219 | -3.4276156 | 0.41501769 | -0.00033763051 | 5.627175e-05 | 0.272761 | 1.880612
7.7822266 | -3.4474633 | 0.41488108 | -0.00033949019 | 5.65817e-05 | 0.2743404 | 1.891501
7.8320313 | -3.4640386 | 0.41476813 | -0.00034098624 | 5.683104e-05 | 0.2756594 | 1.900596
7.8818359 | -3.4907169 | 0.41465518 | -0.00034508706 | 5.751451e-05 | 0.2777824 | 1.915233
7.9316406 | -3.5121927 | 0.41454777 | -0.00034453868 | 5.742311e-05 | 0.2794914 | 1.927016
7.9814453 | -3.5223732 | 0.41439864 | -0.00034778714 | 5.796452e-05 | 0.2803016 | 1.932602
8.03125 | -3.5463502 | 0.41424572 | -0.00034919978 | 5.819996e-05 | 0.2822096 | 1.945757
8.0810547 | -3.585748 | 0.41417828 | -0.00034794211 | 5.799035e-05 | 0.2853448 | 1.967373
8.1308594 | -3.6003318 | 0.41406146 | -0.00035237073 | 5.8728455e-05 | 0.2865053 | 1.975375
8.1806641 | -3.6317604 | 0.41390187 | -0.00035498739 | 5.9164565e-05 | 0.2890063 | 1.992619
8.2304688 | -3.6459675 | 0.41388297 | -0.00035656095 | 5.9426825e-05 | 0.2901369 | 2.000414
8.2802734 | -3.6578763 | 0.41378641 | -0.00035647751 | 5.941292e-05 | 0.2910845 | 2.006948
8.3300781 | -3.6971579 | 0.41361636 | -0.00036238434 | 6.039739e-05 | 0.2942105 | 2.0285
8.3798828 | -3.7211375 | 0.41344717 | -0.00036534067 | 6.089011e-05 | 0.2961187 | 2.041657
8.4296875 | -3.7378221 | 0.41342652 | -0.00036559106 | 6.093184e-05 | 0.2974464 | 2.050811
8.4794922 | -3.7582412 | 0.41326389 | -0.00036801098 | 6.133516e-05 | 0.2990713 | 2.062014
8.5292969 | -3.7823553 | 0.41317871 | -0.00037151575 | 6.191929e-05 | 0.3009903 | 2.075245
8.5791016 | -3.8029981 | 0.4130494 | -0.00037254093 | 6.2090155e-05 | 0.302633 | 2.086571
8.6289063 | -3.8229084 | 0.41297507 | -0.00037522914 | 6.253819e-05 | 0.3042174 | 2.097495
8.6787109 | -3.8407102 | 0.41287047 | -0.00037664172 | 6.277362e-05 | 0.305634 | 2.107262
8.7285156 | -3.8713517 | 0.41273856 | -0.00037955641 | 6.32594e-05 | 0.3080724 | 2.124074
8.7783203 | -3.8889704 | 0.4126049 | -0.00037935376 | 6.322563e-05 | 0.3094744 | 2.133741
8.828125 | -3.9138143 | 0.41256356 | -0.00038386582 | 6.397764e-05 | 0.3114514 | 2.147372
8.8779297 | -3.9333465 | 0.41247556 | -0.0003849983 | 6.416638e-05 | 0.3130058 | 2.158088
8.9277344 | -3.9580286 | 0.41228926 | -0.00038679835 | 6.446639e-05 | 0.3149699 | 2.171631
8.9775391 | -3.9848938 | 0.41219345 | -0.0003887534 | 6.479223e-05 | 0.3171078 | 2.186371
9.0273438 | -4.0156345 | 0.41213083 | -0.00038855671 | 6.475945e-05 | 0.319554 | 2.203237
9.0771484 | -4.0185361 | 0.41193023 | -0.00039145944 | 6.524324e-05 | 0.3197849 | 2.204829
9.1269531 | -4.0323505 | 0.4118804 | -0.00039352776 | 6.558796e-05 | 0.3208843 | 2.212408
9.1767578 | -4.0656996 | 0.41177765 | -0.00039597152 | 6.599525e-05 | 0.3235381 | 2.230706
9.2265625 | -4.0833325 | 0.41161999 | -0.00039603113 | 6.600519e-05 | 0.3249413 | 2.24038
9.2763672 | -4.1149926 | 0.41154665 | -0.00039815306 | 6.635884e-05 | 0.3274607 | 2.257751
9.3261719 | -4.1389246 | 0.41142663 | -0.00040251017 | 6.708503e-05 | 0.3293652 | 2.270882
9.3759766 | -4.1541967 | 0.41132897 | -0.00040394068 | 6.732345e-05 | 0.3305805 | 2.279261
9.4257813 | -4.1696649 | 0.41128385 | -0.00040659905 | 6.776651e-05 | 0.3318114 | 2.287748
9.4755859 | -4.2020903 | 0.41114739 | -0.00040839313 | 6.806552e-05 | 0.3343917 | 2.305539
9.5253906 | -4.2224746 | 0.41109487 | -0.00041136143 | 6.856024e-05 | 0.3360139 | 2.316723
9.5751953 | -4.2263651 | 0.41090974 | -0.00041145086 | 6.857514e-05 | 0.3363234 | 2.318857
9.625 | -4.2691174 | 0.41086775 | -0.00041563512 | 6.927252e-05 | 0.3397256 | 2.342314
9.6748047 | -4.2856255 | 0.41073269 | -0.00041673184 | 6.945531e-05 | 0.3410392 | 2.351371
9.7246094 | -4.3128405 | 0.41063437 | -0.00041860342 | 6.976724e-05 | 0.3432049 | 2.366303
9.7744141 | -4.327199 | 0.41064489 | -0.00042082669 | 7.013778e-05 | 0.3443476 | 2.374181
9.8242188 | -4.3468566 | 0.41052872 | -0.00042366385 | 7.061064e-05 | 0.3459119 | 2.384967
9.8740234 | -4.3828158 | 0.41037789 | -0.00042483804 | 7.080634e-05 | 0.3487734 | 2.404696
9.9238281 | -4.390542 | 0.41020107 | -0.00042693617 | 7.115603e-05 | 0.3493882 | 2.408935
9.9736328 | -4.4032249 | 0.41023138 | -0.0004299283 | 7.165472e-05 | 0.3503975 | 2.415894
10.023438 | -4.4398246 | 0.41009912 | -0.00043361782 | 7.226964e-05 | 0.35331 | 2.435975
10.073242 | -4.4681902 | 0.40999404 | -0.00043507217 | 7.251203e-05 | 0.3555673 | 2.451538
10.123047 | -4.4890165 | 0.40988168 | -0.00043617489 | 7.2695815e-05 | 0.3572246 | 2.462965
10.172852 | -4.5132031 | 0.40978506 | -0.00043932197 | 7.322033e-05 | 0.3591493 | 2.476235
10.222656 | -4.5258842 | 0.40975946 | -0.00044162272 | 7.360379e-05 | 0.3601584 | 2.483193
10.272461 | -4.5395904 | 0.40966928 | -0.00044274924 | 7.379154e-05 | 0.3612491 | 2.490713
10.322266 | -4.5645666 | 0.40950426 | -0.00044479966 | 7.413328e-05 | 0.3632367 | 2.504417
10.37207 | -4.587904 | 0.40943357 | -0.00044732689 | 7.455448e-05 | 0.3650938 | 2.517221
10.421875 | -4.6018214 | 0.40934044 | -0.00044903756 | 7.483959e-05 | 0.3662013 | 2.524857
10.47168 | -4.6234326 | 0.40927163 | -0.00044949056 | 7.491509e-05 | 0.3679211 | 2.536714
10.521484 | -4.6558146 | 0.40924996 | -0.00045312641 | 7.552107e-05 | 0.370498 | 2.554481
10.571289 | -4.6720142 | 0.40906268 | -0.00045486688 | 7.581115e-05 | 0.3717871 | 2.563369
10.621094 | -4.6898708 | 0.40900216 | -0.00045700071 | 7.6166785e-05 | 0.3732081 | 2.573166
10.670898 | -4.7164249 | 0.40889138 | -0.00045894386 | 7.649064e-05 | 0.3753212 | 2.587736
10.720703 | -4.7338877 | 0.40879837 | -0.00046424271 | 7.7373785e-05 | 0.3767108 | 2.597317
10.770508 | -4.7641983 | 0.40873659 | -0.00046464801 | 7.7441335e-05 | 0.3791229 | 2.613947
10.820313 | -4.7842121 | 0.40868008 | -0.00046821832 | 7.803639e-05 | 0.3807155 | 2.624928
10.870117 | -4.8113079 | 0.40853706 | -0.00047041776 | 7.840296e-05 | 0.3828717 | 2.639795
10.919922 | -4.8289666 | 0.40847191 | -0.00047379136 | 7.896523e-05 | 0.384277 | 2.649483
10.969727 | -4.8537154 | 0.40837219 | -0.00047476887 | 7.9128145e-05 | 0.3862464 | 2.663062
11.019531 | -4.8711705 | 0.40827855 | -0.00047745107 | 7.957518e-05 | 0.3876354 | 2.672639
11.069336 | -4.8902411 | 0.40821239 | -0.00047851203 | 7.9752005e-05 | 0.389153 | 2.683103
11.119141 | -4.9075899 | 0.40820238 | -0.00048028826 | 8.004804e-05 | 0.3905336 | 2.692621
11.168945 | -4.9403005 | 0.40808275 | -0.00048199893 | 8.0333155e-05 | 0.3931366 | 2.710568
11.21875 | -4.9552021 | 0.40801299 | -0.00048471094 | 8.078516e-05 | 0.3943225 | 2.718744
11.268555 | -4.9711037 | 0.40787706 | -0.00048677324 | 8.112887e-05 | 0.3955879 | 2.727469
11.318359 | -4.9898453 | 0.40779537 | -0.00048788785 | 8.131464e-05 | 0.3970793 | 2.737752
11.368164 | -5.0338531 | 0.40772045 | -0.00049293635 | 8.215606e-05 | 0.4005813 | 2.761897
11.417969 | -5.0404 | 0.40761545 | -0.00049489737 | 8.2482895e-05 | 0.4011023 | 2.765489
11.467773 | -5.0692229 | 0.40759149 | -0.00049552321 | 8.25872e-05 | 0.4033959 | 2.781304
11.517578 | -5.0815091 | 0.40758681 | -0.00049926044 | 8.321007e-05 | 0.4043736 | 2.788045
11.567383 | -5.1032691 | 0.40740421 | -0.00050191284 | 8.365214e-05 | 0.4061053 | 2.799984
11.617188 | -5.1217856 | 0.40732917 | -0.0005034089 | 8.390148e-05 | 0.4075787 | 2.810143
11.666992 | -5.1564937 | 0.40725899 | -0.00050755142 | 8.45919e-05 | 0.4103407 | 2.829186
11.716797 | -5.1737857 | 0.40720555 | -0.00050800439 | 8.46674e-05 | 0.4117168 | 2.838674
11.766602 | -5.1931553 | 0.40705362 | -0.00051207544 | 8.534591e-05 | 0.4132582 | 2.849301
11.816406 | -5.2166924 | 0.40694621 | -0.00051538344 | 8.589724e-05 | 0.4151312 | 2.862215
11.866211 | -5.235261 | 0.40690815 | -0.00051676034 | 8.612672e-05 | 0.4166088 | 2.872403
11.916016 | -5.2681003 | 0.40693814 | -0.00051738619 | 8.623103e-05 | 0.4192221 | 2.890421
11.96582 | -5.2890992 | 0.40671778 | -0.0005210698 | 8.684497e-05 | 0.4208931 | 2.901942
12.015625 | -5.307178 | 0.40672058 | -0.00052030681 | 8.67178e-05 | 0.4223318 | 2.911861
12.06543 | -5.3309021 | 0.40664476 | -0.00052773359 | 8.79556e-05 | 0.4242197 | 2.924878
12.115234 | -5.335896 | 0.40648776 | -0.00052804349 | 8.800725e-05 | 0.4246171 | 2.927618
12.165039 | -5.3776126 | 0.40647128 | -0.00053185225 | 8.864204e-05 | 0.4279368 | 2.950506
12.214844 | -5.3966832 | 0.40641323 | -0.00053375959 | 8.895993e-05 | 0.4294544 | 2.960969
12.264648 | -5.3989406 | 0.40632671 | -0.00053613778 | 8.93563e-05 | 0.429634 | 2.962208
12.314453 | -5.4436345 | 0.40627706 | -0.00053831341 | 8.97189e-05 | 0.4331907 | 2.98673
12.364258 | -5.4495211 | 0.40621203 | -0.0005406916 | 9.011527e-05 | 0.4336591 | 2.98996
12.414063 | -5.4736519 | 0.40611237 | -0.00054192543 | 9.0320905e-05 | 0.4355794 | 3.0032
12.463867 | -5.4926047 | 0.40602326 | -0.00054342154 | 9.057026e-05 | 0.4370876 | 3.013598
12.513672 | -5.5289626 | 0.40600297 | -0.00054650905 | 9.108484e-05 | 0.4399809 | 3.033547
12.563477 | -5.5414648 | 0.40586743 | -0.00054726598 | 9.1211e-05 | 0.4409758 | 3.040406
12.613281 | -5.579155 | 0.40579638 | -0.0005508482 | 9.180803e-05 | 0.443975 | 3.061085
12.663086 | -5.6034346 | 0.40578699 | -0.00055294036 | 9.215673e-05 | 0.4459072 | 3.074407
12.712891 | -5.620306 | 0.40565404 | -0.00055418012 | 9.236335e-05 | 0.4472497 | 3.083663
12.762695 | -5.6533065 | 0.4056575 | -0.00055752392 | 9.292065e-05 | 0.4498758 | 3.10177
12.8125 | -5.656754 | 0.40551275 | -0.00056102872 | 9.350479e-05 | 0.4501502 | 3.103661
12.862305 | -5.6931958 | 0.4054541 | -0.00056300161 | 9.38336e-05 | 0.4530501 | 3.123655
12.912109 | -5.7232089 | 0.40531653 | -0.00056566595 | 9.427766e-05 | 0.4554385 | 3.140123
12.961914 | -5.7449985 | 0.40536416 | -0.00056792499 | 9.4654165e-05 | 0.4571725 | 3.152078
13.011719 | -5.7511535 | 0.40524906 | -0.0005697608 | 9.496013e-05 | 0.4576623 | 3.155455
13.061523 | -5.7818141 | 0.40513593 | -0.00057213305 | 9.535551e-05 | 0.4601021 | 3.172277
13.111328 | -5.7887936 | 0.40511376 | -0.00057343242 | 9.557207e-05 | 0.4606576 | 3.176107
13.161133 | -5.8199754 | 0.40502876 | -0.00057691336 | 9.615223e-05 | 0.4631389 | 3.193215
13.210938 | -5.8303719 | 0.4049603 | -0.00057756301 | 9.62605e-05 | 0.4639663 | 3.198919
13.260742 | -5.855907 | 0.40491405 | -0.00058013201 | 9.668867e-05 | 0.4659983 | 3.212929
13.310547 | -5.8861146 | 0.404829 | -0.0005864799 | 9.774665e-05 | 0.4684021 | 3.229503
13.360352 | -5.9093275 | 0.40473679 | -0.00058699847 | 9.783308e-05 | 0.4702493 | 3.242239
13.410156 | -5.9177675 | 0.4047206 | -0.00058740971 | 9.790162e-05 | 0.470921 | 3.24687
13.459961 | -5.9392724 | 0.40463081 | -0.00058906077 | 9.8176795e-05 | 0.4726323 | 3.258669
13.509766 | -5.9700904 | 0.40463284 | -0.0005919456 | 9.86576e-05 | 0.4750847 | 3.275578
13.55957 | -5.9859986 | 0.40444291 | -0.00059363246 | 9.893874e-05 | 0.4763506 | 3.284306
13.609375 | -6.0121784 | 0.40448636 | -0.00059615372 | 9.935895e-05 | 0.478434 | 3.29867
13.65918 | -6.0324545 | 0.40438229 | -0.00059781078 | 9.963513e-05 | 0.4800475 | 3.309795
13.708984 | -6.0569315 | 0.4043071 | -0.00060111878 | 0.0001001865 | 0.4819953 | 3.323224
13.758789 | -6.0826912 | 0.4042559 | -0.00060319901 | 0.0001005332 | 0.4840452 | 3.337358
13.808594 | -6.1095519 | 0.40424779 | -0.00060602423 | 0.000101004 | 0.4861827 | 3.352095
13.858398 | -6.1091199 | 0.40414169 | -0.00060891511 | 0.0001014859 | 0.4861483 | 3.351858
13.908203 | -6.1336584 | 0.40413287 | -0.00060900446 | 0.0001015007 | 0.488101 | 3.365322
13.958008 | -6.1517167 | 0.40393844 | -0.00061172841 | 0.000101954735 | 0.4895381 | 3.37523
14.007813 | -6.1888161 | 0.40399006 | -0.00061541796 | 0.00010256966 | 0.4924903 | 3.395585
14.057617 | -6.2108922 | 0.40390727 | -0.0006172657 | 0.0001028776 | 0.4942471 | 3.407697
14.107422 | -6.2369685 | 0.40385833 | -0.00062124728 | 0.0001035412 | 0.4963222 | 3.422004
14.157227 | -6.2441196 | 0.40372026 | -0.0006232679 | 0.000103878 | 0.4968912 | 3.425928
14.207031 | -6.2692685 | 0.40374193 | -0.00062513951 | 0.0001041899 | 0.4988925 | 3.439726
14.256836 | -6.296545 | 0.40371811 | -0.00062772632 | 0.0001046211 | 0.5010631 | 3.454692
14.306641 | -6.3110495 | 0.40353182 | -0.00062904356 | 0.0001048406 | 0.5022174 | 3.46265
14.356445 | -6.3484879 | 0.40352729 | -0.00063097477 | 0.0001051625 | 0.5051966 | 3.483191
14.40625 | -6.3488836 | 0.40347487 | -0.00063144567 | 0.000105240945 | 0.5052281 | 3.483408
14.456055 | -6.40273 | 0.40338734 | -0.00063494442 | 0.00010582407 | 0.5095131 | 3.512952
14.505859 | -6.4190869 | 0.40331706 | -0.00063728093 | 0.0001062135 | 0.5108147 | 3.521926
14.555664 | -6.432107 | 0.40324789 | -0.00063782331 | 0.000106303885 | 0.5118508 | 3.52907
14.605469 | -6.4520097 | 0.40322804 | -0.00064061279 | 0.0001067688 | 0.5134346 | 3.53999
14.655273 | -6.4892154 | 0.40316457 | -0.00064409967 | 0.000107349945 | 0.5163954 | 3.560403
14.705078 | -6.500175 | 0.40307012 | -0.00064703223 | 0.000107838705 | 0.5172675 | 3.566416
14.754883 | -6.524756 | 0.40299237 | -0.00064553018 | 0.0001075884 | 0.5192236 | 3.579903
14.804688 | -6.5410318 | 0.40298417 | -0.00064876076 | 0.0001081268 | 0.5205188 | 3.588833
14.854492 | -6.5579758 | 0.40290645 | -0.00065031048 | 0.00010838508 | 0.5218671 | 3.59813
14.904297 | -6.5832162 | 0.40290534 | -0.00065305235 | 0.0001088421 | 0.5238757 | 3.611978
14.954102 | -6.5991144 | 0.4028703 | -0.00065240863 | 0.0001087348 | 0.5251408 | 3.620701
15.003906 | -6.6131091 | 0.40277275 | -0.00065601466 | 0.0001093358 | 0.5262545 | 3.628379
15.053711 | -6.6329322 | 0.40277842 | -0.00065836305 | 0.000109727175 | 0.527832 | 3.639256
15.103516 | -6.6495328 | 0.40265012 | -0.00066081283 | 0.0001101355 | 0.529153 | 3.648364
15.15332 | -6.6780605 | 0.40259784 | -0.0006629586 | 0.0001104931 | 0.5314232 | 3.664016
15.203125 | -6.7086897 | 0.40251398 | -0.00066719053 | 0.0001111984 | 0.5338606 | 3.680821
15.25293 | -6.7296591 | 0.40252817 | -0.00066512823 | 0.000110854705 | 0.5355293 | 3.692326
15.302734 | -6.7517734 | 0.40242329 | -0.00066997408 | 0.0001116623 | 0.5372891 | 3.70446
15.352539 | -6.7684736 | 0.40236691 | -0.00066775683 | 0.000111292805 | 0.538618 | 3.713622
15.402344 | -6.7801237 | 0.40235564 | -0.0006728709 | 0.00011214515 | 0.5395451 | 3.720014
15.452148 | -6.8058991 | 0.40232214 | -0.00067434902 | 0.0001123915 | 0.5415962 | 3.734156
15.501953 | -6.8366842 | 0.40231487 | -0.00067740085 | 0.0001129001 | 0.544046 | 3.751047
15.551758 | -6.8537693 | 0.40222779 | -0.0006793022 | 0.000113217 | 0.5454056 | 3.760421
15.601563 | -6.8770957 | 0.40215135 | -0.0006806195 | 0.0001134366 | 0.5472619 | 3.77322
15.651367 | -6.8986559 | 0.40207615 | -0.00068194862 | 0.0001136581 | 0.5489776 | 3.785049
15.701172 | -6.9179544 | 0.40202305 | -0.00068438047 | 0.0001140634 | 0.5505133 | 3.795637
15.750977 | -6.9386067 | 0.40196848 | -0.00068554282 | 0.0001142571 | 0.5521568 | 3.806968
15.800781 | -6.9573355 | 0.40196598 | -0.00068853499 | 0.0001147558 | 0.5536472 | 3.817244
15.850586 | -6.9705367 | 0.40183327 | -0.00069077016 | 0.00011512836 | 0.5546977 | 3.824487
15.900391 | -7.0041828 | 0.40187433 | -0.00069547299 | 0.000115912165 | 0.5573752 | 3.842948
15.950195 | -7.0311265 | 0.40182182 | -0.00069710013 | 0.000116183355 | 0.5595193 | 3.857731
16 | -7.0597672 | 0.40170053 | -0.00069907308 | 0.00011651218 | 0.5617984 | 3.873445
16.049805 | -7.0844378 | 0.40164962 | -0.00070061086 | 0.0001167685 | 0.5637616 | 3.886981
16.099609 | -7.0931587 | 0.4016054 | -0.00070475938 | 0.0001174599 | 0.5644556 | 3.891766
16.149414 | -7.1216016 | 0.4015452 | -0.00070576073 | 0.0001176268 | 0.566719 | 3.907371
16.199219 | -7.1482892 | 0.40149829 | -0.00070648786 | 0.000117748 | 0.5688428 | 3.922014
16.249023 | -7.1752386 | 0.4014245 | -0.00070911046 | 0.0001181851 | 0.5709873 | 3.9368
16.298828 | -7.1770463 | 0.40139881 | -0.00070901512 | 0.0001181692 | 0.5711312 | 3.937792
16.348633 | -7.1994467 | 0.40137208 | -0.00071449281 | 0.000119082135 | 0.5729138 | 3.950082
16.398438 | -7.2149029 | 0.40128294 | -0.0007156849 | 0.0001192808 | 0.5741437 | 3.958562
16.448242 | -7.2482738 | 0.40129474 | -0.00071991683 | 0.0001199861 | 0.5767993 | 3.976872
16.498047 | -7.2737756 | 0.40121156 | -0.00072162744 | 0.00012027124 | 0.5788287 | 3.990864
16.547852 | -7.3051381 | 0.40118006 | -0.00072405336 | 0.00012067556 | 0.5813244 | 4.008071
16.597656 | -7.3220615 | 0.40111458 | -0.00072626473 | 0.0001210441 | 0.5826711 | 4.017357
16.647461 | -7.3513274 | 0.40109015 | -0.00073103904 | 0.00012183984 | 0.585 | 4.033414
16.697266 | -7.3553662 | 0.40103135 | -0.00073239207 | 0.000122065345 | 0.5853214 | 4.03563
16.74707 | -7.3713775 | 0.40100151 | -0.00073098543 | 0.000121830905 | 0.5865956 | 4.044415
16.796875 | -7.4022427 | 0.40097183 | -0.0007339716 | 0.0001223286 | 0.5890518 | 4.061349
16.84668 | -7.4190245 | 0.40090373 | -0.00073840615 | 0.0001230677 | 0.5903872 | 4.070557
16.896484 | -7.4412007 | 0.40081033 | -0.00074188114 | 0.0001236469 | 0.5921519 | 4.082724
16.946289 | -7.471478 | 0.40075529 | -0.00074353215 | 0.000123922025 | 0.5945613 | 4.099336
16.996094 | -7.4960513 | 0.40066358 | -0.00074466463 | 0.0001241108 | 0.5965168 | 4.112819
17.045898 | -7.510644 | 0.40062556 | -0.00074588659 | 0.0001243144 | 0.5976781 | 4.120825
17.095703 | -7.5263805 | 0.40066028 | -0.0007476926 | 0.0001246154 | 0.5989303 | 4.129459
17.145508 | -7.569428 | 0.40064985 | -0.00075274112 | 0.0001254569 | 0.6023559 | 4.153078
17.195313 | -7.5936241 | 0.40044144 | -0.00075466034 | 0.0001257767 | 0.6042814 | 4.166353
17.245117 | -7.6050048 | 0.40051398 | -0.00075620407 | 0.000126034 | 0.6051871 | 4.172598
17.294922 | -7.6272197 | 0.40041617 | -0.00075994135 | 0.0001266569 | 0.6069549 | 4.184786
17.344727 | -7.6539149 | 0.40036047 | -0.00076048973 | 0.0001267483 | 0.6090792 | 4.199433
17.394531 | -7.6816506 | 0.40038931 | -0.00076430436 | 0.00012738406 | 0.6112863 | 4.21465
17.444336 | -7.6971989 | 0.40033755 | -0.00076507329 | 0.000127512215 | 0.6125236 | 4.223181
17.494141 | -7.717217 | 0.40029681 | -0.00076826807 | 0.0001280447 | 0.6141166 | 4.234164
17.543945 | -7.7353997 | 0.40022624 | -0.00076830387 | 0.000128050645 | 0.6155635 | 4.244141
17.59375 | -7.7460284 | 0.40015912 | -0.00077027682 | 0.00012837947 | 0.6164094 | 4.249972
17.643555 | -7.7773113 | 0.40004677 | -0.00077419879 | 0.0001290331 | 0.6188988 | 4.267136
17.693359 | -7.7938786 | 0.40011784 | -0.00077695842 | 0.00012949307 | 0.6202172 | 4.276226
17.743164 | -7.8184776 | 0.40007821 | -0.00077782868 | 0.0001296381 | 0.6221747 | 4.289723
17.792969 | -7.8346272 | 0.40004236 | -0.00078105927 | 0.000130176545 | 0.6234598 | 4.298583
17.842773 | -7.8717442 | 0.39997479 | -0.00078542827 | 0.0001309047 | 0.6264135 | 4.318948
17.892578 | -7.884295 | 0.39990178 | -0.00078442687 | 0.0001307378 | 0.6274123 | 4.325834
17.942383 | -7.9320626 | 0.39984009 | -0.00078927277 | 0.0001315455 | 0.6312135 | 4.352043
17.992188 | -7.9417028 | 0.39985135 | -0.00078935624 | 0.0001315594 | 0.6319806 | 4.357332
18.041992 | -7.9646773 | 0.39977476 | -0.00079373119 | 0.0001322885 | 0.6338089 | 4.369937
18.091797 | -7.9882574 | 0.39978474 | -0.00079405302 | 0.00013234217 | 0.6356853 | 4.382875
18.141602 | -8.0013227 | 0.3996897 | -0.00079604384 | 0.000132674 | 0.636725 | 4.390043
18.191406 | -8.0221481 | 0.39960554 | -0.00079767103 | 0.0001329452 | 0.6383823 | 4.401469
18.241211 | -8.0435638 | 0.39957383 | -0.00080020423 | 0.0001333674 | 0.6400865 | 4.413219
18.291016 | -8.0628719 | 0.39958364 | -0.00080361962 | 0.0001339366 | 0.641623 | 4.423813
18.34082 | -8.0960274 | 0.39951682 | -0.00080442429 | 0.000134070715 | 0.6442614 | 4.442004
18.390625 | -8.1129255 | 0.39945498 | -0.00080758927 | 0.0001345982 | 0.6456061 | 4.451276
18.44043 | -8.1301575 | 0.39937231 | -0.00080701703 | 0.0001345028 | 0.6469774 | 4.46073
18.490234 | -8.1450329 | 0.39941457 | -0.00081207155 | 0.0001353453 | 0.6481611 | 4.468892
18.540039 | -8.1779251 | 0.39933953 | -0.00081142184 | 0.000135237 | 0.6507786 | 4.486939
18.589844 | -8.2262707 | 0.39929757 | -0.00081595773 | 0.000135992955 | 0.6546258 | 4.513464
18.639648 | -8.2065945 | 0.39925343 | -0.00081668497 | 0.0001361142 | 0.65306 | 4.502669
18.689453 | -8.2431793 | 0.39923361 | -0.00081757305 | 0.000136262175 | 0.6559714 | 4.522741
18.739258 | -8.2721567 | 0.39918211 | -0.00081804994 | 0.0001363417 | 0.6582773 | 4.53864
18.789063 | -8.2648544 | 0.39908457 | -0.00082220434 | 0.0001370341 | 0.6576962 | 4.534634
18.838867 | -8.3021879 | 0.39905953 | -0.00082488061 | 0.0001374801 | 0.6606671 | 4.555117
18.888672 | -8.3363667 | 0.39903986 | -0.00082697271 | 0.000137828785 | 0.663387 | 4.57387
18.938477 | -8.3728867 | 0.39898512 | -0.00083149667 | 0.0001385828 | 0.6662932 | 4.593907
18.988281 | -8.3791065 | 0.39895973 | -0.00082958344 | 0.0001382639 | 0.6667881 | 4.59732
19.038086 | -8.3998146 | 0.39890876 | -0.00083343382 | 0.0001389056 | 0.668436 | 4.608682
19.087891 | -8.4364614 | 0.39883238 | -0.00083695055 | 0.0001394918 | 0.6713523 | 4.628788
19.137695 | -8.4393206 | 0.39882663 | -0.00083934068 | 0.0001398901 | 0.6715798 | 4.630357
19.1875 | -8.466691 | 0.39876971 | -0.00084253546 | 0.0001404226 | 0.6737579 | 4.645374
19.237305 | -8.4663792 | 0.3987627 | -0.00084123609 | 0.000140206015 | 0.673733 | 4.645203
19.287109 | -8.4952879 | 0.3986769 | -0.00084658264 | 0.0001410971 | 0.6760335 | 4.661064
19.336914 | -8.5377817 | 0.39866915 | -0.0008485436 | 0.0001414239 | 0.6794151 | 4.684379
19.386719 | -8.5407 | 0.39863867 | -0.0008495748 | 0.0001415958 | 0.6796473 | 4.68598
19.436523 | -8.564908 | 0.39856172 | -0.00085237616 | 0.0001420627 | 0.6815737 | 4.699263
19.486328 | -8.5972538 | 0.39851511 | -0.00085666776 | 0.00014277796 | 0.6841477 | 4.71701
19.536133 | -8.6073256 | 0.39847112 | -0.00085820555 | 0.0001430343 | 0.6849492 | 4.722536
19.585938 | -8.6361828 | 0.39848399 | -0.00085782999 | 0.000142971665 | 0.6872456 | 4.738369
19.635742 | -8.6589804 | 0.39840955 | -0.00086002948 | 0.0001433382 | 0.6890598 | 4.750877
19.685547 | -8.6790009 | 0.39833415 | -0.00086490513 | 0.000144150855 | 0.6906529 | 4.761861
19.735352 | -8.6934433 | 0.39834541 | -0.00086555479 | 0.0001442591 | 0.6918022 | 4.769785
19.785156 | -8.7158718 | 0.39836651 | -0.0008657992 | 0.0001442999 | 0.693587 | 4.782091
19.834961 | -8.7558441 | 0.39823666 | -0.00087055558 | 0.0001450926 | 0.6967679 | 4.804022
19.884766 | -8.7653294 | 0.39823219 | -0.00087415572 | 0.00014569262 | 0.6975228 | 4.809227
19.93457 | -8.7879505 | 0.39816412 | -0.00087537768 | 0.00014589628 | 0.6993229 | 4.821638
19.984375 | -8.802578 | 0.39810628 | -0.00087640283 | 0.0001460671 | 0.7004869 | 4.829664
20.03418 | -8.8356781 | 0.39809474 | -0.00087866781 | 0.000146444635 | 0.7031209 | 4.847825
20.083984 | -8.8370104 | 0.39799622 | -0.00087949034 | 0.0001465817 | 0.7032269 | 4.848556
20.133789 | -8.8742313 | 0.39804173 | -0.00088305469 | 0.0001471758 | 0.7061889 | 4.868977
20.183594 | -8.9078817 | 0.39799818 | -0.00088790653 | 0.0001479844 | 0.7088667 | 4.88744
20.233398 | -8.9180956 | 0.39794579 | -0.0008892417 | 0.00014820695 | 0.7096795 | 4.893044
20.283203 | -8.9383001 | 0.39791977 | -0.00089153647 | 0.0001485894 | 0.7112873 | 4.90413
20.333008 | -8.9600353 | 0.39783776 | -0.00089452858 | 0.0001490881 | 0.713017 | 4.916055
20.382813 | -8.9770784 | 0.39791566 | -0.00089457032 | 0.0001490951 | 0.7143732 | 4.925406
20.432617 | -9.0065012 | 0.39785722 | -0.0008974552 | 0.0001495759 | 0.7167146 | 4.941549
20.482422 | -9.0243435 | 0.39773324 | -0.00089897512 | 0.0001498292 | 0.7181344 | 4.951339
20.532227 | -9.0600443 | 0.39770275 | -0.0009032368 | 0.0001505395 | 0.7209754 | 4.970926
20.582031 | -9.0829649 | 0.39763868 | -0.000905931 | 0.0001509885 | 0.7227994 | 4.983502
20.631836 | -9.0922718 | 0.39764574 | -0.00090934627 | 0.0001515577 | 0.72354 | 4.988608
20.681641 | -9.1203899 | 0.39758262 | -0.00091303588 | 0.0001521726 | 0.7257776 | 5.004036
20.731445 | -9.1478148 | 0.39758605 | -0.00091585511 | 0.0001526425 | 0.72796 | 5.019083
20.78125 | -9.1649809 | 0.39758551 | -0.00091527106 | 0.0001525452 | 0.729326 | 5.028501
20.831055 | -9.1743374 | 0.39747873 | -0.00091821549 | 0.000153035915 | 0.7300706 | 5.033635
20.880859 | -9.2190132 | 0.39742756 | -0.00092340115 | 0.0001539002 | 0.7336258 | 5.058147
20.930664 | -9.2244835 | 0.39750305 | -0.00092371105 | 0.0001539518 | 0.7340611 | 5.061148
20.980469 | -9.2386284 | 0.39735794 | -0.00092478393 | 0.000154130655 | 0.7351867 | 5.068909
21.030273 | -9.2725391 | 0.39737082 | -0.00092822907 | 0.000154704845 | 0.7378852 | 5.087515
21.080078 | -9.2871981 | 0.39735019 | -0.00093066692 | 0.0001551112 | 0.7390517 | 5.095558
21.129883 | -9.31042 | 0.39732692 | -0.00093356369 | 0.0001555939 | 0.7408997 | 5.108299
21.179688 | -9.3261385 | 0.39720911 | -0.00093628169 | 0.0001560469 | 0.7421505 | 5.116923
21.229492 | -9.3457298 | 0.39719856 | -0.00093830231 | 0.0001563837 | 0.7437095 | 5.127672
21.279297 | -9.3720264 | 0.39715314 | -0.00094148511 | 0.000156914185 | 0.7458022 | 5.1421
21.329102 | -9.3908682 | 0.39720941 | -0.00094458461 | 0.0001574308 | 0.7473015 | 5.152438
21.378906 | -9.4067688 | 0.39709383 | -0.00094612833 | 0.000157688055 | 0.7485669 | 5.161162
21.428711 | -9.4234781 | 0.39699382 | -0.00094791054 | 0.00015798509 | 0.7498966 | 5.17033
21.478516 | -9.4583797 | 0.39700192 | -0.0009499967 | 0.0001583328 | 0.7526739 | 5.189479
21.52832 | -9.485343 | 0.39704183 | -0.00095520017 | 0.0001592 | 0.7548196 | 5.204273
21.578125 | -9.5109701 | 0.3969143 | -0.00095579022 | 0.00015929837 | 0.756859 | 5.218333
21.62793 | -9.5228148 | 0.39689898 | -0.00095960492 | 0.0001599342 | 0.7578015 | 5.224832
21.677734 | -9.5518141 | 0.39686382 | -0.00095837715 | 0.000159729525 | 0.7601092 | 5.240743
21.727539 | -9.5861092 | 0.39686203 | -0.00096297858 | 0.00016049643 | 0.7628383 | 5.25956
21.777344 | -9.5910664 | 0.39682943 | -0.00096545811 | 0.000160909685 | 0.7632328 | 5.262279
21.827148 | -9.6168756 | 0.39676863 | -0.00096740125 | 0.0001612335 | 0.7652866 | 5.27644
21.876953 | -9.6270628 | 0.3967396 | -0.00097040535 | 0.000161734225 | 0.7660973 | 5.282029
21.926758 | -9.6668406 | 0.39670578 | -0.00097405311 | 0.000162342185 | 0.7692627 | 5.303854
21.976563 | -9.6767282 | 0.39665061 | -0.00097694993 | 0.000162825 | 0.7700496 | 5.309279
22.026367 | -9.7048426 | 0.39661899 | -0.00097820756 | 0.0001630346 | 0.7722868 | 5.324704
22.076172 | -9.7221069 | 0.39655802 | -0.00098203414 | 0.0001636724 | 0.7736607 | 5.334177
22.125977 | -9.7564516 | 0.39656687 | -0.00098280306 | 0.00016380051 | 0.7763937 | 5.35302
22.175781 | -9.7876911 | 0.39650947 | -0.000987935 | 0.0001646558 | 0.7788797 | 5.37016
22.225586 | -9.8199415 | 0.39648607 | -0.00099024177 | 0.000165040295 | 0.7814461 | 5.387855
22.275391 | -9.8295164 | 0.39644915 | -0.00099011057 | 0.0001650184 | 0.7822081 | 5.393109
22.325195 | -9.8362179 | 0.39640257 | -0.00099186297 | 0.000165310495 | 0.7827414 | 5.396785
22.375 | -9.8686743 | 0.39644116 | -0.00099533796 | 0.00016588966 | 0.7853241 | 5.414593
22.424805 | -9.8910465 | 0.39633897 | -0.00099655986 | 0.00016609331 | 0.7871045 | 5.426868
22.474609 | -9.9041939 | 0.39633754 | -0.0010000586 | 0.0001666764 | 0.7881507 | 5.434081
22.524414 | -9.9082012 | 0.39629945 | -0.0010022521 | 0.000167042 | 0.7884696 | 5.43628
22.574219 | -9.9411421 | 0.39624125 | -0.0010049045 | 0.0001674841 | 0.791091 | 5.454354
22.624023 | -9.9617386 | 0.39631045 | -0.0010083437 | 0.0001680573 | 0.79273 | 5.465654
22.673828 | -9.9719048 | 0.39619619 | -0.0010087966 | 0.0001681328 | 0.793539 | 5.471232
22.723633 | -10.008191 | 0.39616704 | -0.0010135114 | 0.0001689186 | 0.7964265 | 5.491141
22.773438 | -10.053289 | 0.3961547 | -0.0010187924 | 0.0001697987 | 0.8000153 | 5.515885
22.823242 | -10.075684 | 0.39611039 | -0.0010182678 | 0.0001697113 | 0.8017975 | 5.528172
22.873047 | -10.102252 | 0.39598784 | -0.001021427 | 0.0001702378 | 0.8039117 | 5.542749
22.922852 | -10.118714 | 0.39591601 | -0.0010234773 | 0.00017057955 | 0.8052217 | 5.551781
22.972656 | -10.12828 | 0.39594039 | -0.0010239602 | 0.00017066 | 0.8059829 | 5.55703
23.022461 | -10.12944 | 0.3959887 | -0.001025939 | 0.0001709898 | 0.8060752 | 5.557666
23.072266 | -10.163858 | 0.39585432 | -0.0010282099 | 0.0001713683 | 0.8088141 | 5.57655
23.12207 | -10.201019 | 0.39581791 | -0.0010326862 | 0.0001721144 | 0.8117713 | 5.596939
23.171875 | -10.2215 | 0.39587295 | -0.0010357797 | 0.00017262995 | 0.8134011 | 5.608176
23.22168 | -10.241522 | 0.39588359 | -0.0010360241 | 0.0001726707 | 0.8149944 | 5.619161
23.271484 | -10.280163 | 0.39572546 | -0.0010404765 | 0.00017341275 | 0.8180694 | 5.640362
23.321289 | -10.272354 | 0.39575502 | -0.0010384023 | 0.00017306705 | 0.817448 | 5.636078
23.371094 | -10.302048 | 0.39568898 | -0.0010436475 | 0.00017394125 | 0.8198109 | 5.65237
23.420898 | -10.328989 | 0.39571431 | -0.0010450482 | 0.0001741747 | 0.8219548 | 5.667152
23.470703 | -10.341077 | 0.39555952 | -0.0010476172 | 0.0001746029 | 0.8229168 | 5.673784
23.520508 | -10.366096 | 0.39559972 | -0.0010526836 | 0.0001754473 | 0.8249077 | 5.687511
23.570313 | -10.403551 | 0.39553705 | -0.0010556936 | 0.0001759489 | 0.8278883 | 5.708061
23.620117 | -10.411915 | 0.39555424 | -0.0010556399 | 0.00017594 | 0.8285539 | 5.71265
23.669922 | -10.436032 | 0.39548138 | -0.0010605871 | 0.0001767645 | 0.830473 | 5.725882
23.719727 | -10.443275 | 0.39540166 | -0.0010620117 | 0.00017700195 | 0.8310494 | 5.729856
23.769531 | -10.447503 | 0.39547691 | -0.0010622382 | 0.0001770397 | 0.8313859 | 5.732176
23.819336 | -10.48384 | 0.39539468 | -0.0010647535 | 0.0001774589 | 0.8342775 | 5.752113
23.869141 | -10.500567 | 0.39539939 | -0.0010663271 | 0.0001777212 | 0.8356086 | 5.76129
23.918945 | -10.509206 | 0.39537585 | -0.0010700763 | 0.00017834605 | 0.836296 | 5.76603
23.96875 | -10.557886 | 0.39530784 | -0.0010734081 | 0.00017890135 | 0.8401699 | 5.792739
24.018555 | -10.585296 | 0.39531708 | -0.0010774969 | 0.0001795828 | 0.8423511 | 5.807778
24.068359 | -10.619645 | 0.3952522 | -0.0010799229 | 0.00017998715 | 0.8450845 | 5.826624
24.118164 | -10.625939 | 0.39526674 | -0.0010822356 | 0.0001803726 | 0.8455854 | 5.830077
24.167969 | -10.654709 | 0.39521304 | -0.0010837554 | 0.0001806259 | 0.8478748 | 5.845863
24.217773 | -10.66797 | 0.39517587 | -0.0010868132 | 0.0001811355 | 0.8489301 | 5.853138
24.267578 | -10.688363 | 0.39513877 | -0.0010889471 | 0.0001814912 | 0.8505529 | 5.864327
24.317383 | -10.715149 | 0.39513743 | -0.0010915458 | 0.0001819243 | 0.8526845 | 5.879024
24.367188 | -10.735468 | 0.39504489 | -0.0010931849 | 0.0001821975 | 0.8543014 | 5.890172
24.416992 | -10.757572 | 0.39505959 | -0.0010970652 | 0.0001828442 | 0.8560604 | 5.9023
24.466797 | -10.766972 | 0.39498907 | -0.0010990262 | 0.000183171 | 0.8568084 | 5.907457
24.516602 | -10.778992 | 0.39496824 | -0.0010994792 | 0.0001832465 | 0.8577649 | 5.914052
24.566406 | -10.806288 | 0.39497432 | -0.001102364 | 0.0001837273 | 0.8599371 | 5.929029
24.616211 | -10.846233 | 0.39491341 | -0.0011052965 | 0.0001842161 | 0.8631158 | 5.950945
24.666016 | -10.86453 | 0.3948938 | -0.0011079967 | 0.0001846661 | 0.8645718 | 5.960984
24.71582 | -10.889504 | 0.39490935 | -0.0011125207 | 0.0001854201 | 0.8665592 | 5.974686
24.765625 | -10.914316 | 0.39477509 | -0.0011156916 | 0.0001859486 | 0.8685337 | 5.9883
24.81543 | -10.923036 | 0.39478263 | -0.0011158645 | 0.0001859774 | 0.8692276 | 5.993084
24.865234 | -10.956157 | 0.39475387 | -0.0011182606 | 0.0001863768 | 0.8718633 | 6.011256
24.915039 | -10.991743 | 0.3947472 | -0.0011209011 | 0.00018681685 | 0.8746951 | 6.030781
24.964844 | -10.986434 | 0.394696 | -0.0011224687 | 0.0001870781 | 0.8742726 | 6.027868
25.014648 | -10.999317 | 0.39471295 | -0.0011243105 | 0.0001873851 | 0.8752978 | 6.034937
25.064453 | -11.032911 | 0.39468649 | -0.0011271953 | 0.0001878659 | 0.8779712 | 6.053369
25.114258 | -11.07157 | 0.39465976 | -0.0011320829 | 0.0001886805 | 0.8810475 | 6.074579
25.164063 | -11.09496 | 0.39460272 | -0.0011343837 | 0.00018906395 | 0.8829089 | 6.087413
25.213867 | -11.12376 | 0.39457673 | -0.0011381864 | 0.0001896977 | 0.8852007 | 6.103214
25.263672 | -11.12466 | 0.39450905 | -0.0011377513 | 0.0001896252 | 0.8852723 | 6.103708
25.313477 | -11.139099 | 0.39453194 | -0.0011404573 | 0.0001900762 | 0.8864213 | 6.11163
25.363281 | -11.175535 | 0.3944653 | -0.0011448264 | 0.0001908044 | 0.8893208 | 6.131621
25.413086 | -11.203298 | 0.39444834 | -0.0011472463 | 0.0001912077 | 0.8915301 | 6.146854
25.462891 | -11.205697 | 0.39442173 | -0.0011503458 | 0.0001917243 | 0.891721 | 6.14817
25.512695 | -11.238882 | 0.39444479 | -0.0011525332 | 0.0001920889 | 0.8943618 | 6.166378
25.5625 | -11.267864 | 0.39428467 | -0.001156348 | 0.0001927247 | 0.8966681 | 6.182279
25.612305 | -11.273412 | 0.39433014 | -0.0011577248 | 0.0001929541 | 0.8971096 | 6.185323
25.662109 | -11.28925 | 0.39429605 | -0.0011585951 | 0.0001930992 | 0.89837 | 6.194013
25.711914 | -11.325449 | 0.39423394 | -0.0011628031 | 0.0001938005 | 0.9012506 | 6.213874
25.761719 | -11.33884 | 0.39426807 | -0.0011653125 | 0.00019421875 | 0.9023162 | 6.221221
25.811523 | -11.369237 | 0.39427876 | -0.0011692345 | 0.0001948724 | 0.9047351 | 6.237899
25.861328 | -11.382329 | 0.39417681 | -0.0011694967 | 0.0001949161 | 0.905777 | 6.245082
25.911133 | -11.41003 | 0.39410067 | -0.0011722683 | 0.00019537805 | 0.9079813 | 6.260281
25.960938 | -11.432758 | 0.39411816 | -0.0011749149 | 0.00019581915 | 0.90979 | 6.272751
26.010742 | -11.454679 | 0.3940182 | -0.0011777341 | 0.000196289 | 0.9115344 | 6.284778
26.060547 | -11.487401 | 0.39410716 | -0.0011797845 | 0.00019663075 | 0.9141383 | 6.302731
26.110352 | -11.517085 | 0.39399835 | -0.0011840998 | 0.00019735 | 0.9165005 | 6.319018
26.160156 | -11.536714 | 0.39401373 | -0.0011851429 | 0.0001975238 | 0.9180625 | 6.329788
26.209961 | -11.558859 | 0.39389369 | -0.001188457 | 0.0001980762 | 0.9198248 | 6.341938
26.259766 | -11.572981 | 0.39393008 | -0.0011891066 | 0.0001981844 | 0.9209486 | 6.349686
26.30957 | -11.595016 | 0.39392444 | -0.0011925459 | 0.00019875765 | 0.9227021 | 6.361776
26.359375 | -11.616828 | 0.39387906 | -0.0011960745 | 0.00019934575 | 0.9244378 | 6.373743
26.40918 | -11.646039 | 0.39386088 | -0.0011995494 | 0.0001999249 | 0.9267623 | 6.38977
26.458984 | -11.667785 | 0.39378753 | -0.0012011051 | 0.0002001842 | 0.9284928 | 6.401702
26.508789 | -11.704848 | 0.39383623 | -0.0012052535 | 0.0002008756 | 0.9314422 | 6.422037
26.558594 | -11.721128 | 0.39376754 | -0.0012061894 | 0.0002010316 | 0.9327377 | 6.430969
26.608398 | -11.729116 | 0.39371952 | -0.0012083411 | 0.0002013902 | 0.9333734 | 6.435352
26.658203 | -11.749598 | 0.39374393 | -0.0012120903 | 0.00020201505 | 0.9350033 | 6.446589
26.708008 | -11.770118 | 0.39365229 | -0.0012122095 | 0.0002020349 | 0.9366362 | 6.457848
26.757813 | -11.797741 | 0.39363253 | -0.0012146472 | 0.0002024412 | 0.9388344 | 6.473004
26.807617 | -11.82048 | 0.39361465 | -0.0012172043 | 0.0002028674 | 0.9406439 | 6.48548
26.857422 | -11.840111 | 0.39357755 | -0.0012183785 | 0.0002030631 | 0.9422061 | 6.496251
26.907227 | -11.849439 | 0.39350808 | -0.0012215435 | 0.0002035906 | 0.9429484 | 6.501369
26.957031 | -11.881445 | 0.39358068 | -0.0012242139 | 0.00020403565 | 0.9454954 | 6.518929
27.006836 | -11.91309 | 0.39355066 | -0.0012250065 | 0.00020416775 | 0.9480136 | 6.536292
27.056641 | -11.933068 | 0.39348832 | -0.0012282073 | 0.0002047012 | 0.9496034 | 6.547253
27.106445 | -11.93689 | 0.39342359 | -0.0012308954 | 0.0002051492 | 0.9499075 | 6.54935
27.15625 | -11.965251 | 0.39342356 | -0.0012328088 | 0.0002054681 | 0.9521644 | 6.564911
27.206055 | -11.977499 | 0.39340195 | -0.001234442 | 0.0002057403 | 0.9531391 | 6.571631
27.255859 | -12.028327 | 0.39342734 | -0.0012407958 | 0.0002067993 | 0.9571838 | 6.599518
27.305664 | -12.03975 | 0.39341405 | -0.0012419999 | 0.000207 | 0.9580929 | 6.605786
27.355469 | -12.06534 | 0.39330655 | -0.0012454211 | 0.0002075702 | 0.9601293 | 6.619826
27.405273 | -12.083192 | 0.39328632 | -0.0012491107 | 0.0002081851 | 0.9615499 | 6.629621
27.455078 | -12.085886 | 0.3933121 | -0.0012466193 | 0.0002077699 | 0.9617642 | 6.631099
27.504883 | -12.121807 | 0.39326203 | -0.0012500703 | 0.00020834505 | 0.9646228 | 6.650807
27.554688 | -12.144591 | 0.39321119 | -0.0012526511 | 0.0002087752 | 0.9664358 | 6.663308
27.604492 | -12.153896 | 0.39322126 | -0.0012559415 | 0.0002093236 | 0.9671763 | 6.668414
27.654297 | -12.195778 | 0.39311469 | -0.00125916 | 0.00020986 | 0.9705092 | 6.691393
27.704102 | -12.196118 | 0.39312729 | -0.001259166 | 0.000209861 | 0.9705362 | 6.691579
27.753906 | -12.231643 | 0.39315242 | -0.0012626707 | 0.0002104451 | 0.9733632 | 6.711071
27.803711 | -12.255307 | 0.39315483 | -0.0012651443 | 0.0002108574 | 0.9752463 | 6.724054
27.853516 | -12.27319 | 0.39307866 | -0.0012696563 | 0.0002116094 | 0.9766694 | 6.733866
27.90332 | -12.303912 | 0.39300558 | -0.0012701094 | 0.0002116849 | 0.9791142 | 6.750722
27.953125 | -12.321088 | 0.39297679 | -0.0012745142 | 0.000212419 | 0.980481 | 6.760146
28.00293 | -12.338499 | 0.3929874 | -0.0012749791 | 0.0002124965 | 0.9818666 | 6.769699
28.052734 | -12.35054 | 0.39304328 | -0.0012763561 | 0.000212726 | 0.9828247 | 6.776305
28.102539 | -12.377025 | 0.39295715 | -0.0012785257 | 0.0002130876 | 0.9849324 | 6.790837
28.152344 | -12.398529 | 0.39283505 | -0.0012823701 | 0.00021372835 | 0.9866436 | 6.802635
28.202148 | -12.421848 | 0.39289001 | -0.0012857557 | 0.0002142926 | 0.9884993 | 6.815429
28.251953 | -12.442545 | 0.39289576 | -0.0012865007 | 0.0002144168 | 0.9901463 | 6.826785
28.301758 | -12.452248 | 0.39282975 | -0.0012882709 | 0.0002147118 | 0.9909184 | 6.832109
28.351563 | -12.472603 | 0.39280117 | -0.0012887954 | 0.0002147992 | 0.9925382 | 6.843277
28.401367 | -12.518328 | 0.39277211 | -0.001294917 | 0.0002158195 | 0.9961769 | 6.868365
28.451172 | -12.530368 | 0.3926754 | -0.0012974739 | 0.00021624565 | 0.997135 | 6.87497
28.500977 | -12.537261 | 0.39270955 | -0.001297605 | 0.0002162675 | 0.9976835 | 6.878752
28.550781 | -12.567198 | 0.39264005 | -0.001300031 | 0.0002166718 | 1.000066 | 6.895178
28.600586 | -12.602074 | 0.39273363 | -0.001303166 | 0.0002171943 | 1.002841 | 6.914313
28.650391 | -12.596069 | 0.39264336 | -0.0013018668 | 0.0002169778 | 1.002363 | 6.911018
28.700195 | -12.622336 | 0.3925299 | -0.0013020635 | 0.0002170106 | 1.004454 | 6.92543
28.75 | -12.635228 | 0.39255032 | -0.0013044714 | 0.0002174119 | 1.005479 | 6.932503
28.799805 | -12.688321 | 0.39253059 | -0.0013092755 | 0.0002182126 | 1.009705 | 6.961634
28.849609 | -12.69191 | 0.39252585 | -0.001309973 | 0.0002183288 | 1.00999 | 6.963603
28.899414 | -12.721312 | 0.3924841 | -0.0013140679 | 0.0002190113 | 1.01233 | 6.979735
28.949219 | -12.732524 | 0.39244828 | -0.001315534 | 0.0002192557 | 1.013222 | 6.985886
28.999023 | -12.756984 | 0.39245388 | -0.0013182639 | 0.00021971065 | 1.015169 | 6.999307
29.048828 | -12.792356 | 0.39231333 | -0.001322621 | 0.0002204368 | 1.017983 | 7.018714
29.098633 | -12.814629 | 0.39233351 | -0.0013259172 | 0.0002209862 | 1.019756 | 7.030934
29.148438 | -12.843822 | 0.39242479 | -0.0013290107 | 0.0002215018 | 1.022079 | 7.046952
29.198242 | -12.880926 | 0.39226878 | -0.0013297022 | 0.000221617 | 1.025032 | 7.067309
29.248047 | -12.884686 | 0.39234123 | -0.0013322412 | 0.0002220402 | 1.025331 | 7.069372
29.297852 | -12.907354 | 0.39218932 | -0.0013323189 | 0.00022205315 | 1.027135 | 7.081809
29.347656 | -12.916487 | 0.39218283 | -0.0013327419 | 0.00022212365 | 1.027861 | 7.08682
29.397461 | -12.95907 | 0.39218906 | -0.0013378857 | 0.00022298095 | 1.03125 | 7.110184
29.447266 | -12.969595 | 0.39220053 | -0.0013395071 | 0.0002232512 | 1.032088 | 7.115959
29.49707 | -12.995082 | 0.39214742 | -0.001343727 | 0.0002239545 | 1.034116 | 7.129943
29.546875 | -13.032146 | 0.39204535 | -0.0013479828 | 0.0002246638 | 1.037065 | 7.150278
29.59668 | -13.052533 | 0.39210474 | -0.0013512492 | 0.0002252082 | 1.038688 | 7.161464
29.646484 | -13.073361 | 0.39208403 | -0.0013512968 | 0.0002252161 | 1.040345 | 7.172892
29.696289 | -13.081434 | 0.39193511 | -0.0013528466 | 0.0002254744 | 1.040987 | 7.177321
29.746094 | -13.084483 | 0.39200839 | -0.0013522207 | 0.0002253701 | 1.04123 | 7.178994
29.795898 | -13.117655 | 0.39203331 | -0.0013560294 | 0.0002260049 | 1.04387 | 7.197194
29.845703 | -13.140466 | 0.39193395 | -0.0013586998 | 0.00022645 | 1.045685 | 7.20971
29.895508 | -13.167475 | 0.39193323 | -0.001363033 | 0.0002271722 | 1.047834 | 7.224529
29.945313 | -13.185829 | 0.39192113 | -0.0013642192 | 0.0002273699 | 1.049295 | 7.234599
29.995117 | -13.185515 | 0.39189368 | -0.0013685166 | 0.0002280861 | 1.04927 | 7.234426
30.044922 | -13.215106 | 0.39184654 | -0.0013673126 | 0.0002278854 | 1.051625 | 7.250662
30.094727 | -13.246359 | 0.39189473 | -0.0013707459 | 0.00022845765 | 1.054112 | 7.267809
30.144531 | -13.255657 | 0.39190692 | -0.0013714134 | 0.0002285689 | 1.054852 | 7.272911
30.194336 | -13.286471 | 0.39174336 | -0.0013752818 | 0.0002292136 | 1.057304 | 7.289817
30.244141 | -13.327924 | 0.39171064 | -0.0013782441 | 0.00022970735 | 1.060602 | 7.312561
30.293945 | -13.35048 | 0.39174849 | -0.0013802827 | 0.0002300471 | 1.062397 | 7.324937
30.34375 | -13.356894 | 0.39169148 | -0.0013824523 | 0.0002304087 | 1.062908 | 7.328456
30.393555 | -13.389172 | 0.39170033 | -0.0013837694 | 0.0002306282 | 1.065476 | 7.346166
30.443359 | -13.399704 | 0.39170554 | -0.0013862371 | 0.0002310395 | 1.066315 | 7.351944
30.493164 | -13.416587 | 0.39165217 | -0.0013906121 | 0.0002317687 | 1.067658 | 7.361207
30.542969 | -13.459189 | 0.39156696 | -0.001392746 | 0.0002321243 | 1.071048 | 7.384582
30.592773 | -13.480496 | 0.39154655 | -0.0013929129 | 0.00023215215 | 1.072744 | 7.396272
30.642578 | -13.493704 | 0.39154881 | -0.0013952911 | 0.0002325485 | 1.073795 | 7.403519
30.692383 | -13.519937 | 0.39154071 | -0.0013970971 | 0.0002328495 | 1.075882 | 7.417912
30.742188 | -13.549828 | 0.391469 | -0.0014018357 | 0.0002336393 | 1.078261 | 7.434312
30.791992 | -13.571521 | 0.39147666 | -0.0014036833 | 0.0002339472 | 1.079987 | 7.446214
30.841797 | -13.590097 | 0.39144883 | -0.001406449 | 0.0002344082 | 1.081466 | 7.456406
30.891602 | -13.619726 | 0.39139578 | -0.0014089703 | 0.0002348284 | 1.083823 | 7.472663
30.941406 | -13.646215 | 0.39135948 | -0.0014102876 | 0.0002350479 | 1.085931 | 7.487196
30.991211 | -13.654512 | 0.39130989 | -0.0014133154 | 0.0002355526 | 1.086592 | 7.491749
31.041016 | -13.672084 | 0.3913053 | -0.0014151691 | 0.0002358615 | 1.08799 | 7.50139
31.09082 | -13.690517 | 0.39132658 | -0.0014174938 | 0.000236249 | 1.089457 | 7.511503
31.140625 | -13.706456 | 0.39128435 | -0.0014210403 | 0.00023684005 | 1.090725 | 7.520248
31.19043 | -13.727526 | 0.39127058 | -0.0014227568 | 0.0002371261 | 1.092402 | 7.531809
31.240234 | -13.747617 | 0.39130151 | -0.0014229835 | 0.0002371639 | 1.094001 | 7.542832
31.290039 | -13.764562 | 0.39124089 | -0.0014258802 | 0.0002376467 | 1.095349 | 7.552129
31.339844 | -13.805198 | 0.39124244 | -0.0014290034 | 0.0002381672 | 1.098583 | 7.574425
31.389648 | -13.825402 | 0.39114827 | -0.0014321267 | 0.0002386878 | 1.100191 | 7.58551
31.439453 | -13.850676 | 0.39118561 | -0.0014346838 | 0.000239114 | 1.102202 | 7.599377
31.489258 | -13.86749 | 0.39118877 | -0.0014349102 | 0.0002391517 | 1.10354 | 7.608602
31.539063 | -13.87922 | 0.39106214 | -0.0014357567 | 0.0002392928 | 1.104473 | 7.615038
31.588867 | -13.9092 | 0.39109436 | -0.0014394342 | 0.0002399057 | 1.106859 | 7.631487
31.638672 | -13.942071 | 0.3911036 | -0.0014432251 | 0.0002405375 | 1.109475 | 7.649522
31.688477 | -13.965372 | 0.39100701 | -0.0014471234 | 0.0002411872 | 1.111329 | 7.662306
31.738281 | -13.997994 | 0.39096308 | -0.0014497519 | 0.0002416253 | 1.113925 | 7.680205
31.788086 | -14.01569 | 0.39097175 | -0.0014510751 | 0.00024184585 | 1.115333 | 7.689914
31.837891 | -14.034593 | 0.3910138 | -0.0014556587 | 0.0002426098 | 1.116837 | 7.700286
31.887695 | -14.043411 | 0.39099145 | -0.0014560104 | 0.0002426684 | 1.117539 | 7.705124
31.9375 | -14.091761 | 0.3908383 | -0.0014591336 | 0.0002431889 | 1.121387 | 7.731652
31.987305 | -14.11171 | 0.39086762 | -0.0014645099 | 0.000244085 | 1.122974 | 7.742597
32.037109 | -14.122448 | 0.39084649 | -0.0014637469 | 0.0002439578 | 1.123829 | 7.748488
32.086914 | -14.109133 | 0.39077052 | -0.0014652729 | 0.00024421215 | 1.122769 | 7.741183
32.136719 | -14.151806 | 0.39078608 | -0.0014680087 | 0.0002446681 | 1.126165 | 7.764596
32.186523 | -14.191066 | 0.39077985 | -0.0014739155 | 0.0002456526 | 1.129289 | 7.786137
32.236328 | -14.215043 | 0.39074057 | -0.0014768243 | 0.0002461374 | 1.131197 | 7.799292
32.286133 | -14.237154 | 0.39068264 | -0.0014792085 | 0.00024653475 | 1.132957 | 7.811424
32.335938 | -14.250445 | 0.39073226 | -0.001482451 | 0.0002470752 | 1.134014 | 7.818716
32.385742 | -14.276505 | 0.39071921 | -0.001485461 | 0.0002475768 | 1.136088 | 7.833014
32.435547 | -14.291882 | 0.39067864 | -0.0014844537 | 0.00024740895 | 1.137312 | 7.841451
32.485352 | -14.321338 | 0.39058232 | -0.0014914752 | 0.0002485792 | 1.139656 | 7.857612
32.535156 | -14.319872 | 0.39057714 | -0.0014912247 | 0.00024853745 | 1.139539 | 7.856808
32.584961 | -14.349424 | 0.39061624 | -0.0014946699 | 0.00024911165 | 1.141891 | 7.873022
32.634766 | -14.372623 | 0.39059347 | -0.0014982104 | 0.0002497017 | 1.143737 | 7.885751
32.68457 | -14.394103 | 0.39059144 | -0.0015020429 | 0.0002503405 | 1.145446 | 7.897536
32.734375 | -14.406293 | 0.3905082 | -0.0015028893 | 0.00025048155 | 1.146416 | 7.904224
32.78418 | -14.436961 | 0.39049178 | -0.0015043378 | 0.000250723 | 1.148857 | 7.921051
32.833984 | -14.466788 | 0.39046434 | -0.0015081703 | 0.0002513617 | 1.15123 | 7.937416
32.883789 | -14.477741 | 0.39046216 | -0.0015095711 | 0.0002515952 | 1.152102 | 7.943425
32.933594 | -14.496064 | 0.3904103 | -0.0015127183 | 0.0002521197 | 1.15356 | 7.953478
32.983398 | -14.523249 | 0.39036331 | -0.0015160381 | 0.000252673 | 1.155723 | 7.968394
33.033203 | -14.553782 | 0.39036742 | -0.0015184999 | 0.0002530833 | 1.158153 | 7.985146
33.083008 | -14.577716 | 0.39028904 | -0.0015210569 | 0.0002535095 | 1.160058 | 7.998278
33.132813 | -14.589533 | 0.39025715 | -0.0015225768 | 0.0002537628 | 1.160998 | 8.004762
33.182617 | -14.608537 | 0.39028862 | -0.0015245378 | 0.0002540896 | 1.16251 | 8.015188
33.232422 | -14.624763 | 0.39032945 | -0.0015272558 | 0.0002545426 | 1.163802 | 8.024091
33.282227 | -14.641893 | 0.39020249 | -0.001531732 | 0.0002552887 | 1.165165 | 8.03349
33.332031 | -14.681066 | 0.39021826 | -0.0015355049 | 0.0002559175 | 1.168282 | 8.054982
33.381836 | -14.697685 | 0.39021567 | -0.0015373885 | 0.0002562314 | 1.169605 | 8.064101
33.431641 | -14.702825 | 0.39019069 | -0.0015369415 | 0.0002561569 | 1.170014 | 8.066921
33.481445 | -14.7468 | 0.39020905 | -0.0015429199 | 0.0002571533 | 1.173513 | 8.091048
33.53125 | -14.773339 | 0.39012027 | -0.0015471578 | 0.0002578596 | 1.175625 | 8.105609
33.581055 | -14.779008 | 0.39013612 | -0.0015476227 | 0.0002579371 | 1.176076 | 8.10872
33.630859 | -14.811277 | 0.39002231 | -0.0015511512 | 0.0002585252 | 1.178644 | 8.126425
33.680664 | -14.839052 | 0.38999975 | -0.001553464 | 0.0002589107 | 1.180854 | 8.141664
33.730469 | -14.839544 | 0.38998851 | -0.001554209 | 0.0002590348 | 1.180893 | 8.141934
33.780273 | -14.864243 | 0.38996568 | -0.001556164 | 0.0002593607 | 1.182859 | 8.155485
33.830078 | -14.90118 | 0.38998675 | -0.0015600324 | 0.0002600054 | 1.185798 | 8.175751
33.879883 | -14.914498 | 0.38994914 | -0.0015614866 | 0.0002602478 | 1.186858 | 8.183058
33.929688 | -14.927354 | 0.38990515 | -0.001565981 | 0.0002609968 | 1.187881 | 8.190112
33.979492 | -14.958398 | 0.38984081 | -0.0015685855 | 0.0002614309 | 1.190351 | 8.207145
34.029297 | -14.976006 | 0.38986894 | -0.0015700638 | 0.0002616773 | 1.191753 | 8.216806
34.079102 | -14.998777 | 0.3898257 | -0.0015706181 | 0.0002617697 | 1.193565 | 8.229299
34.128906 | -15.025447 | 0.38983962 | -0.0015759526 | 0.0002626588 | 1.195687 | 8.243932
34.178711 | -15.047953 | 0.38982242 | -0.0015760482 | 0.0002626747 | 1.197478 | 8.25628
34.228516 | -15.059105 | 0.38974515 | -0.0015781046 | 0.0002630174 | 1.198365 | 8.262399
34.27832 | -15.087724 | 0.38981652 | -0.0015837073 | 0.0002639512 | 1.200643 | 8.278101
34.328125 | -15.104687 | 0.38972339 | -0.0015856683 | 0.00026427805 | 1.201993 | 8.287408
34.37793 | -15.123718 | 0.38967186 | -0.0015878259 | 0.00026463765 | 1.203507 | 8.29785
34.427734 | -15.133152 | 0.38969836 | -0.0015896857 | 0.0002649476 | 1.204258 | 8.303026
34.477539 | -15.18695 | 0.38962188 | -0.0015933156 | 0.0002655526 | 1.208539 | 8.332543
34.527344 | -15.189829 | 0.38957953 | -0.0015955268 | 0.0002659211 | 1.208768 | 8.334123
34.577148 | -15.210396 | 0.38961357 | -0.0015975593 | 0.0002662599 | 1.210405 | 8.345407
34.626953 | -15.211341 | 0.38956156 | -0.001599294 | 0.000266549 | 1.21048 | 8.345926
34.676758 | -15.279832 | 0.3894822 | -0.0016046107 | 0.0002674351 | 1.21593 | 8.383504
34.726563 | -15.300429 | 0.38949779 | -0.0016067385 | 0.00026778975 | 1.217569 | 8.394805
34.776367 | -15.329619 | 0.38951397 | -0.0016086041 | 0.0002681007 | 1.219892 | 8.410821
34.826172 | -15.34808 | 0.38943338 | -0.0016111851 | 0.00026853085 | 1.221361 | 8.420949
34.875977 | -15.377541 | 0.38946927 | -0.0016141712 | 0.0002690285 | 1.223706 | 8.437114
34.925781 | -15.385465 | 0.38943315 | -0.0016165196 | 0.0002694199 | 1.224336 | 8.441461
34.975586 | -15.419115 | 0.38940188 | -0.00161798 | 0.0002696633 | 1.227014 | 8.459924
35.025391 | -15.428984 | 0.38931057 | -0.0016205906 | 0.0002700984 | 1.2278 | 8.465339
35.075195 | -15.463827 | 0.38931772 | -0.0016227126 | 0.0002704521 | 1.230572 | 8.484456
35.125 | -15.478438 | 0.38936418 | -0.0016271413 | 0.0002711902 | 1.231735 | 8.492472
35.174805 | -15.484908 | 0.38926288 | -0.0016292214 | 0.0002715369 | 1.23225 | 8.496022
35.224609 | -15.527562 | 0.38926426 | -0.0016303181 | 0.0002717197 | 1.235644 | 8.519425
35.274414 | -15.53391 | 0.3893148 | -0.0016314089 | 0.0002719015 | 1.236149 | 8.522908
35.324219 | -15.548774 | 0.38923737 | -0.0016340851 | 0.0002723475 | 1.237332 | 8.531063
35.374023 | -15.577798 | 0.3892329 | -0.001636654 | 0.0002727757 | 1.239642 | 8.546988
35.423828 | -15.606445 | 0.38922569 | -0.0016410052 | 0.0002735009 | 1.241921 | 8.562705
35.473633 | -15.642231 | 0.38917148 | -0.0016462684 | 0.0002743781 | 1.244769 | 8.58234
35.523438 | -15.656393 | 0.38915142 | -0.0016463817 | 0.00027439695 | 1.245896 | 8.59011
35.573242 | -15.673501 | 0.38908812 | -0.0016500949 | 0.0002750158 | 1.247258 | 8.599497
35.623047 | -15.701681 | 0.38918129 | -0.0016508996 | 0.0002751499 | 1.2495 | 8.614958
35.672852 | -15.716557 | 0.38911849 | -0.0016557275 | 0.0002759546 | 1.250684 | 8.62312
35.722656 | -15.73455 | 0.38908973 | -0.0016539991 | 0.0002756665 | 1.252116 | 8.632992
35.772461 | -15.744598 | 0.38898784 | -0.0016580462 | 0.000276341 | 1.252915 | 8.638505
35.822266 | -15.765772 | 0.38905272 | -0.0016591608 | 0.0002765268 | 1.2546 | 8.650122
35.87207 | -15.801661 | 0.38895291 | -0.0016631484 | 0.0002771914 | 1.257456 | 8.669813
35.921875 | -15.819348 | 0.38896734 | -0.0016659796 | 0.0002776633 | 1.258864 | 8.679518
35.97168 | -15.833035 | 0.38897061 | -0.0016672967 | 0.0002778828 | 1.259953 | 8.687027
36.021484 | -15.86577 | 0.3889026 | -0.0016721607 | 0.00027869345 | 1.262558 | 8.704988
36.071289 | -15.892822 | 0.38885665 | -0.0016732216 | 0.0002788703 | 1.264711 | 8.71983
36.121094 | -15.919744 | 0.38884205 | -0.0016754508 | 0.0002792418 | 1.266853 | 8.734601
36.170898 | -15.945407 | 0.38885647 | -0.0016795218 | 0.0002799203 | 1.268895 | 8.748682
36.220703 | -15.952912 | 0.38877469 | -0.0016793311 | 0.0002798885 | 1.269492 | 8.752799
36.270508 | -15.963895 | 0.38883612 | -0.0016837001 | 0.0002806167 | 1.270366 | 8.758825
36.320313 | -16.013315 | 0.38876733 | -0.0016855538 | 0.0002809256 | 1.274299 | 8.78594
36.370117 | -16.017897 | 0.38875899 | -0.0016874791 | 0.0002812465 | 1.274664 | 8.788454
36.419922 | -16.028095 | 0.38877651 | -0.0016891718 | 0.0002815286 | 1.275475 | 8.79405
36.469727 | -16.072069 | 0.38869882 | -0.0016946673 | 0.00028244455 | 1.278975 | 8.818177
36.519531 | -16.104391 | 0.38864753 | -0.0016967952 | 0.0002827992 | 1.281547 | 8.835911
36.569336 | -16.105595 | 0.38866174 | -0.0016963243 | 0.0002827207 | 1.281643 | 8.836571
36.619141 | -16.130909 | 0.38862154 | -0.0017008304 | 0.0002834717 | 1.283657 | 8.85046
36.668945 | -16.152849 | 0.388594 | -0.001703292 | 0.000283882 | 1.285403 | 8.862498
36.71875 | -16.190878 | 0.3886424 | -0.0017085074 | 0.0002847512 | 1.288429 | 8.883363
36.768555 | -16.206215 | 0.3885195 | -0.0017091869 | 0.0002848645 | 1.28965 | 8.891778
36.818359 | -16.219994 | 0.3884927 | -0.0017091214 | 0.0002848536 | 1.290746 | 8.899338
36.868164 | -16.229391 | 0.3885197 | -0.0017156244 | 0.0002859374 | 1.291494 | 8.904494
36.917969 | -16.263361 | 0.38846064 | -0.0017157673 | 0.0002859612 | 1.294197 | 8.923132
36.967773 | -16.271034 | 0.38847518 | -0.0017198622 | 0.0002866437 | 1.294808 | 8.927342
37.017578 | -16.30044 | 0.38848388 | -0.0017209888 | 0.0002868315 | 1.297148 | 8.943476
37.067383 | -16.31015 | 0.38840067 | -0.0017238258 | 0.0002873043 | 1.29792 | 8.948803
37.117188 | -16.33639 | 0.38834354 | -0.0017252744 | 0.0002875457 | 1.300009 | 8.9632
37.166992 | -16.362003 | 0.38835514 | -0.0017303765 | 0.0002883961 | 1.302047 | 8.977253
37.216797 | -16.365908 | 0.38840625 | -0.0017280519 | 0.00028800865 | 1.302358 | 8.979396
37.266602 | -16.398582 | 0.38828444 | -0.001733297 | 0.0002888828 | 1.304958 | 8.997323
37.316406 | -16.433994 | 0.38827777 | -0.0017364799 | 0.0002894133 | 1.307776 | 9.016752
37.366211 | -16.454773 | 0.38838035 | -0.0017399967 | 0.00028999945 | 1.309429 | 9.028153
37.416016 | -16.479813 | 0.38826132 | -0.0017435193 | 0.00029058655 | 1.311422 | 9.041891
37.46582 | -16.511877 | 0.38822526 | -0.0017432094 | 0.0002905349 | 1.313973 | 9.059484
37.515625 | -16.522139 | 0.38824937 | -0.0017471432 | 0.0002911905 | 1.31479 | 9.065114
37.56543 | -16.524717 | 0.38824588 | -0.0017486929 | 0.0002914488 | 1.314995 | 9.066529
37.615234 | -16.560415 | 0.38814473 | -0.0017506421 | 0.0002917737 | 1.317836 | 9.086115
37.665039 | -16.592625 | 0.38820744 | -0.0017534791 | 0.0002922465 | 1.320399 | 9.103787
37.714844 | -16.601749 | 0.38815311 | -0.0017557562 | 0.000292626 | 1.321125 | 9.108793
37.764648 | -16.645393 | 0.38809645 | -0.0017620384 | 0.0002936731 | 1.324598 | 9.132739
37.814453 | -16.644485 | 0.38811335 | -0.0017609 | 0.0002934833 | 1.324526 | 9.132241
37.864258 | -16.654203 | 0.38805097 | -0.0017626047 | 0.00029376745 | 1.325299 | 9.137573
37.914063 | -16.687593 | 0.38808891 | -0.0017663181 | 0.00029438635 | 1.327956 | 9.155893
37.963867 | -16.722147 | 0.38797885 | -0.0017702937 | 0.00029504895 | 1.330706 | 9.174852
38.013672 | -16.729078 | 0.38809457 | -0.0017711578 | 0.000295193 | 1.331258 | 9.178654
38.063477 | -16.756908 | 0.38798198 | -0.001772952 | 0.000295492 | 1.333472 | 9.193924
38.113281 | -16.784655 | 0.38794449 | -0.0017790198 | 0.0002965033 | 1.33568 | 9.209147
38.163086 | -16.811031 | 0.38792568 | -0.0017809689 | 0.00029682815 | 1.337779 | 9.223619
38.212891 | -16.830599 | 0.38791588 | -0.0017806769 | 0.0002967795 | 1.339337 | 9.234355
38.262695 | -16.848679 | 0.38785434 | -0.0017833649 | 0.0002972275 | 1.340775 | 9.244275
38.3125 | -16.858 | 0.38784331 | -0.0017841934 | 0.0002973656 | 1.341517 | 9.249389
38.362305 | -16.893942 | 0.3878237 | -0.0017885148 | 0.0002980858 | 1.344377 | 9.269109
38.412109 | -16.909349 | 0.38785052 | -0.0017898738 | 0.0002983123 | 1.345603 | 9.277563
38.461914 | -16.919542 | 0.3877885 | -0.0017937183 | 0.00029895305 | 1.346414 | 9.283155
38.511719 | -16.947365 | 0.38774487 | -0.0017949104 | 0.0002991517 | 1.348628 | 9.298421
38.561523 | -16.965919 | 0.38778195 | -0.001793474 | 0.0002989123 | 1.350105 | 9.308601
38.611328 | -16.995676 | 0.38776499 | -0.0018009007 | 0.0003001501 | 1.352473 | 9.324927
38.661133 | -17.026491 | 0.38768291 | -0.0018027007 | 0.0003004501 | 1.354925 | 9.341834
38.710938 | -17.03231 | 0.38765138 | -0.0018054426 | 0.0003009071 | 1.355388 | 9.345027
38.760742 | -17.056431 | 0.38769957 | -0.0018041551 | 0.0003006925 | 1.357308 | 9.358261
38.810547 | -17.085638 | 0.38761562 | -0.0018101394 | 0.0003016899 | 1.359632 | 9.374286
38.860352 | -17.11532 | 0.38763177 | -0.0018124758 | 0.0003020793 | 1.361994 | 9.390572
38.910156 | -17.113976 | 0.3875958 | -0.0018152713 | 0.0003025452 | 1.361887 | 9.389834
38.959961 | -17.124321 | 0.38756981 | -0.0018155038 | 0.000302584 | 1.36271 | 9.39551
39.009766 | -17.165728 | 0.38756403 | -0.0018213391 | 0.0003035565 | 1.366005 | 9.418229
39.05957 | -17.190338 | 0.38748598 | -0.0018229483 | 0.0003038247 | 1.367964 | 9.431731
39.109375 | -17.214905 | 0.3875728 | -0.0018258988 | 0.0003043165 | 1.369919 | 9.44521
39.15918 | -17.234823 | 0.38740259 | -0.0018300831 | 0.00030501385 | 1.371504 | 9.456139
39.208984 | -17.258915 | 0.38743404 | -0.0018321573 | 0.00030535955 | 1.373421 | 9.469357
39.258789 | -17.283789 | 0.38745052 | -0.0018340349 | 0.0003056725 | 1.3754 | 9.483005
39.308594 | -17.315512 | 0.38740072 | -0.0018363594 | 0.0003060599 | 1.377925 | 9.50041
39.358398 | -17.341064 | 0.38731882 | -0.0018395602 | 0.0003065934 | 1.379958 | 9.514429
39.408203 | -17.345791 | 0.38739416 | -0.0018406986 | 0.0003067831 | 1.380334 | 9.517023
39.458008 | -17.363192 | 0.38738367 | -0.0018411636 | 0.0003068606 | 1.381719 | 9.52657
39.507813 | -17.395857 | 0.38728279 | -0.0018428324 | 0.0003071387 | 1.384318 | 9.544492
39.557617 | -17.423704 | 0.38728574 | -0.001849246 | 0.0003082077 | 1.386534 | 9.559771
39.607422 | -17.451046 | 0.38723645 | -0.0018508791 | 0.00030847985 | 1.38871 | 9.574773
39.657227 | -17.476116 | 0.38726941 | -0.0018546461 | 0.0003091077 | 1.390705 | 9.588528
39.707031 | -17.497168 | 0.38721243 | -0.0018560052 | 0.0003093342 | 1.39238 | 9.600078
39.756836 | -17.522936 | 0.38722286 | -0.0018570841 | 0.000309514 | 1.394431 | 9.614216
39.806641 | -17.523397 | 0.38719186 | -0.0018596828 | 0.0003099471 | 1.394468 | 9.614469
39.856445 | -17.545483 | 0.38710609 | -0.001864922 | 0.0003108203 | 1.396225 | 9.626587
39.90625 | -17.580301 | 0.3870869 | -0.0018671334 | 0.0003111889 | 1.398996 | 9.64569
39.956055 | -17.606226 | 0.3870925 | -0.0018702447 | 0.00031170745 | 1.401059 | 9.659914
40.005859 | -17.617517 | 0.38710806 | -0.001873207 | 0.0003122012 | 1.401957 | 9.666109
40.055664 | -17.626104 | 0.38706303 | -0.0018737435 | 0.0003122906 | 1.402641 | 9.670821
40.105469 | -17.642414 | 0.38705936 | -0.00187456 | 0.0003124267 | 1.403939 | 9.67977
40.155273 | -17.683834 | 0.38708779 | -0.0018788576 | 0.0003131429 | 1.407235 | 9.702495
40.205078 | -17.714184 | 0.38702261 | -0.0018810093 | 0.00031350155 | 1.40965 | 9.719147
40.254883 | -17.733437 | 0.38697127 | -0.0018835663 | 0.0003139277 | 1.411182 | 9.729711
40.304688 | -17.749329 | 0.38697523 | -0.0018865346 | 0.0003144224 | 1.412447 | 9.73843
40.354492 | -17.772211 | 0.38693497 | -0.0018901825 | 0.0003150304 | 1.414268 | 9.750985
40.404297 | -17.793249 | 0.38692224 | -0.0018911659 | 0.0003151943 | 1.415942 | 9.762527
40.454102 | -17.810177 | 0.38688397 | -0.0018952668 | 0.0003158778 | 1.417289 | 9.771815
40.503906 | -17.837259 | 0.38691723 | -0.0018986225 | 0.0003164371 | 1.419444 | 9.786674
40.553711 | -17.858059 | 0.38690248 | -0.0019004465 | 0.0003167411 | 1.421099 | 9.798086
40.603516 | -17.888681 | 0.38684437 | -0.0019044876 | 0.0003174146 | 1.423536 | 9.814888
40.65332 | -17.891485 | 0.3868224 | -0.0019028485 | 0.0003171414 | 1.423759 | 9.816426
40.703125 | -17.914093 | 0.38678819 | -0.0019076169 | 0.00031793615 | 1.425558 | 9.82883
40.75293 | -17.947206 | 0.38673303 | -0.0019109844 | 0.0003184974 | 1.428193 | 9.846998
40.802734 | -17.972345 | 0.38668489 | -0.0019131183 | 0.00031885305 | 1.430194 | 9.860791
40.852539 | -17.988638 | 0.38666496 | -0.0019154429 | 0.0003192405 | 1.43149 | 9.86973
40.902344 | -18.009851 | 0.38674074 | -0.0019201218 | 0.0003200203 | 1.433178 | 9.881369
40.952148 | -18.03125 | 0.38669294 | -0.001919943 | 0.0003199905 | 1.434881 | 9.89311
41.001953 | -18.060326 | 0.38667622 | -0.0019243539 | 0.00032072565 | 1.437195 | 9.909063
41.051758 | -18.078188 | 0.38669381 | -0.001926136 | 0.0003210227 | 1.438616 | 9.918863
41.101563 | -18.087975 | 0.38658276 | -0.001928097 | 0.0003213495 | 1.439395 | 9.924233
41.151367 | -18.11479 | 0.38659352 | -0.0019316137 | 0.0003219356 | 1.441529 | 9.938946
41.201172 | -18.150352 | 0.38656434 | -0.0019344569 | 0.0003224095 | 1.444359 | 9.958457
41.250977 | -18.163818 | 0.38653791 | -0.0019376994 | 0.0003229499 | 1.445431 | 9.965846
41.300781 | -18.196972 | 0.38646066 | -0.0019390524 | 0.0003231754 | 1.448069 | 9.984036
41.350586 | -18.219875 | 0.38648534 | -0.0019421756 | 0.0003236959 | 1.449892 | 9.996602
41.400391 | -18.230536 | 0.38644555 | -0.0019446195 | 0.00032410325 | 1.45074 | 10.00245
41.450195 | -18.278708 | 0.38645643 | -0.0019483448 | 0.0003247241 | 1.454573 | 10.02888
41.5 | -18.302114 | 0.38648462 | -0.0019498109 | 0.0003249685 | 1.456436 | 10.04172
41.549805 | -18.30164 | 0.38635871 | -0.0019520342 | 0.000325339 | 1.456398 | 10.04146
41.599609 | -18.294037 | 0.38632581 | -0.0019531904 | 0.0003255317 | 1.455793 | 10.03729
41.649414 | -18.33585 | 0.38637286 | -0.0019563616 | 0.0003260603 | 1.459121 | 10.06023
41.699219 | -18.34808 | 0.38634199 | -0.0019589067 | 0.00032648445 | 1.460094 | 10.06694
41.749023 | -18.367205 | 0.38632467 | -0.0019626201 | 0.00032710335 | 1.461616 | 10.07744
41.798828 | -18.415531 | 0.38636816 | -0.0019662559 | 0.0003277093 | 1.465461 | 10.10395
41.848633 | -18.43441 | 0.38632354 | -0.0019680501 | 0.00032800835 | 1.466964 | 10.11431
41.898438 | -18.445562 | 0.38629609 | -0.0019713817 | 0.0003285636 | 1.467851 | 10.12043
41.948242 | -18.46525 | 0.38620427 | -0.0019720136 | 0.0003286689 | 1.469418 | 10.13123
41.998047 | -18.485338 | 0.38626373 | -0.001975107 | 0.0003291845 | 1.471016 | 10.14225
42.047852 | -18.511326 | 0.38617828 | -0.0019772409 | 0.00032954015 | 1.473085 | 10.15651
42.097656 | -18.542116 | 0.38618901 | -0.0019813597 | 0.0003302266 | 1.475535 | 10.1734
42.147461 | -18.561531 | 0.38619542 | -0.0019824386 | 0.0003304064 | 1.47708 | 10.18406
42.197266 | -18.563251 | 0.38614571 | -0.0019834458 | 0.0003305743 | 1.477217 | 10.185
42.24707 | -18.600409 | 0.38614094 | -0.0019855916 | 0.0003309319 | 1.480174 | 10.20539
42.296875 | -18.629143 | 0.38611266 | -0.0019918263 | 0.00033197105 | 1.48246 | 10.22115
42.34668 | -18.647797 | 0.38614273 | -0.0019944727 | 0.0003324121 | 1.483945 | 10.23139
42.396484 | -18.663754 | 0.38601905 | -0.0019941805 | 0.0003323634 | 1.485214 | 10.24014
42.446289 | -18.699064 | 0.38607195 | -0.001998031 | 0.0003330052 | 1.488024 | 10.25952
42.496094 | -18.705103 | 0.38603821 | -0.002000147 | 0.0003333578 | 1.488505 | 10.26283
42.545898 | -18.720827 | 0.38598379 | -0.0020006478 | 0.0003334413 | 1.489756 | 10.27146
42.595703 | -18.738514 | 0.38593426 | -0.0020008623 | 0.00033347705 | 1.491164 | 10.28116
42.645508 | -18.762068 | 0.38590026 | -0.0020047904 | 0.0003341317 | 1.493038 | 10.29408
42.695313 | -18.799276 | 0.38590404 | -0.0020121576 | 0.0003353596 | 1.495999 | 10.3145
42.745117 | -18.810408 | 0.38586 | -0.0020107746 | 0.0003351291 | 1.496885 | 10.32061
42.794922 | -18.861423 | 0.38582423 | -0.0020157634 | 0.0003359606 | 1.500944 | 10.3486
42.844727 | -18.857384 | 0.38587791 | -0.0020170093 | 0.0003361682 | 1.500623 | 10.34638
42.894531 | -18.884333 | 0.38577485 | -0.0020216107 | 0.0003369351 | 1.502767 | 10.36117
42.944336 | -18.909569 | 0.38575649 | -0.0020238638 | 0.0003373106 | 1.504776 | 10.37501
42.994141 | -18.919052 | 0.38583308 | -0.0020251155 | 0.00033751925 | 1.50553 | 10.38022
43.043945 | -18.960258 | 0.38570493 | -0.0020306527 | 0.0003384421 | 1.508809 | 10.40282
43.09375 | -18.980341 | 0.38574305 | -0.0020332932 | 0.0003388822 | 1.510408 | 10.41384
43.143555 | -19.017839 | 0.38579723 | -0.0020372509 | 0.0003395418 | 1.513392 | 10.43442
43.193359 | -19.025663 | 0.38566473 | -0.0020417452 | 0.0003402909 | 1.514014 | 10.43871
43.243164 | -19.044291 | 0.38566217 | -0.0020401417 | 0.0003400236 | 1.515497 | 10.44893
43.292969 | -19.048223 | 0.3856827 | -0.0020420372 | 0.0003403395 | 1.515809 | 10.45109
43.342773 | -19.07655 | 0.38560775 | -0.0020451604 | 0.0003408601 | 1.518064 | 10.46663
43.392578 | -19.119444 | 0.38563856 | -0.0020469904 | 0.0003411651 | 1.521477 | 10.49016
43.442383 | -19.137293 | 0.3855525 | -0.0020525397 | 0.00034208995 | 1.522897 | 10.49996
43.492188 | -19.145193 | 0.3856605 | -0.0020554303 | 0.0003425717 | 1.523526 | 10.50429
43.541992 | -19.157154 | 0.38551605 | -0.0020571351 | 0.00034285585 | 1.524478 | 10.51085
43.591797 | -19.175127 | 0.38550231 | -0.0020585358 | 0.0003430893 | 1.525908 | 10.52072
43.641602 | -19.200876 | 0.38548446 | -0.002060455 | 0.0003434092 | 1.527957 | 10.53484
43.691406 | -19.216915 | 0.38543949 | -0.0020627857 | 0.0003437976 | 1.529234 | 10.54364
43.741211 | -19.265085 | 0.38548934 | -0.0020685254 | 0.0003447542 | 1.533067 | 10.57007
43.791016 | -19.287651 | 0.38540542 | -0.0020701706 | 0.0003450284 | 1.534862 | 10.58245
43.84082 | -19.296003 | 0.38543656 | -0.0020708502 | 0.0003451417 | 1.535527 | 10.58704
43.890625 | -19.306133 | 0.38543096 | -0.0020742177 | 0.00034570295 | 1.536333 | 10.59259
43.94043 | -19.334465 | 0.38537949 | -0.0020757257 | 0.0003459543 | 1.538588 | 10.60814
43.990234 | -19.381504 | 0.38543835 | -0.0020819306 | 0.0003469884 | 1.542331 | 10.63395
44.040039 | -19.402418 | 0.38528302 | -0.0020842552 | 0.0003473759 | 1.543995 | 10.64542
44.089844 | -19.408648 | 0.38538566 | -0.0020829737 | 0.0003471623 | 1.544491 | 10.64884
44.139648 | -19.453171 | 0.38525167 | -0.0020868778 | 0.000347813 | 1.548034 | 10.67327
44.189453 | -19.465862 | 0.38523892 | -0.0020890236 | 0.0003481706 | 1.549044 | 10.68023
44.239258 | -19.481806 | 0.3852194 | -0.0020918548 | 0.0003486425 | 1.550313 | 10.68898
44.289063 | -19.506788 | 0.38530919 | -0.0020953061 | 0.0003492177 | 1.552301 | 10.70269
44.338867 | -19.529716 | 0.38525003 | -0.0020963491 | 0.0003493915 | 1.554125 | 10.71527
44.388672 | -19.565119 | 0.38514122 | -0.002100569 | 0.0003500948 | 1.556943 | 10.73469
44.438477 | -19.573374 | 0.38512644 | -0.0021027087 | 0.00035045145 | 1.5576 | 10.73922
44.488281 | -19.583593 | 0.38515624 | -0.0021044195 | 0.0003507366 | 1.558413 | 10.74483
44.538086 | -19.609156 | 0.38514388 | -0.0021078349 | 0.0003513058 | 1.560447 | 10.75885
44.587891 | -19.648241 | 0.38514441 | -0.0021106303 | 0.0003517717 | 1.563557 | 10.7803
44.637695 | -19.665703 | 0.38508862 | -0.0021138669 | 0.00035231115 | 1.564947 | 10.78988
44.6875 | -19.688145 | 0.38502112 | -0.0021150231 | 0.00035250385 | 1.566733 | 10.80219
44.737305 | -19.709026 | 0.38501582 | -0.002116835 | 0.0003528058 | 1.568394 | 10.81365
44.787109 | -19.707335 | 0.38499543 | -0.0021184087 | 0.0003530681 | 1.56826 | 10.81272
44.836914 | -19.737928 | 0.38500839 | -0.0021213053 | 0.0003535509 | 1.570694 | 10.8295
44.886719 | -19.749624 | 0.38492212 | -0.0021219193 | 0.0003536532 | 1.571625 | 10.83592
44.936523 | -19.766762 | 0.38491452 | -0.0021254122 | 0.0003542354 | 1.572989 | 10.84532
44.986328 | -19.790892 | 0.38487777 | -0.0021273375 | 0.00035455625 | 1.574909 | 10.85856
45.036133 | -19.834949 | 0.38492766 | -0.0021316051 | 0.0003552675 | 1.578415 | 10.88274
45.085938 | -19.852608 | 0.3848882 | -0.0021340728 | 0.0003556788 | 1.57982 | 10.89242
45.135742 | -19.864431 | 0.38480037 | -0.0021347941 | 0.000355799 | 1.580761 | 10.89891
45.185547 | -19.909401 | 0.38484821 | -0.0021418631 | 0.0003569772 | 1.58434 | 10.92359
45.235352 | -19.917183 | 0.38473129 | -0.0021416605 | 0.0003569434 | 1.584959 | 10.92785
45.285156 | -19.94747 | 0.3847366 | -0.0021451472 | 0.0003575245 | 1.587369 | 10.94447
45.334961 | -19.973284 | 0.38480437 | -0.0021501957 | 0.00035836595 | 1.589423 | 10.95864
45.384766 | -20.004322 | 0.38470846 | -0.0021535216 | 0.0003589203 | 1.591893 | 10.97567
45.43457 | -20.026064 | 0.38478336 | -0.0021542071 | 0.0003590345 | 1.593624 | 10.98759
45.484375 | -20.0236 | 0.38475937 | -0.0021559058 | 0.0003593176 | 1.593427 | 10.98624
45.53418 | -20.044119 | 0.38469651 | -0.0021564602 | 0.00035941 | 1.59506 | 10.9975
45.583984 | -20.06731 | 0.38465491 | -0.0021601021 | 0.000360017 | 1.596906 | 11.01022
45.633789 | -20.111132 | 0.38464406 | -0.0021626593 | 0.0003604432 | 1.600393 | 11.03427
45.683594 | -20.1441 | 0.38464576 | -0.0021654905 | 0.0003609151 | 1.603017 | 11.05236
45.733398 | -20.131765 | 0.3846944 | -0.0021677136 | 0.0003612856 | 1.602035 | 11.04559
45.783203 | -20.154861 | 0.38453305 | -0.002171594 | 0.0003619323 | 1.603873 | 11.05826
45.833008 | -20.190081 | 0.38459581 | -0.002174455 | 0.0003624092 | 1.606676 | 11.07758
45.882813 | -20.205381 | 0.38457277 | -0.0021751702 | 0.0003625284 | 1.607893 | 11.08598
45.932617 | -20.243643 | 0.38451597 | -0.0021808087 | 0.0003634681 | 1.610938 | 11.10697
45.982422 | -20.280573 | 0.38455185 | -0.0021853684 | 0.0003642281 | 1.613877 | 11.12723
46.032227 | -20.272938 | 0.38450554 | -0.0021831272 | 0.0003638545 | 1.613269 | 11.12305
46.082031 | -20.282347 | 0.38452023 | -0.002184385 | 0.0003640642 | 1.614018 | 11.12821
46.131836 | -20.316181 | 0.38451669 | -0.0021896304 | 0.0003649384 | 1.61671 | 11.14677
46.181641 | -20.332045 | 0.38436115 | -0.0021913885 | 0.0003652314 | 1.617973 | 11.15548
46.231445 | -20.35046 | 0.38445339 | -0.0021938561 | 0.0003656427 | 1.619438 | 11.16558
46.28125 | -20.381187 | 0.38439378 | -0.0021960079 | 0.0003660013 | 1.621883 | 11.18244
46.331055 | -20.393633 | 0.38441858 | -0.0021994591 | 0.0003665765 | 1.622874 | 11.18927
46.380859 | -20.400267 | 0.38436615 | -0.0021994771 | 0.0003665795 | 1.623402 | 11.19291
46.430664 | -20.440645 | 0.38427728 | -0.0022033751 | 0.0003672292 | 1.626615 | 11.21506
46.480469 | -20.450132 | 0.38432264 | -0.0022050319 | 0.0003675053 | 1.62737 | 11.22027
46.530273 | -20.491875 | 0.38427329 | -0.0022075532 | 0.0003679255 | 1.630692 | 11.24317
46.580078 | -20.490114 | 0.38427326 | -0.0022091866 | 0.0003681978 | 1.630551 | 11.2422
46.629883 | -20.52174 | 0.38417399 | -0.0022134304 | 0.0003689051 | 1.633068 | 11.25955
46.679688 | -20.56278 | 0.3842034 | -0.0022198379 | 0.000369973 | 1.636334 | 11.28207
46.729492 | -20.576302 | 0.384152 | -0.0022196113 | 0.0003699352 | 1.63741 | 11.28949
46.779297 | -20.592937 | 0.38419041 | -0.0022204996 | 0.0003700833 | 1.638734 | 11.29862
46.829102 | -20.621693 | 0.38419366 | -0.0022254763 | 0.0003709127 | 1.641022 | 11.31439
46.878906 | -20.637089 | 0.3841626 | -0.00222646 | 0.0003710767 | 1.642247 | 11.32284
46.928711 | -20.654024 | 0.38417399 | -0.0022271932 | 0.0003711989 | 1.643595 | 11.33213
46.978516 | -20.686979 | 0.38410953 | -0.0022306324 | 0.0003717721 | 1.646217 | 11.35021
47.02832 | -20.717402 | 0.38409451 | -0.0022342561 | 0.000372376 | 1.648638 | 11.36691
47.078125 | -20.740593 | 0.38402253 | -0.0022359788 | 0.0003726631 | 1.650484 | 11.37963
47.12793 | -20.752697 | 0.38397643 | -0.0022382438 | 0.0003730406 | 1.651447 | 11.38627
47.177734 | -20.773205 | 0.38398668 | -0.0022417784 | 0.0003736297 | 1.653079 | 11.39752
47.227539 | -20.794157 | 0.38402408 | -0.0022440671 | 0.0003740112 | 1.654746 | 11.40902
47.277344 | -20.807653 | 0.38396195 | -0.0022452532 | 0.0003742089 | 1.65582 | 11.41642
47.327148 | -20.81801 | 0.3839705 | -0.0022487221 | 0.000374787 | 1.656645 | 11.42211
47.376953 | -20.842047 | 0.38393885 | -0.0022518574 | 0.0003753096 | 1.658557 | 11.4353
47.426758 | -20.881872 | 0.38390955 | -0.0022557557 | 0.0003759593 | 1.661727 | 11.45715
47.476563 | -20.900043 | 0.38388696 | -0.0022585392 | 0.0003764232 | 1.663173 | 11.46712
47.526367 | -20.906996 | 0.38384709 | -0.002257955 | 0.0003763258 | 1.663726 | 11.47093
47.576172 | -20.914049 | 0.38383618 | -0.002261257 | 0.0003768762 | 1.664287 | 11.4748
47.625977 | -20.960722 | 0.38377199 | -0.0022659302 | 0.000377655 | 1.668001 | 11.50041
47.675781 | -20.997171 | 0.38378024 | -0.0022703288 | 0.0003783881 | 1.670902 | 11.52041
47.725586 | -21.017363 | 0.38372818 | -0.0022702634 | 0.0003783772 | 1.672509 | 11.53148
47.775391 | -21.044971 | 0.38384283 | -0.0022738813 | 0.0003789802 | 1.674706 | 11.54663
47.825195 | -21.050022 | 0.38365474 | -0.0022756634 | 0.0003792772 | 1.675108 | 11.5494
47.875 | -21.070341 | 0.38372558 | -0.0022769689 | 0.0003794948 | 1.676724 | 11.56055
47.924805 | -21.110785 | 0.38368711 | -0.0022803426 | 0.0003800571 | 1.679943 | 11.58274
47.974609 | -21.122623 | 0.38371623 | -0.002284497 | 0.0003807495 | 1.680885 | 11.58924
48.024414 | -21.136648 | 0.3836745 | -0.0022850037 | 0.00038083395 | 1.682001 | 11.59693
48.074219 | -21.146044 | 0.38361692 | -0.0022895336 | 0.0003815889 | 1.682749 | 11.60209
48.124023 | -21.177046 | 0.38364929 | -0.0022893785 | 0.0003815631 | 1.685216 | 11.6191
48.173828 | -21.20492 | 0.38360772 | -0.0022953628 | 0.0003825605 | 1.687434 | 11.63439
48.223633 | -21.250141 | 0.38353172 | -0.0022979677 | 0.0003829946 | 1.691032 | 11.6592
48.273438 | -21.248606 | 0.3835071 | -0.0022983372 | 0.0003830562 | 1.69091 | 11.65836
48.323242 | -21.253439 | 0.38345829 | -0.0022993325 | 0.0003832221 | 1.691295 | 11.66101
48.373047 | -21.289976 | 0.38353139 | -0.0023045302 | 0.0003840884 | 1.694202 | 11.68106
48.422852 | -21.3025 | 0.38347301 | -0.0023072124 | 0.0003845354 | 1.695199 | 11.68793
48.472656 | -21.334217 | 0.38345015 | -0.0023080588 | 0.0003846765 | 1.697723 | 11.70533
48.522461 | -21.352556 | 0.38347724 | -0.0023111224 | 0.0003851871 | 1.699182 | 11.71539
48.572266 | -21.387428 | 0.38348013 | -0.0023125291 | 0.0003854215 | 1.701957 | 11.73453
48.62207 | -21.414526 | 0.3834433 | -0.0023170649 | 0.0003861775 | 1.704114 | 11.74939
48.671875 | -21.436672 | 0.38344371 | -0.0023183227 | 0.0003863871 | 1.705876 | 11.76154
48.72168 | -21.448639 | 0.38340458 | -0.0023222207 | 0.0003870368 | 1.706828 | 11.76811
48.771484 | -21.48728 | 0.38331524 | -0.0023224056 | 0.0003870676 | 1.709903 | 11.78931
48.821289 | -21.521101 | 0.38332233 | -0.0023275316 | 0.0003879219 | 1.712595 | 11.80787
48.871094 | -21.530951 | 0.38330743 | -0.0023309588 | 0.0003884931 | 1.713379 | 11.81327
48.920898 | -21.550261 | 0.38332203 | -0.0023345528 | 0.0003890921 | 1.714915 | 11.82387
48.970703 | -21.564159 | 0.38325965 | -0.0023378192 | 0.0003896365 | 1.716021 | 11.83149
49.020508 | -21.592123 | 0.3831996 | -0.0023377358 | 0.0003896226 | 1.718247 | 11.84684
49.070313 | -21.609608 | 0.38325959 | -0.0023385107 | 0.0003897518 | 1.719638 | 11.85643
49.120117 | -21.632929 | 0.38320208 | -0.0023430465 | 0.00039050775 | 1.721494 | 11.86922
49.169922 | -21.648077 | 0.38317612 | -0.0023448048 | 0.0003908008 | 1.722699 | 11.87754
49.219727 | -21.667011 | 0.38322285 | -0.0023490191 | 0.0003915032 | 1.724206 | 11.88792
49.269531 | -21.679956 | 0.38313803 | -0.0023503541 | 0.0003917257 | 1.725236 | 11.89503
49.319336 | -21.718931 | 0.38311499 | -0.0023535965 | 0.0003922661 | 1.728338 | 11.91641
49.369141 | -21.7372 | 0.38317651 | -0.0023543953 | 0.0003923992 | 1.729791 | 11.92643
49.418945 | -21.744106 | 0.38310683 | -0.002357316 | 0.000392886 | 1.730341 | 11.93022
49.46875 | -21.778608 | 0.38313168 | -0.0023616075 | 0.00039360125 | 1.733087 | 11.94915
49.518555 | -21.798611 | 0.38307396 | -0.0023642958 | 0.0003940493 | 1.734678 | 11.96013
49.568359 | -21.829868 | 0.38302696 | -0.0023645579 | 0.000394093 | 1.737166 | 11.97728
49.618164 | -21.852875 | 0.38302132 | -0.0023702264 | 0.0003950377 | 1.738997 | 11.9899
49.667969 | -21.877428 | 0.38302335 | -0.0023735047 | 0.0003955841 | 1.74095 | 12.00337
49.717773 | -21.893692 | 0.38300186 | -0.0023737908 | 0.0003956318 | 1.742245 | 12.0123
49.767578 | -21.910889 | 0.38296741 | -0.0023742914 | 0.0003957152 | 1.743613 | 12.02173
49.817383 | -21.940056 | 0.38291016 | -0.0023780882 | 0.000396348 | 1.745934 | 12.03773
49.867188 | -21.961678 | 0.38283727 | -0.0023800672 | 0.0003966779 | 1.747655 | 12.0496
49.916992 | -21.966209 | 0.38293985 | -0.0023834885 | 0.0003972481 | 1.748015 | 12.05208
49.966797 | -21.983093 | 0.38283372 | -0.0023850203 | 0.0003975034 | 1.749359 | 12.06135
50.016602 | -22.016783 | 0.38284427 | -0.0023869276 | 0.0003978213 | 1.75204 | 12.07983
50.066406 | -22.04673 | 0.38281763 | -0.002391398 | 0.0003985663 | 1.754423 | 12.09626
50.116211 | -22.067532 | 0.38283408 | -0.0023939549 | 0.0003989925 | 1.756078 | 12.10768
50.166016 | -22.098778 | 0.38282654 | -0.0024002611 | 0.0004000435 | 1.758565 | 12.12482
50.21582 | -22.124857 | 0.38279504 | -0.0024007559 | 0.000400126 | 1.76064 | 12.13913
50.265625 | -22.148731 | 0.38279086 | -0.0024031519 | 0.0004005253 | 1.76254 | 12.15223
50.31543 | -22.168943 | 0.38273665 | -0.0024053752 | 0.0004008959 | 1.764148 | 12.16332
50.365234 | -22.181911 | 0.38270912 | -0.0024093448 | 0.0004015575 | 1.76518 | 12.17043
50.415039 | -22.190462 | 0.38267761 | -0.0024092912 | 0.0004015485 | 1.765861 | 12.17512
50.464844 | -22.225426 | 0.38269496 | -0.0024121641 | 0.00040202735 | 1.768643 | 12.19431
50.514648 | -22.261673 | 0.38261867 | -0.002416563 | 0.0004027605 | 1.771528 | 12.21419
50.564453 | -22.278391 | 0.38254955 | -0.0024177672 | 0.0004029612 | 1.772858 | 12.22337
50.614258 | -22.303385 | 0.38255864 | -0.0024219453 | 0.00040365755 | 1.774847 | 12.23708
50.664063 | -22.317165 | 0.38258216 | -0.002424377 | 0.0004040628 | 1.775944 | 12.24464
50.713867 | -22.341578 | 0.38254952 | -0.0024258257 | 0.0004043043 | 1.777886 | 12.25803
50.763672 | -22.369247 | 0.38258961 | -0.0024284243 | 0.0004047374 | 1.780088 | 12.27322
50.813477 | -22.379179 | 0.38244826 | -0.0024304865 | 0.0004050811 | 1.780878 | 12.27867
50.863281 | -22.398169 | 0.38253254 | -0.0024346767 | 0.00040577945 | 1.78239 | 12.28908
50.913086 | -22.42111 | 0.38249406 | -0.0024371801 | 0.0004061967 | 1.784215 | 12.30167
50.962891 | -22.43302 | 0.38241863 | -0.0024368644 | 0.0004061441 | 1.785163 | 12.30821
51.012695 | -22.453064 | 0.38242981 | -0.0024383247 | 0.00040638745 | 1.786758 | 12.3192
51.0625 | -22.480141 | 0.3824299 | -0.0024443089 | 0.0004073848 | 1.788913 | 12.33406
51.112305 | -22.509296 | 0.38237533 | -0.0024490177 | 0.0004081696 | 1.791233 | 12.35006
51.162109 | -22.515852 | 0.38236874 | -0.0024486422 | 0.000408107 | 1.791755 | 12.35365
51.211914 | -22.523283 | 0.38237834 | -0.0024507283 | 0.0004084547 | 1.792346 | 12.35773
51.261719 | -22.544693 | 0.38236663 | -0.002451825 | 0.0004086375 | 1.79405 | 12.36948
51.311523 | -22.597578 | 0.38229391 | -0.0024572848 | 0.0004095475 | 1.798258 | 12.39849
51.361328 | -22.617374 | 0.38227704 | -0.0024604737 | 0.00041007895 | 1.799833 | 12.40935
51.411133 | -22.617502 | 0.38228813 | -0.0024602769 | 0.00041004615 | 1.799844 | 12.40942
51.460938 | -22.636585 | 0.38232365 | -0.0024628877 | 0.0004104813 | 1.801362 | 12.41989
51.510742 | -22.663719 | 0.38223892 | -0.0024673759 | 0.0004112293 | 1.803521 | 12.43478
51.560547 | -22.686947 | 0.38223916 | -0.0024705052 | 0.0004117509 | 1.80537 | 12.44753
51.610352 | -22.714899 | 0.3822329 | -0.0024709285 | 0.0004118214 | 1.807594 | 12.46286
51.660156 | -22.743338 | 0.3821331 | -0.0024747192 | 0.0004124532 | 1.809857 | 12.47847
51.709961 | -22.78145 | 0.382211 | -0.0024793805 | 0.0004132301 | 1.81289 | 12.49938
51.759766 | -22.792418 | 0.38211894 | -0.0024814308 | 0.0004135718 | 1.813763 | 12.50539
51.80957 | -22.814371 | 0.38210636 | -0.0024813535 | 0.0004135589 | 1.81551 | 12.51744
51.859375 | -22.812422 | 0.38212025 | -0.0024844469 | 0.0004140745 | 1.815355 | 12.51637
51.90918 | -22.840668 | 0.38206059 | -0.002486086 | 0.0004143477 | 1.817603 | 12.53187
51.958984 | -22.874037 | 0.38203934 | -0.0024917959 | 0.0004152993 | 1.820258 | 12.55018
52.008789 | -22.904549 | 0.3819693 | -0.0024942996 | 0.0004157166 | 1.822686 | 12.56692
52.058594 | -22.89719 | 0.38208166 | -0.0024948239 | 0.000415804 | 1.8221 | 12.56288
52.108398 | -22.923723 | 0.38203418 | -0.0024966479 | 0.000416108 | 1.824212 | 12.57744
52.158203 | -22.939688 | 0.38199148 | -0.00249663 | 0.000416105 | 1.825482 | 12.5862
52.208008 | -22.962917 | 0.38192618 | -0.0025017739 | 0.0004169623 | 1.827331 | 12.59894
52.257813 | -22.995867 | 0.38192046 | -0.0025067029 | 0.0004177838 | 1.829953 | 12.61702
52.307617 | -23.03483 | 0.38189369 | -0.0025093735 | 0.0004182289 | 1.833054 | 12.6384
52.357422 | -23.056776 | 0.3818911 | -0.0025091944 | 0.0004181991 | 1.8348 | 12.65044
52.407227 | -23.070284 | 0.3819139 | -0.0025131702 | 0.0004188617 | 1.835875 | 12.65785
52.457031 | -23.09823 | 0.38186324 | -0.002516943 | 0.0004194905 | 1.838099 | 12.67318
52.506836 | -23.132946 | 0.38183528 | -0.0025186301 | 0.0004197717 | 1.840861 | 12.69223
52.556641 | -23.134619 | 0.38177648 | -0.0025223671 | 0.0004203945 | 1.840994 | 12.69315
52.606445 | -23.133369 | 0.38174903 | -0.0025214017 | 0.0004202336 | 1.840895 | 12.69246
52.65625 | -23.175903 | 0.3818011 | -0.0025259911 | 0.0004209985 | 1.84428 | 12.7158
52.706055 | -23.2022 | 0.3817319 | -0.0025303245 | 0.00042172075 | 1.846372 | 12.73023
52.755859 | -23.208759 | 0.38176462 | -0.0025306463 | 0.0004217744 | 1.846894 | 12.73383
52.805664 | -23.2215 | 0.38170636 | -0.0025335967 | 0.0004222661 | 1.847908 | 12.74082
52.855469 | -23.258255 | 0.38174033 | -0.0025347529 | 0.0004224588 | 1.850833 | 12.76098
52.905273 | -23.278549 | 0.38173416 | -0.0025402962 | 0.0004233827 | 1.852448 | 12.77212
52.955078 | -23.294901 | 0.38159329 | -0.0025414526 | 0.0004235754 | 1.853749 | 12.78109
53.004883 | -23.347168 | 0.3816216 | -0.0025449037 | 0.0004241506 | 1.857909 | 12.80977
53.054688 | -23.355137 | 0.38155815 | -0.0025467337 | 0.0004244556 | 1.858543 | 12.81414
53.104492 | -23.379799 | 0.38157144 | -0.0025508939 | 0.000425149 | 1.860505 | 12.82767
53.154297 | -23.386549 | 0.38155854 | -0.002552402 | 0.0004254003 | 1.861042 | 12.83137
53.204102 | -23.405365 | 0.38152519 | -0.0025534153 | 0.0004255692 | 1.86254 | 12.8417
53.253906 | -23.433149 | 0.38156807 | -0.0025575517 | 0.0004262586 | 1.864751 | 12.85694
53.303711 | -23.473913 | 0.38142085 | -0.0025597452 | 0.0004266242 | 1.867995 | 12.87931
53.353516 | -23.48485 | 0.38147661 | -0.0025624095 | 0.00042706825 | 1.868865 | 12.88531
53.40332 | -23.50663 | 0.38147858 | -0.0025625585 | 0.0004270931 | 1.870598 | 12.89726
53.453125 | -23.532059 | 0.38146263 | -0.0025674044 | 0.0004279007 | 1.872622 | 12.91121
53.50293 | -23.567692 | 0.38139287 | -0.0025731504 | 0.0004288584 | 1.875457 | 12.93076
53.552734 | -23.583565 | 0.38142392 | -0.0025732159 | 0.0004288693 | 1.87672 | 12.93947
53.602539 | -23.609076 | 0.381439 | -0.002576238 | 0.000429373 | 1.878751 | 12.95347
53.652344 | -23.642879 | 0.38136819 | -0.0025790872 | 0.0004298479 | 1.881441 | 12.97201
53.702148 | -23.659441 | 0.38137308 | -0.0025835037 | 0.00043058395 | 1.882758 | 12.9811
53.751953 | -23.685413 | 0.38136882 | -0.0025846602 | 0.0004307767 | 1.884825 | 12.99535
53.801758 | -23.693045 | 0.38129339 | -0.0025854467 | 0.0004309078 | 1.885433 | 12.99954
53.851563 | -23.719486 | 0.38122731 | -0.0025908591 | 0.00043180985 | 1.887537 | 13.01404
53.901367 | -23.753376 | 0.38125664 | -0.0025917531 | 0.00043195885 | 1.890234 | 13.03264
53.951172 | -23.756784 | 0.38118568 | -0.0025955318 | 0.0004325886 | 1.890505 | 13.03451
54.000977 | -23.782417 | 0.38125131 | -0.0025957944 | 0.0004326324 | 1.892545 | 13.04857
54.050781 | -23.790977 | 0.38126659 | -0.0025990547 | 0.0004331758 | 1.893226 | 13.05327
54.100586 | -23.835032 | 0.38110507 | -0.0026034892 | 0.0004339149 | 1.896732 | 13.07744
54.150391 | -23.862677 | 0.38112313 | -0.0026066185 | 0.0004344364 | 1.898931 | 13.09261
54.200195 | -23.85379 | 0.38110024 | -0.0026060045 | 0.0004343341 | 1.898224 | 13.08773
54.25 | -23.887623 | 0.3812063 | -0.0026081624 | 0.0004346937 | 1.900917 | 13.1063
54.299805 | -23.905619 | 0.38109186 | -0.0026091991 | 0.0004348665 | 1.902349 | 13.11617
54.349609 | -23.92086 | 0.38108483 | -0.0026137412 | 0.0004356235 | 1.903562 | 13.12453
54.399414 | -23.945126 | 0.38102728 | -0.0026143373 | 0.0004357229 | 1.905493 | 13.13785
54.449219 | -23.959972 | 0.38108113 | -0.0026189266 | 0.0004364878 | 1.906674 | 13.14599
54.499023 | -23.979168 | 0.38105616 | -0.0026214181 | 0.000436903 | 1.908202 | 13.15652
54.548828 | -24.011469 | 0.38103542 | -0.0026248633 | 0.0004374772 | 1.910772 | 13.17425
54.598633 | -24.044682 | 0.38100746 | -0.0026276051 | 0.0004379342 | 1.913415 | 13.19247
54.648438 | -24.061668 | 0.38098463 | -0.0026287318 | 0.000438122 | 1.914767 | 13.20179
54.698242 | -24.069563 | 0.38091207 | -0.0026316762 | 0.0004386127 | 1.915395 | 13.20612
54.748047 | -24.098866 | 0.38093099 | -0.0026364625 | 0.0004394104 | 1.917727 | 13.2222
54.797852 | -24.122124 | 0.38090137 | -0.0026362897 | 0.0004393816 | 1.919578 | 13.23496
54.847656 | -24.138536 | 0.38082826 | -0.0026375831 | 0.0004395972 | 1.920884 | 13.24396
54.897461 | -24.170858 | 0.38083789 | -0.0026448786 | 0.0004408131 | 1.923456 | 13.2617
54.947266 | -24.175657 | 0.38084346 | -0.0026420297 | 0.0004403383 | 1.923838 | 13.26433
54.99707 | -24.210388 | 0.38089064 | -0.0026484907 | 0.0004414151 | 1.926601 | 13.28338
55.046875 | -24.235319 | 0.38077158 | -0.0026515184 | 0.0004419197 | 1.928585 | 13.29706
55.09668 | -24.252939 | 0.38078728 | -0.0026534793 | 0.00044224655 | 1.929988 | 13.30673
55.146484 | -24.270611 | 0.38081545 | -0.0026541234 | 0.0004423539 | 1.931394 | 13.31643
55.196289 | -24.300722 | 0.38073689 | -0.0026587367 | 0.0004431228 | 1.93379 | 13.33295
55.246094 | -24.315876 | 0.38074192 | -0.0026601553 | 0.0004433592 | 1.934996 | 13.34126
55.295898 | -24.349897 | 0.38074234 | -0.0026633383 | 0.0004438897 | 1.937703 | 13.35993
55.345703 | -24.379501 | 0.3807089 | -0.0026653111 | 0.0004442185 | 1.940059 | 13.37617
55.395508 | -24.397486 | 0.38070631 | -0.0026700022 | 0.0004450004 | 1.94149 | 13.38604
55.445313 | -24.416077 | 0.38067862 | -0.0026702106 | 0.0004450351 | 1.94297 | 13.39624
55.495117 | -24.447536 | 0.38063207 | -0.002675235 | 0.0004458725 | 1.945473 | 13.4135
55.544922 | -24.464478 | 0.38068148 | -0.0026795447 | 0.0004465908 | 1.946821 | 13.4228
55.594727 | -24.486853 | 0.38053861 | -0.0026794791 | 0.00044657985 | 1.948602 | 13.43507
55.644531 | -24.494608 | 0.38056993 | -0.0026820004 | 0.0004470001 | 1.949219 | 13.43933
55.694336 | -24.510778 | 0.38055435 | -0.0026846349 | 0.00044743915 | 1.950506 | 13.4482
55.744141 | -24.542341 | 0.38050228 | -0.0026871143 | 0.0004478524 | 1.953017 | 13.46552
55.793945 | -24.554665 | 0.38057384 | -0.0026882349 | 0.00044803915 | 1.953998 | 13.47228
55.84375 | -24.558474 | 0.38048127 | -0.0026896717 | 0.0004482786 | 1.954301 | 13.47437
55.893555 | -24.606831 | 0.38055807 | -0.0026942075 | 0.0004490346 | 1.958149 | 13.5009
55.943359 | -24.638681 | 0.38049275 | -0.0026991128 | 0.0004498521 | 1.960684 | 13.51837
55.993164 | -24.644867 | 0.38039798 | -0.0026993691 | 0.00044989485 | 1.961176 | 13.52177
56.042969 | -24.671347 | 0.38049743 | -0.0027000962 | 0.000450016 | 1.963283 | 13.5363
56.092773 | -24.697187 | 0.38035595 | -0.0027053116 | 0.0004508853 | 1.96534 | 13.55047
56.142578 | -24.725254 | 0.3803415 | -0.0027068018 | 0.0004511336 | 1.967573 | 13.56587
56.192383 | -24.751719 | 0.38042459 | -0.0027084409 | 0.0004514068 | 1.969679 | 13.58039
56.242188 | -24.752974 | 0.38035062 | -0.0027124225 | 0.0004520704 | 1.969779 | 13.58108
56.291992 | -24.787016 | 0.3803947 | -0.0027139543 | 0.0004523257 | 1.972488 | 13.59976
56.341797 | -24.797981 | 0.38024724 | -0.0027177392 | 0.0004529565 | 1.973361 | 13.60578
56.391602 | -24.818659 | 0.38033345 | -0.0027159394 | 0.0004526566 | 1.975006 | 13.61712
56.441406 | -24.847115 | 0.38027102 | -0.0027232051 | 0.0004538675 | 1.977271 | 13.63273
56.491211 | -24.864088 | 0.38025615 | -0.0027254641 | 0.000454244 | 1.978621 | 13.64205
56.541016 | -24.882362 | 0.38025224 | -0.002728343 | 0.0004547238 | 1.980075 | 13.65207
56.59082 | -24.906801 | 0.38021436 | -0.002729106 | 0.000454851 | 1.98202 | 13.66548
56.640625 | -24.913876 | 0.38019228 | -0.0027307989 | 0.00045513315 | 1.982583 | 13.66936
56.69043 | -24.958708 | 0.38016787 | -0.0027338325 | 0.00045563875 | 1.986151 | 13.69396
56.740234 | -24.973831 | 0.38021231 | -0.0027368127 | 0.00045613545 | 1.987354 | 13.70226
56.790039 | -24.987484 | 0.3801547 | -0.0027395843 | 0.0004565974 | 1.988441 | 13.70975
56.839844 | -25.021734 | 0.38011178 | -0.0027423261 | 0.00045705435 | 1.991166 | 13.72854
56.889648 | -25.060097 | 0.38015524 | -0.0027467727 | 0.00045779545 | 1.994219 | 13.74959
56.939453 | -25.079184 | 0.38012981 | -0.002749139 | 0.0004581898 | 1.995738 | 13.76006
56.989258 | -25.077827 | 0.38011396 | -0.0027494966 | 0.0004582494 | 1.99563 | 13.75932
57.039063 | -25.105259 | 0.37999979 | -0.0027536151 | 0.00045893585 | 1.997813 | 13.77437
57.088867 | -25.117939 | 0.3799949 | -0.0027544259 | 0.000459071 | 1.998822 | 13.78133
57.138672 | -25.148699 | 0.37998876 | -0.0027566196 | 0.0004594366 | 2.00127 | 13.7982
57.188477 | -25.180471 | 0.37999856 | -0.0027615128 | 0.0004602521 | 2.003798 | 13.81564
57.238281 | -25.188486 | 0.37996319 | -0.0027650537 | 0.0004608423 | 2.004436 | 13.82003
57.288086 | -25.22143 | 0.37992987 | -0.0027671694 | 0.0004611949 | 2.007058 | 13.83811
57.337891 | -25.244555 | 0.379944 | -0.0027682602 | 0.0004613767 | 2.008898 | 13.8508
57.387695 | -25.270731 | 0.37989748 | -0.0027722595 | 0.00046204325 | 2.010981 | 13.86516
57.4375 | -25.278063 | 0.37992349 | -0.0027735531 | 0.00046225885 | 2.011564 | 13.86918
57.487305 | -25.295645 | 0.37985873 | -0.0027763427 | 0.0004627238 | 2.012963 | 13.87883
57.537109 | -25.316916 | 0.37983754 | -0.0027783453 | 0.00046305755 | 2.014656 | 13.8905
57.586914 | -25.360256 | 0.37976119 | -0.0027817546 | 0.0004636258 | 2.018105 | 13.91428
57.636719 | -25.362274 | 0.37978986 | -0.0027858973 | 0.0004643162 | 2.018266 | 13.91538
57.686523 | -25.391722 | 0.37977031 | -0.0027858673 | 0.0004643112 | 2.020609 | 13.93154
57.736328 | -25.405376 | 0.37977687 | -0.0027901409 | 0.0004650235 | 2.021696 | 13.93903
57.786133 | -25.428118 | 0.37976363 | -0.0027927398 | 0.0004654566 | 2.023505 | 13.95151
57.835938 | -25.458309 | 0.37976682 | -0.0027942774 | 0.0004657129 | 2.025908 | 13.96808
57.885742 | -25.495987 | 0.37966618 | -0.0028000413 | 0.00046667355 | 2.028906 | 13.98875
57.935547 | -25.50489 | 0.37976196 | -0.0027995587 | 0.0004665931 | 2.029615 | 13.99363
57.985352 | -25.529816 | 0.37972909 | -0.0028024435 | 0.0004670739 | 2.031598 | 14.00731
58.035156 | -25.54055 | 0.37969357 | -0.0028052211 | 0.00046753685 | 2.032452 | 14.0132
58.084961 | -25.557325 | 0.37961885 | -0.002806145 | 0.0004676908 | 2.033787 | 14.0224
58.134766 | -25.586576 | 0.37957826 | -0.0028091548 | 0.0004681925 | 2.036115 | 14.03845
58.18457 | -25.630135 | 0.37955239 | -0.0028137267 | 0.00046895445 | 2.039581 | 14.06235
58.234375 | -25.653147 | 0.37966409 | -0.0028198541 | 0.0004699757 | 2.041413 | 14.07498
58.28418 | -25.669365 | 0.37958309 | -0.0028192401 | 0.00046987335 | 2.042703 | 14.08387
58.333984 | -25.698935 | 0.37954313 | -0.0028215048 | 0.0004702508 | 2.045056 | 14.1001
58.383789 | -25.726431 | 0.37953049 | -0.0028257668 | 0.0004709611 | 2.047244 | 14.11518
58.433594 | -25.732979 | 0.37956324 | -0.0028264045 | 0.0004710674 | 2.047765 | 14.11878
58.483398 | -25.74542 | 0.37948108 | -0.0028303682 | 0.000471728 | 2.048755 | 14.1256
58.533203 | -25.760185 | 0.37946734 | -0.0028309941 | 0.00047183235 | 2.04993 | 14.1337
58.583008 | -25.782349 | 0.37946528 | -0.0028356074 | 0.0004726012 | 2.051694 | 14.14586
58.632813 | -25.815254 | 0.37941942 | -0.0028374612 | 0.0004729102 | 2.054313 | 14.16392
58.682617 | -25.824812 | 0.37945548 | -0.0028395595 | 0.0004732599 | 2.055073 | 14.16916
58.732422 | -25.855532 | 0.3794435 | -0.0028399886 | 0.0004733314 | 2.057518 | 14.18602
58.782227 | -25.875574 | 0.37940034 | -0.0028453053 | 0.00047421755 | 2.059113 | 14.19701
58.832031 | -25.903193 | 0.3794001 | -0.0028462471 | 0.0004743745 | 2.061311 | 14.21217
58.881836 | -25.905298 | 0.37936908 | -0.0028489588 | 0.0004748265 | 2.061478 | 14.21332
58.931641 | -25.935831 | 0.37935695 | -0.0028514862 | 0.0004752477 | 2.063908 | 14.23007
58.981445 | -25.976633 | 0.37926477 | -0.0028552231 | 0.0004758705 | 2.067155 | 14.25246
59.03125 | -26.003969 | 0.37922537 | -0.0028599498 | 0.0004766583 | 2.06933 | 14.26746
59.081055 | -26.003832 | 0.3793073 | -0.0028576851 | 0.00047628085 | 2.069319 | 14.26738
59.130859 | -26.034088 | 0.37917247 | -0.0028630316 | 0.0004771719 | 2.071727 | 14.28398
59.180664 | -26.05603 | 0.37916073 | -0.0028646886 | 0.0004774481 | 2.073473 | 14.29602
59.230469 | -26.095844 | 0.37926343 | -0.002867955 | 0.0004779925 | 2.076641 | 14.31787
59.280273 | -26.09499 | 0.37917614 | -0.0028693972 | 0.0004782329 | 2.076573 | 14.3174
59.330078 | -26.123508 | 0.37915954 | -0.0028725506 | 0.0004787584 | 2.078843 | 14.33305
59.379883 | -26.144165 | 0.37913612 | -0.0028746068 | 0.0004791011 | 2.080487 | 14.34438
59.429688 | -26.155939 | 0.3791393 | -0.0028776885 | 0.00047961475 | 2.081423 | 14.35084
59.479492 | -26.180517 | 0.37909663 | -0.0028795062 | 0.0004799177 | 2.083379 | 14.36433
59.529297 | -26.192812 | 0.37908795 | -0.0028797446 | 0.0004799574 | 2.084358 | 14.37107
59.579102 | -26.234434 | 0.37901151 | -0.002886802 | 0.0004811337 | 2.08767 | 14.39391
59.628906 | -26.248512 | 0.37903053 | -0.002888608 | 0.0004814347 | 2.08879 | 14.40163
59.678711 | -26.2808 | 0.37896171 | -0.0028896332 | 0.0004816055 | 2.09136 | 14.41935
59.728516 | -26.307495 | 0.37899727 | -0.0028943301 | 0.00048238835 | 2.093484 | 14.43399
59.77832 | -26.327724 | 0.37893161 | -0.0028966784 | 0.0004827797 | 2.095094 | 14.44509
59.828125 | -26.353897 | 0.37898993 | -0.002900481 | 0.0004834135 | 2.097176 | 14.45945
59.87793 | -26.356815 | 0.37893528 | -0.0028991222 | 0.000483187 | 2.097409 | 14.46105
59.927734 | -26.373232 | 0.37892398 | -0.0029025851 | 0.0004837642 | 2.098715 | 14.47006
59.977539 | -26.405783 | 0.37894404 | -0.0029067278 | 0.0004844546 | 2.101305 | 14.48792
60.027344 | -26.432819 | 0.37882295 | -0.0029072941 | 0.000484549 | 2.103457 | 14.50275
60.077148 | -26.456766 | 0.37884581 | -0.0029118655 | 0.0004853109 | 2.105363 | 14.51589
60.126953 | -26.461483 | 0.378887 | -0.0029134273 | 0.0004855712 | 2.105738 | 14.51848
60.176758 | -26.50103 | 0.37888646 | -0.0029151321 | 0.00048585535 | 2.108885 | 14.54018
60.226563 | -26.514931 | 0.37876371 | -0.002916646 | 0.0004861077 | 2.109991 | 14.54781
60.276367 | -26.541185 | 0.37879506 | -0.0029220462 | 0.0004870077 | 2.11208 | 14.56221
60.326172 | -26.551941 | 0.37882501 | -0.0029215754 | 0.0004869292 | 2.112936 | 14.56811
60.375977 | -26.548885 | 0.37873894 | -0.0029230833 | 0.00048718055 | 2.112693 | 14.56644
60.425781 | -26.581949 | 0.37867242 | -0.0029280782 | 0.000488013 | 2.115324 | 14.58458
60.475586 | -26.629179 | 0.37873518 | -0.0029324291 | 0.0004887382 | 2.119083 | 14.61049
60.525391 | -26.654318 | 0.37864727 | -0.0029329597 | 0.0004888266 | 2.121083 | 14.62428
60.575195 | -26.6607 | 0.37859806 | -0.0029341993 | 0.0004890332 | 2.121591 | 14.62778
60.625 | -26.702621 | 0.37864542 | -0.002939224 | 0.0004898707 | 2.124927 | 14.65079
60.674805 | -26.688845 | 0.37865379 | -0.0029385984 | 0.0004897664 | 2.123831 | 14.64323
60.724609 | -26.718288 | 0.37860972 | -0.0029415726 | 0.0004902621 | 2.126174 | 14.65938
60.774414 | -26.767912 | 0.37866631 | -0.0029467642 | 0.0004911274 | 2.130123 | 14.68661
60.824219 | -26.778193 | 0.37853214 | -0.0029478371 | 0.0004913062 | 2.130941 | 14.69225
60.874023 | -26.797503 | 0.37856165 | -0.0029487072 | 0.0004914512 | 2.132478 | 14.70284
60.923828 | -26.827986 | 0.37850472 | -0.002953595 | 0.0004922658 | 2.134903 | 14.71957
60.973633 | -26.823158 | 0.37857181 | -0.0029525398 | 0.00049209 | 2.134519 | 14.71692
61.023438 | -26.866068 | 0.37859055 | -0.0029595972 | 0.0004932662 | 2.137934 | 14.74046
61.073242 | -26.886786 | 0.37845978 | -0.002959776 | 0.000493296 | 2.139582 | 14.75183
61.123047 | -26.918894 | 0.37846419 | -0.0029628992 | 0.0004938165 | 2.142138 | 14.76945
61.172852 | -26.923109 | 0.37850598 | -0.0029656349 | 0.0004942725 | 2.142473 | 14.77176
61.222656 | -26.946569 | 0.37840608 | -0.0029668927 | 0.0004944821 | 2.14434 | 14.78463
61.272461 | -26.957966 | 0.37843186 | -0.0029711484 | 0.0004951914 | 2.145247 | 14.79088
61.322266 | -27.002153 | 0.37833911 | -0.0029732229 | 0.00049553715 | 2.148763 | 14.81513
61.37207 | -27.015646 | 0.37834191 | -0.0029752492 | 0.0004958749 | 2.149837 | 14.82253
61.421875 | -27.036825 | 0.37834129 | -0.0029799163 | 0.0004966527 | 2.151522 | 14.83415
61.47168 | -27.068851 | 0.37829441 | -0.0029814243 | 0.00049690405 | 2.154071 | 14.85172
61.521484 | -27.080696 | 0.37830806 | -0.0029833911 | 0.00049723185 | 2.155013 | 14.85822
61.571289 | -27.09774 | 0.37830657 | -0.0029869494 | 0.0004978249 | 2.15637 | 14.86757
61.621094 | -27.119444 | 0.37832999 | -0.0029865562 | 0.0004977594 | 2.158097 | 14.87948
61.670898 | -27.13208 | 0.37826318 | -0.0029882847 | 0.00049804745 | 2.159102 | 14.88641
61.720703 | -27.168705 | 0.37828127 | -0.0029933036 | 0.0004988839 | 2.162017 | 14.90651
61.770508 | -27.185364 | 0.37816775 | -0.0029926361 | 0.0004987727 | 2.163343 | 14.91565
61.820313 | -27.20718 | 0.37818837 | -0.0029970228 | 0.0004995038 | 2.165079 | 14.92762
61.870117 | -27.222126 | 0.37819955 | -0.0029989539 | 0.00049982565 | 2.166268 | 14.93582
61.919922 | -27.258818 | 0.37818229 | -0.0030034543 | 0.0005005757 | 2.169188 | 14.95595
61.969727 | -27.270407 | 0.37818456 | -0.0030056238 | 0.0005009373 | 2.17011 | 14.96231
62.019531 | -27.28269 | 0.37814242 | -0.0030068338 | 0.000501139 | 2.171087 | 14.96905
62.069336 | -27.317968 | 0.37816745 | -0.0030105591 | 0.00050175985 | 2.173895 | 14.9884
62.119141 | -27.3342 | 0.37807176 | -0.00301252 | 0.0005020867 | 2.175187 | 14.99731
62.168945 | -27.36006 | 0.37807566 | -0.0030131754 | 0.0005021959 | 2.177244 | 15.0115
62.21875 | -27.363907 | 0.37804469 | -0.0030160488 | 0.0005026748 | 2.177551 | 15.01361
62.268555 | -27.380436 | 0.37801751 | -0.0030184626 | 0.0005030771 | 2.178866 | 15.02268
62.318359 | -27.413862 | 0.37803435 | -0.0030233918 | 0.0005038986 | 2.181526 | 15.04102
62.368164 | -27.433407 | 0.37805799 | -0.0030260384 | 0.0005043397 | 2.183081 | 15.05174
62.417969 | -27.473356 | 0.37801224 | -0.0030266044 | 0.0005044341 | 2.18626 | 15.07366
62.467773 | -27.523636 | 0.37795043 | -0.0030352534 | 0.0005058756 | 2.190261 | 15.10125
62.517578 | -27.523939 | 0.37796915 | -0.003033757 | 0.0005056262 | 2.190285 | 15.10141
62.567383 | -27.53087 | 0.37790701 | -0.0030341744 | 0.0005056957 | 2.190837 | 15.10522
62.617188 | -27.572212 | 0.37788495 | -0.0030370115 | 0.0005061686 | 2.194127 | 15.1279
62.666992 | -27.600889 | 0.37784314 | -0.0030424595 | 0.0005070766 | 2.196409 | 15.14363
62.716797 | -27.615648 | 0.37787563 | -0.0030430316 | 0.0005071719 | 2.197583 | 15.15173
62.766602 | -27.625515 | 0.37786329 | -0.0030462802 | 0.0005077134 | 2.198369 | 15.15714
62.816406 | -27.641933 | 0.37781006 | -0.0030470968 | 0.0005078495 | 2.199675 | 15.16615
62.866211 | -27.673416 | 0.37781066 | -0.0030491352 | 0.0005081892 | 2.20218 | 15.18343
62.916016 | -27.710087 | 0.37779951 | -0.0030544342 | 0.0005090724 | 2.205099 | 15.20355
62.96582 | -27.718708 | 0.37782285 | -0.0030553937 | 0.0005092323 | 2.205785 | 15.20828
63.015625 | -27.734573 | 0.3777478 | -0.0030588745 | 0.0005098124 | 2.207047 | 15.21698
63.06543 | -27.777842 | 0.37771726 | -0.0030622839 | 0.00051038065 | 2.21049 | 15.24072
63.115234 | -27.796734 | 0.37765938 | -0.0030652878 | 0.0005108813 | 2.211994 | 15.25109
63.165039 | -27.82247 | 0.37766239 | -0.003066927 | 0.0005111545 | 2.214042 | 15.26521
63.214844 | -27.833893 | 0.37772241 | -0.003067839 | 0.0005113065 | 2.214951 | 15.27147
63.264648 | -27.852329 | 0.37770054 | -0.003071785 | 0.0005119642 | 2.216418 | 15.28159
63.314453 | -27.872231 | 0.37766466 | -0.0030718506 | 0.0005119751 | 2.218002 | 15.29251
63.364258 | -27.889027 | 0.37762481 | -0.0030745566 | 0.0005124261 | 2.219338 | 15.30172
63.414063 | -27.917765 | 0.37763888 | -0.0030786216 | 0.0005131036 | 2.221625 | 15.31749
63.463867 | -27.961226 | 0.37760344 | -0.0030819178 | 0.000513653 | 2.225084 | 15.34134
63.513672 | -27.973757 | 0.37752888 | -0.0030836463 | 0.00051394105 | 2.226081 | 15.34821
63.563477 | -27.996014 | 0.37755191 | -0.0030864119 | 0.000514402 | 2.227852 | 15.36042
63.613281 | -28.011112 | 0.37748116 | -0.0030880214 | 0.0005146702 | 2.229053 | 15.36871
63.663086 | -28.023769 | 0.37749335 | -0.003090644 | 0.0005151073 | 2.230061 | 15.37565
63.712891 | -28.035164 | 0.37746727 | -0.0030908822 | 0.000515147 | 2.230967 | 15.3819
63.762695 | -28.072861 | 0.37743005 | -0.0030965686 | 0.0005160948 | 2.233967 | 15.40259
63.8125 | -28.094645 | 0.37743765 | -0.003098595 | 0.0005164325 | 2.235701 | 15.41454
63.862305 | -28.125727 | 0.37744954 | -0.0031009137 | 0.00051681895 | 2.238174 | 15.43159
63.912109 | -28.133888 | 0.37743542 | -0.0031025528 | 0.0005170921 | 2.238824 | 15.43607
63.961914 | -28.173277 | 0.37732559 | -0.0031066358 | 0.0005177726 | 2.241958 | 15.45768
64.011719 | -28.19051 | 0.3773354 | -0.0031086861 | 0.00051811435 | 2.24333 | 15.46714
64.061523 | -28.208178 | 0.37737584 | -0.0031111897 | 0.0005185316 | 2.244735 | 15.47683
64.111328 | -28.20553 | 0.37729248 | -0.003112793 | 0.0005187988 | 2.244525 | 15.47538
64.161133 | -28.240351 | 0.37722954 | -0.0031149208 | 0.0005191535 | 2.247296 | 15.49448
64.210938 | -28.268812 | 0.3772828 | -0.0031164405 | 0.00051940675 | 2.249561 | 15.5101
64.260742 | -28.289312 | 0.37723088 | -0.0031205236 | 0.0005200873 | 2.251192 | 15.52135
64.310547 | -28.316027 | 0.37723908 | -0.0031223535 | 0.00052039225 | 2.253318 | 15.536
64.360352 | -28.350874 | 0.37723497 | -0.003123957 | 0.0005206595 | 2.256091 | 15.55512
64.410156 | -28.358725 | 0.37714779 | -0.0031252564 | 0.0005208761 | 2.256716 | 15.55943
64.459961 | -28.374405 | 0.37714919 | -0.0031302511 | 0.0005217085 | 2.257963 | 15.56803
64.509766 | -28.408928 | 0.37721848 | -0.003132659 | 0.0005221098 | 2.260711 | 15.58698
64.55957 | -28.435831 | 0.37716717 | -0.0031357526 | 0.0005226254 | 2.262852 | 15.60174
64.609375 | -28.466919 | 0.37714478 | -0.0031384288 | 0.0005230715 | 2.265325 | 15.61879
64.65918 | -28.47781 | 0.37713197 | -0.0031391501 | 0.0005231917 | 2.266192 | 15.62477
64.708984 | -28.473989 | 0.37708169 | -0.0031436502 | 0.0005239417 | 2.265888 | 15.62267
64.758789 | -28.515373 | 0.37705612 | -0.0031454919 | 0.00052424865 | 2.269181 | 15.64538
64.808594 | -28.53713 | 0.37707591 | -0.0031485737 | 0.0005247623 | 2.270913 | 15.65732
64.858398 | -28.542721 | 0.37697494 | -0.0031501171 | 0.0005250195 | 2.271358 | 15.66038
64.908203 | -28.566547 | 0.37706688 | -0.0031529842 | 0.0005254974 | 2.273254 | 15.67346
64.958008 | -28.575003 | 0.3770726 | -0.0031525255 | 0.0005254209 | 2.273926 | 15.6781
65.007813 | -28.596382 | 0.37701306 | -0.0031562687 | 0.0005260448 | 2.275628 | 15.68982
65.057617 | -28.624945 | 0.37695017 | -0.0031604348 | 0.0005267391 | 2.277901 | 15.7055
65.107422 | -28.655209 | 0.37690562 | -0.0031623065 | 0.0005270511 | 2.280309 | 15.7221
65.157227 | -28.668327 | 0.37691921 | -0.0031637966 | 0.0005272994 | 2.281353 | 15.7293
65.207031 | -28.698254 | 0.37693587 | -0.0031669259 | 0.000527821 | 2.283734 | 15.74572
65.256836 | -28.720346 | 0.37689149 | -0.0031700314 | 0.0005283386 | 2.285493 | 15.75784
65.306641 | -28.7554 | 0.37686411 | -0.0031735657 | 0.0005289276 | 2.288282 | 15.77707
65.356445 | -28.776903 | 0.37686014 | -0.0031757951 | 0.0005292992 | 2.289993 | 15.78887
65.40625 | -28.79722 | 0.37687358 | -0.0031773984 | 0.0005295664 | 2.29161 | 15.80002
65.456055 | -28.815645 | 0.37680635 | -0.0031803071 | 0.0005300512 | 2.293076 | 15.81013
65.505859 | -28.841715 | 0.37677878 | -0.0031825542 | 0.0005304257 | 2.295151 | 15.82443
65.555664 | -28.865816 | 0.37676063 | -0.0031870962 | 0.0005311827 | 2.297069 | 15.83765
65.605469 | -28.878258 | 0.37674403 | -0.003187984 | 0.0005313307 | 2.298059 | 15.84448
65.655273 | -28.918989 | 0.37679169 | -0.0031913102 | 0.000531885 | 2.3013 | 15.86683
65.705078 | -28.916166 | 0.37673751 | -0.0031919777 | 0.0005319963 | 2.301075 | 15.86528
65.754883 | -28.953146 | 0.37675411 | -0.0031964004 | 0.0005327334 | 2.304018 | 15.88557
65.804688 | -28.964863 | 0.37673959 | -0.0031970141 | 0.0005328357 | 2.304951 | 15.892
65.854492 | -28.989088 | 0.37671989 | -0.0032001496 | 0.0005333583 | 2.306878 | 15.90529
65.904297 | -29.003433 | 0.37663153 | -0.0032025755 | 0.0005337626 | 2.30802 | 15.91316
65.954102 | -29.031025 | 0.37661985 | -0.0032063604 | 0.0005343934 | 2.310216 | 15.9283
66.003906 | -29.051996 | 0.37655666 | -0.0032073618 | 0.0005345603 | 2.311884 | 15.9398
66.053711 | -29.065647 | 0.37660629 | -0.003210807 | 0.0005351345 | 2.312971 | 15.94729
66.103516 | -29.094893 | 0.37660828 | -0.0032135607 | 0.00053559345 | 2.315298 | 15.96334
66.15332 | -29.107927 | 0.37660092 | -0.0032139777 | 0.00053566295 | 2.316335 | 15.97049
66.203125 | -29.132973 | 0.376596 | -0.0032159744 | 0.0005359957 | 2.318328 | 15.98423
66.25293 | -29.173172 | 0.37650985 | -0.0032231032 | 0.0005371839 | 2.321527 | 16.00629
66.302734 | -29.190437 | 0.37653619 | -0.0032236099 | 0.0005372683 | 2.322901 | 16.01576
66.352539 | -29.189762 | 0.37644988 | -0.0032250225 | 0.00053750375 | 2.322847 | 16.01539
66.402344 | -29.209717 | 0.37646309 | -0.0032260299 | 0.00053767165 | 2.324435 | 16.02634
66.452148 | -29.241453 | 0.37645012 | -0.003229934 | 0.0005383223 | 2.326961 | 16.04375
66.501953 | -29.26354 | 0.37650859 | -0.0032332598 | 0.0005388766 | 2.328719 | 16.05587
66.551758 | -29.298471 | 0.37637842 | -0.0032358766 | 0.0005393128 | 2.331498 | 16.07504
66.601563 | -29.312653 | 0.37635991 | -0.0032382251 | 0.0005397042 | 2.332627 | 16.08282
66.651367 | -29.343168 | 0.37637186 | -0.0032414675 | 0.0005402446 | 2.335055 | 16.09956
66.701172 | -29.379198 | 0.37628987 | -0.0032441793 | 0.00054069655 | 2.337922 | 16.11933
66.750977 | -29.398859 | 0.37631777 | -0.0032458247 | 0.0005409708 | 2.339487 | 16.13012
66.800781 | -29.395386 | 0.37640518 | -0.0032479523 | 0.0005413254 | 2.33921 | 16.12821
66.850586 | -29.422758 | 0.37631744 | -0.0032506525 | 0.0005417754 | 2.341389 | 16.14323
66.900391 | -29.453594 | 0.37629011 | -0.0032560765 | 0.0005426794 | 2.343843 | 16.16015
66.950195 | -29.466543 | 0.37629527 | -0.0032559931 | 0.0005426655 | 2.344873 | 16.16725
67 | -29.457779 | 0.37623563 | -0.0032567321 | 0.0005427887 | 2.344176 | 16.16244
67.049805 | -29.485754 | 0.37620974 | -0.0032589377 | 0.0005431563 | 2.346402 | 16.17779
67.099609 | -29.526865 | 0.37630332 | -0.0032653569 | 0.00054422615 | 2.349673 | 16.20035
67.149414 | -29.551115 | 0.3762379 | -0.0032659054 | 0.0005443176 | 2.351603 | 16.21365
67.199219 | -29.577583 | 0.37623656 | -0.0032687783 | 0.0005447964 | 2.353709 | 16.22818
67.249023 | -29.611605 | 0.37614447 | -0.0032707511 | 0.0005451252 | 2.356417 | 16.24684
67.298828 | -29.627264 | 0.37614691 | -0.0032743574 | 0.0005457262 | 2.357663 | 16.25543
67.348633 | -29.639866 | 0.37613624 | -0.0032767237 | 0.0005461206 | 2.358666 | 16.26235
67.398438 | -29.671951 | 0.37612075 | -0.0032801926 | 0.0005466988 | 2.361219 | 16.27995
67.448242 | -29.698051 | 0.37605977 | -0.0032824932 | 0.0005470822 | 2.363296 | 16.29427
67.498047 | -29.717344 | 0.37612942 | -0.0032848178 | 0.0005474696 | 2.364831 | 16.30486
67.547852 | -29.739136 | 0.37608626 | -0.0032888411 | 0.0005481402 | 2.366565 | 16.31681
67.597656 | -29.762278 | 0.37599838 | -0.0032898425 | 0.0005483071 | 2.368407 | 16.32951
67.647461 | -29.779392 | 0.37601966 | -0.0032943666 | 0.0005490611 | 2.369769 | 16.3389
67.697266 | -29.79455 | 0.37605923 | -0.0032969534 | 0.0005494922 | 2.370975 | 16.34722
67.74707 | -29.824837 | 0.37598208 | -0.0033009527 | 0.0005501588 | 2.373385 | 16.36383
67.796875 | -29.855932 | 0.3759836 | -0.0033019662 | 0.0005503277 | 2.37586 | 16.3809
67.84668 | -29.858734 | 0.37594208 | -0.0033008931 | 0.00055014885 | 2.376083 | 16.38243
67.896484 | -29.879784 | 0.37595791 | -0.0033046126 | 0.0005507688 | 2.377758 | 16.39398
67.946289 | -29.911966 | 0.37588367 | -0.0033063828 | 0.0005510638 | 2.380319 | 16.41164
67.996094 | -29.941996 | 0.37596163 | -0.0033105852 | 0.0005517642 | 2.382708 | 16.42812
68.045898 | -29.949997 | 0.37585095 | -0.0033135591 | 0.00055225985 | 2.383345 | 16.43251
68.095703 | -29.963633 | 0.37579715 | -0.0033171654 | 0.0005528609 | 2.38443 | 16.43999
68.145508 | -30.005764 | 0.37580198 | -0.0033192812 | 0.0005532135 | 2.387783 | 16.4631
68.195313 | -30.027365 | 0.37580228 | -0.0033203126 | 0.0005533854 | 2.389502 | 16.47495
68.245117 | -30.045488 | 0.37577191 | -0.0033228754 | 0.0005538126 | 2.390944 | 16.4849
68.294922 | -30.077469 | 0.37570506 | -0.0033275425 | 0.0005545904 | 2.393489 | 16.50245
68.344727 | -30.092825 | 0.37576702 | -0.0033311245 | 0.0005551874 | 2.394711 | 16.51087
68.394531 | -30.120031 | 0.37576801 | -0.0033338664 | 0.0005556444 | 2.396876 | 16.5258
68.444336 | -30.130899 | 0.37570742 | -0.0033357202 | 0.0005559534 | 2.397741 | 16.53176
68.494141 | -30.157433 | 0.37578574 | -0.0033375979 | 0.0005562663 | 2.399852 | 16.54632
68.543945 | -30.182346 | 0.37570494 | -0.0033416927 | 0.0005569488 | 2.401835 | 16.55999
68.59375 | -30.204403 | 0.37562314 | -0.0033423246 | 0.0005570541 | 2.40359 | 16.57209
68.643555 | -30.206593 | 0.37568712 | -0.0033430755 | 0.00055717925 | 2.403764 | 16.57329
68.693359 | -30.244253 | 0.37567249 | -0.0033474027 | 0.00055790045 | 2.406761 | 16.59395
68.743164 | -30.277397 | 0.37559369 | -0.0033520637 | 0.0005586773 | 2.409399 | 16.61214
68.792969 | -30.286285 | 0.37559423 | -0.0033536016 | 0.0005589336 | 2.410106 | 16.61702
68.842773 | -30.309309 | 0.37563208 | -0.0033535422 | 0.0005589237 | 2.411938 | 16.62965
68.892578 | -30.328197 | 0.37548941 | -0.0033571541 | 0.0005595257 | 2.413441 | 16.64001
68.942383 | -30.347652 | 0.37558883 | -0.0033613502 | 0.000560225 | 2.414989 | 16.65068
68.992188 | -30.372719 | 0.37555277 | -0.0033607304 | 0.0005601217 | 2.416984 | 16.66444
69.041992 | -30.399229 | 0.37555617 | -0.0033662976 | 0.0005610496 | 2.419094 | 16.67898
69.091797 | -30.428148 | 0.37549108 | -0.0033707439 | 0.00056179065 | 2.421395 | 16.69485
69.141602 | -30.449301 | 0.37544841 | -0.0033730448 | 0.0005621741 | 2.423078 | 16.70646
69.191406 | -30.46793 | 0.37547329 | -0.0033732771 | 0.00056221285 | 2.424561 | 16.71668
69.241211 | -30.489702 | 0.37538436 | -0.0033791184 | 0.0005631864 | 2.426293 | 16.72862
69.291016 | -30.505911 | 0.37543273 | -0.0033797799 | 0.00056329665 | 2.427583 | 16.73752
69.34082 | -30.512936 | 0.37537006 | -0.0033808229 | 0.0005634705 | 2.428142 | 16.74137
69.390625 | -30.538715 | 0.37534598 | -0.0033835352 | 0.0005639225 | 2.430194 | 16.75551
69.44043 | -30.584963 | 0.37540162 | -0.0033898947 | 0.00056498245 | 2.433874 | 16.78089
69.490234 | -30.583078 | 0.375285 | -0.0033918798 | 0.0005653133 | 2.433724 | 16.77985
69.540039 | -30.591192 | 0.37525442 | -0.0033919571 | 0.0005653262 | 2.43437 | 16.78431
69.589844 | -30.631296 | 0.37530196 | -0.0033958971 | 0.00056598285 | 2.437561 | 16.80631
69.639648 | -30.653551 | 0.37532645 | -0.0033994135 | 0.0005665689 | 2.439332 | 16.81852
69.689453 | -30.675722 | 0.37532145 | -0.0033996047 | 0.0005666008 | 2.441096 | 16.83069
69.739258 | -30.68837 | 0.37524316 | -0.0034019826 | 0.0005669971 | 2.442103 | 16.83762
69.789063 | -30.705757 | 0.37526998 | -0.0034053323 | 0.0005675554 | 2.443487 | 16.84716
69.838867 | -30.724401 | 0.37524974 | -0.0034073112 | 0.0005678852 | 2.44497 | 16.85739
69.888672 | -30.7488 | 0.37518764 | -0.0034087538 | 0.0005681256 | 2.446912 | 16.87078
69.938477 | -30.792955 | 0.37515125 | -0.0034151792 | 0.0005691965 | 2.450426 | 16.89501
69.988281 | -30.796362 | 0.37522513 | -0.0034153224 | 0.0005692204 | 2.450697 | 16.89688
70.038086 | -30.808708 | 0.37515107 | -0.0034189045 | 0.0005698174 | 2.451679 | 16.90365
70.087891 | -30.838167 | 0.37519139 | -0.0034191727 | 0.0005698621 | 2.454023 | 16.91981
70.137695 | -30.863939 | 0.37514183 | -0.0034218074 | 0.0005703012 | 2.456074 | 16.93395
70.1875 | -30.900345 | 0.37516484 | -0.0034309328 | 0.0005718221 | 2.458971 | 16.95393
70.237305 | -30.93944 | 0.37509027 | -0.0034312846 | 0.0005718808 | 2.462082 | 16.97538
70.287109 | -30.945553 | 0.37500468 | -0.0034315109 | 0.0005719185 | 2.462569 | 16.97873
70.336914 | -30.971613 | 0.37500474 | -0.0034334061 | 0.00057223435 | 2.464643 | 16.99303
70.386719 | -30.990641 | 0.37504205 | -0.0034354627 | 0.0005725771 | 2.466157 | 17.00347
70.436523 | -30.998793 | 0.37495714 | -0.0034382639 | 0.000573044 | 2.466806 | 17.00794
70.486328 | -31.025297 | 0.37512913 | -0.0034415838 | 0.0005735973 | 2.468915 | 17.02248
70.536133 | -31.052685 | 0.37500155 | -0.0034461201 | 0.00057435335 | 2.471094 | 17.03751
70.585938 | -31.068726 | 0.37496495 | -0.0034465611 | 0.00057442685 | 2.472371 | 17.04631
70.635742 | -31.084209 | 0.37497637 | -0.0034488917 | 0.0005748153 | 2.473603 | 17.05481
70.685547 | -31.103193 | 0.37488273 | -0.0034512163 | 0.0005752027 | 2.475113 | 17.06522
70.735352 | -31.139547 | 0.3748827 | -0.0034551322 | 0.0005758554 | 2.478006 | 17.08517
70.785156 | -31.160435 | 0.37494677 | -0.0034586848 | 0.0005764475 | 2.479669 | 17.09663
70.834961 | -31.19137 | 0.37485197 | -0.0034631609 | 0.0005771935 | 2.48213 | 17.1136
70.884766 | -31.197931 | 0.37487113 | -0.0034649253 | 0.00057748755 | 2.482652 | 17.1172
70.93457 | -31.223234 | 0.37487203 | -0.0034687817 | 0.0005781303 | 2.484666 | 17.13109
70.984375 | -31.233387 | 0.37480965 | -0.0034713924 | 0.0005785654 | 2.485474 | 17.13666
71.03418 | -31.257586 | 0.37482476 | -0.0034704327 | 0.00057840545 | 2.4874 | 17.14993
71.083984 | -31.279015 | 0.37485293 | -0.0034725307 | 0.0005787551 | 2.489105 | 17.16169
71.133789 | -31.305613 | 0.37474158 | -0.003479141 | 0.0005798568 | 2.491222 | 17.17628
71.183594 | -31.338869 | 0.37480602 | -0.0034813462 | 0.0005802244 | 2.493868 | 17.19453
71.233398 | -31.346001 | 0.37469754 | -0.0034829674 | 0.0005804946 | 2.494436 | 17.19844
71.283203 | -31.362309 | 0.37467366 | -0.0034820018 | 0.0005803336 | 2.495733 | 17.20739
71.333008 | -31.389347 | 0.37466961 | -0.0034904359 | 0.0005817393 | 2.497885 | 17.22223
71.382813 | -31.422253 | 0.37460601 | -0.0034909665 | 0.00058182775 | 2.500503 | 17.24028
71.432617 | -31.444553 | 0.37460741 | -0.0034946261 | 0.0005824377 | 2.502278 | 17.25252
71.482422 | -31.47661 | 0.37458086 | -0.0034978092 | 0.0005829682 | 2.504829 | 17.2701
71.532227 | -31.482658 | 0.37457982 | -0.0035004376 | 0.0005834063 | 2.50531 | 17.27342
71.582031 | -31.517385 | 0.37458563 | -0.003503114 | 0.0005838523 | 2.508074 | 17.29248
71.631836 | -31.515497 | 0.37453851 | -0.0035036206 | 0.0005839368 | 2.507924 | 17.29144
71.681641 | -31.552345 | 0.37449884 | -0.0035062791 | 0.00058437985 | 2.510856 | 17.31166
71.731445 | -31.56739 | 0.3745335 | -0.0035110058 | 0.0005851676 | 2.512053 | 17.31991
71.78125 | -31.590353 | 0.37460732 | -0.0035116731 | 0.00058527885 | 2.51388 | 17.33251
71.831055 | -31.618378 | 0.37450728 | -0.0035159886 | 0.0005859981 | 2.516111 | 17.34789
71.880859 | -31.633324 | 0.37446502 | -0.0035198571 | 0.00058664285 | 2.5173 | 17.35609
71.930664 | -31.675636 | 0.37437847 | -0.0035212813 | 0.0005868802 | 2.520667 | 17.3793
71.980469 | -31.697189 | 0.37442675 | -0.0035274744 | 0.0005879124 | 2.522382 | 17.39113
72.030273 | -31.712496 | 0.37441719 | -0.0035268543 | 0.00058780905 | 2.5236 | 17.39953
72.080078 | -31.725719 | 0.37434778 | -0.0035292448 | 0.0005882075 | 2.524653 | 17.40678
72.129883 | -31.743938 | 0.37436765 | -0.0035333217 | 0.00058888695 | 2.526102 | 17.41678
72.179688 | -31.780128 | 0.37432265 | -0.0035354258 | 0.0005892376 | 2.528982 | 17.43663
72.229492 | -31.801292 | 0.37438467 | -0.0035378875 | 0.0005896479 | 2.530666 | 17.44825
72.279297 | -31.812963 | 0.37434363 | -0.0035393178 | 0.0005898863 | 2.531595 | 17.45465
72.329102 | -31.855297 | 0.37434393 | -0.0035446405 | 0.0005907734 | 2.534964 | 17.47788
72.378906 | -31.863127 | 0.37429273 | -0.0035447776 | 0.0005907963 | 2.535587 | 17.48217
72.428711 | -31.870996 | 0.37422052 | -0.0035472214 | 0.0005912036 | 2.536213 | 17.48649
72.478516 | -31.893972 | 0.37427253 | -0.0035508093 | 0.00059180155 | 2.538042 | 17.4991
72.52832 | -31.920736 | 0.37423939 | -0.0035534499 | 0.00059224165 | 2.540171 | 17.51378
72.578125 | -31.94788 | 0.37426332 | -0.0035580217 | 0.0005930036 | 2.542332 | 17.52867
72.62793 | -31.980698 | 0.37426534 | -0.003562337 | 0.0005937228 | 2.544943 | 17.54668
72.677734 | -32.001572 | 0.374089 | -0.0035619198 | 0.0005936533 | 2.546604 | 17.55813
72.727539 | -32.028915 | 0.37410849 | -0.0035663545 | 0.0005943924 | 2.54878 | 17.57313
72.777344 | -32.044559 | 0.37417927 | -0.0035675408 | 0.0005945901 | 2.550025 | 17.58172
72.827148 | -32.071785 | 0.37410322 | -0.0035711348 | 0.0005951891 | 2.552192 | 17.59666
72.876953 | -32.082405 | 0.37415004 | -0.0035729466 | 0.0005954911 | 2.553037 | 17.60248
72.926758 | -32.114521 | 0.3741484 | -0.0035755276 | 0.0005959213 | 2.555592 | 17.6201
72.976563 | -32.107155 | 0.37409797 | -0.0035779832 | 0.0005963305 | 2.555006 | 17.61606
73.026367 | -32.113213 | 0.37411079 | -0.0035768389 | 0.0005961398 | 2.555488 | 17.61939
73.076172 | -32.177238 | 0.37399772 | -0.0035845875 | 0.00059743125 | 2.560583 | 17.65451
73.125977 | -32.189331 | 0.37401363 | -0.0035858869 | 0.0005976478 | 2.561546 | 17.66115
73.175781 | -32.211491 | 0.37401718 | -0.0035880089 | 0.0005980015 | 2.563309 | 17.67331
73.225586 | -32.23629 | 0.37399504 | -0.0035923242 | 0.0005987207 | 2.565282 | 17.68691
73.275391 | -32.254425 | 0.37402037 | -0.0035945475 | 0.00059909125 | 2.566726 | 17.69686
73.325195 | -32.285358 | 0.37394929 | -0.0035958944 | 0.0005993157 | 2.569187 | 17.71384
73.375 | -32.303074 | 0.37392592 | -0.003599125 | 0.0005998542 | 2.570597 | 17.72356
73.424805 | -32.312836 | 0.37392801 | -0.003602183 | 0.0006003638 | 2.571374 | 17.72891
73.474609 | -32.331085 | 0.37392578 | -0.0036031066 | 0.0006005178 | 2.572826 | 17.73892
73.524414 | -32.381767 | 0.37388659 | -0.0036080002 | 0.0006013334 | 2.576859 | 17.76673
73.574219 | -32.407375 | 0.37394947 | -0.0036117076 | 0.0006019513 | 2.578897 | 17.78078
73.624023 | -32.404377 | 0.37383041 | -0.0036104561 | 0.0006017427 | 2.578658 | 17.77914
73.673828 | -32.436302 | 0.37374669 | -0.003614974 | 0.0006024957 | 2.581199 | 17.79665
73.723633 | -32.479492 | 0.37373155 | -0.0036189854 | 0.0006031642 | 2.584636 | 17.82035
73.773438 | -32.49765 | 0.37380993 | -0.0036221622 | 0.0006036937 | 2.586081 | 17.83031
73.823242 | -32.506058 | 0.37370509 | -0.0036230979 | 0.00060384965 | 2.58675 | 17.83493
73.873047 | -32.509781 | 0.37377369 | -0.0036257864 | 0.0006042977 | 2.587046 | 17.83697
73.922852 | -32.533894 | 0.37372652 | -0.0036276993 | 0.00060461655 | 2.588965 | 17.8502
73.972656 | -32.541676 | 0.3736921 | -0.0036307455 | 0.00060512425 | 2.589584 | 17.85447
74.022461 | -32.580666 | 0.37370899 | -0.0036351383 | 0.0006058564 | 2.592687 | 17.87586
74.072266 | -32.612331 | 0.37369183 | -0.0036376 | 0.0006062667 | 2.595207 | 17.89323
74.12207 | -32.618443 | 0.37372097 | -0.0036391257 | 0.00060652095 | 2.595693 | 17.89659
74.171875 | -32.633694 | 0.37368539 | -0.0036415397 | 0.0006069233 | 2.596907 | 17.90496
74.22168 | -32.661243 | 0.3735953 | -0.0036439239 | 0.00060732065 | 2.599099 | 17.92007
74.271484 | -32.672882 | 0.37362316 | -0.0036450205 | 0.0006075034 | 2.600025 | 17.92646
74.321289 | -32.711781 | 0.37359741 | -0.0036503733 | 0.00060839555 | 2.603121 | 17.9478
74.371094 | -32.746719 | 0.37362456 | -0.003653592 | 0.000608932 | 2.605901 | 17.96697
74.420898 | -32.764072 | 0.37357312 | -0.0036572933 | 0.0006095489 | 2.607282 | 17.97649
74.470703 | -32.770767 | 0.37351987 | -0.0036566735 | 0.0006094456 | 2.607815 | 17.98016
74.520508 | -32.789757 | 0.37359568 | -0.0036568225 | 0.0006094704 | 2.609326 | 17.99058
74.570313 | -32.794678 | 0.37348425 | -0.0036632358 | 0.0006105393 | 2.609718 | 17.99328
74.620117 | -32.850506 | 0.37358582 | -0.003666705 | 0.0006111175 | 2.61416 | 18.02391
74.669922 | -32.877369 | 0.3734417 | -0.0036674559 | 0.00061124265 | 2.616298 | 18.03865
74.719727 | -32.896343 | 0.37347272 | -0.0036697744 | 0.0006116291 | 2.617808 | 18.04906
74.769531 | -32.920696 | 0.37343043 | -0.0036716578 | 0.000611943 | 2.619746 | 18.06242
74.819336 | -32.934582 | 0.37346336 | -0.003675103 | 0.0006125172 | 2.620851 | 18.07004
74.869141 | -32.960861 | 0.37334937 | -0.003679645 | 0.0006132742 | 2.622942 | 18.08446
74.918945 | -32.984871 | 0.37339288 | -0.003682941 | 0.0006138235 | 2.624853 | 18.09763
74.96875 | -32.991974 | 0.37334743 | -0.0036846339 | 0.00061410565 | 2.625418 | 18.10153
75.018555 | -33.008331 | 0.3733933 | -0.0036848844 | 0.0006141474 | 2.62672 | 18.11051
75.068359 | -33.027187 | 0.3733241 | -0.0036886872 | 0.0006147812 | 2.62822 | 18.12085
75.118164 | -33.03801 | 0.37332034 | -0.0036886809 | 0.00061478015 | 2.629081 | 18.12679
75.167969 | -33.068336 | 0.37331179 | -0.0036940575 | 0.00061567625 | 2.631495 | 18.14343
75.217773 | -33.105656 | 0.37329575 | -0.0036982954 | 0.0006163826 | 2.634464 | 18.1639
75.267578 | -33.134537 | 0.37325898 | -0.0036998331 | 0.00061663885 | 2.636763 | 18.17975
75.317383 | -33.149715 | 0.37327814 | -0.0037037611 | 0.0006172935 | 2.637971 | 18.18808
75.367188 | -33.186234 | 0.37321261 | -0.0037071705 | 0.00061786175 | 2.640877 | 18.20811
75.416992 | -33.186958 | 0.3732301 | -0.0037107051 | 0.00061845085 | 2.640934 | 18.20851
75.466797 | -33.196918 | 0.37316465 | -0.0037117065 | 0.00061861775 | 2.641727 | 18.21398
75.516602 | -33.251335 | 0.3732453 | -0.0037144483 | 0.0006190747 | 2.646057 | 18.24383
75.566406 | -33.284367 | 0.37320334 | -0.0037177741 | 0.000619629 | 2.648686 | 18.26196
75.616211 | -33.307167 | 0.37314391 | -0.0037220835 | 0.00062034725 | 2.6505 | 18.27447
75.666016 | -33.306885 | 0.37308562 | -0.0037223934 | 0.0006203989 | 2.650478 | 18.27431
75.71582 | -33.340313 | 0.37319139 | -0.0037254631 | 0.0006209105 | 2.653138 | 18.29265
75.765625 | -33.33432 | 0.37307742 | -0.003727555 | 0.0006212592 | 2.652661 | 18.28936
75.81543 | -33.353523 | 0.37303907 | -0.0037285744 | 0.0006214291 | 2.654189 | 18.2999
75.865234 | -33.37495 | 0.37306255 | -0.0037308217 | 0.0006218036 | 2.655894 | 18.31166
75.915039 | -33.400734 | 0.3730441 | -0.0037344038 | 0.0006224006 | 2.657946 | 18.3258
75.964844 | -33.420464 | 0.37308437 | -0.0037350713 | 0.0006225119 | 2.659516 | 18.33663
76.014648 | -33.445152 | 0.37296873 | -0.0037413775 | 0.0006235629 | 2.661481 | 18.35017
76.064453 | -33.469383 | 0.37300715 | -0.0037432255 | 0.0006238709 | 2.663409 | 18.36347
76.114258 | -33.500416 | 0.37296236 | -0.0037467596 | 0.0006244599 | 2.665878 | 18.3805
76.164063 | -33.532707 | 0.37299663 | -0.0037511766 | 0.0006251961 | 2.668448 | 18.39821
76.213867 | -33.566006 | 0.37285215 | -0.00375368 | 0.0006256133 | 2.671098 | 18.41648
76.263672 | -33.556324 | 0.37285772 | -0.0037541685 | 0.00062569475 | 2.670327 | 18.41117
76.313477 | -33.594921 | 0.3728815 | -0.0037566065 | 0.0006261011 | 2.673399 | 18.43235
76.363281 | -33.620644 | 0.37280399 | -0.0037608803 | 0.0006268134 | 2.675446 | 18.44646
76.413086 | -33.628593 | 0.37286437 | -0.0037622689 | 0.0006270448 | 2.676078 | 18.45082
76.462891 | -33.659924 | 0.37288797 | -0.0037658154 | 0.0006276359 | 2.678572 | 18.46801
76.512695 | -33.675846 | 0.37279624 | -0.0037695288 | 0.0006282548 | 2.679839 | 18.47675
76.5625 | -33.715351 | 0.37286979 | -0.0037720441 | 0.000628674 | 2.682982 | 18.49842
76.612305 | -33.720074 | 0.37272573 | -0.00377447 | 0.0006290783 | 2.683358 | 18.50101
76.662109 | -33.747559 | 0.37279737 | -0.0037753582 | 0.0006292264 | 2.685545 | 18.51609
76.711914 | -33.760338 | 0.3727999 | -0.0037793578 | 0.000629893 | 2.686562 | 18.52311
76.761719 | -33.795223 | 0.37279576 | -0.0037820817 | 0.00063034695 | 2.689338 | 18.54225
76.811523 | -33.818386 | 0.37274668 | -0.0037860512 | 0.0006310085 | 2.691182 | 18.55495
76.861328 | -33.844727 | 0.37271589 | -0.003789556 | 0.0006315927 | 2.693278 | 18.56941
76.911133 | -33.854298 | 0.37272531 | -0.0037895259 | 0.00063158765 | 2.694039 | 18.57466
76.960938 | -33.892475 | 0.37270835 | -0.0037938473 | 0.0006323079 | 2.697077 | 18.5956
77.010742 | -33.903877 | 0.37272161 | -0.0037963388 | 0.0006327231 | 2.697985 | 18.60186
77.060547 | -33.923542 | 0.37260473 | -0.0037994564 | 0.0006332427 | 2.69955 | 18.61265
77.110352 | -33.937748 | 0.37263817 | -0.0038023409 | 0.0006337235 | 2.70068 | 18.62044
77.160156 | -33.955235 | 0.37263492 | -0.0038030029 | 0.0006338338 | 2.702072 | 18.63004
77.209961 | -33.9697 | 0.3725903 | -0.003804642 | 0.000634107 | 2.703223 | 18.63797
77.259766 | -34.021614 | 0.37254223 | -0.0038088381 | 0.00063480635 | 2.707354 | 18.66646
77.30957 | -34.029194 | 0.37257236 | -0.0038123964 | 0.0006353994 | 2.707957 | 18.67062
77.359375 | -34.059593 | 0.37259156 | -0.003815037 | 0.0006358395 | 2.710376 | 18.6873
77.40918 | -34.086426 | 0.37247673 | -0.0038188158 | 0.0006364693 | 2.712512 | 18.70202
77.458984 | -34.107029 | 0.37248281 | -0.0038203239 | 0.00063672065 | 2.714151 | 18.71332
77.508789 | -34.107769 | 0.37246719 | -0.0038230182 | 0.0006371697 | 2.71421 | 18.71373
77.558594 | -34.135078 | 0.3724699 | -0.0038260221 | 0.00063767035 | 2.716383 | 18.72871
77.608398 | -34.152084 | 0.37241212 | -0.0038283647 | 0.0006380608 | 2.717736 | 18.73804
77.658203 | -34.190002 | 0.37240708 | -0.0038329661 | 0.0006388277 | 2.720754 | 18.75885
77.708008 | -34.215302 | 0.37242469 | -0.0038361787 | 0.0006393631 | 2.722767 | 18.77273
77.757813 | -34.22261 | 0.37240037 | -0.003840232 | 0.0006400387 | 2.723349 | 18.77674
77.807617 | -34.266685 | 0.37235242 | -0.0038423538 | 0.0006403923 | 2.726856 | 18.80092
77.857422 | -34.283813 | 0.37236071 | -0.0038429557 | 0.0006404926 | 2.728219 | 18.81032
77.907227 | -34.299591 | 0.37235796 | -0.0038446486 | 0.0006407748 | 2.729475 | 18.81897
77.957031 | -34.31855 | 0.3723436 | -0.0038482607 | 0.0006413768 | 2.730983 | 18.82938
78.006836 | -34.338558 | 0.37234521 | -0.0038502633 | 0.00064171055 | 2.732576 | 18.84035
78.056641 | -34.360146 | 0.37231538 | -0.0038543402 | 0.00064239 | 2.734294 | 18.8522
78.106445 | -34.393578 | 0.37221211 | -0.0038567302 | 0.0006427884 | 2.736954 | 18.87054
78.15625 | -34.416828 | 0.37227786 | -0.0038589716 | 0.0006431619 | 2.738804 | 18.8833
78.206055 | -34.439587 | 0.37223551 | -0.0038617908 | 0.0006436318 | 2.740615 | 18.89579
78.255859 | -34.467831 | 0.37218529 | -0.0038650394 | 0.0006441732 | 2.742863 | 18.91128
78.305664 | -34.469879 | 0.37217951 | -0.003865099 | 0.0006441832 | 2.743026 | 18.91241
78.355469 | -34.478504 | 0.37227386 | -0.0038670897 | 0.00064451495 | 2.743712 | 18.91714
78.405273 | -34.511806 | 0.37223691 | -0.0038713992 | 0.0006452332 | 2.746362 | 18.93541
78.455078 | -34.548283 | 0.37215123 | -0.0038738311 | 0.0006456385 | 2.749265 | 18.95542
78.504883 | -34.580601 | 0.37214988 | -0.0038790465 | 0.00064650775 | 2.751837 | 18.97315
78.554688 | -34.583878 | 0.3721185 | -0.0038785338 | 0.0006464223 | 2.752098 | 18.97495
78.604492 | -34.60453 | 0.37209061 | -0.0038838862 | 0.0006473144 | 2.753741 | 18.98628
78.654297 | -34.61684 | 0.37209454 | -0.0038858296 | 0.0006476383 | 2.754721 | 18.99304
78.704102 | -34.63002 | 0.372022 | -0.0038844643 | 0.0006474107 | 2.755769 | 19.00027
78.753906 | -34.637848 | 0.37208691 | -0.0038878736 | 0.0006479789 | 2.756392 | 19.00456
78.803711 | -34.671463 | 0.37200221 | -0.0038921058 | 0.0006486843 | 2.759067 | 19.02301
78.853516 | -34.693695 | 0.37204659 | -0.0038949072 | 0.0006491512 | 2.760837 | 19.03521
78.90332 | -34.707043 | 0.37204599 | -0.0038971603 | 0.0006495267 | 2.761899 | 19.04253
78.953125 | -34.75238 | 0.37192646 | -0.0039004683 | 0.00065007805 | 2.765507 | 19.0674
79.00293 | -34.766762 | 0.37200379 | -0.003902918 | 0.0006504863 | 2.766651 | 19.07529
79.052734 | -34.789398 | 0.37197456 | -0.0039064763 | 0.0006510794 | 2.768452 | 19.08771
79.102539 | -34.811897 | 0.37196231 | -0.0039086938 | 0.000651449 | 2.770243 | 19.10006
79.152344 | -34.857388 | 0.37196562 | -0.0039129914 | 0.0006521652 | 2.773863 | 19.12502
79.202148 | -34.881721 | 0.37192807 | -0.003914535 | 0.0006524225 | 2.775799 | 19.13837
79.251953 | -34.882065 | 0.37187204 | -0.0039159837 | 0.00065266395 | 2.775827 | 19.13856
79.301758 | -34.903397 | 0.37187937 | -0.0039199055 | 0.0006533176 | 2.777524 | 19.15026
79.351563 | -34.933731 | 0.37183771 | -0.003921485 | 0.0006535808 | 2.779938 | 19.1669
79.401367 | -34.960827 | 0.37181461 | -0.003924638 | 0.0006541063 | 2.782094 | 19.18177
79.451172 | -34.971012 | 0.37179422 | -0.003927046 | 0.0006545077 | 2.782905 | 19.18736
79.500977 | -34.994236 | 0.37175441 | -0.0039306106 | 0.0006551018 | 2.784753 | 19.2001
79.550781 | -35.009949 | 0.37182394 | -0.0039317189 | 0.0006552865 | 2.786003 | 19.20872
79.600586 | -35.037109 | 0.37178892 | -0.0039336919 | 0.0006556153 | 2.788165 | 19.22362
79.650391 | -35.043598 | 0.37170076 | -0.0039366065 | 0.0006561011 | 2.788681 | 19.22718
79.700195 | -35.071976 | 0.37168282 | -0.0039396342 | 0.0006566057 | 2.790939 | 19.24275
79.75 | -35.118298 | 0.37167054 | -0.0039427993 | 0.0006571332 | 2.794625 | 19.26817
79.799805 | -35.12772 | 0.37175375 | -0.0039438666 | 0.0006573111 | 2.795375 | 19.27334
79.849609 | -35.13084 | 0.37169731 | -0.0039466857 | 0.00065778095 | 2.795623 | 19.27505
79.899414 | -35.155716 | 0.3716408 | -0.00394938 | 0.00065823 | 2.797603 | 19.2887
79.949219 | -35.168468 | 0.37164688 | -0.0039513707 | 0.0006585618 | 2.798618 | 19.2957
79.999023 | -35.214684 | 0.37167186 | -0.0039559123 | 0.0006593187 | 2.802296 | 19.32105
80.048828 | -35.231274 | 0.37160483 | -0.0039592446 | 0.0006598741 | 2.803616 | 19.33016
80.098633 | -35.254169 | 0.37160936 | -0.0039621592 | 0.0006603599 | 2.805438 | 19.34272
80.148438 | -35.267994 | 0.37145975 | -0.0039632795 | 0.0006605466 | 2.806538 | 19.3503
80.198242 | -35.277946 | 0.37152267 | -0.0039660572 | 0.0006610095 | 2.80733 | 19.35576
80.248047 | -35.323757 | 0.37147316 | -0.0039694249 | 0.0006615708 | 2.810975 | 19.3809
80.297852 | -35.355312 | 0.37147042 | -0.0039738002 | 0.0006623 | 2.813486 | 19.39821
80.347656 | -35.367645 | 0.37146184 | -0.0039751348 | 0.0006625225 | 2.814468 | 19.40498
80.397461 | -35.381863 | 0.37142885 | -0.003982502 | 0.0006637503 | 2.815599 | 19.41278
80.447266 | -35.40173 | 0.37150091 | -0.0039805295 | 0.0006634216 | 2.81718 | 19.42368
80.49707 | -35.428886 | 0.37145135 | -0.0039823055 | 0.0006637176 | 2.819341 | 19.43858
80.546875 | -35.445736 | 0.37136367 | -0.0039852797 | 0.0006642133 | 2.820682 | 19.44782
80.59668 | -35.461876 | 0.37139443 | -0.0039882837 | 0.00066471395 | 2.821966 | 19.45668
80.646484 | -35.47044 | 0.37141988 | -0.003992307 | 0.0006653845 | 2.822648 | 19.46138
80.696289 | -35.50396 | 0.37141123 | -0.0039929566 | 0.0006654928 | 2.825315 | 19.47977
80.746094 | -35.531803 | 0.37137699 | -0.0039964379 | 0.000666073 | 2.827531 | 19.49505
80.795898 | -35.550117 | 0.37128234 | -0.0039990782 | 0.000666513 | 2.828988 | 19.50509
80.845703 | -35.574604 | 0.3713553 | -0.0040017306 | 0.0006669551 | 2.830937 | 19.51853
80.895508 | -35.611843 | 0.37128532 | -0.0040058792 | 0.0006676465 | 2.8339 | 19.53896
80.945313 | -35.627472 | 0.37124416 | -0.0040068449 | 0.0006678075 | 2.835144 | 19.54754
80.995117 | -35.645981 | 0.37125659 | -0.0040088831 | 0.0006681472 | 2.836617 | 19.55769
81.044922 | -35.694527 | 0.37126642 | -0.0040148674 | 0.0006691446 | 2.84048 | 19.58433
81.094727 | -35.702457 | 0.37124363 | -0.0040157735 | 0.0006692956 | 2.841111 | 19.58868
81.144531 | -35.723911 | 0.37122065 | -0.0040167156 | 0.0006694526 | 2.842819 | 19.60045
81.194336 | -35.734837 | 0.37126109 | -0.0040207682 | 0.000670128 | 2.843688 | 19.60644
81.244141 | -35.765572 | 0.37119755 | -0.0040258053 | 0.00067096755 | 2.846134 | 19.62331
81.293945 | -35.788601 | 0.37114507 | -0.0040283678 | 0.0006713946 | 2.847966 | 19.63594
81.34375 | -35.786015 | 0.37110898 | -0.0040296256 | 0.0006716043 | 2.847761 | 19.63452
81.393555 | -35.831398 | 0.37115026 | -0.004032868 | 0.0006721447 | 2.851372 | 19.65942
81.443359 | -35.85384 | 0.37108245 | -0.0040368321 | 0.00067280535 | 2.853158 | 19.67174
81.493164 | -35.874699 | 0.37115216 | -0.0040382086 | 0.0006730348 | 2.854818 | 19.68318
81.542969 | -35.895771 | 0.37107539 | -0.0040398538 | 0.000673309 | 2.856495 | 19.69474
81.592773 | -35.919579 | 0.37098512 | -0.0040437817 | 0.0006739636 | 2.858389 | 19.7078
81.642578 | -35.967457 | 0.37104669 | -0.0040477393 | 0.0006746232 | 2.862199 | 19.73407
81.692383 | -35.971455 | 0.37109178 | -0.0040515065 | 0.0006752511 | 2.862517 | 19.73627
81.742188 | -35.988129 | 0.37107036 | -0.0040532826 | 0.0006755471 | 2.863844 | 19.74542
81.791992 | -36.024178 | 0.37099448 | -0.0040564658 | 0.0006760776 | 2.866713 | 19.76519
81.841797 | -36.037804 | 0.37095523 | -0.0040572998 | 0.0006762166 | 2.867797 | 19.77267
81.891602 | -36.05265 | 0.37094191 | -0.0040619909 | 0.0006769985 | 2.868979 | 19.78082
81.941406 | -36.077271 | 0.37098759 | -0.0040617287 | 0.0006769548 | 2.870938 | 19.79432
81.991211 | -36.084019 | 0.37092587 | -0.0040671588 | 0.0006778598 | 2.871475 | 19.79803
82.041016 | -36.09985 | 0.37098408 | -0.0040692687 | 0.00067821145 | 2.872735 | 19.80671
82.09082 | -36.131039 | 0.3708688 | -0.0040721297 | 0.0006786883 | 2.875217 | 19.82383
82.140625 | -36.153427 | 0.37094569 | -0.0040747165 | 0.0006791194 | 2.876998 | 19.83611
82.19043 | -36.170879 | 0.37088731 | -0.0040762601 | 0.0006793767 | 2.878387 | 19.84568
82.240234 | -36.194477 | 0.37087339 | -0.0040792646 | 0.0006798774 | 2.880265 | 19.85863
82.290039 | -36.220863 | 0.37080127 | -0.0040810225 | 0.0006801704 | 2.882365 | 19.87311
82.339844 | -36.243076 | 0.37082237 | -0.0040847836 | 0.0006807973 | 2.884132 | 19.8853
82.389648 | -36.258469 | 0.3707546 | -0.0040860297 | 0.00068100495 | 2.885357 | 19.89374
82.439453 | -36.276199 | 0.37075737 | -0.0040898919 | 0.00068164865 | 2.886768 | 19.90347
82.489258 | -36.33305 | 0.37065452 | -0.0040946901 | 0.00068244835 | 2.891292 | 19.93466
82.539063 | -36.346867 | 0.37067214 | -0.004096806 | 0.000682801 | 2.892392 | 19.94224
82.588867 | -36.361187 | 0.37071788 | -0.0040973187 | 0.00068288645 | 2.893531 | 19.9501
82.638672 | -36.3936 | 0.37070855 | -0.0041005611 | 0.00068342685 | 2.896111 | 19.96788
82.688477 | -36.400108 | 0.37073478 | -0.0041037677 | 0.0006839613 | 2.896629 | 19.97145
82.738281 | -36.409992 | 0.37065724 | -0.0041049304 | 0.0006841551 | 2.897415 | 19.97688
82.788086 | -36.443962 | 0.37067312 | -0.0041095195 | 0.0006849199 | 2.900118 | 19.99551
82.837891 | -36.488007 | 0.37064511 | -0.0041130958 | 0.000685516 | 2.903623 | 20.01968
82.887695 | -36.502262 | 0.3705796 | -0.0041152001 | 0.0006858667 | 2.904758 | 20.0275
82.9375 | -36.53183 | 0.37060073 | -0.0041176914 | 0.0006862819 | 2.907111 | 20.04373
82.987305 | -36.531002 | 0.37060669 | -0.0041180491 | 0.0006863415 | 2.907045 | 20.04327
83.037109 | -36.535694 | 0.37054092 | -0.0041212379 | 0.000686873 | 2.907418 | 20.04585
83.086914 | -36.56472 | 0.3706286 | -0.004123908 | 0.000687318 | 2.909728 | 20.06177
83.136719 | -36.591301 | 0.37058371 | -0.0041254279 | 0.0006875713 | 2.911843 | 20.07635
83.186523 | -36.611538 | 0.37059918 | -0.0041282056 | 0.0006880343 | 2.913454 | 20.08746
83.236328 | -36.634544 | 0.37049884 | -0.0041336059 | 0.0006889343 | 2.915284 | 20.10008
83.286133 | -36.6436 | 0.37050149 | -0.0041362881 | 0.00068938135 | 2.916005 | 20.10505
83.335938 | -36.686317 | 0.37047037 | -0.004140961 | 0.0006901602 | 2.919404 | 20.12849
83.385742 | -36.713505 | 0.37040567 | -0.0041433452 | 0.0006905575 | 2.921568 | 20.1434
83.435547 | -36.717915 | 0.37045333 | -0.0041449307 | 0.0006908218 | 2.921919 | 20.14582
83.485352 | -36.734467 | 0.3703979 | -0.0041455626 | 0.0006909271 | 2.923236 | 20.1549
83.535156 | -36.753418 | 0.37036121 | -0.0041475119 | 0.000691252 | 2.924744 | 20.1653
83.584961 | -36.787548 | 0.37041301 | -0.0041508973 | 0.0006918162 | 2.92746 | 20.18403
83.634766 | -36.813221 | 0.37044862 | -0.0041534901 | 0.00069224835 | 2.929503 | 20.19811
83.68457 | -36.834068 | 0.37034729 | -0.004159057 | 0.0006931762 | 2.931162 | 20.20955
83.734375 | -36.884731 | 0.37029731 | -0.0041640401 | 0.0006940067 | 2.935194 | 20.23735
83.78418 | -36.885387 | 0.370314 | -0.0041634259 | 0.0006939043 | 2.935246 | 20.23771
83.833984 | -36.901073 | 0.37029001 | -0.0041665253 | 0.0006944209 | 2.936494 | 20.24632
83.883789 | -36.913937 | 0.37030932 | -0.0041690054 | 0.0006948342 | 2.937518 | 20.25337
83.933594 | -36.931854 | 0.37020981 | -0.0041709361 | 0.000695156 | 2.938944 | 20.2632
83.983398 | -36.96336 | 0.37020609 | -0.0041736602 | 0.00069561 | 2.941451 | 20.28049
84.033203 | -36.993721 | 0.37021953 | -0.0041771587 | 0.0006961931 | 2.943867 | 20.29715
84.083008 | -37.006119 | 0.37017149 | -0.004180056 | 0.000696676 | 2.944853 | 20.30395
84.132813 | -37.027649 | 0.37017852 | -0.0041822195 | 0.0006970366 | 2.946567 | 20.31576
84.182617 | -37.044395 | 0.37023598 | -0.0041867732 | 0.0006977955 | 2.947899 | 20.32495
84.232422 | -37.069099 | 0.37015873 | -0.0041875066 | 0.0006979178 | 2.949865 | 20.33851
84.282227 | -37.088058 | 0.37014899 | -0.0041912082 | 0.0006985347 | 2.951374 | 20.34891
84.332031 | -37.112549 | 0.37010443 | -0.0041939495 | 0.0006989916 | 2.953323 | 20.36235
84.381836 | -37.149929 | 0.37004846 | -0.0041980147 | 0.0006996691 | 2.956297 | 20.38285
84.431641 | -37.158825 | 0.37003449 | -0.0041979849 | 0.00069966415 | 2.957005 | 20.38774
84.481445 | -37.172581 | 0.37015158 | -0.0042020557 | 0.0007003426 | 2.9581 | 20.39528
84.53125 | -37.195927 | 0.37009758 | -0.0042036772 | 0.0007006129 | 2.959958 | 20.40809
84.581055 | -37.242504 | 0.37009963 | -0.0042086663 | 0.0007014444 | 2.963664 | 20.43365
84.630859 | -37.266361 | 0.37002531 | -0.0042109308 | 0.0007018218 | 2.965563 | 20.44674
84.680664 | -37.26965 | 0.37003431 | -0.0042113899 | 0.0007018983 | 2.965825 | 20.44854
84.730469 | -37.292641 | 0.36989662 | -0.0042166291 | 0.0007027715 | 2.967654 | 20.46116
84.780273 | -37.317013 | 0.36996809 | -0.0042228224 | 0.0007038037 | 2.969594 | 20.47453
84.830078 | -37.342167 | 0.36996222 | -0.0042220773 | 0.00070367955 | 2.971595 | 20.48833
84.879883 | -37.3549 | 0.36993933 | -0.0042236927 | 0.0007039488 | 2.972608 | 20.49531
84.929688 | -37.382198 | 0.36992872 | -0.0042271791 | 0.00070452985 | 2.974781 | 20.51029
84.979492 | -37.39526 | 0.36991119 | -0.004227811 | 0.0007046352 | 2.97582 | 20.51746
85.029297 | -37.419533 | 0.36987144 | -0.0042301002 | 0.0007050167 | 2.977752 | 20.53078
85.079102 | -37.420639 | 0.36977714 | -0.0042333663 | 0.00070556105 | 2.97784 | 20.53138
85.128906 | -37.444138 | 0.36985758 | -0.0042373058 | 0.0007062176 | 2.97971 | 20.54428
85.178711 | -37.476898 | 0.36982504 | -0.0042426409 | 0.0007071068 | 2.982317 | 20.56225
85.228516 | -37.504177 | 0.36988664 | -0.0042442139 | 0.000707369 | 2.984488 | 20.57722
85.27832 | -37.530655 | 0.36978653 | -0.0042448221 | 0.00070747035 | 2.986595 | 20.59175
85.328125 | -37.557652 | 0.36979014 | -0.0042517544 | 0.0007086257 | 2.988743 | 20.60656
85.37793 | -37.575546 | 0.36968884 | -0.0042500612 | 0.0007083435 | 2.990167 | 20.61638
85.427734 | -37.596973 | 0.36973807 | -0.0042542992 | 0.0007090499 | 2.991872 | 20.62813
85.477539 | -37.616459 | 0.36975226 | -0.0042570112 | 0.0007095019 | 2.993423 | 20.63882
85.527344 | -37.644123 | 0.36970457 | -0.0042596222 | 0.000709937 | 2.995624 | 20.654
85.577148 | -37.680775 | 0.36972383 | -0.0042648851 | 0.0007108142 | 2.998541 | 20.67411
85.626953 | -37.70409 | 0.36961815 | -0.0042658923 | 0.00071098205 | 3.000396 | 20.6869
85.676758 | -37.723812 | 0.36967105 | -0.0042700768 | 0.0007116795 | 3.001966 | 20.69772
85.726563 | -37.739624 | 0.36961976 | -0.0042716623 | 0.0007119437 | 3.003224 | 20.7064
85.776367 | -37.763813 | 0.36960423 | -0.0042740824 | 0.0007123471 | 3.005149 | 20.71967
85.826172 | -37.796955 | 0.36964521 | -0.0042764666 | 0.0007127444 | 3.007786 | 20.73785
85.875977 | -37.812828 | 0.36967787 | -0.0042798817 | 0.0007133136 | 3.009049 | 20.74656
85.925781 | -37.820572 | 0.36957073 | -0.0042833565 | 0.00071389275 | 3.009665 | 20.75081
85.975586 | -37.840435 | 0.36959147 | -0.0042868671 | 0.00071447785 | 3.011246 | 20.76171
86.025391 | -37.864193 | 0.36966637 | -0.0042872964 | 0.0007145494 | 3.013137 | 20.77475
86.075195 | -37.890633 | 0.3694624 | -0.0042919815 | 0.00071533025 | 3.015241 | 20.78925
86.125 | -37.903957 | 0.36958668 | -0.0042937575 | 0.00071562625 | 3.016301 | 20.79656
86.174805 | -37.932682 | 0.3694976 | -0.0042983647 | 0.0007163941 | 3.018587 | 20.81232
86.224609 | -37.97113 | 0.36946699 | -0.0043021142 | 0.000717019 | 3.021647 | 20.83342
86.274414 | -37.984364 | 0.36948568 | -0.0043035983 | 0.0007172664 | 3.0227 | 20.84068
86.324219 | -37.992962 | 0.36945441 | -0.0043039322 | 0.000717322 | 3.023384 | 20.8454
86.374023 | -38.002338 | 0.3694188 | -0.0043057678 | 0.000717628 | 3.02413 | 20.85054
86.423828 | -38.023243 | 0.36942109 | -0.0043081581 | 0.00071802635 | 3.025794 | 20.86201
86.473633 | -38.056095 | 0.36948878 | -0.0043127416 | 0.0007187903 | 3.028408 | 20.88004
86.523438 | -38.081661 | 0.36940661 | -0.0043153167 | 0.00071921945 | 3.030442 | 20.89406
86.573242 | -38.102528 | 0.36934054 | -0.0043192208 | 0.0007198701 | 3.032103 | 20.90551
86.623047 | -38.130859 | 0.36939958 | -0.0043215272 | 0.0007202545 | 3.034357 | 20.92106
86.672852 | -38.152531 | 0.36930123 | -0.0043239892 | 0.0007206649 | 3.036082 | 20.93295
86.722656 | -38.161236 | 0.36932385 | -0.004326737 | 0.0007211228 | 3.036775 | 20.93772
86.772461 | -38.191475 | 0.36921442 | -0.0043292046 | 0.0007215341 | 3.039181 | 20.95431
86.822266 | -38.205036 | 0.36934808 | -0.0043323101 | 0.0007220517 | 3.04026 | 20.96175
86.87207 | -38.236832 | 0.36921704 | -0.0043346584 | 0.0007224431 | 3.04279 | 20.9792
86.921875 | -38.271587 | 0.3692376 | -0.0043393611 | 0.00072322685 | 3.045556 | 20.99827
86.97168 | -38.286705 | 0.36920059 | -0.0043424247 | 0.00072373745 | 3.046759 | 21.00656
87.021484 | -38.31007 | 0.36925793 | -0.0043459772 | 0.0007243295 | 3.048619 | 21.01938
87.071289 | -38.326054 | 0.36924234 | -0.0043459116 | 0.0007243186 | 3.04989 | 21.02815
87.121094 | -38.352573 | 0.3692134 | -0.0043507637 | 0.0007251273 | 3.052001 | 21.0427
87.170898 | -38.384335 | 0.3691932 | -0.0043524206 | 0.0007254034 | 3.054528 | 21.06013
87.220703 | -38.415573 | 0.36911955 | -0.0043555256 | 0.0007259209 | 3.057014 | 21.07727
87.270508 | -38.411144 | 0.36914554 | -0.004357487 | 0.0007262478 | 3.056662 | 21.07484
87.320313 | -38.43177 | 0.36908883 | -0.0043603005 | 0.00072671675 | 3.058303 | 21.08616
87.370117 | -38.45446 | 0.36907583 | -0.0043632207 | 0.00072720345 | 3.060109 | 21.0986
87.419922 | -38.485535 | 0.36913162 | -0.0043660519 | 0.0007276753 | 3.062582 | 21.11565
87.469727 | -38.516178 | 0.36903918 | -0.0043688416 | 0.0007281403 | 3.06502 | 21.13247
87.519531 | -38.548168 | 0.36902827 | -0.0043708445 | 0.0007284741 | 3.067566 | 21.15002
87.569336 | -38.560883 | 0.36902529 | -0.0043782829 | 0.0007297138 | 3.068578 | 21.15699
87.619141 | -38.580467 | 0.36897185 | -0.0043780925 | 0.0007296821 | 3.070136 | 21.16774
87.668945 | -38.592106 | 0.36899731 | -0.0043809949 | 0.0007301658 | 3.071062 | 21.17413
87.71875 | -38.628727 | 0.36894065 | -0.0043855431 | 0.00073092385 | 3.073976 | 21.19422
87.768555 | -38.639626 | 0.36893958 | -0.0043857275 | 0.0007309546 | 3.074844 | 21.2002
87.818359 | -38.663761 | 0.36895096 | -0.0043878197 | 0.0007313033 | 3.076764 | 21.21344
87.868164 | -38.674301 | 0.36891264 | -0.0043898285 | 0.0007316381 | 3.077603 | 21.21922
87.917969 | -38.685017 | 0.36895743 | -0.0043946025 | 0.00073243375 | 3.078456 | 21.2251
87.967773 | -38.710587 | 0.36890703 | -0.0043975469 | 0.0007329245 | 3.080491 | 21.23913
88.017578 | -38.755527 | 0.36883947 | -0.0044014277 | 0.0007335713 | 3.084067 | 21.26379
88.067383 | -38.750984 | 0.36885142 | -0.0044007241 | 0.000733454 | 3.083705 | 21.2613
88.117188 | -38.774532 | 0.36887506 | -0.0044032689 | 0.00073387815 | 3.085579 | 21.27422
88.166992 | -38.793949 | 0.36880982 | -0.004407811 | 0.0007346352 | 3.087124 | 21.28487
88.216797 | -38.821449 | 0.36876386 | -0.0044108089 | 0.0007351348 | 3.089313 | 21.29996
88.266602 | -38.853954 | 0.36884159 | -0.0044115721 | 0.000735262 | 3.091899 | 21.31779
88.316406 | -38.872078 | 0.3687062 | -0.0044152793 | 0.0007358799 | 3.093342 | 21.32774
88.366211 | -38.888687 | 0.36877045 | -0.0044169663 | 0.00073616105 | 3.094663 | 21.33685
88.416016 | -38.915421 | 0.36878139 | -0.0044220206 | 0.0007370034 | 3.096791 | 21.35152
88.46582 | -38.949757 | 0.36872956 | -0.0044245003 | 0.0007374167 | 3.099523 | 21.37036
88.515625 | -38.964336 | 0.36864212 | -0.004426342 | 0.0007377237 | 3.100683 | 21.37836
88.56543 | -38.978939 | 0.36866555 | -0.0044287262 | 0.000738121 | 3.101845 | 21.38637
88.615234 | -39.0047 | 0.36862445 | -0.0044320822 | 0.0007386804 | 3.103895 | 21.4005
88.665039 | -39.019665 | 0.36861563 | -0.0044348179 | 0.0007391363 | 3.105086 | 21.40871
88.714844 | -39.041023 | 0.36860752 | -0.0044370112 | 0.0007395019 | 3.106786 | 21.42043
88.764648 | -39.053955 | 0.36860782 | -0.0044387877 | 0.00073979795 | 3.107815 | 21.42753
88.814453 | -39.095119 | 0.36862537 | -0.0044404268 | 0.0007400711 | 3.111091 | 21.45011
88.864258 | -39.105774 | 0.36859441 | -0.0044465424 | 0.0007410904 | 3.111939 | 21.45596
88.914063 | -39.118385 | 0.36857918 | -0.0044466732 | 0.0007411122 | 3.112942 | 21.46288
88.963867 | -39.15221 | 0.36856589 | -0.0044494807 | 0.0007415801 | 3.115634 | 21.48144
89.013672 | -39.174297 | 0.36850902 | -0.0044543864 | 0.0007423977 | 3.117392 | 21.49355
89.063477 | -39.183468 | 0.36847031 | -0.004455918 | 0.000742653 | 3.118121 | 21.49859
89.113281 | -39.215851 | 0.36851043 | -0.0044580698 | 0.0007430116 | 3.120698 | 21.51635
89.163086 | -39.236401 | 0.36848477 | -0.0044610975 | 0.00074351625 | 3.122334 | 21.52763
89.212891 | -39.281776 | 0.36848995 | -0.0044653118 | 0.0007442186 | 3.125944 | 21.55252
89.262695 | -39.315254 | 0.36847386 | -0.0044680117 | 0.0007446686 | 3.128609 | 21.57089
89.3125 | -39.328083 | 0.36842561 | -0.004472232 | 0.000745372 | 3.129629 | 21.57793
89.362305 | -39.343029 | 0.36837387 | -0.0044736625 | 0.0007456104 | 3.130819 | 21.58613
89.412109 | -39.347931 | 0.36844519 | -0.0044756886 | 0.0007459481 | 3.131209 | 21.58882
89.461914 | -39.367771 | 0.36842433 | -0.0044782101 | 0.00074636835 | 3.132788 | 21.59971
89.511719 | -39.388596 | 0.36839601 | -0.0044804332 | 0.0007467389 | 3.134445 | 21.61113
89.561523 | -39.408264 | 0.3683376 | -0.0044813096 | 0.0007468849 | 3.13601 | 21.62192
89.611328 | -39.418381 | 0.36834162 | -0.0044850525 | 0.00074750875 | 3.136815 | 21.62747
89.661133 | -39.445118 | 0.36829138 | -0.0044890465 | 0.0007481744 | 3.138943 | 21.64214
89.710938 | -39.490334 | 0.36828494 | -0.004492837 | 0.0007488062 | 3.142541 | 21.66695
89.760742 | -39.492104 | 0.36832279 | -0.0044961213 | 0.00074935355 | 3.142682 | 21.66792
89.810547 | -39.523739 | 0.36825237 | -0.0044982908 | 0.0007497151 | 3.145199 | 21.68528
89.860352 | -39.538933 | 0.36825427 | -0.0045000375 | 0.00075000625 | 3.146408 | 21.69362
89.910156 | -39.563404 | 0.36820686 | -0.0045045372 | 0.0007507562 | 3.148356 | 21.70704
89.959961 | -39.605736 | 0.36817965 | -0.0045075533 | 0.0007512589 | 3.151724 | 21.73027
90.009766 | -39.614338 | 0.36821377 | -0.004509747 | 0.0007516245 | 3.152409 | 21.73499
90.05957 | -39.632069 | 0.36817473 | -0.0045100809 | 0.00075168015 | 3.15382 | 21.74472
90.109375 | -39.645973 | 0.36818364 | -0.0045139315 | 0.0007523219 | 3.154926 | 21.75235
90.15918 | -39.674713 | 0.36821002 | -0.0045154812 | 0.0007525802 | 3.157213 | 21.76811
90.208984 | -39.690617 | 0.36822975 | -0.004520142 | 0.000753357 | 3.158479 | 21.77684
90.258789 | -39.730122 | 0.36815834 | -0.0045231399 | 0.00075385665 | 3.161623 | 21.79851
90.308594 | -39.767742 | 0.36806816 | -0.0045260307 | 0.00075433845 | 3.164616 | 21.81916
90.358398 | -39.769718 | 0.36806539 | -0.0045281406 | 0.0007546901 | 3.164774 | 21.82024
90.408203 | -39.809475 | 0.36803418 | -0.0045324741 | 0.00075541235 | 3.167937 | 21.84205
90.458008 | -39.832832 | 0.36803955 | -0.0045369924 | 0.0007561654 | 3.169796 | 21.85487
90.507813 | -39.850159 | 0.36805412 | -0.0045374334 | 0.0007562389 | 3.171175 | 21.86437
90.557617 | -39.85107 | 0.36802107 | -0.0045389412 | 0.0007564902 | 3.171247 | 21.86487
90.607422 | -39.883053 | 0.36801118 | -0.0045420881 | 0.0007570147 | 3.173793 | 21.88242
90.657227 | -39.929752 | 0.36791557 | -0.0045466782 | 0.0007577797 | 3.177509 | 21.90804
90.707031 | -39.947315 | 0.36799383 | -0.004548836 | 0.0007581393 | 3.178906 | 21.91768
90.756836 | -39.959118 | 0.36794794 | -0.0045523108 | 0.0007587185 | 3.179846 | 21.92416
90.806641 | -39.968388 | 0.36798495 | -0.0045537413 | 0.0007589569 | 3.180583 | 21.92924
90.856445 | -39.975838 | 0.36789203 | -0.004553318 | 0.0007588863 | 3.181176 | 21.93333
90.90625 | -40.014057 | 0.36793292 | -0.0045577586 | 0.0007596264 | 3.184217 | 21.9543
90.956055 | -40.02409 | 0.36784706 | -0.0045628129 | 0.0007604688 | 3.185016 | 21.9598
91.005859 | -40.054176 | 0.36789373 | -0.0045654592 | 0.0007609099 | 3.18741 | 21.97631
91.055664 | -40.08773 | 0.36784154 | -0.0045682369 | 0.0007613728 | 3.19008 | 21.99472
91.105469 | -40.110149 | 0.36784723 | -0.0045697987 | 0.0007616331 | 3.191864 | 22.00702
91.155273 | -40.137894 | 0.36779234 | -0.0045738872 | 0.0007623145 | 3.194072 | 22.02225
91.205078 | -40.161652 | 0.3678188 | -0.0045764088 | 0.0007627348 | 3.195963 | 22.03528
91.254883 | -40.178326 | 0.36776459 | -0.0045782505 | 0.00076304175 | 3.19729 | 22.04443
91.304688 | -40.201584 | 0.36775699 | -0.0045803366 | 0.0007633894 | 3.19914 | 22.05719
91.354492 | -40.221066 | 0.36776996 | -0.0045828638 | 0.0007638106 | 3.200691 | 22.06788
91.404297 | -40.243015 | 0.36771098 | -0.0045864107 | 0.0007644018 | 3.202437 | 22.07992
91.454102 | -40.244034 | 0.36764863 | -0.0045877756 | 0.0007646293 | 3.202518 | 22.08048
91.503906 | -40.27383 | 0.36764675 | -0.0045914352 | 0.0007652392 | 3.20489 | 22.09683
91.553711 | -40.302319 | 0.36762682 | -0.0045939442 | 0.0007656574 | 3.207157 | 22.11246
91.603516 | -40.335064 | 0.36766011 | -0.0045992672 | 0.0007665445 | 3.209762 | 22.13043
91.65332 | -40.347034 | 0.36765325 | -0.0045998869 | 0.0007666478 | 3.210715 | 22.13699
91.703125 | -40.362679 | 0.36770388 | -0.004601568 | 0.000766928 | 3.21196 | 22.14558
91.75293 | -40.372498 | 0.36761865 | -0.0046039522 | 0.0007673254 | 3.212741 | 22.15096
91.802734 | -40.399311 | 0.367612 | -0.0046091378 | 0.0007681896 | 3.214875 | 22.16568
91.852539 | -40.431622 | 0.36754301 | -0.0046113967 | 0.0007685661 | 3.217446 | 22.1834
91.902344 | -40.447754 | 0.36759129 | -0.0046115872 | 0.0007685979 | 3.21873 | 22.19225
91.952148 | -40.448837 | 0.36753643 | -0.0046144365 | 0.00076907275 | 3.218816 | 22.19285
92.001953 | -40.494354 | 0.36749408 | -0.0046186745 | 0.0007697791 | 3.222438 | 22.21782
92.051758 | -40.51931 | 0.3675186 | -0.0046224054 | 0.0007704009 | 3.224424 | 22.23151
92.101563 | -40.557297 | 0.36749056 | -0.0046257139 | 0.0007709523 | 3.227447 | 22.25236
92.151367 | -40.562294 | 0.3675569 | -0.0046296893 | 0.0007716149 | 3.227845 | 22.2551
92.201172 | -40.614628 | 0.36746675 | -0.0046324967 | 0.0007720828 | 3.232009 | 22.28381
92.250977 | -40.630939 | 0.36738405 | -0.0046334919 | 0.00077224865 | 3.233307 | 22.29276
92.300781 | -40.639374 | 0.36742049 | -0.0046360609 | 0.0007726768 | 3.233979 | 22.29739
92.350586 | -40.658398 | 0.36744162 | -0.0046367822 | 0.000772797 | 3.235493 | 22.30783
92.400391 | -40.676891 | 0.36740491 | -0.0046409131 | 0.0007734855 | 3.236964 | 22.31797
92.450195 | -40.720394 | 0.36739716 | -0.0046453532 | 0.0007742255 | 3.240426 | 22.34184
92.5 | -40.725666 | 0.36744538 | -0.0046477439 | 0.000774624 | 3.240846 | 22.34473
92.549805 | -40.758663 | 0.36731821 | -0.004650611 | 0.0007751018 | 3.243471 | 22.36284
92.599609 | -40.75256 | 0.36725506 | -0.0046550455 | 0.0007758409 | 3.242986 | 22.35949
92.649414 | -40.764496 | 0.3673338 | -0.0046535791 | 0.0007755965 | 3.243936 | 22.36604
92.699219 | -40.773983 | 0.36733091 | -0.0046563982 | 0.0007760664 | 3.24469 | 22.37124
92.749023 | -40.790943 | 0.36726001 | -0.0046569761 | 0.0007761627 | 3.24604 | 22.38055
92.798828 | -40.827888 | 0.36727872 | -0.0046631517 | 0.00077719195 | 3.24898 | 22.40082
92.848633 | -40.862072 | 0.36723092 | -0.0046664476 | 0.0007777413 | 3.2517 | 22.41958
92.898438 | -40.889355 | 0.36720318 | -0.0046709003 | 0.0007784834 | 3.253871 | 22.43455
92.948242 | -40.904072 | 0.36723644 | -0.0046725748 | 0.0007787625 | 3.255043 | 22.44262
92.998047 | -40.937717 | 0.36719048 | -0.0046755252 | 0.0007792542 | 3.25772 | 22.46108
93.047852 | -40.955299 | 0.36724335 | -0.0046775755 | 0.0007795959 | 3.259119 | 22.47073
93.097656 | -40.97805 | 0.36720794 | -0.0046804487 | 0.0007800748 | 3.26093 | 22.48321
93.147461 | -40.990715 | 0.36712486 | -0.004681861 | 0.0007803102 | 3.261937 | 22.49016
93.197266 | -41.024036 | 0.36710051 | -0.0046851458 | 0.0007808576 | 3.264589 | 22.50844
93.24707 | -41.040951 | 0.36719635 | -0.0046881195 | 0.00078135325 | 3.265935 | 22.51772
93.296875 | -41.065369 | 0.36706728 | -0.0046905158 | 0.0007817526 | 3.267878 | 22.53112
93.34668 | -41.07373 | 0.36709392 | -0.0046932814 | 0.0007822136 | 3.268544 | 22.53571
93.396484 | -41.097607 | 0.36707863 | -0.0046971026 | 0.0007828504 | 3.270444 | 22.54881
93.446289 | -41.11237 | 0.36707217 | -0.0046955766 | 0.0007825961 | 3.271618 | 22.55691
93.496094 | -41.137604 | 0.36705843 | -0.0047008335 | 0.00078347225 | 3.273627 | 22.57075
93.545898 | -41.171692 | 0.3670314 | -0.0047058403 | 0.0007843067 | 3.276339 | 22.58945
93.595703 | -41.195774 | 0.36697003 | -0.0047077956 | 0.0007846326 | 3.278256 | 22.60267
93.645508 | -41.21349 | 0.36695826 | -0.0047094226 | 0.0007849038 | 3.279665 | 22.61239
93.695313 | -41.227779 | 0.36691281 | -0.0047114077 | 0.0007852346 | 3.280802 | 22.62023
93.745117 | -41.24118 | 0.36690956 | -0.0047126235 | 0.00078543725 | 3.281869 | 22.62758
93.794922 | -41.273903 | 0.36693975 | -0.0047167893 | 0.00078613155 | 3.284473 | 22.64553
93.844727 | -41.292732 | 0.36690634 | -0.0047210455 | 0.0007868409 | 3.285971 | 22.65586
93.894531 | -41.324509 | 0.36695495 | -0.0047228751 | 0.00078714585 | 3.2885 | 22.6733
93.944336 | -41.363522 | 0.36690956 | -0.0047257366 | 0.0007876228 | 3.291604 | 22.6947
93.994141 | -41.363434 | 0.36681062 | -0.0047293184 | 0.0007882197 | 3.291597 | 22.69466
94.043945 | -41.40406 | 0.36681047 | -0.0047330381 | 0.0007888397 | 3.29483 | 22.71695
94.09375 | -41.41357 | 0.3668837 | -0.0047347308 | 0.0007891218 | 3.295587 | 22.72216
94.143555 | -41.451153 | 0.36677116 | -0.0047373474 | 0.0007895579 | 3.298578 | 22.74278
94.193359 | -41.454544 | 0.36681879 | -0.0047403574 | 0.0007900596 | 3.298848 | 22.74464
94.243164 | -41.482754 | 0.36676541 | -0.0047438978 | 0.0007906496 | 3.301093 | 22.76012
94.292969 | -41.51083 | 0.36674577 | -0.0047465321 | 0.0007910887 | 3.303327 | 22.77553
94.342773 | -41.515354 | 0.36673471 | -0.0047452091 | 0.0007908682 | 3.303687 | 22.77801
94.392578 | -41.523933 | 0.36669669 | -0.0047500017 | 0.00079166695 | 3.30437 | 22.78272
94.442383 | -41.546822 | 0.36671546 | -0.0047542332 | 0.0007923722 | 3.306191 | 22.79527
94.492188 | -41.571735 | 0.36669949 | -0.0047575654 | 0.0007929276 | 3.308174 | 22.80894
94.541992 | -41.612804 | 0.36665624 | -0.0047604381 | 0.00079340635 | 3.311442 | 22.83148
94.591797 | -41.62381 | 0.36663884 | -0.004762548 | 0.000793758 | 3.312318 | 22.83751
94.641602 | -41.647354 | 0.36666781 | -0.0047665355 | 0.0007944226 | 3.314191 | 22.85043
94.691406 | -41.675713 | 0.36666411 | -0.0047698375 | 0.0007949729 | 3.316448 | 22.86599
94.741211 | -41.69416 | 0.36659965 | -0.0047701062 | 0.0007950177 | 3.317916 | 22.87611
94.791016 | -41.706524 | 0.36657581 | -0.0047746003 | 0.0007957667 | 3.3189 | 22.8829
94.84082 | -41.743343 | 0.36661398 | -0.004777479 | 0.0007962465 | 3.32183 | 22.9031
94.890625 | -41.765984 | 0.36661336 | -0.0047782781 | 0.0007963797 | 3.323631 | 22.91552
94.94043 | -41.776382 | 0.36658144 | -0.0047805491 | 0.0007967582 | 3.324459 | 22.92123
94.990234 | -41.800808 | 0.366561 | -0.0047842083 | 0.00079736805 | 3.326403 | 22.93463
95.040039 | -41.807335 | 0.36651611 | -0.0047869803 | 0.00079783005 | 3.326922 | 22.93821
95.089844 | -41.85738 | 0.36651289 | -0.0047891736 | 0.0007981956 | 3.330904 | 22.96567
95.139648 | -41.869446 | 0.36645329 | -0.0047917305 | 0.00079862175 | 3.331865 | 22.97229
95.189453 | -41.889107 | 0.36645451 | -0.0047966661 | 0.00079944435 | 3.333429 | 22.98307
95.239258 | -41.937771 | 0.36650062 | -0.0048015416 | 0.0008002569 | 3.337302 | 23.00977
95.289063 | -41.946064 | 0.36644316 | -0.0048025786 | 0.0008004298 | 3.337962 | 23.01432
95.338867 | -41.966125 | 0.36640048 | -0.0048037828 | 0.0008006305 | 3.339558 | 23.02533
95.388672 | -42.001064 | 0.36639938 | -0.0048080264 | 0.0008013377 | 3.342338 | 23.0445
95.438477 | -42.006199 | 0.3663798 | -0.0048102615 | 0.00080171025 | 3.342747 | 23.04732
95.488281 | -42.028656 | 0.36636537 | -0.0048137009 | 0.0008022835 | 3.344534 | 23.05964
95.538086 | -42.056503 | 0.36640254 | -0.0048181829 | 0.0008030305 | 3.34675 | 23.07492
95.587891 | -42.070065 | 0.36629608 | -0.0048195003 | 0.00080325005 | 3.347829 | 23.08236
95.637695 | -42.076794 | 0.36639184 | -0.0048219203 | 0.0008036534 | 3.348365 | 23.08605
95.6875 | -42.130138 | 0.36624911 | -0.00482682 | 0.00080447 | 3.35261 | 23.11532
95.737305 | -42.146729 | 0.36633784 | -0.0048288526 | 0.0008048088 | 3.35393 | 23.12442
95.787109 | -42.164497 | 0.36632812 | -0.0048303721 | 0.000805062 | 3.355344 | 23.13417
95.836914 | -42.183155 | 0.36622173 | -0.0048333164 | 0.0008055527 | 3.356829 | 23.14441
95.886719 | -42.204479 | 0.36626685 | -0.0048371735 | 0.0008061956 | 3.358526 | 23.15611
95.936523 | -42.226524 | 0.36624521 | -0.0048410175 | 0.00080683625 | 3.36028 | 23.1682
95.986328 | -42.256954 | 0.36619103 | -0.0048429784 | 0.0008071631 | 3.362702 | 23.1849
96.036133 | -42.280453 | 0.36617845 | -0.0048450828 | 0.0008075138 | 3.364572 | 23.19779
96.085938 | -42.287441 | 0.36616817 | -0.0048456551 | 0.0008076092 | 3.365128 | 23.20163
96.135742 | -42.319721 | 0.36614749 | -0.0048499284 | 0.0008083214 | 3.367696 | 23.21934
96.185547 | -42.346066 | 0.36615387 | -0.004854029 | 0.0008090048 | 3.369793 | 23.23379
96.235352 | -42.368065 | 0.36614349 | -0.0048575578 | 0.000809593 | 3.371543 | 23.24586
96.285156 | -42.385445 | 0.36611861 | -0.0048608836 | 0.0008101473 | 3.372927 | 23.2554
96.334961 | -42.390789 | 0.36612079 | -0.0048579811 | 0.0008096635 | 3.373352 | 23.25833
96.384766 | -42.424953 | 0.36615241 | -0.0048624873 | 0.00081041455 | 3.37607 | 23.27707
96.43457 | -42.455914 | 0.36603555 | -0.0048677325 | 0.00081128875 | 3.378534 | 23.29406
96.484375 | -42.454586 | 0.36605808 | -0.0048708436 | 0.0008118073 | 3.378429 | 23.29333
96.53418 | -42.495705 | 0.36604416 | -0.0048735379 | 0.0008122563 | 3.381701 | 23.31589
96.583984 | -42.503078 | 0.36603004 | -0.00487414 | 0.0008123567 | 3.382287 | 23.31994
96.633789 | -42.51009 | 0.36597675 | -0.0048787831 | 0.0008131305 | 3.382845 | 23.32379
96.683594 | -42.56134 | 0.36602065 | -0.0048817038 | 0.0008136173 | 3.386924 | 23.3519
96.733398 | -42.577183 | 0.36590451 | -0.004883206 | 0.0008138677 | 3.388185 | 23.3606
96.783203 | -42.590946 | 0.3659946 | -0.0048868298 | 0.0008144716 | 3.38928 | 23.36815
96.833008 | -42.628788 | 0.36594409 | -0.0048922179 | 0.00081536965 | 3.392291 | 23.38891
96.882813 | -42.673183 | 0.36593187 | -0.0048942026 | 0.0008157004 | 3.395824 | 23.41327
96.932617 | -42.682507 | 0.36582208 | -0.0048952219 | 0.0008158703 | 3.396566 | 23.41838
96.982422 | -42.689049 | 0.36586514 | -0.0048975884 | 0.0008162647 | 3.397087 | 23.42197
97.032227 | -42.72049 | 0.36586252 | -0.0049032029 | 0.0008172005 | 3.399589 | 23.43922
97.082031 | -42.741688 | 0.36584648 | -0.0049032029 | 0.0008172005 | 3.401275 | 23.45085
97.131836 | -42.760242 | 0.36579946 | -0.0049067619 | 0.00081779365 | 3.402752 | 23.46103
97.181641 | -42.795685 | 0.36579838 | -0.004910958 | 0.000818493 | 3.405572 | 23.48048
97.231445 | -42.803616 | 0.36582929 | -0.0049127103 | 0.00081878505 | 3.406204 | 23.48483
97.28125 | -42.808674 | 0.36581594 | -0.0049142954 | 0.0008190492 | 3.406606 | 23.48761
97.331055 | -42.832516 | 0.36576903 | -0.0049181222 | 0.000819687 | 3.408503 | 23.50069
97.380859 | -42.864082 | 0.36573067 | -0.0049204468 | 0.0008200745 | 3.411015 | 23.51801
97.430664 | -42.864479 | 0.36577919 | -0.0049225572 | 0.0008204262 | 3.411047 | 23.51823
97.480469 | -42.902023 | 0.36578786 | -0.0049269916 | 0.0008211653 | 3.414035 | 23.53882
97.530273 | -42.928856 | 0.36573941 | -0.0049299891 | 0.00082166485 | 3.41617 | 23.55355
97.580078 | -42.951447 | 0.36568424 | -0.004931706 | 0.000821951 | 3.417968 | 23.56594
97.629883 | -42.962166 | 0.36557901 | -0.0049342276 | 0.0008223713 | 3.418821 | 23.57182
97.679688 | -42.979103 | 0.36563146 | -0.0049378094 | 0.0008229682 | 3.420168 | 23.58112
97.729492 | -43.013546 | 0.3656213 | -0.0049408316 | 0.0008234719 | 3.422909 | 23.60001
97.779297 | -43.043137 | 0.36568859 | -0.0049449503 | 0.0008241584 | 3.425264 | 23.61625
97.829102 | -43.071712 | 0.36558366 | -0.0049493015 | 0.0008248836 | 3.427538 | 23.63193
97.878906 | -43.096706 | 0.36559254 | -0.0049528778 | 0.0008254796 | 3.429527 | 23.64564
97.928711 | -43.110996 | 0.3655808 | -0.0049529253 | 0.00082548755 | 3.430664 | 23.65348
97.978516 | -43.123596 | 0.36555681 | -0.0049558459 | 0.0008259743 | 3.431667 | 23.66039
98.02832 | -43.14933 | 0.36552677 | -0.0049578901 | 0.000826315 | 3.433715 | 23.67451
98.078125 | -43.16589 | 0.36545268 | -0.0049614189 | 0.00082690315 | 3.435032 | 23.6836
98.12793 | -43.190006 | 0.36549509 | -0.0049637617 | 0.0008272936 | 3.436951 | 23.69683
98.177734 | -43.193371 | 0.36549696 | -0.0049663782 | 0.0008277297 | 3.437219 | 23.69868
98.227539 | -43.227695 | 0.36553547 | -0.004968774 | 0.000828129 | 3.439951 | 23.71751
98.277344 | -43.256809 | 0.3654387 | -0.0049734358 | 0.000828906 | 3.442267 | 23.73348
98.327148 | -43.267544 | 0.36546463 | -0.0049742102 | 0.000829035 | 3.443122 | 23.73937
98.376953 | -43.287231 | 0.3653512 | -0.0049762842 | 0.0008293807 | 3.444688 | 23.75018
98.426758 | -43.320702 | 0.36537084 | -0.0049805283 | 0.00083008805 | 3.447352 | 23.76854
98.476563 | -43.353111 | 0.36535925 | -0.0049824538 | 0.000830409 | 3.449931 | 23.78632
98.526367 | -43.356709 | 0.3653914 | -0.0049841045 | 0.0008306841 | 3.450217 | 23.7883
98.576172 | -43.383999 | 0.36531273 | -0.0049880086 | 0.0008313348 | 3.452389 | 23.80327
98.625977 | -43.409138 | 0.365372 | -0.0049909535 | 0.0008318256 | 3.454389 | 23.81706
98.675781 | -43.440022 | 0.3653208 | -0.0049943207 | 0.0008323868 | 3.456847 | 23.83401
98.725586 | -43.454887 | 0.36526734 | -0.0049975929 | 0.00083293215 | 3.45803 | 23.84216
98.775391 | -43.496952 | 0.36527726 | -0.0050006332 | 0.0008334389 | 3.461377 | 23.86524
98.825195 | -43.512428 | 0.36517116 | -0.0050046323 | 0.0008341054 | 3.462609 | 23.87373
98.875 | -43.535149 | 0.36525425 | -0.0050066169 | 0.00083443615 | 3.464417 | 23.8862
98.924805 | -43.540184 | 0.36526 | -0.0050095199 | 0.00083492 | 3.464818 | 23.88896
98.974609 | -43.554092 | 0.36517981 | -0.0050096931 | 0.00083494885 | 3.465925 | 23.89659
99.024414 | -43.586308 | 0.36516777 | -0.0050150631 | 0.00083584385 | 3.468488 | 23.91427
99.074219 | -43.60564 | 0.36520934 | -0.0050216913 | 0.00083694855 | 3.470027 | 23.92487
99.124023 | -43.628334 | 0.36521462 | -0.0050208448 | 0.0008368075 | 3.471833 | 23.93733
99.173828 | -43.634258 | 0.36509511 | -0.0050231814 | 0.0008371969 | 3.472304 | 23.94058
99.223633 | -43.663189 | 0.36511108 | -0.0050260844 | 0.0008376807 | 3.474606 | 23.95645
99.273438 | -43.681278 | 0.36510962 | -0.0050301552 | 0.0008383592 | 3.476046 | 23.96637
99.323242 | -43.711414 | 0.36510539 | -0.0050313589 | 0.0008385598 | 3.478444 | 23.98291
99.373047 | -43.703396 | 0.36505949 | -0.0050329748 | 0.0008388291 | 3.477806 | 23.97851
99.422852 | -43.733616 | 0.36507681 | -0.005036932 | 0.0008394887 | 3.480211 | 23.99509
99.472656 | -43.765865 | 0.36509687 | -0.0050398167 | 0.00083996945 | 3.482777 | 24.01278
99.522461 | -43.790874 | 0.36508426 | -0.0050429227 | 0.0008404871 | 3.484767 | 24.02651
99.572266 | -43.836407 | 0.3650035 | -0.005045807 | 0.0008409678 | 3.48839 | 24.05149
99.62207 | -43.851612 | 0.36502197 | -0.0050500925 | 0.0008416821 | 3.4896 | 24.05983
99.671875 | -43.876419 | 0.36497784 | -0.0050512548 | 0.0008418758 | 3.491574 | 24.07344
99.72168 | -43.887138 | 0.36490726 | -0.005052912 | 0.000842152 | 3.492427 | 24.07932
99.771484 | -43.907047 | 0.36494562 | -0.0050570485 | 0.0008428414 | 3.494012 | 24.09025
99.821289 | -43.941532 | 0.36492994 | -0.0050605894 | 0.0008434316 | 3.496756 | 24.10917
99.871094 | -43.964111 | 0.36494419 | -0.0050637601 | 0.00084396 | 3.498553 | 24.12156
99.920898 | -43.990013 | 0.36492577 | -0.0050661685 | 0.0008443614 | 3.500614 | 24.13577
99.970703 | -43.991928 | 0.36487064 | -0.0050676344 | 0.0008446057 | 3.500766 | 24.13682
100.02051 | -44.003365 | 0.36485103 | -0.0050691129 | 0.00084485215 | 3.501677 | 24.14309
100.07031 | -44.033997 | 0.36489198 | -0.0050740242 | 0.0008456707 | 3.504114 | 24.1599
100.12012 | -44.057934 | 0.36478546 | -0.0050768014 | 0.0008461336 | 3.506019 | 24.17303
100.16992 | -44.080997 | 0.36480913 | -0.0050779576 | 0.0008463263 | 3.507854 | 24.18569
100.21973 | -44.110264 | 0.36472374 | -0.0050820946 | 0.0008470158 | 3.510183 | 24.20174
100.26953 | -44.133755 | 0.36478737 | -0.0050837635 | 0.0008472939 | 3.512053 | 24.21463
100.31934 | -44.148949 | 0.36480007 | -0.0050870473 | 0.0008478412 | 3.513262 | 24.22297
100.36914 | -44.181198 | 0.36472157 | -0.0050907554 | 0.0008484592 | 3.515828 | 24.24066
100.41895 | -44.214161 | 0.36469543 | -0.0050948975 | 0.0008491496 | 3.518451 | 24.25875
100.46875 | -44.22155 | 0.36472696 | -0.0050954404 | 0.0008492401 | 3.519039 | 24.2628
100.51855 | -44.252869 | 0.36468929 | -0.0051000891 | 0.00085001485 | 3.521531 | 24.27999
100.56836 | -44.273876 | 0.36464268 | -0.0051021515 | 0.0008503586 | 3.523203 | 24.29151
100.61816 | -44.297058 | 0.36463594 | -0.0051042796 | 0.0008507133 | 3.525048 | 24.30423
100.66797 | -44.299183 | 0.36463678 | -0.0051068068 | 0.0008511345 | 3.525217 | 24.3054
100.71777 | -44.313686 | 0.36464486 | -0.0051083206 | 0.0008513868 | 3.526371 | 24.31335
100.76758 | -44.343086 | 0.36464617 | -0.0051122904 | 0.0008520484 | 3.528711 | 24.32949
100.81738 | -44.385956 | 0.36449587 | -0.0051162364 | 0.0008527061 | 3.532122 | 24.35301
100.86719 | -44.395626 | 0.36460021 | -0.0051211296 | 0.0008535216 | 3.532892 | 24.35831
100.91699 | -44.42271 | 0.36457923 | -0.0051216241 | 0.000853604 | 3.535047 | 24.37317
100.9668 | -44.441971 | 0.36454695 | -0.0051241755 | 0.00085402925 | 3.53658 | 24.38374
101.0166 | -44.459072 | 0.3645429 | -0.0051273345 | 0.00085455575 | 3.537941 | 24.39312
101.06641 | -44.498444 | 0.36456451 | -0.0051304041 | 0.00085506735 | 3.541074 | 24.41472
101.11621 | -44.521957 | 0.36454183 | -0.0051345946 | 0.0008557658 | 3.542945 | 24.42763
101.16602 | -44.526291 | 0.36445555 | -0.0051363944 | 0.0008560657 | 3.54329 | 24.43
101.21582 | -44.535561 | 0.36448842 | -0.0051380512 | 0.0008563419 | 3.544027 | 24.43509
101.26563 | -44.570393 | 0.36444968 | -0.0051425039 | 0.000857084 | 3.546799 | 24.4542
101.31543 | -44.588406 | 0.36438566 | -0.0051432373 | 0.0008572062 | 3.548233 | 24.46408
101.36523 | -44.62529 | 0.3644675 | -0.0051495549 | 0.00085825915 | 3.551168 | 24.48432
101.41504 | -44.632816 | 0.36438143 | -0.0051517067 | 0.0008586178 | 3.551767 | 24.48845
101.46484 | -44.669689 | 0.36438844 | -0.0051530595 | 0.00085884325 | 3.554701 | 24.50868
101.51465 | -44.677658 | 0.36436731 | -0.0051533277 | 0.00085888795 | 3.555335 | 24.51305
101.56445 | -44.686108 | 0.36430892 | -0.005157447 | 0.0008595745 | 3.556007 | 24.51769
101.61426 | -44.71085 | 0.36437744 | -0.0051599084 | 0.0008599847 | 3.557976 | 24.53126
101.66406 | -44.740639 | 0.36434481 | -0.0051621553 | 0.0008603592 | 3.560347 | 24.54761
101.71387 | -44.796074 | 0.36430016 | -0.0051673171 | 0.0008612195 | 3.564758 | 24.57802
101.76367 | -44.789284 | 0.36436504 | -0.0051690224 | 0.0008615037 | 3.564218 | 24.5743
101.81348 | -44.820145 | 0.36422932 | -0.0051737605 | 0.0008622934 | 3.566674 | 24.59123
101.86328 | -44.852692 | 0.36425233 | -0.0051758769 | 0.00086264615 | 3.569264 | 24.60909
101.91309 | -44.881142 | 0.36422345 | -0.0051794406 | 0.0008632401 | 3.571528 | 24.6247
101.96289 | -44.888737 | 0.3641932 | -0.0051809964 | 0.0008634994 | 3.572132 | 24.62886
102.0127 | -44.901787 | 0.36421564 | -0.0051816823 | 0.0008636137 | 3.573171 | 24.63602
102.0625 | -44.924091 | 0.36416486 | -0.0051854434 | 0.0008642406 | 3.574946 | 24.64826
102.1123 | -44.949306 | 0.36421606 | -0.0051904316 | 0.0008650719 | 3.576952 | 24.6621
102.16211 | -44.96117 | 0.36412662 | -0.0051909802 | 0.0008651634 | 3.577896 | 24.66861
102.21191 | -44.989189 | 0.36416402 | -0.0051947236 | 0.0008657873 | 3.580126 | 24.68398
102.26172 | -45.004833 | 0.36424387 | -0.0051980969 | 0.0008663495 | 3.581371 | 24.69256
102.31152 | -45.030109 | 0.36413944 | -0.005202645 | 0.0008671075 | 3.583382 | 24.70643
102.36133 | -45.051411 | 0.36411819 | -0.0052049216 | 0.0008674869 | 3.585077 | 24.71812
102.41113 | -45.065804 | 0.36402947 | -0.0052070618 | 0.0008678436 | 3.586223 | 24.72602
102.46094 | -45.102291 | 0.36405024 | -0.0052111093 | 0.0008685182 | 3.589126 | 24.74603
102.51074 | -45.124676 | 0.36401924 | -0.0052131298 | 0.000868855 | 3.590908 | 24.75832
102.56055 | -45.131721 | 0.36399427 | -0.005214232 | 0.0008690387 | 3.591468 | 24.76218
102.61035 | -45.145271 | 0.36398393 | -0.0052164672 | 0.0008694112 | 3.592547 | 24.76962
102.66016 | -45.15733 | 0.36393493 | -0.0052191615 | 0.00086986025 | 3.593506 | 24.77623
102.70996 | -45.195171 | 0.36400494 | -0.0052212179 | 0.000870203 | 3.596517 | 24.79699
102.75977 | -45.236568 | 0.36394471 | -0.0052271602 | 0.0008711934 | 3.599812 | 24.81971
102.80957 | -45.259251 | 0.36391747 | -0.0052310643 | 0.00087184405 | 3.601617 | 24.83215
102.85938 | -45.276131 | 0.36389881 | -0.0052349027 | 0.0008724838 | 3.60296 | 24.84141
102.90918 | -45.28442 | 0.36392859 | -0.0052351118 | 0.0008725186 | 3.60362 | 24.84596
102.95898 | -45.315708 | 0.3639355 | -0.0052378117 | 0.0008729686 | 3.606109 | 24.86313
103.00879 | -45.343174 | 0.36384124 | -0.0052417214 | 0.0008736202 | 3.608295 | 24.8782
103.05859 | -45.354603 | 0.36382073 | -0.0052443389 | 0.0008740565 | 3.609205 | 24.88447
103.1084 | -45.383617 | 0.3639051 | -0.0052486602 | 0.0008747767 | 3.611513 | 24.90039
103.1582 | -45.394463 | 0.3638224 | -0.0052497205 | 0.0008749534 | 3.612377 | 24.90634
103.20801 | -45.416588 | 0.363848 | -0.0052514849 | 0.0008752475 | 3.614137 | 24.91848
103.25781 | -45.43832 | 0.3637698 | -0.0052545848 | 0.0008757641 | 3.615867 | 24.9304
103.30762 | -45.442341 | 0.36380985 | -0.0052589653 | 0.0008764942 | 3.616187 | 24.93261
103.35742 | -45.474396 | 0.36380455 | -0.0052589537 | 0.0008764923 | 3.618737 | 24.9502
103.40723 | -45.502239 | 0.36366242 | -0.0052623986 | 0.0008770664 | 3.620953 | 24.96547
103.45703 | -45.53429 | 0.36377701 | -0.0052664042 | 0.000877734 | 3.623504 | 24.98306
103.50684 | -45.558815 | 0.3636418 | -0.0052706539 | 0.0008784423 | 3.625455 | 24.99651
103.55664 | -45.57917 | 0.36364922 | -0.0052724662 | 0.0008787444 | 3.627075 | 25.00768
103.60645 | -45.596825 | 0.36367124 | -0.0052749035 | 0.0008791506 | 3.62848 | 25.01737
103.65625 | -45.614147 | 0.36365244 | -0.0052765128 | 0.0008794188 | 3.629858 | 25.02687
103.70605 | -45.631481 | 0.36368397 | -0.0052811089 | 0.0008801848 | 3.631238 | 25.03638
103.75586 | -45.65369 | 0.36361116 | -0.0052826223 | 0.00088043705 | 3.633005 | 25.04857
103.80566 | -45.685173 | 0.36357304 | -0.0052862642 | 0.000881044 | 3.635511 | 25.06584
103.85547 | -45.708668 | 0.36355928 | -0.0052885595 | 0.0008814266 | 3.63738 | 25.07873
103.90527 | -45.719643 | 0.36356869 | -0.0052917246 | 0.0008819541 | 3.638254 | 25.08475
103.95508 | -45.749336 | 0.36357275 | -0.0052941795 | 0.00088236325 | 3.640616 | 25.10105
104.00488 | -45.764233 | 0.36353627 | -0.005295801 | 0.0008826335 | 3.641802 | 25.10922
104.05469 | -45.782722 | 0.36355615 | -0.0052981796 | 0.0008830299 | 3.643273 | 25.11936
104.10449 | -45.805462 | 0.36348483 | -0.0053023044 | 0.0008837174 | 3.645083 | 25.13184
104.1543 | -45.815571 | 0.3635256 | -0.0053043482 | 0.000884058 | 3.645887 | 25.13739
104.2041 | -45.846416 | 0.3635039 | -0.0053066965 | 0.0008844494 | 3.648342 | 25.15431
104.25391 | -45.872761 | 0.36352473 | -0.0053109229 | 0.0008851538 | 3.650438 | 25.16876
104.30371 | -45.907543 | 0.36338139 | -0.0053162756 | 0.0008860459 | 3.653206 | 25.18785
104.35352 | -45.940868 | 0.36343154 | -0.0053218305 | 0.00088697175 | 3.655858 | 25.20613
104.40332 | -45.973476 | 0.36342734 | -0.005321431 | 0.0008869052 | 3.658453 | 25.22402
104.45313 | -45.979515 | 0.36335695 | -0.0053251032 | 0.0008875172 | 3.658934 | 25.22734
104.50293 | -46.009773 | 0.36337927 | -0.0053264792 | 0.0008877465 | 3.661341 | 25.24394
104.55273 | -46.007412 | 0.36331552 | -0.0053272126 | 0.0008878688 | 3.661154 | 25.24264
104.60254 | -46.05098 | 0.36332539 | -0.0053314031 | 0.0008885672 | 3.664621 | 25.26655
104.65234 | -46.051167 | 0.36329401 | -0.0053351284 | 0.0008891881 | 3.664635 | 25.26665
104.70215 | -46.06218 | 0.36329544 | -0.0053338166 | 0.0008889694 | 3.665512 | 25.27269
104.75195 | -46.098129 | 0.36329317 | -0.0053375005 | 0.0008895834 | 3.668373 | 25.29242
104.80176 | -46.138638 | 0.36336014 | -0.005342525 | 0.0008904208 | 3.671596 | 25.31464
104.85156 | -46.155605 | 0.36327466 | -0.0053460239 | 0.000891004 | 3.672946 | 25.32395
104.90137 | -46.186184 | 0.36325949 | -0.0053522289 | 0.00089203815 | 3.67538 | 25.34073
104.95117 | -46.203705 | 0.36327609 | -0.0053542671 | 0.00089237785 | 3.676774 | 25.35034
105.00098 | -46.202572 | 0.36321509 | -0.0053545893 | 0.00089243155 | 3.676684 | 25.34972
105.05078 | -46.22208 | 0.36318687 | -0.0053571407 | 0.0008928568 | 3.678236 | 25.36042
105.10059 | -46.258167 | 0.363215 | -0.0053596138 | 0.000893269 | 3.681108 | 25.38022
105.15039 | -46.289791 | 0.36315185 | -0.0053648469 | 0.00089414115 | 3.683625 | 25.39757
105.2002 | -46.316711 | 0.36320654 | -0.0053680777 | 0.0008946796 | 3.685767 | 25.41234
105.25 | -46.337303 | 0.36312449 | -0.005372691 | 0.0008954485 | 3.687405 | 25.42364
105.2998 | -46.368305 | 0.36310077 | -0.0053737457 | 0.0008956243 | 3.689872 | 25.44065
105.34961 | -46.372684 | 0.36312243 | -0.0053756353 | 0.0008959392 | 3.690221 | 25.44305
105.39941 | -46.389248 | 0.36307296 | -0.005377382 | 0.0008962303 | 3.691539 | 25.45214
105.44922 | -46.408722 | 0.36301684 | -0.0053804698 | 0.000896745 | 3.693089 | 25.46283
105.49902 | -46.441658 | 0.3630954 | -0.0053853388 | 0.0008975565 | 3.69571 | 25.4809
105.54883 | -46.469028 | 0.36298704 | -0.0053874017 | 0.0008979003 | 3.697888 | 25.49591
105.59863 | -46.47823 | 0.36303806 | -0.0053923307 | 0.0008987218 | 3.69862 | 25.50096
105.64844 | -46.513344 | 0.36298898 | -0.0053927717 | 0.0008987953 | 3.701414 | 25.52023
105.69824 | -46.521755 | 0.36298478 | -0.0053946134 | 0.0008991022 | 3.702084 | 25.52484
105.74805 | -46.549274 | 0.3630203 | -0.0053983452 | 0.0008997242 | 3.704274 | 25.53994
105.79785 | -46.569485 | 0.3630228 | -0.0054017068 | 0.0009002845 | 3.705882 | 25.55103
105.84766 | -46.599258 | 0.36295223 | -0.0054033874 | 0.0009005646 | 3.708251 | 25.56737
105.89746 | -46.598667 | 0.36283973 | -0.0054049734 | 0.0009008289 | 3.708204 | 25.56704
105.94727 | -46.619621 | 0.36292744 | -0.005408925 | 0.0009014875 | 3.709872 | 25.57854
105.99707 | -46.659832 | 0.36293122 | -0.005412519 | 0.0009020865 | 3.713071 | 25.6006
106.04688 | -46.682983 | 0.36290368 | -0.0054142596 | 0.0009023766 | 3.714914 | 25.6133
106.09668 | -46.686665 | 0.3628118 | -0.0054198862 | 0.0009033144 | 3.715207 | 25.61532
106.14648 | -46.730949 | 0.36288884 | -0.0054225326 | 0.0009037554 | 3.718731 | 25.63962
106.19629 | -46.758266 | 0.36278239 | -0.005422968 | 0.000903828 | 3.720905 | 25.65461
106.24609 | -46.774975 | 0.3628605 | -0.0054289103 | 0.0009048184 | 3.722234 | 25.66378
106.2959 | -46.782177 | 0.36282989 | -0.0054300665 | 0.0009050111 | 3.722807 | 25.66773
106.3457 | -46.826511 | 0.36284998 | -0.0054332255 | 0.0009055376 | 3.726335 | 25.69205
106.39551 | -46.826199 | 0.36281899 | -0.0054348707 | 0.0009058118 | 3.726311 | 25.69188
106.44531 | -46.857319 | 0.36271188 | -0.0054385783 | 0.0009064297 | 3.728787 | 25.70896
106.49512 | -46.878597 | 0.36276248 | -0.005442482 | 0.0009070803 | 3.73048 | 25.72063
106.54492 | -46.887142 | 0.36271429 | -0.0054447651 | 0.00090746085 | 3.73116 | 25.72532
106.59473 | -46.923943 | 0.36267084 | -0.0054459809 | 0.0009076635 | 3.734089 | 25.74551
106.64453 | -46.943604 | 0.36272052 | -0.0054485914 | 0.0009080986 | 3.735653 | 25.7563
106.69434 | -46.976204 | 0.36273262 | -0.0054525672 | 0.0009087612 | 3.738248 | 25.77418
106.74414 | -46.990158 | 0.36262435 | -0.005456483 | 0.0009094138 | 3.739358 | 25.78184
106.79395 | -47.012417 | 0.36264148 | -0.0054596779 | 0.0009099463 | 3.741129 | 25.79405
106.84375 | -47.01725 | 0.36256561 | -0.0054605124 | 0.0009100854 | 3.741514 | 25.7967
106.89355 | -47.044289 | 0.36260942 | -0.0054612397 | 0.0009102066 | 3.743666 | 25.81154
106.94336 | -47.056652 | 0.36262929 | -0.005465263 | 0.0009108772 | 3.744649 | 25.81832
106.99316 | -47.070755 | 0.36261824 | -0.0054690833 | 0.0009115139 | 3.745772 | 25.82606
107.04297 | -47.116676 | 0.3626003 | -0.0054713367 | 0.00091188945 | 3.749426 | 25.85126
107.09277 | -47.136551 | 0.36249623 | -0.0054736668 | 0.0009122778 | 3.751008 | 25.86216
107.14258 | -47.141224 | 0.36250603 | -0.0054771784 | 0.0009128631 | 3.751379 | 25.86472
107.19238 | -47.158119 | 0.36254242 | -0.005478322 | 0.0009130537 | 3.752724 | 25.87399
107.24219 | -47.184334 | 0.36244014 | -0.0054814457 | 0.0009135743 | 3.75481 | 25.88838
107.29199 | -47.214458 | 0.36255991 | -0.0054851114 | 0.0009141852 | 3.757207 | 25.90491
107.3418 | -47.249451 | 0.36250958 | -0.0054886756 | 0.0009147793 | 3.759992 | 25.92411
107.3916 | -47.268875 | 0.36241478 | -0.005492955 | 0.0009154925 | 3.761538 | 25.93476
107.44141 | -47.283005 | 0.36239451 | -0.0054942011 | 0.0009157002 | 3.762662 | 25.94252
107.49121 | -47.302338 | 0.36239997 | -0.005497539 | 0.0009162565 | 3.7642 | 25.95312
107.54102 | -47.325172 | 0.3623856 | -0.0055023073 | 0.0009170512 | 3.766018 | 25.96565
107.59082 | -47.339771 | 0.36235979 | -0.0055030761 | 0.00091717935 | 3.767179 | 25.97366
107.64063 | -47.36227 | 0.36236942 | -0.0055066166 | 0.0009177694 | 3.76897 | 25.98601
107.69043 | -47.391113 | 0.36234426 | -0.005508095 | 0.0009180158 | 3.771265 | 26.00183
107.74023 | -47.407463 | 0.36229628 | -0.0055126548 | 0.0009187758 | 3.772566 | 26.0108
107.79004 | -47.450382 | 0.36221546 | -0.0055155815 | 0.0009192636 | 3.775981 | 26.03435
107.83984 | -47.458286 | 0.36233625 | -0.0055177626 | 0.0009196271 | 3.77661 | 26.03869
107.88965 | -47.479122 | 0.36224586 | -0.0055198013 | 0.0009199669 | 3.778268 | 26.05012
107.93945 | -47.507874 | 0.36224374 | -0.0055243075 | 0.0009207179 | 3.780556 | 26.06589
107.98926 | -47.533585 | 0.36217663 | -0.0055281343 | 0.0009213557 | 3.782603 | 26.08
108.03906 | -47.565712 | 0.36215824 | -0.0055317641 | 0.0009219607 | 3.785159 | 26.09763
108.08887 | -47.596088 | 0.36215302 | -0.0055325031 | 0.00092208385 | 3.787576 | 26.11429
108.13867 | -47.592823 | 0.36215076 | -0.0055357455 | 0.00092262425 | 3.787317 | 26.1125
108.18848 | -47.615505 | 0.36220559 | -0.0055391546 | 0.0009231924 | 3.789121 | 26.12495
108.23828 | -47.642761 | 0.3621788 | -0.0055411817 | 0.0009235303 | 3.79129 | 26.1399
108.28809 | -47.671799 | 0.36216262 | -0.0055440362 | 0.000924006 | 3.793601 | 26.15583
108.33789 | -47.680851 | 0.3620542 | -0.0055464804 | 0.0009244134 | 3.794322 | 26.1608
108.3877 | -47.712391 | 0.36207676 | -0.005550873 | 0.0009251455 | 3.796831 | 26.1781
108.4375 | -47.711765 | 0.36210626 | -0.0055533233 | 0.0009255539 | 3.796782 | 26.17776
108.4873 | -47.736813 | 0.36208004 | -0.0055525242 | 0.0009254207 | 3.798775 | 26.1915
108.53711 | -47.765591 | 0.36207634 | -0.0055582705 | 0.0009263784 | 3.801065 | 26.20729
108.58691 | -47.781555 | 0.36203879 | -0.0055609583 | 0.0009268264 | 3.802335 | 26.21605
108.63672 | -47.815353 | 0.3620626 | -0.0055660424 | 0.0009276737 | 3.805025 | 26.2346
108.68652 | -47.8284 | 0.36202082 | -0.0055661616 | 0.0009276936 | 3.806063 | 26.24175
108.73633 | -47.834866 | 0.36202306 | -0.0055689211 | 0.0009281535 | 3.806578 | 26.2453
108.78613 | -47.857723 | 0.3620286 | -0.0055709421 | 0.00092849035 | 3.808397 | 26.25784
108.83594 | -47.891785 | 0.36199832 | -0.0055737379 | 0.0009289563 | 3.811107 | 26.27653
108.88574 | -47.912788 | 0.36191314 | -0.0055766939 | 0.000929449 | 3.812779 | 26.28805
108.93555 | -47.934921 | 0.36190608 | -0.0055819275 | 0.00093032125 | 3.81454 | 26.3002
108.98535 | -47.956184 | 0.36191371 | -0.0055821775 | 0.0009303629 | 3.816232 | 26.31186
109.03516 | -47.977608 | 0.3618727 | -0.0055858195 | 0.0009309699 | 3.817937 | 26.32362
109.08496 | -47.998112 | 0.36190385 | -0.0055905995 | 0.0009317666 | 3.819568 | 26.33487
109.13477 | -48.038177 | 0.36181438 | -0.0055917143 | 0.0009319524 | 3.822757 | 26.35685
109.18457 | -48.055519 | 0.36189035 | -0.005595773 | 0.0009326288 | 3.824137 | 26.36637
109.23438 | -48.073994 | 0.36177999 | -0.0055978359 | 0.00093297265 | 3.825607 | 26.3765
109.28418 | -48.097309 | 0.36183041 | -0.0055998089 | 0.0009333015 | 3.827462 | 26.38929
109.33398 | -48.109001 | 0.36182684 | -0.0056037125 | 0.0009339521 | 3.828393 | 26.39571
109.38379 | -48.162083 | 0.3617911 | -0.0056096013 | 0.00093493355 | 3.832617 | 26.42483
109.43359 | -48.18586 | 0.36177754 | -0.0056110737 | 0.00093517895 | 3.834509 | 26.43788
109.4834 | -48.182503 | 0.3617616 | -0.0056114793 | 0.00093524655 | 3.834242 | 26.43604
109.5332 | -48.205635 | 0.36174691 | -0.0056150439 | 0.00093584065 | 3.836083 | 26.44873
109.58301 | -48.246834 | 0.36179298 | -0.0056206048 | 0.0009367675 | 3.839361 | 26.47133
109.63281 | -48.257133 | 0.36172104 | -0.0056214631 | 0.0009369105 | 3.840181 | 26.47698
109.68262 | -48.273174 | 0.36172637 | -0.0056261001 | 0.00093768335 | 3.841457 | 26.48579
109.73242 | -48.303135 | 0.36161712 | -0.0056275544 | 0.0009379257 | 3.843841 | 26.50222
109.78223 | -48.312054 | 0.36167374 | -0.0056310059 | 0.000938501 | 3.844551 | 26.50712
109.83203 | -48.350437 | 0.36163941 | -0.0056356909 | 0.0009392818 | 3.847606 | 26.52818
109.88184 | -48.363674 | 0.36160827 | -0.0056367512 | 0.0009394585 | 3.848659 | 26.53544
109.93164 | -48.387886 | 0.36163196 | -0.0056388858 | 0.0009398143 | 3.850586 | 26.54872
109.98145 | -48.401241 | 0.36159086 | -0.0056402683 | 0.0009400447 | 3.851648 | 26.55605
110.03125 | -48.429043 | 0.36159584 | -0.0056444881 | 0.000940748 | 3.853861 | 26.57131
110.08105 | -48.444233 | 0.36153415 | -0.0056453999 | 0.0009409 | 3.85507 | 26.57964
110.13086 | -48.465317 | 0.36153361 | -0.005650592 | 0.0009417653 | 3.856747 | 26.59121
110.18066 | -48.496082 | 0.36149886 | -0.0056534405 | 0.0009422401 | 3.859196 | 26.60809
110.23047 | -48.515411 | 0.36145991 | -0.0056573506 | 0.0009428918 | 3.860734 | 26.61869
110.28027 | -48.53336 | 0.36150923 | -0.0056591514 | 0.0009431919 | 3.862162 | 26.62854
110.33008 | -48.563988 | 0.36148074 | -0.0056617912 | 0.0009436319 | 3.864599 | 26.64535
110.37988 | -48.585056 | 0.36146837 | -0.0056661009 | 0.00094435015 | 3.866276 | 26.6569
110.42969 | -48.594482 | 0.36147767 | -0.0056674359 | 0.00094457265 | 3.867026 | 26.66208
110.47949 | -48.62286 | 0.36140627 | -0.0056684967 | 0.00094474945 | 3.869284 | 26.67765
110.5293 | -48.661068 | 0.3614423 | -0.0056755776 | 0.0009459296 | 3.872325 | 26.69861
110.5791 | -48.67625 | 0.36139354 | -0.0056766807 | 0.00094611345 | 3.873533 | 26.70694
110.62891 | -48.678001 | 0.36135697 | -0.0056783496 | 0.0009463916 | 3.873672 | 26.7079
110.67871 | -48.721077 | 0.36138132 | -0.005681538 | 0.000946923 | 3.8771 | 26.73153
110.72852 | -48.739132 | 0.36132628 | -0.0056869807 | 0.0009478301 | 3.878537 | 26.74144
110.77832 | -48.767746 | 0.36130983 | -0.0056901034 | 0.0009483506 | 3.880814 | 26.75714
110.82813 | -48.770802 | 0.36133608 | -0.0056905029 | 0.00094841715 | 3.881057 | 26.75882
110.87793 | -48.803284 | 0.36130181 | -0.0056956233 | 0.00094927055 | 3.883642 | 26.77664
110.92773 | -48.829037 | 0.36129838 | -0.0056990799 | 0.00094984665 | 3.885691 | 26.79077
110.97754 | -48.847744 | 0.36125067 | -0.0057007731 | 0.00095012885 | 3.88718 | 26.80103
111.02734 | -48.865402 | 0.36118132 | -0.0057046232 | 0.0009507705 | 3.888585 | 26.81072
111.07715 | -48.905842 | 0.36120269 | -0.0057086409 | 0.00095144015 | 3.891803 | 26.83291
111.12695 | -48.936047 | 0.36117843 | -0.0057108933 | 0.00095181555 | 3.894207 | 26.84948
111.17676 | -48.949448 | 0.36124414 | -0.0057134032 | 0.0009522339 | 3.895273 | 26.85683
111.22656 | -48.964321 | 0.36116153 | -0.005716884 | 0.000952814 | 3.896457 | 26.86499
111.27637 | -48.984188 | 0.36122161 | -0.0057152631 | 0.00095254385 | 3.898038 | 26.87589
111.32617 | -49.004646 | 0.36118531 | -0.0057211518 | 0.0009535253 | 3.899666 | 26.88712
111.37598 | -49.027203 | 0.3611725 | -0.0057224454 | 0.0009537409 | 3.901461 | 26.89949
111.42578 | -49.05814 | 0.36117306 | -0.0057264981 | 0.00095441635 | 3.903923 | 26.91647
111.47559 | -49.070984 | 0.36111209 | -0.0057295142 | 0.000954919 | 3.904945 | 26.92352
111.52539 | -49.078033 | 0.36111686 | -0.0057308376 | 0.0009551396 | 3.905506 | 26.92738
111.5752 | -49.096554 | 0.3610917 | -0.0057351231 | 0.00095585385 | 3.90698 | 26.93755
111.625 | -49.12405 | 0.36107078 | -0.0057368516 | 0.0009561419 | 3.909168 | 26.95263
111.6748 | -49.156918 | 0.36103785 | -0.0057419776 | 0.0009569963 | 3.911783 | 26.97066
111.72461 | -49.192635 | 0.36102465 | -0.0057466743 | 0.00095777905 | 3.914626 | 26.99026
111.77441 | -49.187935 | 0.36100405 | -0.005745762 | 0.000957627 | 3.914251 | 26.98768
111.82422 | -49.218426 | 0.36098096 | -0.0057497504 | 0.0009582917 | 3.916678 | 27.00441
111.87402 | -49.233017 | 0.36099318 | -0.0057512224 | 0.0009585371 | 3.917839 | 27.01242
111.92383 | -49.261539 | 0.36098042 | -0.0057552573 | 0.00095920955 | 3.920109 | 27.02807
111.97363 | -49.281139 | 0.36096904 | -0.0057591558 | 0.0009598593 | 3.921668 | 27.03882
112.02344 | -49.318073 | 0.36090061 | -0.0057625654 | 0.0009604276 | 3.924608 | 27.05909
112.07324 | -49.341198 | 0.36092734 | -0.0057655456 | 0.0009609243 | 3.926448 | 27.07177
112.12305 | -49.345119 | 0.36098245 | -0.0057672197 | 0.0009612033 | 3.92676 | 27.07392
112.17285 | -49.367859 | 0.36090928 | -0.0057707904 | 0.0009617984 | 3.928569 | 27.0864
112.22266 | -49.379089 | 0.36082703 | -0.0057725008 | 0.0009620835 | 3.929463 | 27.09256
112.27246 | -49.405727 | 0.36088064 | -0.0057759583 | 0.0009626597 | 3.931583 | 27.10718
112.32227 | -49.421227 | 0.36089835 | -0.0057783481 | 0.000963058 | 3.932816 | 27.11568
112.37207 | -49.458076 | 0.36085087 | -0.0057807448 | 0.0009634575 | 3.935749 | 27.1359
112.42188 | -49.493099 | 0.36081326 | -0.005783129 | 0.0009638548 | 3.938536 | 27.15512
112.47168 | -49.504295 | 0.36079827 | -0.0057896613 | 0.00096494355 | 3.939427 | 27.16126
112.52148 | -49.506546 | 0.36079785 | -0.0057887491 | 0.0009647915 | 3.939606 | 27.16249
112.57129 | -49.531166 | 0.36072096 | -0.0057919682 | 0.000965328 | 3.941565 | 27.176
112.62109 | -49.555191 | 0.36070907 | -0.0057941019 | 0.00096568365 | 3.943477 | 27.18918
112.6709 | -49.595413 | 0.36077517 | -0.0058012903 | 0.0009668817 | 3.946678 | 27.21125
112.7207 | -49.621788 | 0.36066645 | -0.0058039189 | 0.0009673198 | 3.948776 | 27.22572
112.77051 | -49.629955 | 0.36060199 | -0.0058038593 | 0.0009673099 | 3.949426 | 27.2302
112.82031 | -49.656471 | 0.36061662 | -0.0058094617 | 0.0009682436 | 3.951536 | 27.24475
112.87012 | -49.673157 | 0.36062598 | -0.005809206 | 0.000968201 | 3.952864 | 27.25391
112.91992 | -49.69735 | 0.3606523 | -0.005814469 | 0.0009690782 | 3.954789 | 27.26718
112.96973 | -49.718067 | 0.36065221 | -0.0058193565 | 0.00096989275 | 3.956438 | 27.27855
113.01953 | -49.742878 | 0.36062589 | -0.0058197202 | 0.0009699534 | 3.958412 | 27.29216
113.06934 | -49.77261 | 0.36058885 | -0.0058241487 | 0.00097069145 | 3.960778 | 27.30847
113.11914 | -49.774582 | 0.36060169 | -0.0058234097 | 0.0009705683 | 3.960935 | 27.30956
113.16895 | -49.799751 | 0.36054379 | -0.0058289529 | 0.00097149215 | 3.962938 | 27.32336
113.21875 | -49.822308 | 0.36052141 | -0.0058316411 | 0.0009719402 | 3.964733 | 27.33574
113.26855 | -49.858608 | 0.36056811 | -0.0058346214 | 0.0009724369 | 3.967622 | 27.35566
113.31836 | -49.857288 | 0.36054447 | -0.0058355094 | 0.0009725849 | 3.967517 | 27.35493
113.36816 | -49.890842 | 0.36050844 | -0.005840939 | 0.0009734898 | 3.970187 | 27.37334
113.41797 | -49.923401 | 0.36056784 | -0.0058452962 | 0.000974216 | 3.972778 | 27.39121
113.46777 | -49.933136 | 0.36048287 | -0.0058455998 | 0.0009742666 | 3.973553 | 27.39655
113.51758 | -49.948616 | 0.36049047 | -0.0058487831 | 0.0009747972 | 3.974785 | 27.40504
113.56738 | -49.978798 | 0.36049509 | -0.0058490513 | 0.0009748419 | 3.977186 | 27.4216
113.61719 | -50.00703 | 0.36038134 | -0.0058533484 | 0.0009755581 | 3.979433 | 27.43709
113.66699 | -50.01601 | 0.36043516 | -0.0058562281 | 0.000976038 | 3.980148 | 27.44202
113.7168 | -50.033199 | 0.36040655 | -0.0058597145 | 0.0009766191 | 3.981515 | 27.45145
113.7666 | -50.044571 | 0.36036569 | -0.005862236 | 0.0009770393 | 3.98242 | 27.45769
113.81641 | -50.075756 | 0.36037123 | -0.0058661401 | 0.00097769 | 3.984902 | 27.4748
113.86621 | -50.109638 | 0.36032096 | -0.005866468 | 0.0009777447 | 3.987598 | 27.49339
113.91602 | -50.144577 | 0.36035219 | -0.0058741034 | 0.0009790172 | 3.990379 | 27.51256
113.96582 | -50.169037 | 0.36033997 | -0.0058754506 | 0.0009792418 | 3.992325 | 27.52598
114.01563 | -50.1908 | 0.36021701 | -0.005878746 | 0.000979791 | 3.994057 | 27.53792
114.06543 | -50.217205 | 0.36023903 | -0.005882883 | 0.0009804805 | 3.996158 | 27.55241
114.11523 | -50.226208 | 0.36029744 | -0.0058846893 | 0.00098078155 | 3.996875 | 27.55735
114.16504 | -50.234699 | 0.36029324 | -0.0058861794 | 0.0009810299 | 3.99755 | 27.56201
114.21484 | -50.258785 | 0.36023042 | -0.005890721 | 0.0009817868 | 3.999467 | 27.57522
114.26465 | -50.294182 | 0.36026663 | -0.0058944281 | 0.0009824047 | 4.002284 | 27.59464
114.31445 | -50.31908 | 0.36017868 | -0.0058938321 | 0.00098230535 | 4.004265 | 27.6083
114.36426 | -50.344734 | 0.36019844 | -0.0058981716 | 0.0009830286 | 4.006307 | 27.62238
114.41406 | -50.357697 | 0.36015448 | -0.0059020636 | 0.0009836773 | 4.007338 | 27.62949
114.46387 | -50.371712 | 0.36010641 | -0.0059034047 | 0.0009839008 | 4.008453 | 27.63718
114.51367 | -50.394249 | 0.3602148 | -0.0059075239 | 0.0009845873 | 4.010247 | 27.64954
114.56348 | -50.421654 | 0.36012861 | -0.0059104739 | 0.000985079 | 4.012428 | 27.66458
114.61328 | -50.45866 | 0.36013281 | -0.0059141102 | 0.000985685 | 4.015373 | 27.68488
114.66309 | -50.470787 | 0.36005554 | -0.0059168339 | 0.000986139 | 4.016338 | 27.69154
114.71289 | -50.491959 | 0.36001423 | -0.0059206067 | 0.0009867678 | 4.018022 | 27.70315
114.7627 | -50.50021 | 0.36010686 | -0.0059194029 | 0.00098656715 | 4.018679 | 27.70768
114.8125 | -50.533241 | 0.36007878 | -0.0059235329 | 0.0009872555 | 4.021308 | 27.7258
114.8623 | -50.547188 | 0.36001486 | -0.005928129 | 0.0009880215 | 4.022417 | 27.73346
114.91211 | -50.577358 | 0.36002344 | -0.005930787 | 0.0009884645 | 4.024818 | 27.75001
114.96191 | -50.613884 | 0.35996336 | -0.0059355553 | 0.0009892592 | 4.027725 | 27.77005
115.01172 | -50.622753 | 0.35996059 | -0.0059375227 | 0.0009895871 | 4.028431 | 27.77492
115.06152 | -50.638733 | 0.35991108 | -0.0059404136 | 0.0009900689 | 4.029702 | 27.78368
115.11133 | -50.668236 | 0.35991707 | -0.0059437635 | 0.00099062725 | 4.03205 | 27.79987
115.16113 | -50.679169 | 0.35989311 | -0.0059459745 | 0.00099099575 | 4.03292 | 27.80587
115.21094 | -50.702991 | 0.35991192 | -0.0059492704 | 0.0009915451 | 4.034816 | 27.81894
115.26074 | -50.73769 | 0.35993114 | -0.0059535201 | 0.00099225335 | 4.037577 | 27.83798
115.31055 | -50.757374 | 0.35984543 | -0.0059559401 | 0.0009926567 | 4.039143 | 27.84878
115.36035 | -50.756294 | 0.35984266 | -0.0059563098 | 0.0009927183 | 4.039058 | 27.84819
115.41016 | -50.785278 | 0.35980725 | -0.0059603038 | 0.000993384 | 4.041364 | 27.86409
115.45996 | -50.811596 | 0.3598057 | -0.0059626522 | 0.0009937754 | 4.043458 | 27.87853
115.50977 | -50.839966 | 0.35975167 | -0.0059665199 | 0.00099442 | 4.045716 | 27.89409
115.55957 | -50.85973 | 0.35971048 | -0.0059678317 | 0.0009946386 | 4.047289 | 27.90494
115.60938 | -50.872566 | 0.35972801 | -0.0059685111 | 0.00099475185 | 4.04831 | 27.91198
115.65918 | -50.894913 | 0.35977465 | -0.0059721465 | 0.00099535775 | 4.050088 | 27.92424
115.70898 | -50.911293 | 0.35976842 | -0.0059779761 | 0.00099632935 | 4.051392 | 27.93323
115.75879 | -50.941658 | 0.35967529 | -0.0059788586 | 0.0009964764 | 4.053808 | 27.94989
115.80859 | -50.961296 | 0.35976249 | -0.0059816125 | 0.0009969354 | 4.055371 | 27.96066
115.8584 | -50.991543 | 0.3597059 | -0.0059855343 | 0.00099758905 | 4.057778 | 27.97726
115.9082 | -51.028538 | 0.35970587 | -0.0059892056 | 0.0009982009 | 4.060722 | 27.99756
115.95801 | -51.052197 | 0.35968331 | -0.0059921979 | 0.00099869965 | 4.062605 | 28.01054
116.00781 | -51.075794 | 0.35963809 | -0.0059940936 | 0.0009990156 | 4.064483 | 28.02348
116.05762 | -51.080112 | 0.35958508 | -0.0059986291 | 0.0009997715 | 4.064826 | 28.02585
116.10742 | -51.092682 | 0.35960469 | -0.0059982892 | 0.0009997149 | 4.065826 | 28.03275
116.15723 | -51.125702 | 0.35966569 | -0.0060039102 | 0.0010006517 | 4.068454 | 28.05087
116.20703 | -51.14817 | 0.35967481 | -0.0060055493 | 0.001000925 | 4.070242 | 28.06319
116.25684 | -51.160286 | 0.35954499 | -0.006007737 | 0.0010012895 | 4.071206 | 28.06984
116.30664 | -51.183628 | 0.35955489 | -0.0060129166 | 0.001002153 | 4.073064 | 28.08265
116.35645 | -51.20668 | 0.35952657 | -0.0060153124 | 0.001002552 | 4.074898 | 28.0953
116.40625 | -51.222378 | 0.35959142 | -0.0060170414 | 0.00100284 | 4.076147 | 28.10391
116.45605 | -51.253418 | 0.35945693 | -0.0060207369 | 0.00100345615 | 4.078617 | 28.12094
116.50586 | -51.277126 | 0.35950011 | -0.006024885 | 0.0010041475 | 4.080504 | 28.13395
116.55566 | -51.287235 | 0.35955381 | -0.0060268403 | 0.001004473 | 4.081308 | 28.13949
116.60547 | -51.310989 | 0.35955438 | -0.0060294452 | 0.001004908 | 4.083199 | 28.15253
116.65527 | -51.340687 | 0.35942754 | -0.0060310485 | 0.00100517475 | 4.085562 | 28.16882
116.70508 | -51.351742 | 0.35942221 | -0.0060351607 | 0.00100586 | 4.086442 | 28.17489
116.75488 | -51.379997 | 0.35938364 | -0.0060378015 | 0.00100630025 | 4.08869 | 28.19039
116.80469 | -51.394894 | 0.35942939 | -0.006041646 | 0.001006941 | 4.089876 | 28.19856
116.85449 | -51.42955 | 0.3594178 | -0.0060439701 | 0.00100732835 | 4.092634 | 28.21758
116.9043 | -51.458427 | 0.35929012 | -0.0060481667 | 0.001008028 | 4.094932 | 28.23342
116.9541 | -51.479874 | 0.35939446 | -0.006050074 | 0.001008346 | 4.096638 | 28.24519
117.00391 | -51.49593 | 0.35936993 | -0.0060523748 | 0.001008729 | 4.097916 | 28.254
117.05371 | -51.510414 | 0.35931367 | -0.0060551642 | 0.001009194 | 4.099069 | 28.26195
117.10352 | -51.53511 | 0.35924757 | -0.0060582636 | 0.0010097106 | 4.101034 | 28.27549
117.15332 | -51.564968 | 0.35923296 | -0.0060613039 | 0.001010217 | 4.10341 | 28.29188
117.20313 | -51.590813 | 0.35927066 | -0.006065899 | 0.001010983 | 4.105466 | 28.30606
117.25293 | -51.607368 | 0.35918924 | -0.0060684797 | 0.001011413 | 4.106784 | 28.31514
117.30273 | -51.615284 | 0.35918435 | -0.0060704052 | 0.0010117342 | 4.107414 | 28.31948
117.35254 | -51.655914 | 0.35920501 | -0.0060735228 | 0.0010122538 | 4.110647 | 28.34178
117.40234 | -51.684658 | 0.35914624 | -0.0060776053 | 0.001012934 | 4.112934 | 28.35755
117.45215 | -51.694969 | 0.35920921 | -0.0060785534 | 0.001013092 | 4.113755 | 28.3632
117.50195 | -51.7127 | 0.35910332 | -0.0060813245 | 0.001013554 | 4.115166 | 28.37293
117.55176 | -51.737286 | 0.35918939 | -0.0060844305 | 0.00101407175 | 4.117122 | 28.38642
117.60156 | -51.759964 | 0.35915178 | -0.0060897591 | 0.00101495985 | 4.118927 | 28.39886
117.65137 | -51.777805 | 0.359036 | -0.0060900929 | 0.001015015 | 4.120347 | 28.40865
117.70117 | -51.814968 | 0.35909611 | -0.0060951468 | 0.0010158578 | 4.123304 | 28.42904
117.75098 | -51.821575 | 0.35902992 | -0.0060976683 | 0.00101627805 | 4.12383 | 28.43267
117.80078 | -51.848381 | 0.35902208 | -0.0061010122 | 0.001016835 | 4.125963 | 28.44738
117.85059 | -51.848957 | 0.35904565 | -0.0061020255 | 0.00101700425 | 4.126009 | 28.44769
117.90039 | -51.885498 | 0.35906324 | -0.0061031994 | 0.0010171999 | 4.128917 | 28.46774
117.9502 | -51.911919 | 0.35900703 | -0.0061068595 | 0.00101781 | 4.131019 | 28.48224
118 | -51.94928 | 0.35903409 | -0.0061120391 | 0.001018673 | 4.133992 | 28.50274
118.0498 | -51.948277 | 0.35899976 | -0.0061134812 | 0.001018914 | 4.133913 | 28.50219
118.09961 | -51.957138 | 0.35896051 | -0.0061167004 | 0.00101945 | 4.134618 | 28.50705
118.14941 | -51.997124 | 0.35895795 | -0.0061215996 | 0.0010202666 | 4.1378 | 28.52899
118.19922 | -52.00581 | 0.35888869 | -0.0061258315 | 0.001020972 | 4.138491 | 28.53375
118.24902 | -52.031418 | 0.35896379 | -0.0061268029 | 0.001021134 | 4.140529 | 28.5478
118.29883 | -52.047264 | 0.35888764 | -0.0061302604 | 0.00102171 | 4.14179 | 28.5565
118.34863 | -52.068634 | 0.35892159 | -0.0061310111 | 0.001021835 | 4.14349 | 28.56822
118.39844 | -52.111469 | 0.35880598 | -0.006134951 | 0.001022492 | 4.146899 | 28.59172
118.44824 | -52.131283 | 0.35886857 | -0.0061397613 | 0.00102329355 | 4.148476 | 28.60259
118.49805 | -52.156704 | 0.35886741 | -0.0061405655 | 0.001023428 | 4.150499 | 28.61654
118.54785 | -52.161694 | 0.35884756 | -0.0061413348 | 0.0010235558 | 4.150896 | 28.61928
118.59766 | -52.193958 | 0.35875288 | -0.0061443625 | 0.00102406 | 4.153463 | 28.63698
118.64746 | -52.222832 | 0.35881191 | -0.0061497269 | 0.001024954 | 4.155761 | 28.65282
118.69727 | -52.248295 | 0.35875234 | -0.0061532315 | 0.001025539 | 4.157787 | 28.66679
118.74707 | -52.272133 | 0.35872301 | -0.0061577084 | 0.001026285 | 4.159684 | 28.67987
118.79688 | -52.297382 | 0.35878018 | -0.0061596748 | 0.001026612 | 4.161693 | 28.69373
118.84668 | -52.307568 | 0.35872978 | -0.0061627207 | 0.00102712 | 4.162504 | 28.69932
118.89648 | -52.333782 | 0.35865378 | -0.0061649675 | 0.001027495 | 4.16459 | 28.7137
118.94629 | -52.347332 | 0.35875744 | -0.006168175 | 0.001028029 | 4.165668 | 28.72113
118.99609 | -52.359955 | 0.35864466 | -0.0061694919 | 0.00102824865 | 4.166673 | 28.72806
119.0459 | -52.389282 | 0.35870972 | -0.0061724479 | 0.001028741 | 4.169007 | 28.74415
119.0957 | -52.417603 | 0.35857654 | -0.0061755655 | 0.001029261 | 4.17126 | 28.75969
119.14551 | -52.449097 | 0.35860816 | -0.0061811092 | 0.001030185 | 4.173767 | 28.77697
119.19531 | -52.4748 | 0.35862949 | -0.0061808703 | 0.00103014505 | 4.175812 | 28.79107
119.24512 | -52.495773 | 0.35860485 | -0.0061864019 | 0.001031067 | 4.177481 | 28.80258
119.29492 | -52.489433 | 0.35864556 | -0.0061892509 | 0.001031542 | 4.176976 | 28.7991
119.34473 | -52.529072 | 0.35853577 | -0.0061921119 | 0.00103201865 | 4.180131 | 28.82085
119.39453 | -52.525639 | 0.35851985 | -0.006194585 | 0.001032431 | 4.179858 | 28.81896
119.44434 | -52.551662 | 0.35851064 | -0.0061963615 | 0.001032727 | 4.181928 | 28.83324
119.49414 | -52.573704 | 0.35849428 | -0.0061986623 | 0.00103311 | 4.183682 | 28.84533
119.54395 | -52.602737 | 0.3584516 | -0.0062021199 | 0.00103368665 | 4.185993 | 28.86126
119.59375 | -52.639908 | 0.35844082 | -0.0062067332 | 0.001034456 | 4.188951 | 28.88166
119.64355 | -52.653149 | 0.35851669 | -0.0062101963 | 0.001035033 | 4.190004 | 28.88892
119.69336 | -52.662769 | 0.35844502 | -0.0062124492 | 0.0010354082 | 4.19077 | 28.8942
119.74316 | -52.709354 | 0.35850197 | -0.0062150178 | 0.0010358363 | 4.194477 | 28.91976
119.79297 | -52.7257 | 0.35842523 | -0.0062188446 | 0.0010364741 | 4.195778 | 28.92873
119.84277 | -52.749207 | 0.3583889 | -0.0062200068 | 0.0010366678 | 4.197649 | 28.94163
119.89258 | -52.780144 | 0.35839286 | -0.0062232967 | 0.001037216 | 4.20011 | 28.9586
119.94238 | -52.795425 | 0.35841873 | -0.0062259259 | 0.001037654 | 4.201326 | 28.96699
119.99219 | -52.810894 | 0.35838515 | -0.0062273503 | 0.001037892 | 4.202557 | 28.97547
120.04199 | -52.821972 | 0.35838512 | -0.0062324223 | 0.00103873705 | 4.203439 | 28.98155
120.0918 | -52.842567 | 0.35829282 | -0.006235397 | 0.001039233 | 4.205078 | 28.99285
120.1416 | -52.888866 | 0.35827693 | -0.0062405881 | 0.001040098 | 4.208762 | 29.01825
120.19141 | -52.891384 | 0.35829315 | -0.0062399204 | 0.001039987 | 4.208963 | 29.01963
120.24121 | -52.921726 | 0.35833329 | -0.0062444266 | 0.001040738 | 4.211377 | 29.03628
120.29102 | -52.931946 | 0.35827115 | -0.0062478539 | 0.001041309 | 4.21219 | 29.04189
120.34082 | -52.964649 | 0.35825038 | -0.0062511801 | 0.00104186335 | 4.214793 | 29.05983
120.39063 | -52.990788 | 0.35824749 | -0.0062549231 | 0.001042487 | 4.216873 | 29.07417
120.44043 | -53.015888 | 0.35819787 | -0.0062567294 | 0.001042788 | 4.21887 | 29.08795
120.49023 | -53.043549 | 0.35819733 | -0.006260633 | 0.001043439 | 4.221072 | 29.10312
120.54004 | -53.0732 | 0.35818046 | -0.0062618968 | 0.001043649 | 4.223431 | 29.11939
120.58984 | -53.072014 | 0.35809806 | -0.0062641678 | 0.001044028 | 4.223337 | 29.11874
120.63965 | -53.09375 | 0.35813373 | -0.0062678154 | 0.0010446359 | 4.225066 | 29.13067
120.68945 | -53.111591 | 0.35814893 | -0.006269854 | 0.001044976 | 4.226486 | 29.14045
120.73926 | -53.136848 | 0.35810196 | -0.0062724766 | 0.001045413 | 4.228496 | 29.15431
120.78906 | -53.16016 | 0.35816291 | -0.0062773349 | 0.001046222 | 4.230351 | 29.1671
120.83887 | -53.179443 | 0.35802606 | -0.0062807021 | 0.001046784 | 4.231886 | 29.17768
120.88867 | -53.190487 | 0.35807022 | -0.0062809284 | 0.0010468214 | 4.232764 | 29.18374
120.93848 | -53.223625 | 0.35803449 | -0.0062862756 | 0.0010477126 | 4.235402 | 29.20192
120.98828 | -53.242641 | 0.35805282 | -0.0062890584 | 0.0010481764 | 4.236915 | 29.21236
121.03809 | -53.266525 | 0.35801435 | -0.0062950072 | 0.001049168 | 4.238815 | 29.22546
121.08789 | -53.298946 | 0.35797277 | -0.0062972666 | 0.001049544 | 4.241395 | 29.24325
121.1377 | -53.319305 | 0.3579658 | -0.0062990007 | 0.00104983345 | 4.243015 | 29.25442
121.1875 | -53.313576 | 0.3579914 | -0.0062992754 | 0.001049879 | 4.24256 | 29.25128
121.2373 | -53.344711 | 0.3579368 | -0.0063025476 | 0.0010504246 | 4.245037 | 29.26836
121.28711 | -53.374157 | 0.35795096 | -0.0063076373 | 0.001051273 | 4.24738 | 29.28452
121.33691 | -53.403042 | 0.35788393 | -0.0063087405 | 0.00105145675 | 4.249679 | 29.30036
121.38672 | -53.430729 | 0.35788912 | -0.0063128169 | 0.00105213615 | 4.251882 | 29.31555
121.43652 | -53.460743 | 0.35787714 | -0.0063164891 | 0.001052748 | 4.254271 | 29.33202
121.48633 | -53.46899 | 0.35786778 | -0.0063199522 | 0.001053325 | 4.254927 | 29.33655
121.53613 | -53.491642 | 0.35785398 | -0.0063241604 | 0.001054027 | 4.25673 | 29.34897
121.58594 | -53.487671 | 0.35782492 | -0.0063227708 | 0.001053795 | 4.256414 | 29.3468
121.63574 | -53.523239 | 0.35776544 | -0.0063260016 | 0.0010543336 | 4.259244 | 29.36631
121.68555 | -53.559082 | 0.35772038 | -0.006331217 | 0.001055203 | 4.262096 | 29.38598
121.73535 | -53.578236 | 0.3578032 | -0.0063321292 | 0.001055355 | 4.263621 | 29.39649
121.78516 | -53.596363 | 0.35783929 | -0.0063362243 | 0.001056037 | 4.265063 | 29.40643
121.83496 | -53.610909 | 0.35777912 | -0.0063382387 | 0.001056373 | 4.266221 | 29.41441
121.88477 | -53.636017 | 0.35768536 | -0.0063418741 | 0.001056979 | 4.268219 | 29.42819
121.93457 | -53.66256 | 0.35768709 | -0.0063486155 | 0.001058103 | 4.270331 | 29.44275
121.98438 | -53.685104 | 0.35768029 | -0.00634768 | 0.001057947 | 4.272125 | 29.45512
122.03418 | -53.70256 | 0.35772008 | -0.0063512679 | 0.00105854465 | 4.273514 | 29.4647
122.08398 | -53.727741 | 0.35770327 | -0.0063508688 | 0.001058478 | 4.275518 | 29.47851
122.13379 | -53.751583 | 0.35764256 | -0.0063575921 | 0.001059599 | 4.277415 | 29.4916
122.18359 | -53.779022 | 0.35760316 | -0.00635941 | 0.001059902 | 4.279599 | 29.50665
122.2334 | -53.80027 | 0.35767856 | -0.0063639339 | 0.00106065565 | 4.281289 | 29.51831
122.2832 | -53.816658 | 0.35763711 | -0.0063654957 | 0.00106091595 | 4.282594 | 29.5273
122.33301 | -53.834896 | 0.35762897 | -0.0063697877 | 0.001061631 | 4.284045 | 29.53731
122.38281 | -53.8512 | 0.35758534 | -0.0063738343 | 0.001062306 | 4.285342 | 29.54625
122.43262 | -53.875237 | 0.35752326 | -0.0063724634 | 0.001062077 | 4.287255 | 29.55944
122.48242 | -53.888359 | 0.3575744 | -0.0063766241 | 0.001062771 | 4.288299 | 29.56664
122.53223 | -53.920795 | 0.35757357 | -0.0063817264 | 0.001063621 | 4.290881 | 29.58444
122.58203 | -53.928448 | 0.35751462 | -0.0063839913 | 0.00106399855 | 4.29149 | 29.58863
122.63184 | -53.984661 | 0.35749018 | -0.0063877343 | 0.001064622 | 4.295963 | 29.61948
122.68164 | -53.978222 | 0.35754624 | -0.0063887653 | 0.001064794 | 4.29545 | 29.61594
122.73145 | -54.016502 | 0.35754043 | -0.0063922759 | 0.001065379 | 4.298497 | 29.63695
122.78125 | -54.03582 | 0.3574324 | -0.0063970801 | 0.00106618 | 4.300034 | 29.64755
122.83105 | -54.057804 | 0.35743862 | -0.0063974382 | 0.0010662397 | 4.301783 | 29.65961
122.88086 | -54.053055 | 0.35740742 | -0.0064011933 | 0.00106686555 | 4.301405 | 29.657
122.93066 | -54.092403 | 0.35739735 | -0.0064036907 | 0.001067282 | 4.304537 | 29.67859
122.98047 | -54.111923 | 0.35740843 | -0.0064065936 | 0.0010677656 | 4.30609 | 29.6893
123.03027 | -54.152859 | 0.35731587 | -0.0064112721 | 0.00106854535 | 4.309348 | 29.71176
123.08008 | -54.171371 | 0.35731286 | -0.0064130425 | 0.00106884 | 4.310821 | 29.72192
123.12988 | -54.199493 | 0.35732993 | -0.0064160163 | 0.00106933605 | 4.313059 | 29.73735
123.17969 | -54.224731 | 0.35727066 | -0.0064208028 | 0.0010701338 | 4.315067 | 29.7512
123.22949 | -54.246025 | 0.35733411 | -0.0064235325 | 0.00107058875 | 4.316762 | 29.76288
123.2793 | -54.266315 | 0.35722253 | -0.0064281519 | 0.00107135865 | 4.318376 | 29.77401
123.3291 | -54.278938 | 0.35726377 | -0.0064281938 | 0.001071366 | 4.319381 | 29.78094
123.37891 | -54.297325 | 0.35724542 | -0.0064323125 | 0.001072052 | 4.320844 | 29.79102
123.42871 | -54.329018 | 0.35728994 | -0.0064361813 | 0.001072697 | 4.323366 | 29.80841
123.47852 | -54.340775 | 0.3572793 | -0.0064409315 | 0.001073489 | 4.324301 | 29.81486
123.52832 | -54.365326 | 0.35720035 | -0.0064417422 | 0.0010736237 | 4.326255 | 29.82833
123.57813 | -54.386051 | 0.35716838 | -0.0064438041 | 0.00107396735 | 4.327904 | 29.83971
123.62793 | -54.410366 | 0.3572087 | -0.0064493418 | 0.0010748903 | 4.329839 | 29.85305
123.67773 | -54.43679 | 0.35718417 | -0.006451875 | 0.0010753125 | 4.331942 | 29.86754
123.72754 | -54.473061 | 0.35718143 | -0.0064547774 | 0.001075796 | 4.334828 | 29.88744
123.77734 | -54.480034 | 0.35714853 | -0.0064553912 | 0.001075899 | 4.335383 | 29.89127
123.82715 | -54.499096 | 0.35707214 | -0.006457746 | 0.001076291 | 4.3369 | 29.90173
123.87695 | -54.507065 | 0.35706127 | -0.0064609172 | 0.00107682 | 4.337534 | 29.9061
123.92676 | -54.538239 | 0.35711664 | -0.0064664963 | 0.001077749 | 4.340015 | 29.92321
123.97656 | -54.577785 | 0.3570919 | -0.0064685284 | 0.001078088 | 4.343162 | 29.9449
124.02637 | -54.597248 | 0.35703415 | -0.006471199 | 0.001078533 | 4.344711 | 29.95558
124.07617 | -54.608765 | 0.35700968 | -0.0064722295 | 0.001078705 | 4.345627 | 29.9619
124.12598 | -54.63073 | 0.35699436 | -0.0064752996 | 0.0010792166 | 4.347375 | 29.97395
124.17578 | -54.635059 | 0.35701218 | -0.006480223 | 0.001080037 | 4.34772 | 29.97633
124.22559 | -54.666279 | 0.35698336 | -0.0064834119 | 0.00108056865 | 4.350204 | 29.99346
124.27539 | -54.696064 | 0.35697687 | -0.0064871013 | 0.00108118355 | 4.352574 | 30.0098
124.3252 | -54.715694 | 0.35695159 | -0.0064904871 | 0.00108174785 | 4.354137 | 30.02057
124.375 | -54.727383 | 0.35698974 | -0.0064924951 | 0.001082083 | 4.355067 | 30.02698
124.4248 | -54.761677 | 0.3568905 | -0.0064957798 | 0.00108263 | 4.357796 | 30.0458
124.47461 | -54.767624 | 0.35689741 | -0.0064968946 | 0.001082816 | 4.358269 | 30.04906
124.52441 | -54.797661 | 0.35688904 | -0.006502294 | 0.001083716 | 4.360659 | 30.06554
124.57422 | -54.81374 | 0.3568857 | -0.0065043154 | 0.001084053 | 4.361939 | 30.07436
124.62402 | -54.853786 | 0.35684484 | -0.006507128 | 0.001084521 | 4.365126 | 30.09634
124.67383 | -54.863152 | 0.35680076 | -0.0065115327 | 0.00108525545 | 4.365871 | 30.10147
124.72363 | -54.902931 | 0.35690406 | -0.0065167723 | 0.001086129 | 4.369036 | 30.1233
124.77344 | -54.934452 | 0.3568131 | -0.0065183165 | 0.001086386 | 4.371545 | 30.14059
124.82324 | -54.943245 | 0.35673985 | -0.0065201405 | 0.00108669 | 4.372245 | 30.14542
124.87305 | -54.962883 | 0.35675246 | -0.0065231556 | 0.0010871926 | 4.373807 | 30.15619
124.92285 | -54.976494 | 0.35673502 | -0.0065239007 | 0.001087317 | 4.37489 | 30.16366
124.97266 | -55.011845 | 0.35673559 | -0.0065294565 | 0.00108824275 | 4.377704 | 30.18306
125.02246 | -55.030201 | 0.35671383 | -0.0065312264 | 0.001088538 | 4.379164 | 30.19313
125.07227 | -55.037338 | 0.35674086 | -0.0065339501 | 0.001088992 | 4.379732 | 30.19704
125.12207 | -55.074265 | 0.35668015 | -0.0065371753 | 0.001089529 | 4.382671 | 30.2173
125.17188 | -55.120754 | 0.35670507 | -0.0065436359 | 0.001090606 | 4.38637 | 30.24281
125.22168 | -55.125984 | 0.35664153 | -0.0065447451 | 0.00109079085 | 4.386786 | 30.24568
125.27148 | -55.140923 | 0.35666543 | -0.006545132 | 0.001090855 | 4.387975 | 30.25388
125.32129 | -55.172691 | 0.35665917 | -0.0065506161 | 0.00109176935 | 4.390503 | 30.27131
125.37109 | -55.187115 | 0.35658336 | -0.0065532085 | 0.001092201 | 4.391651 | 30.27922
125.4209 | -55.194443 | 0.35655054 | -0.0065547405 | 0.00109245675 | 4.392234 | 30.28324
125.4707 | -55.214466 | 0.35649261 | -0.00655874 | 0.001093123 | 4.393828 | 30.29423
125.52051 | -55.249229 | 0.35658219 | -0.0065631806 | 0.001093863 | 4.396594 | 30.3133
125.57031 | -55.25808 | 0.35653067 | -0.0065654218 | 0.001094237 | 4.397298 | 30.31816
125.62012 | -55.273178 | 0.356489 | -0.0065675019 | 0.00109458365 | 4.3985 | 30.32644
125.66992 | -55.299744 | 0.35653153 | -0.0065713879 | 0.001095231 | 4.400614 | 30.34102
125.71973 | -55.317902 | 0.35648125 | -0.00657264 | 0.00109544 | 4.402059 | 30.35098
125.76953 | -55.341537 | 0.35641867 | -0.0065752682 | 0.001095878 | 4.40394 | 30.36395
125.81934 | -55.37133 | 0.35652792 | -0.0065788743 | 0.00109647905 | 4.40631 | 30.38029
125.86914 | -55.373478 | 0.35641915 | -0.0065804184 | 0.0010967364 | 4.406481 | 30.38147
125.91895 | -55.43029 | 0.35640728 | -0.0065870644 | 0.001097844 | 4.411002 | 30.41264
125.96875 | -55.446259 | 0.35640201 | -0.0065883934 | 0.001098066 | 4.412273 | 30.4214
126.01855 | -55.447903 | 0.35649401 | -0.0065897289 | 0.00109828815 | 4.412404 | 30.42231
126.06836 | -55.474808 | 0.35632727 | -0.0065923096 | 0.001098718 | 4.414545 | 30.43707
126.11816 | -55.503941 | 0.35630068 | -0.006596148 | 0.001099358 | 4.416863 | 30.45305
126.16797 | -55.519341 | 0.35636595 | -0.006600088 | 0.001100015 | 4.418089 | 30.4615
126.21777 | -55.530529 | 0.3563596 | -0.0066030202 | 0.001100503 | 4.418979 | 30.46764
126.26758 | -55.558403 | 0.35629588 | -0.0066051478 | 0.001100858 | 4.421197 | 30.48293
126.31738 | -55.606728 | 0.35635284 | -0.0066087241 | 0.001101454 | 4.425043 | 30.50945
126.36719 | -55.631138 | 0.35633364 | -0.0066142618 | 0.001102377 | 4.426985 | 30.52284
126.41699 | -55.641254 | 0.35629809 | -0.0066152629 | 0.001102544 | 4.42779 | 30.52839
126.4668 | -55.657509 | 0.35629705 | -0.0066183922 | 0.001103065 | 4.429084 | 30.53731
126.5166 | -55.686378 | 0.35629103 | -0.0066225529 | 0.001103759 | 4.431381 | 30.55315
126.56641 | -55.693172 | 0.35629261 | -0.0066250023 | 0.00110416705 | 4.431922 | 30.55688
126.61621 | -55.722382 | 0.35621393 | -0.0066272439 | 0.00110454065 | 4.434246 | 30.5729
126.66602 | -55.749107 | 0.35619894 | -0.0066288766 | 0.001104813 | 4.436373 | 30.58757
126.71582 | -55.777821 | 0.35611707 | -0.0066340384 | 0.001105673 | 4.438658 | 30.60332
126.76563 | -55.794979 | 0.3561427 | -0.0066382526 | 0.001106375 | 4.440023 | 30.61273
126.81543 | -55.805729 | 0.3561579 | -0.006639224 | 0.001106537 | 4.440879 | 30.61863
126.86523 | -55.82584 | 0.35606965 | -0.0066404762 | 0.001106746 | 4.442479 | 30.62967
126.91504 | -55.856773 | 0.35610262 | -0.0066458764 | 0.001107646 | 4.444941 | 30.64664
126.96484 | -55.877686 | 0.35611907 | -0.0066488739 | 0.00110814565 | 4.446605 | 30.65811
127.01465 | -55.89333 | 0.35612223 | -0.0066508292 | 0.001108472 | 4.44785 | 30.6667
127.06445 | -55.917496 | 0.3560425 | -0.0066508469 | 0.001108474 | 4.449773 | 30.67996
127.11426 | -55.937454 | 0.35607001 | -0.0066561881 | 0.001109365 | 4.451361 | 30.69091
127.16406 | -55.954327 | 0.35602784 | -0.0066573676 | 0.001109561 | 4.452704 | 30.70016
127.21387 | -55.998482 | 0.35606185 | -0.0066632689 | 0.001110545 | 4.456218 | 30.72439
127.26367 | -55.984093 | 0.35596806 | -0.0066634538 | 0.001110576 | 4.455073 | 30.71649
127.31348 | -56.024372 | 0.35595527 | -0.0066680489 | 0.001111341 | 4.458278 | 30.73859
127.36328 | -56.039787 | 0.3559182 | -0.0066720666 | 0.0011120111 | 4.459505 | 30.74705
127.41309 | -56.071495 | 0.35589278 | -0.0066768224 | 0.001112804 | 4.462028 | 30.76445
127.46289 | -56.069954 | 0.35592005 | -0.0066778837 | 0.001112981 | 4.461905 | 30.7636
127.5127 | -56.100391 | 0.35590422 | -0.00667994 | 0.001113323 | 4.464327 | 30.7803
127.5625 | -56.119728 | 0.35586211 | -0.0066845235 | 0.00111408725 | 4.465866 | 30.79091
127.6123 | -56.14587 | 0.35585821 | -0.0066870335 | 0.001114506 | 4.467946 | 30.80526
127.66211 | -56.202881 | 0.35587421 | -0.0066917837 | 0.001115297 | 4.472483 | 30.83654
127.71191 | -56.209873 | 0.35589993 | -0.0066931364 | 0.001115523 | 4.47304 | 30.84037
127.76172 | -56.215679 | 0.35579738 | -0.0066949488 | 0.0011158248 | 4.473502 | 30.84356
127.81152 | -56.246986 | 0.35578638 | -0.0067000268 | 0.001116671 | 4.475993 | 30.86073
127.86133 | -56.277428 | 0.35577381 | -0.0067023817 | 0.001117064 | 4.478415 | 30.87744
127.91113 | -56.321487 | 0.3557241 | -0.0067090574 | 0.001118176 | 4.481922 | 30.90161
127.96094 | -56.340939 | 0.35576305 | -0.0067107021 | 0.00111845035 | 4.483469 | 30.91228
128.01074 | -56.342747 | 0.3557581 | -0.0067121205 | 0.00111868675 | 4.483613 | 30.91328
128.06055 | -56.357838 | 0.35573581 | -0.0067135924 | 0.001118932 | 4.484814 | 30.92156
128.11035 | -56.395008 | 0.35566938 | -0.0067174253 | 0.001119571 | 4.487772 | 30.94195
128.16016 | -56.396645 | 0.35571143 | -0.0067206086 | 0.001120101 | 4.487902 | 30.94285
128.20996 | -56.426342 | 0.35569158 | -0.0067241965 | 0.001120699 | 4.490266 | 30.95914
128.25977 | -56.445934 | 0.35571665 | -0.006727743 | 0.0011212905 | 4.491825 | 30.96989
128.30957 | -56.461575 | 0.35567033 | -0.0067290007 | 0.0011215 | 4.493069 | 30.97847
128.35938 | -56.487354 | 0.3556194 | -0.0067332746 | 0.001122212 | 4.495121 | 30.99262
128.40918 | -56.525925 | 0.35560873 | -0.0067371428 | 0.001122857 | 4.49819 | 31.01378
128.45898 | -56.552959 | 0.35562485 | -0.0067397952 | 0.0011232992 | 4.500341 | 31.02861
128.50879 | -56.562218 | 0.35555446 | -0.0067439075 | 0.001123985 | 4.501078 | 31.03369
128.55859 | -56.592178 | 0.35555199 | -0.0067449152 | 0.001124153 | 4.503462 | 31.05013
128.6084 | -56.612263 | 0.35551199 | -0.0067474307 | 0.001124572 | 4.505061 | 31.06115
128.6582 | -56.624027 | 0.35554048 | -0.0067523778 | 0.0011253963 | 4.505997 | 31.0676
128.70801 | -56.637772 | 0.3554877 | -0.0067540286 | 0.001125671 | 4.507091 | 31.07515
128.75781 | -56.683506 | 0.35553169 | -0.0067596254 | 0.001126604 | 4.51073 | 31.10024
128.80762 | -56.695221 | 0.35542217 | -0.0067620752 | 0.001127013 | 4.511662 | 31.10667
128.85742 | -56.70108 | 0.35553309 | -0.006763482 | 0.001127247 | 4.512129 | 31.10988
128.90723 | -56.733566 | 0.35551977 | -0.0067674574 | 0.00112791 | 4.514714 | 31.1277
128.95703 | -56.748367 | 0.35547203 | -0.0067688283 | 0.00112813805 | 4.515892 | 31.13582
129.00684 | -56.782276 | 0.35543707 | -0.0067759692 | 0.0011293282 | 4.51859 | 31.15443
129.05664 | -56.798943 | 0.35541901 | -0.006775558 | 0.00112926 | 4.519916 | 31.16357
129.10645 | -56.825405 | 0.3553431 | -0.0067807795 | 0.00113013 | 4.522022 | 31.17809
129.15625 | -56.844402 | 0.35537967 | -0.0067800875 | 0.001130015 | 4.523534 | 31.18852
129.20605 | -56.861809 | 0.35539395 | -0.0067848442 | 0.001130807 | 4.524919 | 31.19807
129.25586 | -56.883221 | 0.35536304 | -0.0067885104 | 0.0011314184 | 4.526623 | 31.20981
129.30566 | -56.914661 | 0.35531449 | -0.0067900713 | 0.00113167855 | 4.529125 | 31.22706
129.35547 | -56.939926 | 0.35531685 | -0.0067931353 | 0.001132189 | 4.531135 | 31.24093
129.40527 | -56.950912 | 0.35533953 | -0.0067967768 | 0.001132796 | 4.53201 | 31.24695
129.45508 | -56.98304 | 0.35530347 | -0.006800836 | 0.001133473 | 4.534566 | 31.26458
129.50488 | -57.005142 | 0.3553344 | -0.0068057119 | 0.001134285 | 4.536325 | 31.27671
0.061523438 | -57.00383 | 0.3535412 | 0.0089666247 |  | 4.536221 | 31.27599
0.11132813 | -57.002033 | 0.35353953 | 0.0089666275 |  | 4.536078 | 31.275
0.16113281 | -57.020473 | 0.35348868 | 0.0089674741 |  | 4.537545 | 31.28512
0.2109375 | -57.049446 | 0.35359949 | 0.0089655602 |  | 4.539851 | 31.30102
0.26074219 | -57.083878 | 0.35353896 | 0.0089663742 |  | 4.542591 | 31.31991
0.31054688 | -57.098591 | 0.35346469 | 0.008967814 |  | 4.543762 | 31.32798
0.36035156 | -57.128006 | 0.35355064 | 0.0089675337 |  | 4.546102 | 31.34412
0.41015625 | -57.1474 | 0.35346618 | 0.0089668809 |  | 4.547646 | 31.35476
0.45996094 | -57.156818 | 0.35353211 | 0.0089662494 |  | 4.548395 | 31.35993
0.50976563 | -57.18993 | 0.35346648 | 0.0089672804 |  | 4.55103 | 31.37809
0.55957031 | -57.203491 | 0.35340884 | 0.0089669889 |  | 4.552109 | 31.38554
0.609375 | -57.221535 | 0.35344529 | 0.0089656021 |  | 4.553545 | 31.39544
0.65917969 | -57.250179 | 0.35337603 | 0.0089684995 |  | 4.555824 | 31.41115
0.70898438 | -57.272682 | 0.35344079 | 0.0089662727 |  | 4.557615 | 31.4235
0.75878906 | -57.301811 | 0.35343513 | 0.0089664785 |  | 4.559933 | 31.43948
0.80859375 | -57.317917 | 0.35337478 | 0.008968398 |  | 4.561215 | 31.44832
0.85839844 | -57.322926 | 0.35335371 | 0.0089668538 |  | 4.561614 | 31.45107
0.90820313 | -57.374538 | 0.35334197 | 0.0089669945 |  | 4.565721 | 31.47938
0.95800781 | -57.388271 | 0.35335425 | 0.008967963 |  | 4.566814 | 31.48692
1.0078125 | -57.421661 | 0.35337955 | 0.0089662168 |  | 4.569471 | 31.50524
1.0576172 | -57.456715 | 0.35334802 | 0.0089657223 |  | 4.57226 | 31.52447
1.1074219 | -57.463585 | 0.35335338 | 0.0089682285 |  | 4.572807 | 31.52824
1.1572266 | -57.474594 | 0.35326377 | 0.0089649502 |  | 4.573683 | 31.53428
1.2070313 | -57.519238 | 0.35326484 | 0.0089655546 |  | 4.577236 | 31.55877
1.2568359 | -57.532368 | 0.35326695 | 0.0089662783 |  | 4.57828 | 31.56598
1.3066406 | -57.550732 | 0.35333011 | 0.0089661898 |  | 4.579742 | 31.57605
1.3564453 | -57.557503 | 0.35322657 | 0.0089683561 |  | 4.580281 | 31.57977
1.40625 | -57.575836 | 0.35329619 | 0.0089660883 |  | 4.581739 | 31.58983
1.4560547 | -57.613262 | 0.3532998 | 0.0089667113 |  | 4.584718 | 31.61036
1.5058594 | -57.6437 | 0.35324848 | 0.0089670839 |  | 4.58714 | 31.62706
1.5556641 | -57.640099 | 0.35318893 | 0.0089666033 |  | 4.586853 | 31.62509
1.6054688 | -57.665909 | 0.35320669 | 0.0089684604 |  | 4.588907 | 31.63925
1.6552734 | -57.683392 | 0.3532047 | 0.0089682639 |  | 4.590298 | 31.64884
1.7050781 | -57.707554 | 0.35316694 | 0.0089671379 |  | 4.592221 | 31.6621
1.7548828 | -57.730179 | 0.35322863 | 0.0089696171 |  | 4.594022 | 31.67451
1.8046875 | -57.764339 | 0.35325965 | 0.0089679891 |  | 4.59674 | 31.69325
1.8544922 | -57.789921 | 0.35313275 | 0.0089704692 |  | 4.598776 | 31.70729
1.9042969 | -57.7962 | 0.35311279 | 0.0089674359 |  | 4.599275 | 31.71073
1.9541016 | -57.83984 | 0.35319975 | 0.008964818 |  | 4.602748 | 31.73468
2.0039063 | -57.850666 | 0.35312811 | 0.0089659188 |  | 4.60361 | 31.74062
2.0537109 | -57.885258 | 0.35314572 | 0.0089683505 |  | 4.606362 | 31.7596
2.1035156 | -57.906448 | 0.35310429 | 0.0089658648 |  | 4.608049 | 31.77122
2.1533203 | -57.930874 | 0.35303757 | 0.008967665 |  | 4.609992 | 31.78462
2.203125 | -57.962616 | 0.35312375 | 0.0089670476 |  | 4.612518 | 31.80204
2.2529297 | -57.972824 | 0.35302129 | 0.0089679714 |  | 4.613331 | 31.80764
2.3027344 | -57.992619 | 0.35300165 | 0.0089660436 |  | 4.614906 | 31.8185
2.3525391 | -58.00959 | 0.35305834 | 0.0089670923 |  | 4.616256 | 31.82781
2.4023438 | -58.00592 | 0.35305563 | 0.0089677814 |  | 4.615964 | 31.8258
2.4521484 | -58.047764 | 0.35305402 | 0.0089676259 |  | 4.619294 | 31.84876
2.5019531 | -58.065144 | 0.3529492 | 0.0089666033 |  | 4.620677 | 31.85829
2.5517578 | -58.090027 | 0.35300976 | 0.0089674052 |  | 4.622657 | 31.87195
2.6015625 | -58.111656 | 0.35291639 | 0.0089675663 |  | 4.624379 | 31.88381
2.6513672 | -58.135006 | 0.35294932 | 0.0089687165 |  | 4.626237 | 31.89662
2.7011719 | -58.143608 | 0.35294706 | 0.0089667551 |  | 4.626921 | 31.90134
2.7509766 | -58.164909 | 0.35292104 | 0.0089675309 |  | 4.628616 | 31.91303
2.8007813 | -58.206581 | 0.35289535 | 0.0089673698 |  | 4.631933 | 31.9359
2.8505859 | -58.231911 | 0.35292438 | 0.0089678764 |  | 4.633948 | 31.94979
2.9003906 | -58.253685 | 0.35290357 | 0.0089658946 |  | 4.635681 | 31.96174
2.9501953 | -58.267262 | 0.3529067 | 0.0089687407 |  | 4.636761 | 31.96919
3 | -58.292351 | 0.35290265 | 0.0089669405 |  | 4.638758 | 31.98295
3.0498047 | -58.310966 | 0.35284698 | 0.0089688515 |  | 4.640239 | 31.99317
3.0996094 | -58.333805 | 0.35283679 | 0.0089684427 |  | 4.642057 | 32.0057
3.1494141 | -58.356766 | 0.35284552 | 0.0089672292 |  | 4.643884 | 32.0183
3.1992188 | -58.360676 | 0.35278937 | 0.0089662578 |  | 4.644195 | 32.02044
3.2490234 | -58.410053 | 0.35276908 | 0.0089698881 |  | 4.648124 | 32.04753
3.2988281 | -58.419643 | 0.35280013 | 0.0089687463 |  | 4.648887 | 32.0528
3.3486328 | -58.435467 | 0.3527362 | 0.008968425 |  | 4.650147 | 32.06148
3.3984375 | -58.464966 | 0.35281676 | 0.0089688543 |  | 4.652494 | 32.07766
3.4482422 | -58.474545 | 0.35273549 | 0.0089701051 |  | 4.653256 | 32.08292
3.4980469 | -58.485306 | 0.35266748 | 0.0089693898 |  | 4.654113 | 32.08882
3.5478516 | -58.513245 | 0.35276678 | 0.008966377 |  | 4.656336 | 32.10415
3.5976563 | -58.536514 | 0.35270947 | 0.0089671789 |  | 4.658188 | 32.11692
3.6474609 | -58.572411 | 0.35269365 | 0.0089663118 |  | 4.661044 | 32.13661
3.6972656 | -58.605724 | 0.35268229 | 0.008969605 |  | 4.663695 | 32.15489
3.7470703 | -58.60997 | 0.35267469 | 0.0089678885 |  | 4.664033 | 32.15722
3.796875 | -58.638676 | 0.35269761 | 0.0089678727 |  | 4.666318 | 32.17297
3.8466797 | -58.655842 | 0.35263726 | 0.0089683859 |  | 4.667684 | 32.18239
3.8964844 | -58.688175 | 0.35261101 | 0.0089661116 |  | 4.670257 | 32.20013
3.9462891 | -58.704136 | 0.35259724 | 0.008967611 |  | 4.671527 | 32.20889
3.9960938 | -58.727379 | 0.35270303 | 0.0089680729 |  | 4.673376 | 32.22164
4.0458984 | -58.761536 | 0.3525711 | 0.0089673074 |  | 4.676094 | 32.24038
4.0957031 | -58.785358 | 0.35261351 | 0.0089678317 |  | 4.67799 | 32.25345
4.1455078 | -58.801189 | 0.35259473 | 0.0089676287 |  | 4.67925 | 32.26214
4.1953125 | -58.807228 | 0.35251063 | 0.0089677274 |  | 4.679731 | 32.26545
4.2451172 | -58.821785 | 0.352577 | 0.008968628 |  | 4.680889 | 32.27344
4.2949219 | -58.833992 | 0.35249335 | 0.0089692827 |  | 4.68186 | 32.28013
4.3447266 | -58.862923 | 0.35254231 | 0.0089671407 |  | 4.684163 | 32.29601
4.3945313 | -58.883305 | 0.3525472 | 0.0089677656 |  | 4.685785 | 32.30719
4.4443359 | -58.912552 | 0.3524892 | 0.0089684958 |  | 4.688112 | 32.32324
4.4941406 | -58.935379 | 0.35247511 | 0.0089681381 |  | 4.689928 | 32.33576
4.5439453 | -58.966888 | 0.35251516 | 0.008967909 |  | 4.692436 | 32.35305
4.59375 | -58.99976 | 0.35250145 | 0.008967069 |  | 4.695052 | 32.37108
4.6435547 | -59.00885 | 0.35244626 | 0.0089666601 |  | 4.695775 | 32.37607
4.6933594 | -59.037239 | 0.35240445 | 0.0089680487 |  | 4.698034 | 32.39165
4.7431641 | -59.045609 | 0.3523902 | 0.0089676529 |  | 4.6987 | 32.39624
4.7929688 | -59.068638 | 0.3524226 | 0.0089662606 |  | 4.700533 | 32.40888
4.8427734 | -59.095787 | 0.35244566 | 0.0089689493 |  | 4.702693 | 32.42377
4.8925781 | -59.137024 | 0.35233584 | 0.00896875 |  | 4.705975 | 32.4464
4.9423828 | -59.161503 | 0.35237563 | 0.0089664608 |  | 4.707923 | 32.45983
4.9921875 | -59.185947 | 0.3524254 | 0.008968439 |  | 4.709868 | 32.47324
5.0419922 | -59.215107 | 0.35234267 | 0.0089656478 |  | 4.712188 | 32.48924
5.0917969 | -59.230953 | 0.35233232 | 0.0089679416 |  | 4.713449 | 32.49793
5.1416016 | -59.231388 | 0.35224411 | 0.0089661656 |  | 4.713484 | 32.49817
5.1914063 | -59.254906 | 0.35231015 | 0.0089682154 |  | 4.715356 | 32.51107
5.2412109 | -59.27338 | 0.35227171 | 0.0089650303 |  | 4.716826 | 32.52121
5.2910156 | -59.287151 | 0.35237134 | 0.0089690443 |  | 4.717922 | 32.52877
5.3408203 | -59.326515 | 0.3522594 | 0.0089664701 |  | 4.721054 | 32.55036
5.390625 | -59.3358 | 0.35227731 | 0.0089664636 |  | 4.721793 | 32.55546
5.4404297 | -59.359638 | 0.35221547 | 0.0089667793 |  | 4.72369 | 32.56854
5.4902344 | -59.380997 | 0.352301 | 0.0089656617 |  | 4.72539 | 32.58026
5.5400391 | -59.418304 | 0.35222852 | 0.0089662438 |  | 4.728358 | 32.60073
5.5898438 | -59.449383 | 0.35225025 | 0.008965984 |  | 4.730832 | 32.61778
5.6396484 | -59.45734 | 0.35220802 | 0.0089684576 |  | 4.731465 | 32.62214
5.6894531 | -59.465218 | 0.35219371 | 0.0089669731 |  | 4.732092 | 32.62647
5.7392578 | -59.498909 | 0.35216886 | 0.0089664934 |  | 4.734773 | 32.64495
5.7890625 | -59.531712 | 0.35220164 | 0.0089665055 |  | 4.737383 | 32.66295
5.8388672 | -59.554256 | 0.35222849 | 0.0089657865 |  | 4.739177 | 32.67532
5.8886719 | -59.55785 | 0.35210091 | 0.0089673037 |  | 4.739463 | 32.67729
5.9384766 | -59.588806 | 0.35211161 | 0.00896635 |  | 4.741927 | 32.69427
5.9882813 | -59.611542 | 0.35210973 | 0.0089684101 |  | 4.743736 | 32.70675
6.0380859 | -59.6311 | 0.35216886 | 0.0089654718 |  | 4.745292 | 32.71748
6.0878906 | -59.651985 | 0.35200569 | 0.0089664366 |  | 4.746954 | 32.72894
6.1376953 | -59.695412 | 0.35209769 | 0.0089660073 |  | 4.75041 | 32.75276
6.1875 | -59.703239 | 0.35210174 | 0.0089664217 |  | 4.751033 | 32.75706
6.2373047 | -59.713737 | 0.35210785 | 0.0089662168 |  | 4.751868 | 32.76282
6.2871094 | -59.728508 | 0.35206518 | 0.0089677367 |  | 4.753044 | 32.77092
6.3369141 | -59.771549 | 0.35202485 | 0.0089673875 |  | 4.756469 | 32.79454
6.3867188 | -59.793732 | 0.35203418 | 0.0089675607 |  | 4.758234 | 32.80671
6.4365234 | -59.810993 | 0.3519659 | 0.0089666424 |  | 4.759608 | 32.81618
6.4863281 | -59.826572 | 0.35194841 | 0.0089663323 |  | 4.760847 | 32.82473
6.5361328 | -59.849915 | 0.35199118 | 0.0089679118 |  | 4.762705 | 32.83753
6.5859375 | -59.88884 | 0.35193488 | 0.0089676939 |  | 4.765802 | 32.85889
6.6357422 | -59.901424 | 0.35199502 | 0.0089677032 |  | 4.766804 | 32.8658
6.6855469 | -59.934566 | 0.35197696 | 0.0089682452 |  | 4.769441 | 32.88398
6.7353516 | -59.952686 | 0.35195121 | 0.0089671044 |  | 4.770883 | 32.89392
6.7851563 | -59.966152 | 0.35189077 | 0.0089663984 |  | 4.771955 | 32.90131
6.8349609 | -59.987728 | 0.35193503 | 0.0089672385 |  | 4.773672 | 32.91315
6.8847656 | -60.015774 | 0.35197818 | 0.0089668781 |  | 4.775904 | 32.92854
6.9345703 | -60.043396 | 0.35190755 | 0.0089664906 |  | 4.778102 | 32.94369
6.984375 | -60.033051 | 0.35182941 | 0.0089667113 |  | 4.777278 | 32.93802
7.0341797 | -60.065716 | 0.35188106 | 0.0089647472 |  | 4.779878 | 32.95594
7.0839844 | -60.087269 | 0.35182449 | 0.008965835 |  | 4.781593 | 32.96776
7.1337891 | -60.116653 | 0.35177323 | 0.0089679603 |  | 4.783931 | 32.98388
7.1835938 | -60.131828 | 0.35179171 | 0.0089665111 |  | 4.785139 | 32.99221
7.2333984 | -60.164032 | 0.35176221 | 0.0089649316 |  | 4.787702 | 33.00988
7.2832031 | -60.178947 | 0.35177171 | 0.0089681894 |  | 4.788888 | 33.01806
7.3330078 | -60.18539 | 0.35173514 | 0.0089685433 |  | 4.789401 | 33.0216
7.3828125 | -60.218143 | 0.35172892 | 0.0089673903 |  | 4.792008 | 33.03957
7.4326172 | -60.235077 | 0.3517319 | 0.0089649372 |  | 4.793355 | 33.04886
7.4824219 | -60.265598 | 0.35174155 | 0.008967936 |  | 4.795784 | 33.06561
7.5322266 | -60.266773 | 0.35171843 | 0.0089665679 |  | 4.795877 | 33.06625
7.5820313 | -60.306343 | 0.35173205 | 0.0089678559 |  | 4.799026 | 33.08796
7.6318359 | -60.319405 | 0.35167372 | 0.0089687193 |  | 4.800066 | 33.09513
7.6816406 | -60.342197 | 0.3517451 | 0.008967936 |  | 4.801879 | 33.10763
7.7314453 | -60.364109 | 0.35166007 | 0.0089677395 |  | 4.803623 | 33.11965
7.78125 | -60.389179 | 0.35167873 | 0.0089668874 |  | 4.805618 | 33.13341
7.8310547 | -60.415462 | 0.35163659 | 0.0089665018 |  | 4.80771 | 33.14783
7.8808594 | -60.439571 | 0.35162935 | 0.0089667197 |  | 4.809628 | 33.16106
7.9306641 | -60.457649 | 0.35167414 | 0.0089681353 |  | 4.811067 | 33.17098
7.9804688 | -60.485352 | 0.35166407 | 0.0089686485 |  | 4.813271 | 33.18618
8.0302734 | -60.494057 | 0.35158342 | 0.0089681149 |  | 4.813964 | 33.19095
8.0800781 | -60.523441 | 0.35160822 | 0.0089681027 |  | 4.816302 | 33.20707
8.1298828 | -60.53146 | 0.35164106 | 0.0089681 |  | 4.816941 | 33.21147
8.1796875 | -60.574547 | 0.35152972 | 0.0089681149 |  | 4.820369 | 33.23511
8.2294922 | -60.593014 | 0.3515397 | 0.0089673782 |  | 4.821839 | 33.24525
8.2792969 | -60.608978 | 0.35156453 | 0.0089666098 |  | 4.823109 | 33.25401
8.3291016 | -60.637623 | 0.35157883 | 0.0089670504 |  | 4.825389 | 33.26972
8.3789063 | -60.653149 | 0.35149848 | 0.008968439 |  | 4.826624 | 33.27824
8.4287109 | -60.683971 | 0.35147431 | 0.008968899 |  | 4.829077 | 33.29515
8.4785156 | -60.706066 | 0.3515099 | 0.0089660343 |  | 4.830835 | 33.30727
8.5283203 | -60.721859 | 0.35150152 | 0.0089672022 |  | 4.832092 | 33.31594
8.578125 | -60.73024 | 0.35140973 | 0.0089686597 |  | 4.832759 | 33.32054
8.6279297 | -60.747414 | 0.35146168 | 0.0089669973 |  | 4.834126 | 33.32996
8.6777344 | -60.78698 | 0.35142684 | 0.0089672329 |  | 4.837274 | 33.35167
8.7275391 | -60.797619 | 0.35147887 | 0.008967015 |  | 4.838121 | 33.35751
8.7773438 | -60.836758 | 0.3513352 | 0.0089677302 |  | 4.841235 | 33.37898
8.8271484 | -60.851284 | 0.35137677 | 0.0089692026 |  | 4.842391 | 33.38695
8.8769531 | -60.878456 | 0.35141468 | 0.0089674974 |  | 4.844554 | 33.40186
8.9267578 | -60.889313 | 0.35138804 | 0.0089691225 |  | 4.845418 | 33.40782
8.9765625 | -60.901077 | 0.3513999 | 0.0089685498 |  | 4.846354 | 33.41427
9.0263672 | -60.936329 | 0.35130605 | 0.0089684073 |  | 4.849159 | 33.43361
9.0761719 | -60.959202 | 0.3513504 | 0.008969333 |  | 4.850979 | 33.44616
9.1259766 | -60.987644 | 0.35132405 | 0.0089694951 |  | 4.853243 | 33.46177
9.1757813 | -61.011333 | 0.35128376 | 0.0089663239 |  | 4.855128 | 33.47476
9.2255859 | -61.025311 | 0.35125762 | 0.0089665381 |  | 4.85624 | 33.48243
9.2753906 | -61.043983 | 0.35124379 | 0.008967814 |  | 4.857726 | 33.49268
9.3251953 | -61.065926 | 0.35125518 | 0.0089685917 |  | 4.859472 | 33.50472
9.375 | -61.077671 | 0.3512463 | 0.0089679509 |  | 4.860407 | 33.51116
9.4248047 | -61.114918 | 0.35124835 | 0.0089682397 |  | 4.863371 | 33.5316
9.4746094 | -61.123657 | 0.35119054 | 0.0089687938 |  | 4.864066 | 33.53639
9.5244141 | -61.151875 | 0.35122296 | 0.0089693423 |  | 4.866312 | 33.55187
9.5742188 | -61.175385 | 0.35122716 | 0.0089682247 |  | 4.868182 | 33.56477
9.6240234 | -61.205269 | 0.35119054 | 0.0089681838 |  | 4.870561 | 33.58117
9.6738281 | -61.220207 | 0.35116979 | 0.0089684846 |  | 4.871749 | 33.58937
9.7236328 | -61.26059 | 0.35105494 | 0.0089681502 |  | 4.874963 | 33.61152
9.7734375 | -61.290218 | 0.35112351 | 0.0089676082 |  | 4.877321 | 33.62778
9.8232422 | -61.31089 | 0.35113311 | 0.0089679807 |  | 4.878966 | 33.63912
9.8730469 | -61.333008 | 0.35115543 | 0.0089676054 |  | 4.880726 | 33.65126
9.9228516 | -61.341057 | 0.35106918 | 0.0089696255 |  | 4.881366 | 33.65567
9.9726563 | -61.358284 | 0.35111293 | 0.0089694262 |  | 4.882737 | 33.66512
10.022461 | -61.381886 | 0.35109794 | 0.0089672469 |  | 4.884615 | 33.67807
10.072266 | -61.4053 | 0.35104319 | 0.0089671817 |  | 4.886479 | 33.69092
10.12207 | -61.431973 | 0.3510448 | 0.0089679863 |  | 4.888601 | 33.70555
10.171875 | -61.451218 | 0.35113209 | 0.0089683738 |  | 4.890133 | 33.71611
10.22168 | -61.48624 | 0.3510834 | 0.0089667384 |  | 4.89292 | 33.73533
10.271484 | -61.485374 | 0.35089618 | 0.008968452 |  | 4.892851 | 33.73485
10.321289 | -61.513992 | 0.35099113 | 0.0089667654 |  | 4.895128 | 33.75056
10.371094 | -61.543663 | 0.35097277 | 0.0089690955 |  | 4.897489 | 33.76683
10.420898 | -61.572868 | 0.35100573 | 0.0089660641 |  | 4.899813 | 33.78286
10.470703 | -61.598171 | 0.35086685 | 0.0089668483 |  | 4.901827 | 33.79674
10.520508 | -61.610077 | 0.35098442 | 0.0089676706 |  | 4.902774 | 33.80327
10.570313 | -61.624119 | 0.35095137 | 0.0089691011 |  | 4.903892 | 33.81098
10.620117 | -61.642895 | 0.35091266 | 0.0089676231 |  | 4.905386 | 33.82128
10.669922 | -61.670998 | 0.35091752 | 0.0089687882 |  | 4.907622 | 33.8367
10.719727 | -61.693157 | 0.3509101 | 0.0089670802 |  | 4.909385 | 33.84886
10.769531 | -61.729099 | 0.35090479 | 0.0089677656 |  | 4.912246 | 33.86858
10.819336 | -61.718658 | 0.35089603 | 0.0089699114 |  | 4.911415 | 33.86285
10.869141 | -61.750443 | 0.35088927 | 0.0089677749 |  | 4.913944 | 33.88029
10.918945 | -61.769886 | 0.35086578 | 0.0089678317 |  | 4.915491 | 33.89096
10.96875 | -61.80471 | 0.35080883 | 0.0089663295 |  | 4.918263 | 33.91006
11.018555 | -61.844467 | 0.35081363 | 0.008968303 |  | 4.921426 | 33.93188
11.068359 | -61.862267 | 0.35077235 | 0.008968303 |  | 4.922843 | 33.94164
11.118164 | -61.875835 | 0.35079938 | 0.0089699477 |  | 4.923922 | 33.94909
11.167969 | -61.892326 | 0.35073307 | 0.0089688627 |  | 4.925235 | 33.95813
11.217773 | -61.901993 | 0.35078031 | 0.0089653786 |  | 4.926004 | 33.96344
11.267578 | -61.928024 | 0.3507356 | 0.0089698881 |  | 4.928076 | 33.97772
11.317383 | -61.973358 | 0.35073093 | 0.008966851 |  | 4.931683 | 34.00259
11.367188 | -61.978752 | 0.35072717 | 0.0089680934 |  | 4.932112 | 34.00555
11.416992 | -61.999599 | 0.35068485 | 0.008968967 |  | 4.933771 | 34.01699
11.466797 | -62.035133 | 0.35068887 | 0.0089699058 |  | 4.936599 | 34.03649
11.516602 | -62.041134 | 0.35067442 | 0.0089679984 |  | 4.937077 | 34.03978
11.566406 | -62.075562 | 0.35063252 | 0.0089690536 |  | 4.939816 | 34.05867
11.616211 | -62.106091 | 0.35064021 | 0.0089686364 |  | 4.942246 | 34.07542
11.666016 | -62.113041 | 0.35065246 | 0.0089703677 |  | 4.942799 | 34.07923
11.71582 | -62.133862 | 0.35067344 | 0.0089684576 |  | 4.944456 | 34.09066
11.765625 | -62.152111 | 0.35063174 | 0.0089698015 |  | 4.945908 | 34.10067
11.81543 | -62.172421 | 0.35061139 | 0.0089695118 |  | 4.947524 | 34.11181
11.865234 | -62.194626 | 0.35058701 | 0.0089677628 |  | 4.949291 | 34.12399
11.915039 | -62.213955 | 0.35057831 | 0.0089668715 |  | 4.950829 | 34.1346
11.964844 | -62.22393 | 0.35058451 | 0.0089684157 |  | 4.951623 | 34.14007
12.014648 | -62.255497 | 0.35053831 | 0.0089689875 |  | 4.954135 | 34.15739
12.064453 | -62.284061 | 0.35053888 | 0.008966228 |  | 4.956408 | 34.17306
12.114258 | -62.281784 | 0.35057947 | 0.0089711482 |  | 4.956227 | 34.17182
12.164063 | -62.302643 | 0.35051501 | 0.008968371 |  | 4.957887 | 34.18326
12.213867 | -62.329693 | 0.3504875 | 0.0089684185 |  | 4.960039 | 34.1981
12.263672 | -62.357349 | 0.35050192 | 0.0089689521 |  | 4.96224 | 34.21328
12.313477 | -62.384289 | 0.35047314 | 0.008967883 |  | 4.964384 | 34.22806
12.363281 | -62.420094 | 0.35042819 | 0.0089687314 |  | 4.967233 | 34.2477
12.413086 | -62.444019 | 0.35034943 | 0.0089698201 |  | 4.969137 | 34.26083
12.462891 | -62.459682 | 0.35039452 | 0.0089672022 |  | 4.970384 | 34.26942
12.512695 | -62.482117 | 0.35034728 | 0.0089670978 |  | 4.972169 | 34.28173
12.5625 | -62.520149 | 0.350393 | 0.0089684725 |  | 4.975195 | 34.3026
12.612305 | -62.533764 | 0.35038236 | 0.0089683142 |  | 4.976279 | 34.31007
12.662109 | -62.552856 | 0.35035551 | 0.00896852 |  | 4.977798 | 34.32054
12.711914 | -62.570507 | 0.35036314 | 0.008969075 |  | 4.979203 | 34.33023
12.761719 | -62.574852 | 0.35036767 | 0.008968899 |  | 4.979549 | 34.33261
12.811523 | -62.591858 | 0.3503722 | 0.0089682899 |  | 4.980902 | 34.34194
12.861328 | -62.625351 | 0.35029292 | 0.0089687081 |  | 4.983567 | 34.36032
12.911133 | -62.645336 | 0.35029945 | 0.008967909 |  | 4.985157 | 34.37128
12.960938 | -62.668362 | 0.35031143 | 0.0089686625 |  | 4.98699 | 34.38392
13.010742 | -62.683254 | 0.35030094 | 0.0089702401 |  | 4.988175 | 34.39209
13.060547 | -62.708214 | 0.35027388 | 0.0089690983 |  | 4.990161 | 34.40578
13.110352 | -62.744213 | 0.35025102 | 0.0089699384 |  | 4.993026 | 34.42553
13.160156 | -62.768814 | 0.35032398 | 0.0089662466 |  | 4.994984 | 34.43903
13.209961 | -62.772198 | 0.35025874 | 0.0089680487 |  | 4.995253 | 34.44089
13.259766 | -62.809814 | 0.35021597 | 0.0089678084 |  | 4.998246 | 34.46153
13.30957 | -62.827824 | 0.35021552 | 0.008967665 |  | 4.999679 | 34.47141
13.359375 | -62.853893 | 0.35021693 | 0.0089676054 |  | 5.001754 | 34.48571
13.40918 | -62.878742 | 0.35014835 | 0.008968642 |  | 5.003731 | 34.49935
13.458984 | -62.874447 | 0.35018411 | 0.0089702336 |  | 5.00339 | 34.49699
13.508789 | -62.897991 | 0.35016483 | 0.0089708716 |  | 5.005263 | 34.50991
13.558594 | -62.920776 | 0.35009167 | 0.0089701926 |  | 5.007076 | 34.52241
13.608398 | -62.954029 | 0.35008737 | 0.0089679034 |  | 5.009722 | 34.54065
13.658203 | -62.97044 | 0.35014051 | 0.0089683533 |  | 5.011028 | 34.54966
13.708008 | -63.005909 | 0.35003996 | 0.0089689195 |  | 5.013851 | 34.56912
13.757813 | -63.021156 | 0.35013446 | 0.0089700641 |  | 5.015064 | 34.57748
13.807617 | -63.037125 | 0.35006887 | 0.00896875 |  | 5.016335 | 34.58624
13.857422 | -63.059772 | 0.35004726 | 0.0089681922 |  | 5.018137 | 34.59867
13.907227 | -63.083141 | 0.34996164 | 0.0089687733 |  | 5.019997 | 34.61149
13.957031 | -63.121414 | 0.35003862 | 0.0089674471 |  | 5.023043 | 34.63249
14.006836 | -63.144524 | 0.34998605 | 0.0089688832 |  | 5.024882 | 34.64517
14.056641 | -63.176987 | 0.35000351 | 0.0089701209 |  | 5.027465 | 34.66298
14.106445 | -63.174339 | 0.34997454 | 0.0089687286 |  | 5.027254 | 34.66153
14.15625 | -63.183121 | 0.34996614 | 0.0089683263 |  | 5.027953 | 34.66635
14.206055 | -63.208702 | 0.34987661 | 0.0089673726 |  | 5.029989 | 34.68038
14.255859 | -63.233677 | 0.34991452 | 0.0089696916 |  | 5.031976 | 34.69409
14.305664 | -63.274284 | 0.34993795 | 0.0089693842 |  | 5.035208 | 34.71637
14.355469 | -63.289822 | 0.34988666 | 0.0089679575 |  | 5.036444 | 34.72489
14.405273 | -63.304596 | 0.34983677 | 0.0089690536 |  | 5.03762 | 34.733
14.455078 | -63.330048 | 0.34990585 | 0.008968154 |  | 5.039645 | 34.74696
14.504883 | -63.363453 | 0.34986737 | 0.008966431 |  | 5.042303 | 34.76529
14.554688 | -63.386372 | 0.34981051 | 0.0089675961 |  | 5.044127 | 34.77786
14.604492 | -63.413109 | 0.34987542 | 0.0089685377 |  | 5.046255 | 34.79253
14.654297 | -63.410522 | 0.3498247 | 0.0089682154 |  | 5.046049 | 34.79111
14.704102 | -63.442398 | 0.34988037 | 0.0089677479 |  | 5.048586 | 34.8086
14.753906 | -63.464729 | 0.34978834 | 0.0089689493 |  | 5.050363 | 34.82086
14.803711 | -63.477139 | 0.34984353 | 0.0089694373 |  | 5.05135 | 34.82766
14.853516 | -63.500862 | 0.34976271 | 0.0089693069 |  | 5.053238 | 34.84068
14.90332 | -63.517212 | 0.34969631 | 0.0089675514 |  | 5.054539 | 34.84965
14.953125 | -63.554295 | 0.34970939 | 0.0089680525 |  | 5.05749 | 34.87
15.00293 | -63.590477 | 0.34969273 | 0.0089684334 |  | 5.060369 | 34.88985
15.052734 | -63.603168 | 0.349747 | 0.008968344 |  | 5.061379 | 34.89681
15.102539 | -63.62579 | 0.3496995 | 0.0089681121 |  | 5.063179 | 34.90922
15.152344 | -63.631989 | 0.34965959 | 0.0089686867 |  | 5.063673 | 34.91263
15.202148 | -63.664364 | 0.34968865 | 0.0089699058 |  | 5.066249 | 34.93039
15.251953 | -63.672283 | 0.34960943 | 0.0089692473 |  | 5.066879 | 34.93473
15.301758 | -63.705391 | 0.34964964 | 0.0089677721 |  | 5.069514 | 34.9529
15.351563 | -63.728458 | 0.34968421 | 0.0089694764 |  | 5.07135 | 34.96555
15.401367 | -63.755852 | 0.34953725 | 0.0089700995 |  | 5.073529 | 34.98058
15.451172 | -63.774719 | 0.34956843 | 0.0089694913 |  | 5.075031 | 34.99094
15.500977 | -63.794209 | 0.34958857 | 0.0089695388 |  | 5.076582 | 35.00163
15.550781 | -63.813488 | 0.34959933 | 0.0089690238 |  | 5.078116 | 35.01221
15.600586 | -63.82011 | 0.34959328 | 0.0089694504 |  | 5.078643 | 35.01584
15.650391 | -63.858253 | 0.34952298 | 0.0089698611 |  | 5.081678 | 35.03677
15.700195 | -63.891632 | 0.34961322 | 0.0089688357 |  | 5.084335 | 35.05508
15.75 | -63.902382 | 0.34963459 | 0.0089681176 |  | 5.08519 | 35.06098
15.799805 | -63.928562 | 0.34944034 | 0.0089695929 |  | 5.087273 | 35.07534
15.849609 | -63.965916 | 0.34948629 | 0.0089681745 |  | 5.090246 | 35.09584
15.899414 | -63.981045 | 0.34945506 | 0.008969116 |  | 5.09145 | 35.10414
15.949219 | -63.993649 | 0.34945589 | 0.0089703016 |  | 5.092453 | 35.11106
15.999023 | -63.997662 | 0.34942597 | 0.0089705111 |  | 5.092772 | 35.11326
16.048828 | -64.023193 | 0.34941688 | 0.0089695863 |  | 5.094804 | 35.12727
16.098633 | -64.045372 | 0.34936866 | 0.0089698099 |  | 5.096569 | 35.13943
16.148438 | -64.087151 | 0.34934387 | 0.0089692082 |  | 5.099893 | 35.16236
16.198242 | -64.106255 | 0.34935591 | 0.0089683859 |  | 5.101414 | 35.17284
16.248047 | -64.123825 | 0.34945184 | 0.0089689549 |  | 5.102812 | 35.18248
16.297852 | -64.160736 | 0.34931323 | 0.0089663267 |  | 5.105749 | 35.20273
16.347656 | -64.169197 | 0.34926778 | 0.008968845 |  | 5.106422 | 35.20737
16.397461 | -64.194443 | 0.34928533 | 0.008968398 |  | 5.108431 | 35.22122
16.447266 | -64.220192 | 0.34934756 | 0.0089666452 |  | 5.110481 | 35.23535
16.49707 | -64.240997 | 0.3492707 | 0.0089688953 |  | 5.112136 | 35.24677
16.546875 | -64.259666 | 0.34928587 | 0.0089689372 |  | 5.113622 | 35.25701
16.59668 | -64.287506 | 0.34925646 | 0.0089677898 |  | 5.115837 | 35.27228
16.646484 | -64.304268 | 0.34920377 | 0.0089690117 |  | 5.117171 | 35.28148
16.696289 | -64.310509 | 0.34921283 | 0.0089682015 |  | 5.117668 | 35.28491
16.746094 | -64.343147 | 0.34927565 | 0.0089696944 |  | 5.120265 | 35.30281
16.795898 | -64.368393 | 0.34917539 | 0.008968493 |  | 5.122274 | 35.31666
16.845703 | -64.372978 | 0.34922656 | 0.0089676324 |  | 5.122639 | 35.31918
16.895508 | -64.387375 | 0.34922281 | 0.0089696022 |  | 5.123785 | 35.32708
16.945313 | -64.428978 | 0.34917858 | 0.0089665763 |  | 5.127095 | 35.3499
16.995117 | -64.444557 | 0.34915906 | 0.0089687556 |  | 5.128335 | 35.35845
17.044922 | -64.477303 | 0.3491244 | 0.0089670122 |  | 5.130941 | 35.37642
17.094727 | -64.496391 | 0.34909695 | 0.0089699235 |  | 5.13246 | 35.38689
17.144531 | -64.501892 | 0.34912947 | 0.0089673484 |  | 5.132897 | 35.38991
17.194336 | -64.52124 | 0.34901759 | 0.0089694913 |  | 5.134437 | 35.40053
17.244141 | -64.56115 | 0.34908611 | 0.0089674592 |  | 5.137613 | 35.42242
17.293945 | -64.59491 | 0.34906572 | 0.0089687053 |  | 5.1403 | 35.44095
17.34375 | -64.608444 | 0.34902269 | 0.0089699859 |  | 5.141377 | 35.44837
17.393555 | -64.626236 | 0.34902808 | 0.0089701768 |  | 5.142792 | 35.45813
17.443359 | -64.642303 | 0.34895432 | 0.0089685945 |  | 5.144071 | 35.46695
17.493164 | -64.65979 | 0.34903306 | 0.008969849 |  | 5.145463 | 35.47654
17.542969 | -64.688339 | 0.34894946 | 0.0089696441 |  | 5.147734 | 35.49221
17.592773 | -64.713074 | 0.34896716 | 0.0089701144 |  | 5.149703 | 35.50578
17.642578 | -64.729889 | 0.34899506 | 0.0089695007 |  | 5.151041 | 35.515
17.692383 | -64.768181 | 0.34898031 | 0.0089692269 |  | 5.154088 | 35.53601
17.742188 | -64.774483 | 0.34890693 | 0.0089702988 |  | 5.15459 | 35.53947
17.791992 | -64.798645 | 0.34889728 | 0.0089705884 |  | 5.156512 | 35.55273
17.841797 | -64.819717 | 0.34891602 | 0.0089681838 |  | 5.158189 | 35.56429
17.891602 | -64.832031 | 0.34890065 | 0.0089706657 |  | 5.159169 | 35.57105
17.941406 | -64.84742 | 0.34888515 | 0.0089704478 |  | 5.160394 | 35.57949
17.991211 | -64.885368 | 0.34885946 | 0.0089676352 |  | 5.163414 | 35.60031
18.041016 | -64.910339 | 0.34889206 | 0.0089701926 |  | 5.165401 | 35.61401
18.09082 | -64.929825 | 0.34882921 | 0.0089699207 |  | 5.166951 | 35.6247
18.140625 | -64.970558 | 0.34884536 | 0.0089714704 |  | 5.170193 | 35.64705
18.19043 | -64.977661 | 0.34880006 | 0.008968642 |  | 5.170758 | 35.65095
18.240234 | -65.006966 | 0.34876898 | 0.0089701209 |  | 5.17309 | 35.66703
18.290039 | -65.030167 | 0.34883267 | 0.0089692445 |  | 5.174936 | 35.67976
18.339844 | -65.051628 | 0.34877074 | 0.008968601 |  | 5.176644 | 35.69153
18.389648 | -65.057884 | 0.34877926 | 0.008970594 |  | 5.177142 | 35.69496
18.439453 | -65.083649 | 0.34874919 | 0.0089691309 |  | 5.179192 | 35.7091
18.489258 | -65.104492 | 0.34872961 | 0.0089666722 |  | 5.180851 | 35.72054
18.539063 | -65.121078 | 0.34877014 | 0.0089693815 |  | 5.182171 | 35.72964
18.588867 | -65.149757 | 0.34870654 | 0.0089703649 |  | 5.184453 | 35.74537
18.638672 | -65.172386 | 0.34868124 | 0.008969876 |  | 5.186254 | 35.75779
18.688477 | -65.193939 | 0.34867719 | 0.0089670802 |  | 5.187969 | 35.76961
18.738281 | -65.222084 | 0.34867531 | 0.0089682518 |  | 5.190209 | 35.78505
18.788086 | -65.231766 | 0.34859306 | 0.0089693666 |  | 5.190979 | 35.79037
18.837891 | -65.255707 | 0.34857449 | 0.0089693274 |  | 5.192884 | 35.8035
18.887695 | -65.269127 | 0.34856805 | 0.0089701712 |  | 5.193952 | 35.81087
18.9375 | -65.305069 | 0.34854543 | 0.0089688776 |  | 5.196812 | 35.83059
18.987305 | -65.335632 | 0.34862953 | 0.0089684427 |  | 5.199244 | 35.84735
19.037109 | -65.35392 | 0.34850642 | 0.0089700371 |  | 5.2007 | 35.85739
19.086914 | -65.382759 | 0.34858254 | 0.0089696376 |  | 5.202995 | 35.87321
19.136719 | -65.394409 | 0.34855968 | 0.0089697 |  | 5.203922 | 35.8796
19.186523 | -65.40139 | 0.3484979 | 0.00896776 |  | 5.204477 | 35.88343
19.236328 | -65.425865 | 0.3485142 | 0.0089681298 |  | 5.206425 | 35.89686
19.286133 | -65.460136 | 0.34841701 | 0.0089667439 |  | 5.209152 | 35.91566
19.335938 | -65.478142 | 0.34844086 | 0.0089692827 |  | 5.210585 | 35.92554
19.385742 | -65.495438 | 0.34839851 | 0.0089697717 |  | 5.211961 | 35.93503
19.435547 | -65.526711 | 0.3484782 | 0.0089698946 |  | 5.21445 | 35.95219
19.485352 | -65.542351 | 0.34843487 | 0.008968764 |  | 5.215695 | 35.96077
19.535156 | -65.564819 | 0.34839669 | 0.0089679779 |  | 5.217483 | 35.9731
19.584961 | -65.592842 | 0.34842569 | 0.0089675961 |  | 5.219713 | 35.98848
19.634766 | -65.603691 | 0.34835744 | 0.0089671463 |  | 5.220576 | 35.99443
19.68457 | -65.649055 | 0.3484515 | 0.0089677274 |  | 5.224186 | 36.01932
19.734375 | -65.666962 | 0.34838372 | 0.0089690173 |  | 5.225611 | 36.02914
19.78418 | -65.670792 | 0.34834355 | 0.0089684306 |  | 5.225916 | 36.03124
19.833984 | -65.702362 | 0.34834921 | 0.0089682844 |  | 5.228428 | 36.04857
19.883789 | -65.73188 | 0.34830204 | 0.0089692241 |  | 5.230777 | 36.06476
19.933594 | -65.743935 | 0.34827006 | 0.0089688897 |  | 5.231736 | 36.07138
19.983398 | -65.771828 | 0.34828654 | 0.0089696608 |  | 5.233956 | 36.08668
20.033203 | -65.791451 | 0.3482478 | 0.0089690955 |  | 5.235517 | 36.09745
20.083008 | -65.810837 | 0.34824231 | 0.0089693516 |  | 5.23706 | 36.10808
20.132813 | -65.829414 | 0.34822267 | 0.0089680189 |  | 5.238538 | 36.11827
20.182617 | -65.859947 | 0.34816465 | 0.0089689074 |  | 5.240968 | 36.13503
20.232422 | -65.87748 | 0.34818852 | 0.0089678252 |  | 5.242363 | 36.14465
20.282227 | -65.892776 | 0.34814906 | 0.0089681866 |  | 5.243581 | 36.15304
20.332031 | -65.920418 | 0.34816235 | 0.0089702727 |  | 5.24578 | 36.16821
20.381836 | -65.940903 | 0.34822077 | 0.0089674974 |  | 5.24741 | 36.17944
20.431641 | -65.96386 | 0.34819424 | 0.0089679779 |  | 5.249237 | 36.19204
20.481445 | -65.976326 | 0.34812596 | 0.0089691551 |  | 5.250229 | 36.19888
20.53125 | -65.985611 | 0.34808004 | 0.0089685852 |  | 5.250968 | 36.20397
20.581055 | -66.027122 | 0.3481113 | 0.0089682154 |  | 5.254271 | 36.22675
20.630859 | -66.054626 | 0.3480635 | 0.0089678373 |  | 5.25646 | 36.24184
20.680664 | -66.082756 | 0.34808207 | 0.0089668836 |  | 5.258699 | 36.25727
20.730469 | -66.085419 | 0.34804186 | 0.008968344 |  | 5.258911 | 36.25874
20.780273 | -66.106506 | 0.34804744 | 0.0089698043 |  | 5.260589 | 36.27031
20.830078 | -66.137314 | 0.34806618 | 0.0089671109 |  | 5.26304 | 36.28721
20.879883 | -66.162903 | 0.34800661 | 0.0089685619 |  | 5.265077 | 36.30125
20.929688 | -66.189629 | 0.34796774 | 0.0089681447 |  | 5.267203 | 36.31591
20.979492 | -66.194115 | 0.34796545 | 0.0089694643 |  | 5.26756 | 36.31837
21.029297 | -66.213348 | 0.34799051 | 0.0089703314 |  | 5.269091 | 36.32893
21.079102 | -66.242493 | 0.34798685 | 0.0089657037 |  | 5.27141 | 36.34492
21.128906 | -66.275017 | 0.34799796 | 0.0089682965 |  | 5.273998 | 36.36276
21.178711 | -66.307198 | 0.34797969 | 0.0089683235 |  | 5.276559 | 36.38042
21.228516 | -66.340775 | 0.34787354 | 0.0089671938 |  | 5.279231 | 36.39884
21.27832 | -66.336693 | 0.34792244 | 0.0089671789 |  | 5.278906 | 36.3966
21.328125 | -66.364769 | 0.34784979 | 0.0089670802 |  | 5.281141 | 36.41201
21.37793 | -66.38961 | 0.34785178 | 0.0089675132 |  | 5.283117 | 36.42563
21.427734 | -66.408615 | 0.34784532 | 0.0089670205 |  | 5.28463 | 36.43606
21.477539 | -66.436569 | 0.34775132 | 0.0089667682 |  | 5.286854 | 36.4514
21.527344 | -66.455696 | 0.34779763 | 0.0089663267 |  | 5.288376 | 36.46189
21.577148 | -66.478668 | 0.34787586 | 0.0089682126 |  | 5.290204 | 36.4745
21.626953 | -66.511604 | 0.34774303 | 0.0089690834 |  | 5.292825 | 36.49257
21.676758 | -66.518898 | 0.34777051 | 0.0089656375 |  | 5.293406 | 36.49657
21.726563 | -66.529259 | 0.34773788 | 0.0089688683 |  | 5.29423 | 36.50226
21.776367 | -66.552856 | 0.34773058 | 0.0089692026 |  | 5.296108 | 36.5152
21.826172 | -66.568932 | 0.34774539 | 0.0089677628 |  | 5.297387 | 36.52402
21.875977 | -66.594803 | 0.34771889 | 0.0089682667 |  | 5.299446 | 36.53822
21.925781 | -66.611855 | 0.34767973 | 0.0089680348 |  | 5.300803 | 36.54757
21.975586 | -66.646248 | 0.34761775 | 0.0089687258 |  | 5.30354 | 36.56644
22.025391 | -66.677216 | 0.34769922 | 0.0089680189 |  | 5.306004 | 36.58343
22.075195 | -66.693703 | 0.34758925 | 0.0089675905 |  | 5.307316 | 36.59248
22.125 | -66.704185 | 0.34762964 | 0.0089687025 |  | 5.30815 | 36.59823
22.174805 | -66.717529 | 0.34763595 | 0.0089676911 |  | 5.309212 | 36.60555
22.224609 | -66.744301 | 0.34756747 | 0.0089672329 |  | 5.311343 | 36.62024
22.274414 | -66.764137 | 0.34753293 | 0.0089684548 |  | 5.312921 | 36.63112
22.324219 | -66.795319 | 0.34757176 | 0.0089685619 |  | 5.315403 | 36.64823
22.374023 | -66.816238 | 0.34750926 | 0.0089681977 |  | 5.317067 | 36.65971
22.423828 | -66.835617 | 0.347624 | 0.0089677237 |  | 5.318609 | 36.67034
22.473633 | -66.860664 | 0.34757024 | 0.0089691393 |  | 5.320603 | 36.68409
22.523438 | -66.872826 | 0.34746772 | 0.008967883 |  | 5.32157 | 36.69076
22.573242 | -66.896004 | 0.34749526 | 0.0089679919 |  | 5.323415 | 36.70348
22.623047 | -66.916779 | 0.34750479 | 0.0089665623 |  | 5.325068 | 36.71487
22.672852 | -66.941841 | 0.34747913 | 0.0089694615 |  | 5.327062 | 36.72862
22.722656 | -66.972046 | 0.34745651 | 0.0089674946 |  | 5.329466 | 36.7452
22.772461 | -66.989914 | 0.3473655 | 0.0089661656 |  | 5.330888 | 36.755
22.822266 | -67.010323 | 0.34744158 | 0.008968276 |  | 5.332512 | 36.7662
22.87207 | -67.048538 | 0.34728301 | 0.0089656617 |  | 5.335553 | 36.78717
22.921875 | -67.060982 | 0.34742689 | 0.0089654829 |  | 5.336543 | 36.79399
22.97168 | -67.088425 | 0.3473123 | 0.0089665055 |  | 5.338727 | 36.80905
23.021484 | -67.091705 | 0.34736603 | 0.0089692026 |  | 5.338988 | 36.81085
23.071289 | -67.114059 | 0.34735185 | 0.0089680608 |  | 5.340767 | 36.82311
23.121094 | -67.133522 | 0.34735125 | 0.0089680376 |  | 5.342316 | 36.83379
23.170898 | -67.158386 | 0.34732726 | 0.0089680459 |  | 5.344295 | 36.84743
23.220703 | -67.193413 | 0.34732851 | 0.008969456 |  | 5.347082 | 36.86665
23.270508 | -67.199577 | 0.34726313 | 0.0089685265 |  | 5.347572 | 36.87003
23.320313 | -67.24147 | 0.34730127 | 0.0089676194 |  | 5.350906 | 36.89302
23.370117 | -67.263321 | 0.34726146 | 0.0089670056 |  | 5.352645 | 36.90501
23.419922 | -67.272453 | 0.34725565 | 0.008966499 |  | 5.353372 | 36.91002
23.469727 | -67.307549 | 0.34717962 | 0.008968439 |  | 5.356165 | 36.92928
23.519531 | -67.322136 | 0.3472096 | 0.0089677069 |  | 5.357325 | 36.93728
23.569336 | -67.332542 | 0.34720999 | 0.0089697987 |  | 5.358153 | 36.94299
23.619141 | -67.33989 | 0.34719744 | 0.0089686094 |  | 5.358738 | 36.94702
23.668945 | -67.372269 | 0.34724644 | 0.0089697866 |  | 5.361315 | 36.96478
23.71875 | -67.403076 | 0.34714571 | 0.0089668604 |  | 5.363766 | 36.98169
23.768555 | -67.406883 | 0.34711924 | 0.0089672599 |  | 5.364069 | 36.98378
23.818359 | -67.447182 | 0.3470965 | 0.0089668185 |  | 5.367276 | 37.00589
23.868164 | -67.470589 | 0.34716943 | 0.0089681325 |  | 5.369139 | 37.01873
23.917969 | -67.480659 | 0.3470836 | 0.0089666806 |  | 5.36994 | 37.02425
23.967773 | -67.503654 | 0.34715495 | 0.0089662075 |  | 5.37177 | 37.03687
24.017578 | -67.536285 | 0.34703264 | 0.0089669945 |  | 5.374367 | 37.05477
24.067383 | -67.546638 | 0.34699285 | 0.0089672804 |  | 5.375191 | 37.06045
24.117188 | -67.586159 | 0.34704131 | 0.0089680078 |  | 5.378336 | 37.08214
24.166992 | -67.609505 | 0.34699124 | 0.0089665586 |  | 5.380193 | 37.09495
24.216797 | -67.636566 | 0.34693238 | 0.0089662783 |  | 5.382347 | 37.1098
24.266602 | -67.654213 | 0.34697041 | 0.0089663025 |  | 5.383751 | 37.11948
24.316406 | -67.6903 | 0.34692332 | 0.0089672981 |  | 5.386623 | 37.13928
24.366211 | -67.716476 | 0.34695968 | 0.0089691523 |  | 5.388706 | 37.15364
24.416016 | -67.719444 | 0.34689847 | 0.0089677004 |  | 5.388942 | 37.15527
24.46582 | -67.743263 | 0.346944 | 0.0089686485 |  | 5.390838 | 37.16834
24.515625 | -67.755959 | 0.34690598 | 0.0089676054 |  | 5.391848 | 37.1753
24.56543 | -67.776756 | 0.34686723 | 0.0089669013 |  | 5.393503 | 37.18671
24.615234 | -67.812378 | 0.34691879 | 0.0089674769 |  | 5.396338 | 37.20626
24.665039 | -67.844444 | 0.34681055 | 0.0089685228 |  | 5.398889 | 37.22385
24.714844 | -67.865181 | 0.34680477 | 0.0089674415 |  | 5.40054 | 37.23523
24.764648 | -67.873634 | 0.34685954 | 0.0089677656 |  | 5.401212 | 37.23987
24.814453 | -67.875931 | 0.34684092 | 0.0089651048 |  | 5.401395 | 37.24113
24.864258 | -67.912369 | 0.34679455 | 0.0089682126 |  | 5.404295 | 37.26112
24.914063 | -67.936424 | 0.34669673 | 0.008967883 |  | 5.406209 | 37.27432
24.963867 | -67.967293 | 0.34674653 | 0.0089669824 |  | 5.408665 | 37.29125
25.013672 | -67.995537 | 0.34673598 | 0.0089671407 |  | 5.410913 | 37.30675
25.063477 | -68.014519 | 0.34675223 | 0.0089669405 |  | 5.412423 | 37.31716
25.113281 | -68.044975 | 0.34673968 | 0.0089677004 |  | 5.414847 | 37.33387
25.163086 | -68.046936 | 0.34677848 | 0.0089666331 |  | 5.415003 | 37.33495
25.212891 | -68.082138 | 0.34674445 | 0.0089670634 |  | 5.417804 | 37.35426
25.262695 | -68.105644 | 0.34668046 | 0.0089666508 |  | 5.419675 | 37.36716
25.3125 | -68.124969 | 0.34666076 | 0.0089666545 |  | 5.421213 | 37.37776
25.362305 | -68.143852 | 0.34664401 | 0.0089670094 |  | 5.422715 | 37.38813
25.412109 | -68.159676 | 0.34666714 | 0.0089663742 |  | 5.423975 | 37.39681
25.461914 | -68.182922 | 0.34665531 | 0.008966702 |  | 5.425825 | 37.40956
25.511719 | -68.204308 | 0.34663188 | 0.0089665055 |  | 5.427526 | 37.4213
25.561523 | -68.223236 | 0.34650552 | 0.0089652482 |  | 5.429033 | 37.43168
25.611328 | -68.234489 | 0.34654844 | 0.0089672869 |  | 5.429928 | 37.43785
25.661133 | -68.25457 | 0.34653184 | 0.0089667253 |  | 5.431526 | 37.44887
25.710938 | -68.280273 | 0.34660205 | 0.0089648152 |  | 5.433571 | 37.46297
25.760742 | -68.300125 | 0.34656218 | 0.0089662224 |  | 5.435151 | 37.47387
25.810547 | -68.347786 | 0.34647253 | 0.0089658201 |  | 5.438944 | 37.50002
25.860352 | -68.355217 | 0.34650692 | 0.0089648869 |  | 5.439535 | 37.50409
25.910156 | -68.393265 | 0.34651595 | 0.0089668985 |  | 5.442563 | 37.52497
25.959961 | -68.407013 | 0.34642893 | 0.0089666275 |  | 5.443657 | 37.53251
26.009766 | -68.427132 | 0.34641364 | 0.0089657605 |  | 5.445258 | 37.54355
26.05957 | -68.458702 | 0.34644392 | 0.0089651905 |  | 5.44777 | 37.56087
26.109375 | -68.471786 | 0.34642538 | 0.0089660762 |  | 5.448812 | 37.56805
26.15918 | -68.474281 | 0.34636658 | 0.0089663146 |  | 5.44901 | 37.56942
26.208984 | -68.50528 | 0.34640697 | 0.0089660203 |  | 5.451477 | 37.58643
26.258789 | -68.514786 | 0.34646541 | 0.0089670271 |  | 5.452233 | 37.59164
26.308594 | -68.55072 | 0.34633127 | 0.0089657903 |  | 5.455093 | 37.61136
26.358398 | -68.589462 | 0.34631097 | 0.0089664906 |  | 5.458176 | 37.63262
26.408203 | -68.596794 | 0.3463341 | 0.0089661982 |  | 5.458759 | 37.63664
26.458008 | -68.617226 | 0.346279 | 0.0089666871 |  | 5.460385 | 37.64785
26.507813 | -68.623215 | 0.34626481 | 0.0089685172 |  | 5.460862 | 37.65113
26.557617 | -68.641815 | 0.34630081 | 0.0089655016 |  | 5.462342 | 37.66134
26.607422 | -68.670891 | 0.34624588 | 0.0089657186 |  | 5.464656 | 37.67729
26.657227 | -68.692596 | 0.34630775 | 0.0089663323 |  | 5.466383 | 37.6892
26.707031 | -68.711884 | 0.34621254 | 0.0089653665 |  | 5.467918 | 37.69978
26.756836 | -68.750069 | 0.34623444 | 0.0089656413 |  | 5.470957 | 37.72074
26.806641 | -68.762802 | 0.34615576 | 0.0089652212 |  | 5.47197 | 37.72772
26.856445 | -68.786812 | 0.34615672 | 0.0089661088 |  | 5.473881 | 37.74089
26.90625 | -68.810913 | 0.34622896 | 0.0089673782 |  | 5.475798 | 37.75412
26.956055 | -68.825867 | 0.34604189 | 0.0089666191 |  | 5.476988 | 37.76232
27.005859 | -68.85434 | 0.34614444 | 0.0089655044 |  | 5.479254 | 37.77794
27.055664 | -68.874794 | 0.34615651 | 0.0089654448 |  | 5.480882 | 37.78917
27.105469 | -68.904663 | 0.34616846 | 0.0089657698 |  | 5.483259 | 37.80556
27.155273 | -68.925171 | 0.34607089 | 0.0089667654 |  | 5.484891 | 37.81681
27.205078 | -68.935287 | 0.34610447 | 0.0089676017 |  | 5.485696 | 37.82236
27.254883 | -68.977127 | 0.34611687 | 0.0089655519 |  | 5.489025 | 37.84531
27.304688 | -68.991142 | 0.34605527 | 0.0089669647 |  | 5.490141 | 37.853
27.354492 | -69.013977 | 0.34607959 | 0.0089661479 |  | 5.491958 | 37.86553
27.404297 | -69.030739 | 0.34597051 | 0.0089685917 |  | 5.493292 | 37.87473
27.454102 | -69.044212 | 0.34602162 | 0.0089677395 |  | 5.494364 | 37.88212
27.503906 | -69.071861 | 0.34600952 | 0.0089669786 |  | 5.496564 | 37.89729
27.553711 | -69.091331 | 0.34600407 | 0.0089670001 |  | 5.498113 | 37.90797
27.603516 | -69.109749 | 0.34593278 | 0.0089667141 |  | 5.499579 | 37.91808
27.65332 | -69.125359 | 0.34590733 | 0.0089654773 |  | 5.500821 | 37.92664
27.703125 | -69.162376 | 0.34595719 | 0.008967814 |  | 5.503767 | 37.94695
27.75293 | -69.169945 | 0.3459087 | 0.0089658406 |  | 5.504369 | 37.95111
27.802734 | -69.207306 | 0.34591612 | 0.0089680664 |  | 5.507342 | 37.9716
27.852539 | -69.227997 | 0.34592855 | 0.0089681502 |  | 5.508989 | 37.98296
27.902344 | -69.243515 | 0.34589127 | 0.0089671817 |  | 5.510224 | 37.99147
27.952148 | -69.266281 | 0.34581059 | 0.0089684753 |  | 5.512036 | 38.00396
28.001953 | -69.282387 | 0.34584743 | 0.0089663025 |  | 5.513317 | 38.0128
28.051758 | -69.305344 | 0.34577888 | 0.0089667225 |  | 5.515144 | 38.02539
28.101563 | -69.336411 | 0.34582713 | 0.0089681773 |  | 5.517616 | 38.04244
28.151367 | -69.369339 | 0.34576803 | 0.0089645302 |  | 5.520237 | 38.06051
28.201172 | -69.38533 | 0.34579873 | 0.0089652324 |  | 5.521509 | 38.06928
28.250977 | -69.402374 | 0.34572732 | 0.0089659393 |  | 5.522865 | 38.07863
28.300781 | -69.414215 | 0.34580061 | 0.0089658974 |  | 5.523808 | 38.08513
28.350586 | -69.437523 | 0.34572604 | 0.0089662168 |  | 5.525663 | 38.09792
28.400391 | -69.462173 | 0.34571406 | 0.0089677814 |  | 5.527624 | 38.11144
28.450195 | -69.476265 | 0.34561029 | 0.0089677032 |  | 5.528746 | 38.11917
28.5 | -69.505188 | 0.34564871 | 0.0089668604 |  | 5.531047 | 38.13504
28.549805 | -69.533897 | 0.34566918 | 0.0089659486 |  | 5.533332 | 38.15079
28.599609 | -69.542282 | 0.34565714 | 0.0089666806 |  | 5.533999 | 38.15539
28.649414 | -69.574898 | 0.34560058 | 0.0089675309 |  | 5.536594 | 38.17329
28.699219 | -69.579971 | 0.34564838 | 0.0089678401 |  | 5.536998 | 38.17607
28.749023 | -69.602943 | 0.34556943 | 0.0089670895 |  | 5.538826 | 38.18868
28.798828 | -69.611153 | 0.34557912 | 0.0089678196 |  | 5.53948 | 38.19318
28.848633 | -69.656937 | 0.34554398 | 0.0089664161 |  | 5.543123 | 38.2183
28.898438 | -69.6763 | 0.3455497 | 0.0089651225 |  | 5.544664 | 38.22893
28.948242 | -69.698921 | 0.34556031 | 0.0089660203 |  | 5.546464 | 38.24134
28.998047 | -69.735855 | 0.34554711 | 0.0089663528 |  | 5.549403 | 38.2616
29.047852 | -69.768135 | 0.34549284 | 0.0089658024 |  | 5.551972 | 38.27931
29.097656 | -69.767586 | 0.34558356 | 0.0089650862 |  | 5.551928 | 38.27901
29.147461 | -69.791946 | 0.3454864 | 0.0089654746 |  | 5.553867 | 38.29238
29.197266 | -69.829697 | 0.34544381 | 0.0089653432 |  | 5.556871 | 38.31309
29.24707 | -69.847374 | 0.34541985 | 0.0089677814 |  | 5.558277 | 38.32279
29.296875 | -69.86776 | 0.34539494 | 0.0089649372 |  | 5.5599 | 38.33397
29.34668 | -69.893013 | 0.34536588 | 0.008965659 |  | 5.561909 | 38.34783
29.396484 | -69.919121 | 0.34538272 | 0.0089665977 |  | 5.563987 | 38.36215
29.446289 | -69.939041 | 0.34534511 | 0.008966052 |  | 5.565572 | 38.37308
29.496094 | -69.948929 | 0.3453314 | 0.0089668427 |  | 5.566359 | 38.37851
29.545898 | -69.972076 | 0.34536928 | 0.0089664543 |  | 5.568201 | 38.39121
29.595703 | -69.999123 | 0.34526575 | 0.008965781 |  | 5.570353 | 38.40605
29.645508 | -70.018486 | 0.34529668 | 0.0089665446 |  | 5.571894 | 38.41667
29.695313 | -70.050858 | 0.34525266 | 0.0089667523 |  | 5.57447 | 38.43443
29.745117 | -70.064766 | 0.34526989 | 0.008965659 |  | 5.575577 | 38.44206
29.794922 | -70.094398 | 0.34527868 | 0.0089642936 |  | 5.577935 | 38.45832
29.844727 | -70.130989 | 0.34525269 | 0.0089649586 |  | 5.580847 | 38.4784
29.894531 | -70.131584 | 0.34519327 | 0.0089662075 |  | 5.580894 | 38.47872
29.944336 | -70.153374 | 0.34524122 | 0.0089654624 |  | 5.582628 | 38.49068
29.994141 | -70.162544 | 0.34519851 | 0.008965143 |  | 5.583358 | 38.49571
30.043945 | -70.18206 | 0.34521642 | 0.0089662755 |  | 5.584911 | 38.50642
30.09375 | -70.224617 | 0.34519765 | 0.0089663267 |  | 5.588297 | 38.52977
30.143555 | -70.258057 | 0.34511802 | 0.0089663388 |  | 5.590959 | 38.54811
30.193359 | -70.266533 | 0.34513426 | 0.0089667467 |  | 5.591633 | 38.55277
30.243164 | -70.274124 | 0.34513357 | 0.0089652687 |  | 5.592237 | 38.55693
30.292969 | -70.301651 | 0.34515321 | 0.0089654298 |  | 5.594428 | 38.57203
30.342773 | -70.326874 | 0.34506264 | 0.0089660734 |  | 5.596435 | 38.58587
30.392578 | -70.348541 | 0.34508777 | 0.0089659542 |  | 5.598159 | 38.59776
30.442383 | -70.371971 | 0.34498855 | 0.0089667998 |  | 5.600024 | 38.61062
30.492188 | -70.382408 | 0.34502766 | 0.0089659775 |  | 5.600854 | 38.61634
30.541992 | -70.416054 | 0.34501725 | 0.0089654475 |  | 5.603532 | 38.6348
30.591797 | -70.433601 | 0.34509596 | 0.0089683356 |  | 5.604928 | 38.64443
30.641602 | -70.468575 | 0.34501088 | 0.0089649465 |  | 5.607711 | 38.66362
30.691406 | -70.49176 | 0.34496266 | 0.0089669647 |  | 5.609556 | 38.67634
30.741211 | -70.499519 | 0.34496707 | 0.0089649735 |  | 5.610173 | 38.6806
30.791016 | -70.509453 | 0.34498304 | 0.0089640701 |  | 5.610964 | 38.68605
30.84082 | -70.546295 | 0.34500098 | 0.0089643449 |  | 5.613896 | 38.70626
30.890625 | -70.567955 | 0.34496281 | 0.008966771 |  | 5.615619 | 38.71814
30.94043 | -70.611053 | 0.34486553 | 0.0089653367 |  | 5.619049 | 38.74179
30.990234 | -70.626953 | 0.34488884 | 0.0089669852 |  | 5.620314 | 38.75052
31.040039 | -70.641685 | 0.34492481 | 0.0089666191 |  | 5.621487 | 38.7586
31.089844 | -70.663315 | 0.34480584 | 0.0089670951 |  | 5.623208 | 38.77047
31.139648 | -70.698616 | 0.34481844 | 0.0089667859 |  | 5.626017 | 38.78983
31.189453 | -70.713242 | 0.34477499 | 0.0089651262 |  | 5.627181 | 38.79786
31.239258 | -70.714317 | 0.3448478 | 0.008965468 |  | 5.627267 | 38.79845
31.289063 | -70.735161 | 0.34480125 | 0.0089671044 |  | 5.628925 | 38.80988
31.338867 | -70.762428 | 0.34473887 | 0.0089660203 |  | 5.631095 | 38.82485
31.388672 | -70.798698 | 0.34474435 | 0.0089678373 |  | 5.633981 | 38.84475
31.438477 | -70.804726 | 0.34477109 | 0.0089648068 |  | 5.634461 | 38.84805
31.488281 | -70.820946 | 0.34471524 | 0.0089658825 |  | 5.635752 | 38.85695
31.538086 | -70.856979 | 0.34471586 | 0.0089658443 |  | 5.638619 | 38.87672
31.587891 | -70.870094 | 0.34471497 | 0.0089658024 |  | 5.639663 | 38.88392
31.637695 | -70.886459 | 0.34462887 | 0.0089663183 |  | 5.640965 | 38.8929
31.6875 | -70.891983 | 0.34471831 | 0.0089650685 |  | 5.641405 | 38.89593
31.737305 | -70.927597 | 0.34468487 | 0.0089653935 |  | 5.644239 | 38.91547
31.787109 | -70.962509 | 0.34457237 | 0.0089645777 |  | 5.647017 | 38.93462
31.836914 | -70.991287 | 0.34458551 | 0.0089636836 |  | 5.649307 | 38.95041
31.886719 | -71.02021 | 0.34462535 | 0.0089655332 |  | 5.651609 | 38.96628
31.936523 | -71.02327 | 0.34462452 | 0.0089648096 |  | 5.651852 | 38.96796
31.986328 | -71.047081 | 0.34454882 | 0.0089643095 |  | 5.653747 | 38.98102
32.036133 | -71.052177 | 0.344477 | 0.0089646131 |  | 5.654153 | 38.98382
32.085938 | -71.085823 | 0.34454972 | 0.0089641176 |  | 5.65683 | 39.00228
32.135742 | -71.116463 | 0.34455514 | 0.0089659486 |  | 5.659268 | 39.01909
32.185547 | -71.130356 | 0.34453729 | 0.0089650834 |  | 5.660374 | 39.02671
32.235352 | -71.149513 | 0.34446684 | 0.0089658555 |  | 5.661898 | 39.03723
32.285156 | -71.182655 | 0.34447542 | 0.0089659868 |  | 5.664536 | 39.05541
32.334961 | -71.21447 | 0.34444842 | 0.0089643179 |  | 5.667067 | 39.07286
32.384766 | -71.225266 | 0.34450132 | 0.0089653041 |  | 5.667927 | 39.07879
32.43457 | -71.241081 | 0.34436315 | 0.0089673549 |  | 5.669185 | 39.08747
32.484375 | -71.261612 | 0.34439942 | 0.0089668902 |  | 5.670819 | 39.09873
32.53418 | -71.296219 | 0.34431887 | 0.0089644315 |  | 5.673573 | 39.11772
32.583984 | -71.307693 | 0.34443679 | 0.0089663621 |  | 5.674486 | 39.12401
32.633789 | -71.325348 | 0.34436569 | 0.0089669488 |  | 5.675891 | 39.1337
32.683594 | -71.348763 | 0.34440026 | 0.0089660734 |  | 5.677754 | 39.14655
32.733398 | -71.371773 | 0.34440079 | 0.0089671882 |  | 5.679585 | 39.15917
32.783203 | -71.405121 | 0.34432539 | 0.0089639872 |  | 5.682239 | 39.17747
32.833008 | -71.415047 | 0.34424779 | 0.0089653227 |  | 5.683029 | 39.18291
32.882813 | -71.429626 | 0.3442916 | 0.0089660911 |  | 5.684189 | 39.19091
32.932617 | -71.434914 | 0.344201 | 0.0089651942 |  | 5.68461 | 39.19381
32.982422 | -71.471519 | 0.34429285 | 0.0089677544 |  | 5.687523 | 39.2139
33.032227 | -71.494026 | 0.34421006 | 0.0089658853 |  | 5.689314 | 39.22625
33.082031 | -71.520493 | 0.34425595 | 0.0089662969 |  | 5.69142 | 39.24077
33.131836 | -71.534683 | 0.34420314 | 0.0089667048 |  | 5.692549 | 39.24855
33.181641 | -71.572556 | 0.34416735 | 0.0089645414 |  | 5.695563 | 39.26933
33.231445 | -71.587563 | 0.3442283 | 0.0089653526 |  | 5.696757 | 39.27757
33.28125 | -71.600479 | 0.34421042 | 0.0089638736 |  | 5.697785 | 39.28465
33.331055 | -71.632065 | 0.34417322 | 0.0089660408 |  | 5.700299 | 39.30198
33.380859 | -71.668922 | 0.3440744 | 0.0089646103 |  | 5.703232 | 39.32221
33.430664 | -71.682793 | 0.34406176 | 0.0089633549 |  | 5.704335 | 39.32982
33.480469 | -71.7024 | 0.34410015 | 0.0089643653 |  | 5.705896 | 39.34057
33.530273 | -71.730293 | 0.34408629 | 0.0089641474 |  | 5.708115 | 39.35588
33.580078 | -71.741234 | 0.34403124 | 0.0089649372 |  | 5.708986 | 39.36188
33.629883 | -71.759201 | 0.34405452 | 0.0089643067 |  | 5.710416 | 39.37174
33.679688 | -71.772255 | 0.34402534 | 0.008966228 |  | 5.711455 | 39.3789
33.729492 | -71.80484 | 0.34398687 | 0.0089640701 |  | 5.714048 | 39.39678
33.779297 | -71.830948 | 0.344073 | 0.0089658946 |  | 5.716125 | 39.4111
33.829102 | -71.870956 | 0.34397846 | 0.0089629823 |  | 5.719309 | 39.43306
33.878906 | -71.887123 | 0.34400403 | 0.0089635011 |  | 5.720595 | 39.44193
33.928711 | -71.9077 | 0.34394461 | 0.0089656888 |  | 5.722233 | 39.45322
33.978516 | -71.920753 | 0.34391204 | 0.0089674117 |  | 5.723272 | 39.46038
34.02832 | -71.928864 | 0.34394905 | 0.0089649642 |  | 5.723917 | 39.46483
34.078125 | -71.970657 | 0.34389609 | 0.0089647947 |  | 5.727243 | 39.48776
34.12793 | -71.984528 | 0.34390539 | 0.0089639006 |  | 5.728347 | 39.49537
34.177734 | -72.014435 | 0.34384355 | 0.0089641539 |  | 5.730727 | 39.51178
34.227539 | -72.038216 | 0.34384739 | 0.0089652957 |  | 5.732619 | 39.52483
34.277344 | -72.068695 | 0.34383658 | 0.0089653637 |  | 5.735045 | 39.54155
34.327148 | -72.09433 | 0.34384593 | 0.0089652417 |  | 5.737084 | 39.55561
34.376953 | -72.113022 | 0.34386459 | 0.0089651132 |  | 5.738572 | 39.56587
34.426758 | -72.126213 | 0.34377459 | 0.0089641865 |  | 5.739622 | 39.57311
34.476563 | -72.145996 | 0.34375018 | 0.0089657009 |  | 5.741196 | 39.58396
34.526367 | -72.15966 | 0.34374297 | 0.0089634601 |  | 5.742283 | 39.59146
34.576172 | -72.184204 | 0.34371299 | 0.0089666573 |  | 5.744236 | 39.60492
34.625977 | -72.224701 | 0.34375757 | 0.0089664161 |  | 5.747459 | 39.62714
34.675781 | -72.253891 | 0.3436223 | 0.0089640496 |  | 5.749782 | 39.64316
34.725586 | -72.26873 | 0.34365407 | 0.0089640021 |  | 5.750963 | 39.6513
34.775391 | -72.296249 | 0.3437821 | 0.0089649828 |  | 5.753153 | 39.6664
34.825195 | -72.30101 | 0.34364325 | 0.008965102 |  | 5.753532 | 39.66901
34.875 | -72.318459 | 0.34361303 | 0.0089655574 |  | 5.75492 | 39.67858
34.924805 | -72.345947 | 0.34362921 | 0.0089641893 |  | 5.757108 | 39.69367
34.974609 | -72.361298 | 0.34362286 | 0.008964261 |  | 5.758329 | 39.70209
35.024414 | -72.38002 | 0.34358025 | 0.0089629292 |  | 5.759819 | 39.71236
35.074219 | -72.38118 | 0.34358168 | 0.0089629414 |  | 5.759911 | 39.713
35.124023 | -72.416046 | 0.34362012 | 0.0089642107 |  | 5.762686 | 39.73213
35.173828 | -72.455803 | 0.34355608 | 0.0089643812 |  | 5.76585 | 39.75394
35.223633 | -72.477242 | 0.34363952 | 0.0089644492 |  | 5.767556 | 39.7657
35.273438 | -72.489471 | 0.343582 | 0.0089656916 |  | 5.768529 | 39.77241
35.323242 | -72.508759 | 0.34349298 | 0.0089676883 |  | 5.770064 | 39.783
35.373047 | -72.551773 | 0.34342912 | 0.0089645358 |  | 5.773487 | 39.8066
35.422852 | -72.565338 | 0.34341958 | 0.0089667886 |  | 5.774566 | 39.81404
35.472656 | -72.596909 | 0.34354109 | 0.0089637274 |  | 5.777078 | 39.83136
35.522461 | -72.617058 | 0.34343138 | 0.0089642461 |  | 5.778682 | 39.84242
35.572266 | -72.650986 | 0.34343851 | 0.0089652417 |  | 5.781382 | 39.86103
35.62207 | -72.662544 | 0.34338936 | 0.0089644995 |  | 5.782302 | 39.86737
35.671875 | -72.677734 | 0.34334776 | 0.0089666368 |  | 5.78351 | 39.87571
35.72168 | -72.70327 | 0.34335059 | 0.0089669256 |  | 5.785542 | 39.88972
35.771484 | -72.719055 | 0.34335008 | 0.0089659719 |  | 5.786799 | 39.89838
35.821289 | -72.746651 | 0.34330696 | 0.008964696 |  | 5.788995 | 39.91352
35.871094 | -72.755852 | 0.3433941 | 0.0089653227 |  | 5.789727 | 39.91857
35.920898 | -72.780411 | 0.34333521 | 0.0089667998 |  | 5.791681 | 39.93204
35.970703 | -72.803101 | 0.34332806 | 0.0089649856 |  | 5.793487 | 39.94449
36.020508 | -72.821465 | 0.34332532 | 0.0089648757 |  | 5.794948 | 39.95457
36.070313 | -72.837059 | 0.34333986 | 0.0089654326 |  | 5.796189 | 39.96312
36.120117 | -72.86412 | 0.34323543 | 0.0089645172 |  | 5.798342 | 39.97797
36.169922 | -72.865402 | 0.3432368 | 0.008964166 |  | 5.798444 | 39.97867
36.219727 | -72.898888 | 0.34315875 | 0.008966675 |  | 5.801109 | 39.99705
36.269531 | -72.906532 | 0.34324554 | 0.0089668985 |  | 5.801717 | 40.00124
36.319336 | -72.931694 | 0.34321898 | 0.0089644343 |  | 5.80372 | 40.01505
36.369141 | -72.97258 | 0.34317681 | 0.0089651262 |  | 5.806973 | 40.03748
36.418945 | -72.989845 | 0.34315544 | 0.0089663621 |  | 5.808347 | 40.04695
36.46875 | -73.013908 | 0.34315285 | 0.0089658108 |  | 5.810262 | 40.06015
36.518555 | -73.043556 | 0.3431083 | 0.008965116 |  | 5.812621 | 40.07642
36.568359 | -73.059631 | 0.34310037 | 0.0089658285 |  | 5.813901 | 40.08524
36.618164 | -73.079964 | 0.34309071 | 0.0089647882 |  | 5.815519 | 40.0964
36.667969 | -73.112526 | 0.34312513 | 0.0089670504 |  | 5.81811 | 40.11426
36.717773 | -73.132813 | 0.34307536 | 0.0089659989 |  | 5.819724 | 40.12539
36.767578 | -73.158211 | 0.34309313 | 0.0089652864 |  | 5.821745 | 40.13933
36.817383 | -73.189911 | 0.34305632 | 0.0089672599 |  | 5.824268 | 40.15672
36.867188 | -73.192436 | 0.34307173 | 0.008964967 |  | 5.824469 | 40.1581
36.916992 | -73.203171 | 0.34297529 | 0.0089644343 |  | 5.825323 | 40.16399
36.966797 | -73.226967 | 0.34295455 | 0.0089648757 |  | 5.827217 | 40.17705
37.016602 | -73.277573 | 0.3430115 | 0.0089669283 |  | 5.831244 | 40.20482
37.066406 | -73.282623 | 0.343041 | 0.0089649772 |  | 5.831646 | 40.20759
37.116211 | -73.292099 | 0.34290642 | 0.0089642704 |  | 5.8324 | 40.21279
37.166016 | -73.334686 | 0.34296966 | 0.0089641837 |  | 5.835789 | 40.23615
37.21582 | -73.354187 | 0.34291118 | 0.0089661004 |  | 5.837341 | 40.24685
37.265625 | -73.383514 | 0.34289509 | 0.0089664487 |  | 5.839674 | 40.26294
37.31543 | -73.388962 | 0.34283665 | 0.0089647081 |  | 5.840108 | 40.26593
37.365234 | -73.421806 | 0.34290051 | 0.0089650685 |  | 5.842722 | 40.28395
37.415039 | -73.425896 | 0.34284458 | 0.0089668185 |  | 5.843047 | 40.2862
37.464844 | -73.451134 | 0.34288839 | 0.0089653814 |  | 5.845056 | 40.30004
37.514648 | -73.477013 | 0.34281978 | 0.0089655193 |  | 5.847115 | 40.31424
37.564453 | -73.493507 | 0.34278077 | 0.0089661209 |  | 5.848427 | 40.32329
37.614258 | -73.503517 | 0.34271914 | 0.0089683859 |  | 5.849224 | 40.32878
37.664063 | -73.536789 | 0.34272146 | 0.0089673782 |  | 5.851872 | 40.34704
37.713867 | -73.559593 | 0.34272358 | 0.0089655397 |  | 5.853686 | 40.35955
37.763672 | -73.593002 | 0.3427614 | 0.008964235 |  | 5.856345 | 40.37788
37.813477 | -73.627998 | 0.3426832 | 0.0089656888 |  | 5.85913 | 40.39708
37.863281 | -73.639374 | 0.34266692 | 0.0089667076 |  | 5.860035 | 40.40332
37.913086 | -73.662254 | 0.34275851 | 0.0089646103 |  | 5.861856 | 40.41588
37.962891 | -73.683731 | 0.34270084 | 0.0089672441 |  | 5.863565 | 40.42766
38.012695 | -73.700966 | 0.34264749 | 0.0089647267 |  | 5.864937 | 40.43712
38.0625 | -73.723305 | 0.3426244 | 0.0089670895 |  | 5.866714 | 40.44937
38.112305 | -73.745522 | 0.34253824 | 0.008967042 |  | 5.868482 | 40.46156
38.162109 | -73.746338 | 0.34268394 | 0.0089671761 |  | 5.868547 | 40.46201
38.211914 | -73.771179 | 0.34259307 | 0.0089657726 |  | 5.870524 | 40.47564
38.261719 | -73.804688 | 0.34260565 | 0.008965957 |  | 5.87319 | 40.49403
38.311523 | -73.821548 | 0.34257206 | 0.0089652687 |  | 5.874532 | 40.50328
38.361328 | -73.836105 | 0.34252259 | 0.0089646215 |  | 5.875691 | 40.51126
38.411133 | -73.86879 | 0.34256634 | 0.0089668361 |  | 5.878292 | 40.5292
38.460938 | -73.888863 | 0.34251398 | 0.0089663863 |  | 5.879889 | 40.54021
38.510742 | -73.922951 | 0.34250605 | 0.0089649772 |  | 5.882602 | 40.55891
38.560547 | -73.932327 | 0.34254465 | 0.0089651644 |  | 5.883348 | 40.56406
38.610352 | -73.962929 | 0.34244075 | 0.0089690145 |  | 5.885783 | 40.58085
38.660156 | -73.98877 | 0.34245518 | 0.008966526 |  | 5.887839 | 40.59503
38.709961 | -74.016731 | 0.34239623 | 0.0089660641 |  | 5.890064 | 40.61037
38.759766 | -74.039673 | 0.34242719 | 0.0089663714 |  | 5.89189 | 40.62295
38.80957 | -74.05809 | 0.34233567 | 0.0089658406 |  | 5.893356 | 40.63306
38.859375 | -74.080414 | 0.34241942 | 0.0089663593 |  | 5.895132 | 40.64531
38.90918 | -74.099571 | 0.34239432 | 0.0089633493 |  | 5.896657 | 40.65582
38.958984 | -74.101715 | 0.34238064 | 0.0089663295 |  | 5.896827 | 40.65699
39.008789 | -74.136185 | 0.34240526 | 0.0089660641 |  | 5.89957 | 40.67591
39.058594 | -74.155449 | 0.34230736 | 0.0089656441 |  | 5.901103 | 40.68648
39.108398 | -74.180367 | 0.34227866 | 0.008963868 |  | 5.903086 | 40.70015
39.158203 | -74.212158 | 0.34223565 | 0.0089640114 |  | 5.905616 | 40.71759
39.208008 | -74.227905 | 0.34228626 | 0.0089663211 |  | 5.906869 | 40.72623
39.257813 | -74.236351 | 0.3422755 | 0.0089658527 |  | 5.907541 | 40.73086
39.307617 | -74.271347 | 0.34222245 | 0.0089640198 |  | 5.910326 | 40.75007
39.357422 | -74.291359 | 0.34220988 | 0.008965414 |  | 5.911919 | 40.76105
39.407227 | -74.323044 | 0.34219235 | 0.0089652445 |  | 5.91444 | 40.77843
39.457031 | -74.343819 | 0.34217507 | 0.0089651262 |  | 5.916093 | 40.78983
39.506836 | -74.370018 | 0.34218442 | 0.0089644045 |  | 5.918178 | 40.8042
39.556641 | -74.374832 | 0.34217325 | 0.0089657251 |  | 5.918561 | 40.80684
39.606445 | -74.399895 | 0.34213945 | 0.0089649977 |  | 5.920556 | 40.8206
39.65625 | -74.414284 | 0.34210801 | 0.0089651551 |  | 5.921701 | 40.82849
39.706055 | -74.444511 | 0.34209394 | 0.0089655016 |  | 5.924106 | 40.84507
39.755859 | -74.471703 | 0.34207025 | 0.0089632506 |  | 5.92627 | 40.85999
39.805664 | -74.485161 | 0.34205851 | 0.0089653637 |  | 5.927341 | 40.86738
39.855469 | -74.516525 | 0.34206733 | 0.0089677451 |  | 5.929837 | 40.88459
39.905273 | -74.533394 | 0.34203053 | 0.008965808 |  | 5.931179 | 40.89384
39.955078 | -74.550766 | 0.34201017 | 0.0089662969 |  | 5.932561 | 40.90337
40.004883 | -74.578545 | 0.3419885 | 0.0089657158 |  | 5.934772 | 40.91861
40.054688 | -74.593819 | 0.34198916 | 0.0089659514 |  | 5.935988 | 40.92699
40.104492 | -74.606422 | 0.34195039 | 0.0089660613 |  | 5.93699 | 40.93391
40.154297 | -74.638977 | 0.34195843 | 0.0089665381 |  | 5.939581 | 40.95177
40.204102 | -74.662376 | 0.34191939 | 0.0089636948 |  | 5.941443 | 40.96461
40.253906 | -74.67218 | 0.34185147 | 0.0089655155 |  | 5.942223 | 40.96999
40.303711 | -74.710159 | 0.34188527 | 0.0089637218 |  | 5.945246 | 40.99083
40.353516 | -74.718422 | 0.34188342 | 0.008962566 |  | 5.945903 | 40.99536
40.40332 | -74.747581 | 0.34186089 | 0.0089668399 |  | 5.948224 | 41.01136
40.453125 | -74.777023 | 0.34183389 | 0.0089636594 |  | 5.950566 | 41.02751
40.50293 | -74.807457 | 0.3418391 | 0.008964831 |  | 5.952988 | 41.04421
40.552734 | -74.823921 | 0.34183246 | 0.0089656292 |  | 5.954298 | 41.05324
40.602539 | -74.85675 | 0.34190145 | 0.0089649465 |  | 5.956911 | 41.07126
40.652344 | -74.877792 | 0.3418009 | 0.0089648571 |  | 5.958585 | 41.0828
40.702148 | -74.904831 | 0.34178808 | 0.0089666508 |  | 5.960737 | 41.09764
40.751953 | -74.923897 | 0.34176928 | 0.0089658108 |  | 5.962254 | 41.1081
40.801758 | -74.928413 | 0.34177148 | 0.0089647919 |  | 5.962614 | 41.11057
40.851563 | -74.929581 | 0.34170756 | 0.0089688478 |  | 5.962707 | 41.11122
40.901367 | -74.971436 | 0.34176406 | 0.0089664338 |  | 5.966037 | 41.13418
40.951172 | -74.995911 | 0.34173512 | 0.0089657996 |  | 5.967985 | 41.14761
41.000977 | -75.023186 | 0.34171665 | 0.0089666508 |  | 5.970155 | 41.16257
41.050781 | -75.034767 | 0.34162346 | 0.0089667169 |  | 5.971077 | 41.16893
41.100586 | -75.048615 | 0.34160647 | 0.0089683617 |  | 5.972179 | 41.17652
41.150391 | -75.078835 | 0.341631 | 0.0089656478 |  | 5.974584 | 41.19311
41.200195 | -75.100739 | 0.3415398 | 0.0089661237 |  | 5.976327 | 41.20512
41.25 | -75.125641 | 0.34159458 | 0.0089664366 |  | 5.978309 | 41.21879
41.299805 | -75.149956 | 0.34156585 | 0.0089646131 |  | 5.980243 | 41.23213
41.349609 | -75.174911 | 0.34161404 | 0.0089647677 |  | 5.982229 | 41.24582
41.399414 | -75.184158 | 0.34150496 | 0.0089650247 |  | 5.982965 | 41.25089
41.449219 | -75.212685 | 0.34152856 | 0.008964872 |  | 5.985235 | 41.26654
41.499023 | -75.231262 | 0.34162036 | 0.0089665474 |  | 5.986714 | 41.27674
41.548828 | -75.255157 | 0.34155357 | 0.0089647351 |  | 5.988615 | 41.28985
41.598633 | -75.260643 | 0.34147781 | 0.0089655994 |  | 5.989052 | 41.29286
41.648438 | -75.306053 | 0.34147903 | 0.0089657484 |  | 5.992665 | 41.31777
41.698242 | -75.318031 | 0.34143767 | 0.0089679388 |  | 5.993618 | 41.32434
41.748047 | -75.329414 | 0.34141973 | 0.0089668399 |  | 5.994524 | 41.33059
41.797852 | -75.349113 | 0.34143674 | 0.0089647593 |  | 5.996092 | 41.3414
41.847656 | -75.389793 | 0.34143618 | 0.0089673614 |  | 5.999329 | 41.36372
41.897461 | -75.417419 | 0.34135339 | 0.0089671016 |  | 6.001528 | 41.37887
41.947266 | -75.433006 | 0.34139577 | 0.0089678168 |  | 6.002768 | 41.38743
41.99707 | -75.460701 | 0.34137651 | 0.0089662997 |  | 6.004972 | 41.40262
42.046875 | -75.452385 | 0.34130687 | 0.0089651579 |  | 6.00431 | 41.39806
42.09668 | -75.488655 | 0.34127116 | 0.0089669619 |  | 6.007196 | 41.41796
42.146484 | -75.516769 | 0.34131759 | 0.008968005 |  | 6.009434 | 41.43338
42.196289 | -75.516502 | 0.34129247 | 0.0089676557 |  | 6.009412 | 41.43324
42.246094 | -75.546082 | 0.34131831 | 0.0089681773 |  | 6.011766 | 41.44947
42.295898 | -75.556297 | 0.34129962 | 0.0089648152 |  | 6.012579 | 41.45507
42.345703 | -75.596642 | 0.3411999 | 0.0089677898 |  | 6.01579 | 41.47721
42.395508 | -75.622932 | 0.3412222 | 0.0089668659 |  | 6.017882 | 41.49163
42.445313 | -75.65638 | 0.34111938 | 0.0089655248 |  | 6.020543 | 41.50998
42.495117 | -75.677292 | 0.34117916 | 0.0089654112 |  | 6.022208 | 41.52146
42.544922 | -75.681816 | 0.34118652 | 0.0089670718 |  | 6.022568 | 41.52394
42.594727 | -75.717438 | 0.34115607 | 0.008965495 |  | 6.025402 | 41.54348
42.644531 | -75.732971 | 0.34123665 | 0.0089652957 |  | 6.026638 | 41.55201
42.694336 | -75.757393 | 0.34114993 | 0.0089667412 |  | 6.028582 | 41.56541
42.744141 | -75.781471 | 0.34114408 | 0.0089675486 |  | 6.030498 | 41.57862
42.793945 | -75.794724 | 0.34104997 | 0.0089664608 |  | 6.031552 | 41.58589
42.84375 | -75.804794 | 0.34107983 | 0.0089667821 |  | 6.032354 | 41.59141
42.893555 | -75.823761 | 0.3410818 | 0.0089659933 |  | 6.033863 | 41.60182
42.943359 | -75.855667 | 0.34107438 | 0.0089649707 |  | 6.036402 | 41.61933
42.993164 | -75.870819 | 0.34106916 | 0.0089683468 |  | 6.037608 | 41.62764
43.042969 | -75.897705 | 0.34097171 | 0.0089661777 |  | 6.039747 | 41.64239
43.092773 | -75.918457 | 0.34097764 | 0.0089673484 |  | 6.041399 | 41.65378
43.142578 | -75.939247 | 0.34095803 | 0.0089648599 |  | 6.043053 | 41.66518
43.192383 | -75.95417 | 0.34101281 | 0.0089653758 |  | 6.044241 | 41.67337
43.242188 | -75.976219 | 0.34089449 | 0.0089670746 |  | 6.045995 | 41.68547
43.291992 | -76.027107 | 0.340927 | 0.0089647742 |  | 6.050045 | 41.71339
43.341797 | -76.059349 | 0.34088007 | 0.0089652175 |  | 6.052611 | 41.73108
43.391602 | -76.078239 | 0.3408384 | 0.0089683859 |  | 6.054114 | 41.74144
43.441406 | -76.09494 | 0.3409211 | 0.0089662643 |  | 6.055443 | 41.75061
43.491211 | -76.108902 | 0.340913 | 0.0089667113 |  | 6.056554 | 41.75827
43.541016 | -76.14415 | 0.34090778 | 0.0089654652 |  | 6.059359 | 41.77761
43.59082 | -76.152428 | 0.34086862 | 0.0089675393 |  | 6.060018 | 41.78215
43.640625 | -76.173492 | 0.34087628 | 0.0089676054 |  | 6.061694 | 41.79371
43.69043 | -76.211182 | 0.34079435 | 0.0089671854 |  | 6.064693 | 41.81438
43.740234 | -76.220467 | 0.3407779 | 0.0089670299 |  | 6.065432 | 41.81948
43.790039 | -76.239845 | 0.34076941 | 0.0089665679 |  | 6.066974 | 41.83011
43.839844 | -76.265739 | 0.34078354 | 0.0089666639 |  | 6.069035 | 41.84432
43.889648 | -76.291306 | 0.34073934 | 0.0089663863 |  | 6.071069 | 41.85835
43.939453 | -76.299606 | 0.34075215 | 0.0089670531 |  | 6.07173 | 41.8629
43.989258 | -76.338196 | 0.3406947 | 0.0089675449 |  | 6.074801 | 41.88407
44.039063 | -76.360527 | 0.34063789 | 0.0089666452 |  | 6.076578 | 41.89632
44.088867 | -76.388603 | 0.34069684 | 0.0089664515 |  | 6.078812 | 41.91173
44.138672 | -76.406776 | 0.3406541 | 0.0089661982 |  | 6.080258 | 41.9217
44.188477 | -76.424706 | 0.34063748 | 0.0089673186 |  | 6.081685 | 41.93154
44.238281 | -76.447906 | 0.34063572 | 0.0089667076 |  | 6.083531 | 41.94427
44.288086 | -76.471741 | 0.3405925 | 0.0089648515 |  | 6.085428 | 41.95734
44.337891 | -76.481766 | 0.34058082 | 0.0089657754 |  | 6.086226 | 41.96284
44.387695 | -76.520493 | 0.34056371 | 0.008964357 |  | 6.089307 | 41.98409
44.4375 | -76.533928 | 0.34057546 | 0.0089669311 |  | 6.090376 | 41.99146
44.487305 | -76.544037 | 0.34057415 | 0.0089637581 |  | 6.091181 | 41.99701
44.537109 | -76.556313 | 0.34052449 | 0.0089680962 |  | 6.092158 | 42.00375
44.586914 | -76.582703 | 0.34052247 | 0.0089673214 |  | 6.094258 | 42.01822
44.636719 | -76.600639 | 0.34050488 | 0.0089679174 |  | 6.095685 | 42.02807
44.686523 | -76.633575 | 0.34050432 | 0.0089662876 |  | 6.098306 | 42.04614
44.736328 | -76.655014 | 0.34045753 | 0.0089663798 |  | 6.100012 | 42.0579
44.786133 | -76.673653 | 0.34040442 | 0.0089681866 |  | 6.101495 | 42.06813
44.835938 | -76.706345 | 0.34036618 | 0.0089661833 |  | 6.104097 | 42.08606
44.885742 | -76.735184 | 0.34039119 | 0.0089658555 |  | 6.106392 | 42.10189
44.935547 | -76.751778 | 0.34036151 | 0.0089651374 |  | 6.107712 | 42.11099
44.985352 | -76.76857 | 0.3403559 | 0.0089669703 |  | 6.109049 | 42.1202
45.035156 | -76.790459 | 0.34046805 | 0.0089664571 |  | 6.110791 | 42.13221
45.084961 | -76.838013 | 0.34035611 | 0.0089638261 |  | 6.114575 | 42.1583
45.134766 | -76.851936 | 0.34032884 | 0.0089672739 |  | 6.115683 | 42.16594
45.18457 | -76.853981 | 0.34031263 | 0.0089659896 |  | 6.115845 | 42.16707
45.234375 | -76.870995 | 0.34031025 | 0.0089666303 |  | 6.117199 | 42.1764
45.28418 | -76.899559 | 0.34030461 | 0.0089653581 |  | 6.119472 | 42.19207
45.333984 | -76.932121 | 0.34027162 | 0.0089674443 |  | 6.122064 | 42.20994
45.383789 | -76.954803 | 0.34024775 | 0.008966431 |  | 6.123869 | 42.22238
45.433594 | -76.986137 | 0.34024355 | 0.0089683263 |  | 6.126362 | 42.23957
45.483398 | -77.003487 | 0.34015295 | 0.0089669554 |  | 6.127743 | 42.24909
45.533203 | -77.043938 | 0.34014714 | 0.008966675 |  | 6.130962 | 42.27129
45.583008 | -77.0438 | 0.34016353 | 0.0089665018 |  | 6.130951 | 42.27121
45.632813 | -77.070633 | 0.34015161 | 0.0089662997 |  | 6.133086 | 42.28593
45.682617 | -77.080452 | 0.34016618 | 0.0089663146 |  | 6.133867 | 42.29132
45.732422 | -77.106697 | 0.34011903 | 0.0089660585 |  | 6.135956 | 42.30572
45.782227 | -77.12088 | 0.34015206 | 0.0089670094 |  | 6.137085 | 42.3135
45.832031 | -77.140862 | 0.34008124 | 0.0089681447 |  | 6.138675 | 42.32447
45.881836 | -77.171066 | 0.3400842 | 0.0089655761 |  | 6.141078 | 42.34104
45.931641 | -77.190628 | 0.34009466 | 0.0089659058 |  | 6.142635 | 42.35177
45.981445 | -77.201332 | 0.34006119 | 0.0089675421 |  | 6.143487 | 42.35764
46.03125 | -77.228073 | 0.34006751 | 0.0089681121 |  | 6.145615 | 42.37232
46.081055 | -77.241798 | 0.34003189 | 0.0089654773 |  | 6.146707 | 42.37985
46.130859 | -77.268616 | 0.34001058 | 0.0089661563 |  | 6.148841 | 42.39456
46.180664 | -77.288673 | 0.33994198 | 0.0089661954 |  | 6.150437 | 42.40557
46.230469 | -77.300835 | 0.34003893 | 0.0089676464 |  | 6.151405 | 42.41224
46.280273 | -77.333618 | 0.33987305 | 0.008966824 |  | 6.154014 | 42.43023
46.330078 | -77.355705 | 0.33997479 | 0.0089681 |  | 6.155771 | 42.44234
46.379883 | -77.377899 | 0.33996198 | 0.0089668036 |  | 6.157538 | 42.45452
46.429688 | -77.392578 | 0.33990946 | 0.0089663621 |  | 6.158706 | 42.46257
46.479492 | -77.418587 | 0.33990946 | 0.008964533 |  | 6.160775 | 42.47684
46.529297 | -77.444992 | 0.33991161 | 0.0089698462 |  | 6.162877 | 42.49133
46.579102 | -77.45015 | 0.33979923 | 0.0089687025 |  | 6.163287 | 42.49416
46.628906 | -77.487808 | 0.33976224 | 0.0089653311 |  | 6.166284 | 42.51482
46.678711 | -77.503548 | 0.33983958 | 0.0089674741 |  | 6.167536 | 42.52346
46.728516 | -77.521271 | 0.33978486 | 0.008968642 |  | 6.168947 | 42.53318
46.77832 | -77.548576 | 0.33977526 | 0.0089687826 |  | 6.17112 | 42.54817
46.828125 | -77.572792 | 0.33976611 | 0.0089670867 |  | 6.173047 | 42.56145
46.87793 | -77.58461 | 0.33976752 | 0.0089668715 |  | 6.173987 | 42.56794
46.927734 | -77.614243 | 0.33976048 | 0.008968777 |  | 6.176345 | 42.58419
46.977539 | -77.634636 | 0.33977035 | 0.0089678019 |  | 6.177968 | 42.59538
47.027344 | -77.664993 | 0.3397404 | 0.0089680757 |  | 6.180384 | 42.61204
47.077148 | -77.679596 | 0.33964354 | 0.0089677032 |  | 6.181546 | 42.62005
47.126953 | -77.7062 | 0.3396835 | 0.0089676287 |  | 6.183663 | 42.63465
47.176758 | -77.733337 | 0.33971843 | 0.0089680636 |  | 6.185822 | 42.64954
47.226563 | -77.749489 | 0.33961257 | 0.00896894 |  | 6.187108 | 42.6584
47.276367 | -77.767281 | 0.33968863 | 0.0089671668 |  | 6.188524 | 42.66816
47.326172 | -77.778381 | 0.33962804 | 0.0089651849 |  | 6.189407 | 42.67425
47.375977 | -77.811775 | 0.33960044 | 0.0089676594 |  | 6.192064 | 42.69257
47.425781 | -77.833984 | 0.33963951 | 0.0089680348 |  | 6.193832 | 42.70476
47.475586 | -77.860809 | 0.33955598 | 0.008966729 |  | 6.195966 | 42.71948
47.525391 | -77.862335 | 0.33953726 | 0.0089670867 |  | 6.196088 | 42.72031
47.575195 | -77.898499 | 0.33950055 | 0.0089680403 |  | 6.198966 | 42.74016
47.625 | -77.932167 | 0.33948925 | 0.0089686662 |  | 6.201645 | 42.75863
47.674805 | -77.940422 | 0.33952275 | 0.0089663267 |  | 6.202302 | 42.76316
47.724609 | -77.970863 | 0.33948249 | 0.0089672739 |  | 6.204724 | 42.77986
47.774414 | -77.98407 | 0.33945194 | 0.0089673698 |  | 6.205775 | 42.78711
47.824219 | -78.005005 | 0.33940476 | 0.0089684101 |  | 6.207441 | 42.79859
47.874023 | -78.034355 | 0.33944395 | 0.0089669283 |  | 6.209777 | 42.81469
47.923828 | -78.059006 | 0.33941615 | 0.0089690061 |  | 6.211738 | 42.82822
47.973633 | -78.067276 | 0.33944279 | 0.008967367 |  | 6.212396 | 42.83276
48.023438 | -78.08532 | 0.33935502 | 0.0089679444 |  | 6.213832 | 42.84266
48.073242 | -78.12326 | 0.33937493 | 0.0089674676 |  | 6.216851 | 42.86347
48.123047 | -78.145546 | 0.33932844 | 0.0089660101 |  | 6.218625 | 42.8757
48.172852 | -78.168495 | 0.33936006 | 0.0089678522 |  | 6.220451 | 42.88829
48.222656 | -78.188896 | 0.33930793 | 0.0089677423 |  | 6.222075 | 42.89949
48.272461 | -78.204178 | 0.33925924 | 0.008965048 |  | 6.223291 | 42.90787
48.322266 | -78.212364 | 0.33931309 | 0.0089673996 |  | 6.223942 | 42.91236
48.37207 | -78.24752 | 0.33933982 | 0.0089654112 |  | 6.22674 | 42.93165
48.421875 | -78.278358 | 0.3392545 | 0.0089672292 |  | 6.229194 | 42.94857
48.47168 | -78.309639 | 0.33922538 | 0.0089662168 |  | 6.231683 | 42.96573
48.521484 | -78.326904 | 0.33920559 | 0.0089665502 |  | 6.233057 | 42.97521
48.571289 | -78.341156 | 0.33921579 | 0.0089688087 |  | 6.234191 | 42.98303
48.621094 | -78.35894 | 0.33921888 | 0.0089659868 |  | 6.235606 | 42.99278
48.670898 | -78.384865 | 0.33914238 | 0.0089664245 |  | 6.237669 | 43.00701
48.720703 | -78.415375 | 0.33920774 | 0.0089673074 |  | 6.240097 | 43.02375
48.770508 | -78.435616 | 0.33914483 | 0.0089658136 |  | 6.241708 | 43.03485
48.820313 | -78.450134 | 0.33916083 | 0.0089664757 |  | 6.242863 | 43.04282
48.870117 | -78.478531 | 0.33920515 | 0.0089666005 |  | 6.245123 | 43.0584
48.919922 | -78.500961 | 0.33906469 | 0.0089673782 |  | 6.246908 | 43.07071
48.969727 | -78.51712 | 0.33905867 | 0.0089684632 |  | 6.248194 | 43.07957
49.019531 | -78.547768 | 0.33908671 | 0.008968588 |  | 6.250633 | 43.09639
49.069336 | -78.561584 | 0.33903053 | 0.0089693367 |  | 6.251732 | 43.10397
49.119141 | -78.594261 | 0.33899304 | 0.008967191 |  | 6.254333 | 43.1219
49.168945 | -78.618546 | 0.33902779 | 0.0089662252 |  | 6.256265 | 43.13522
49.21875 | -78.641998 | 0.33900955 | 0.0089670978 |  | 6.258131 | 43.14809
49.268555 | -78.662308 | 0.33904064 | 0.0089661591 |  | 6.259748 | 43.15923
49.318359 | -78.692062 | 0.33892953 | 0.0089649642 |  | 6.262115 | 43.17556
49.368164 | -78.718658 | 0.33896759 | 0.0089661181 |  | 6.264232 | 43.19015
49.417969 | -78.715576 | 0.33891848 | 0.0089691523 |  | 6.263987 | 43.18846
49.467773 | -78.740913 | 0.33882377 | 0.0089658555 |  | 6.266003 | 43.20236
49.517578 | -78.769714 | 0.33882013 | 0.008967462 |  | 6.268295 | 43.21816
49.567383 | -78.779259 | 0.3388682 | 0.0089668687 |  | 6.269054 | 43.2234
49.617188 | -78.807838 | 0.33890694 | 0.0089668427 |  | 6.271328 | 43.23908
49.666992 | -78.834923 | 0.33880737 | 0.0089676594 |  | 6.273484 | 43.25394
49.716797 | -78.844284 | 0.33880866 | 0.0089688245 |  | 6.274229 | 43.25907
49.766602 | -78.869324 | 0.33880186 | 0.0089672441 |  | 6.276221 | 43.27281
49.816406 | -78.902016 | 0.33881718 | 0.008965278 |  | 6.278823 | 43.29075
49.866211 | -78.905014 | 0.33881131 | 0.0089657903 |  | 6.279062 | 43.29239
49.916016 | -78.950287 | 0.33874434 | 0.0089672627 |  | 6.282664 | 43.31723
49.96582 | -78.971527 | 0.33877248 | 0.0089681 |  | 6.284354 | 43.32889
50.015625 | -78.988136 | 0.33877745 | 0.0089663267 |  | 6.285676 | 43.338
50.06543 | -79.015259 | 0.33872604 | 0.0089669228 |  | 6.287835 | 43.35288
50.115234 | -79.023956 | 0.33878216 | 0.0089700399 |  | 6.288527 | 43.35765
50.165039 | -79.032776 | 0.338658 | 0.0089670531 |  | 6.289228 | 43.36249
50.214844 | -79.062294 | 0.33867723 | 0.0089670392 |  | 6.291577 | 43.37869
50.264648 | -79.087639 | 0.33865389 | 0.0089657251 |  | 6.293594 | 43.39259
50.314453 | -79.107231 | 0.33864501 | 0.0089678019 |  | 6.295153 | 43.40334
50.364258 | -79.123215 | 0.33861163 | 0.0089694289 |  | 6.296425 | 43.41211
50.414063 | -79.151085 | 0.33854732 | 0.00896833 |  | 6.298643 | 43.42741
50.463867 | -79.178429 | 0.33854076 | 0.0089662494 |  | 6.300819 | 43.44241
50.513672 | -79.21299 | 0.33857444 | 0.0089663146 |  | 6.303569 | 43.46137
50.563477 | -79.242836 | 0.33858949 | 0.0089643979 |  | 6.305945 | 43.47775
50.613281 | -79.266914 | 0.33845177 | 0.0089671938 |  | 6.307861 | 43.49096
50.663086 | -79.275612 | 0.33840987 | 0.0089666573 |  | 6.308553 | 43.49573
50.712891 | -79.285675 | 0.33845574 | 0.0089661032 |  | 6.309354 | 43.50125
50.762695 | -79.312721 | 0.33849704 | 0.008968696 |  | 6.311506 | 43.51609
50.8125 | -79.325844 | 0.33843622 | 0.0089665707 |  | 6.31255 | 43.52329
50.862305 | -79.347916 | 0.33846244 | 0.0089655491 |  | 6.314307 | 43.5354
50.912109 | -79.37146 | 0.33839265 | 0.0089656236 |  | 6.31618 | 43.54832
50.961914 | -79.378067 | 0.33842334 | 0.008968669 |  | 6.316706 | 43.55194
51.011719 | -79.410973 | 0.33836088 | 0.0089668632 |  | 6.319324 | 43.57
51.061523 | -79.423149 | 0.33834764 | 0.0089658257 |  | 6.320293 | 43.57668
51.111328 | -79.4673 | 0.33839908 | 0.0089664459 |  | 6.323807 | 43.6009
51.161133 | -79.484482 | 0.33830783 | 0.0089659393 |  | 6.325174 | 43.61033
51.210938 | -79.508102 | 0.33826262 | 0.0089673307 |  | 6.327054 | 43.62329
51.260742 | -79.53196 | 0.33829671 | 0.0089667225 |  | 6.328952 | 43.63638
51.310547 | -79.567657 | 0.33831295 | 0.0089667439 |  | 6.331793 | 43.65596
51.360352 | -79.557945 | 0.33828795 | 0.008966282 |  | 6.33102 | 43.65063
51.410156 | -79.587029 | 0.33825594 | 0.0089654448 |  | 6.333335 | 43.66659
51.459961 | -79.608574 | 0.3382161 | 0.0089673428 |  | 6.335049 | 43.67841
51.509766 | -79.644875 | 0.33826351 | 0.0089670774 |  | 6.337938 | 43.69833
51.55957 | -79.651878 | 0.33819324 | 0.0089654243 |  | 6.338495 | 43.70217
51.609375 | -79.676399 | 0.33815429 | 0.0089659095 |  | 6.340446 | 43.71563
51.65918 | -79.69696 | 0.33820486 | 0.0089661153 |  | 6.342083 | 43.72691
51.708984 | -79.722313 | 0.33818761 | 0.0089660315 |  | 6.3441 | 43.74082
51.758789 | -79.735252 | 0.338166 | 0.0089664366 |  | 6.34513 | 43.74792
51.808594 | -79.759735 | 0.33814007 | 0.0089665893 |  | 6.347078 | 43.76135
51.858398 | -79.776688 | 0.33815685 | 0.0089681232 |  | 6.348427 | 43.77065
51.908203 | -79.807983 | 0.33806926 | 0.0089650834 |  | 6.350917 | 43.78782
51.958008 | -79.822662 | 0.33805686 | 0.0089670392 |  | 6.352086 | 43.79588
52.007813 | -79.85199 | 0.33805835 | 0.0089670364 |  | 6.354419 | 43.81197
52.057617 | -79.874664 | 0.33804604 | 0.0089666098 |  | 6.356224 | 43.82441
52.107422 | -79.90303 | 0.33797815 | 0.0089662038 |  | 6.358481 | 43.83997
52.157227 | -79.917587 | 0.33808285 | 0.0089667412 |  | 6.35964 | 43.84796
52.207031 | -79.950089 | 0.33801049 | 0.0089681298 |  | 6.362226 | 43.86579
52.256836 | -79.966187 | 0.33795416 | 0.0089674648 |  | 6.363507 | 43.87462
52.306641 | -79.983353 | 0.33800781 | 0.0089680078 |  | 6.364873 | 43.88404
52.356445 | -79.999916 | 0.33795908 | 0.008967462 |  | 6.366191 | 43.89313
52.40625 | -80.017342 | 0.33787787 | 0.0089664906 |  | 6.367578 | 43.90269
52.456055 | -80.04512 | 0.33791673 | 0.0089672925 |  | 6.369788 | 43.91793
52.505859 | -80.060623 | 0.33790404 | 0.0089655248 |  | 6.371022 | 43.92644
52.555664 | -80.096207 | 0.33790255 | 0.0089673484 |  | 6.373854 | 43.94596
52.605469 | -80.130997 | 0.33780196 | 0.0089652175 |  | 6.376622 | 43.96505
52.655273 | -80.134018 | 0.33785897 | 0.0089668743 |  | 6.376863 | 43.96671
52.705078 | -80.149643 | 0.33780965 | 0.0089670746 |  | 6.378106 | 43.97528
52.754883 | -80.176033 | 0.33780646 | 0.0089659216 |  | 6.380206 | 43.98976
52.804688 | -80.206322 | 0.33777463 | 0.0089663798 |  | 6.382616 | 44.00638
52.854492 | -80.224899 | 0.33780557 | 0.0089658946 |  | 6.384095 | 44.01657
52.904297 | -80.232613 | 0.33774367 | 0.0089651849 |  | 6.384708 | 44.0208
52.954102 | -80.261627 | 0.3376734 | 0.0089662038 |  | 6.387017 | 44.03672
53.003906 | -80.274895 | 0.33772248 | 0.0089647174 |  | 6.388073 | 44.044
53.053711 | -80.294319 | 0.33776656 | 0.0089661181 |  | 6.389619 | 44.05466
53.103516 | -80.328941 | 0.33776677 | 0.0089641511 |  | 6.392374 | 44.07365
53.15332 | -80.351898 | 0.33766496 | 0.0089655994 |  | 6.394201 | 44.08625
53.203125 | -80.379333 | 0.33765692 | 0.0089651374 |  | 6.396384 | 44.1013
53.25293 | -80.410416 | 0.33763376 | 0.0089638233 |  | 6.398858 | 44.11836
53.302734 | -80.430901 | 0.33754548 | 0.0089663118 |  | 6.400488 | 44.1296
53.352539 | -80.457382 | 0.3375383 | 0.0089660678 |  | 6.402595 | 44.14412
53.402344 | -80.489029 | 0.33755568 | 0.0089672152 |  | 6.405113 | 44.16149
53.452148 | -80.515305 | 0.3375288 | 0.0089631258 |  | 6.407204 | 44.1759
53.501953 | -80.527023 | 0.33759072 | 0.0089656143 |  | 6.408137 | 44.18233
53.551758 | -80.536407 | 0.33752754 | 0.0089647742 |  | 6.408884 | 44.18748
53.601563 | -80.564522 | 0.33751887 | 0.0089662671 |  | 6.411121 | 44.20291
53.651367 | -80.584015 | 0.33746833 | 0.0089655071 |  | 6.412672 | 44.2136
53.701172 | -80.604294 | 0.33751491 | 0.0089668985 |  | 6.414286 | 44.22473
53.750977 | -80.627274 | 0.33751878 | 0.008965984 |  | 6.416115 | 44.23734
53.800781 | -80.639053 | 0.33745298 | 0.0089641474 |  | 6.417052 | 44.2438
53.850586 | -80.668076 | 0.3373954 | 0.0089674024 |  | 6.419362 | 44.25972
53.900391 | -80.683556 | 0.33736995 | 0.0089637339 |  | 6.420593 | 44.26822
53.950195 | -80.714409 | 0.3373892 | 0.0089670122 |  | 6.423049 | 44.28515
54 | -80.737015 | 0.33737946 | 0.0089659933 |  | 6.424848 | 44.29755
54.049805 | -80.757339 | 0.33728725 | 0.008965278 |  | 6.426465 | 44.3087
54.099609 | -80.774719 | 0.33737388 | 0.0089654922 |  | 6.427848 | 44.31824
54.149414 | -80.794655 | 0.3372792 | 0.0089666191 |  | 6.429434 | 44.32917
54.199219 | -80.817329 | 0.3373051 | 0.0089645619 |  | 6.431239 | 44.34161
54.249023 | -80.843781 | 0.33728179 | 0.0089661237 |  | 6.433344 | 44.35613
54.298828 | -80.869598 | 0.33724731 | 0.0089657726 |  | 6.435398 | 44.37029
54.348633 | -80.878815 | 0.33721983 | 0.0089664273 |  | 6.436132 | 44.37535
54.398438 | -80.905602 | 0.33727989 | 0.0089658024 |  | 6.438263 | 44.39005
54.448242 | -80.925461 | 0.33728281 | 0.0089655844 |  | 6.439844 | 44.40094
54.498047 | -80.963463 | 0.33725983 | 0.0089658713 |  | 6.442868 | 44.42179
54.547852 | -80.982819 | 0.33722767 | 0.0089652753 |  | 6.444408 | 44.43241
54.597656 | -81.00396 | 0.33714077 | 0.0089654587 |  | 6.44609 | 44.44401
54.647461 | -81.015274 | 0.33717731 | 0.0089655127 |  | 6.446991 | 44.45022
54.697266 | -81.056221 | 0.33717412 | 0.0089647798 |  | 6.450249 | 44.47269
54.74707 | -81.062752 | 0.33711812 | 0.0089655994 |  | 6.450769 | 44.47627
54.796875 | -81.102943 | 0.33708081 | 0.0089640887 |  | 6.453967 | 44.49832
54.84668 | -81.122231 | 0.33706653 | 0.0089653069 |  | 6.455502 | 44.5089
54.896484 | -81.117729 | 0.33708003 | 0.0089652007 |  | 6.455144 | 44.50643
54.946289 | -81.147102 | 0.33705276 | 0.0089653702 |  | 6.457481 | 44.52255
54.996094 | -81.161812 | 0.33714297 | 0.0089659691 |  | 6.458652 | 44.53062
55.045898 | -81.199471 | 0.33701622 | 0.0089637274 |  | 6.461649 | 44.55128
55.095703 | -81.226151 | 0.33702448 | 0.0089661153 |  | 6.463772 | 44.56592
55.145508 | -81.264114 | 0.3370057 | 0.0089649372 |  | 6.466793 | 44.58675
55.195313 | -81.291794 | 0.33690861 | 0.0089654718 |  | 6.468995 | 44.60194
55.245117 | -81.30822 | 0.33698863 | 0.0089670178 |  | 6.470303 | 44.61095
55.294922 | -81.329849 | 0.33687624 | 0.0089658173 |  | 6.472024 | 44.62282
55.344727 | -81.342865 | 0.33695433 | 0.0089640021 |  | 6.47306 | 44.62996
55.394531 | -81.365471 | 0.33683318 | 0.0089647407 |  | 6.474858 | 44.64236
55.444336 | -81.395584 | 0.33687669 | 0.0089649828 |  | 6.477255 | 44.65888
55.494141 | -81.397285 | 0.33692634 | 0.0089653097 |  | 6.47739 | 44.65982
55.543945 | -81.418739 | 0.33685309 | 0.0089640198 |  | 6.479097 | 44.67159
55.59375 | -81.448639 | 0.33686844 | 0.0089646336 |  | 6.481477 | 44.68799
55.643555 | -81.45977 | 0.33684757 | 0.0089635961 |  | 6.482363 | 44.6941
55.693359 | -81.4795 | 0.33677486 | 0.0089642163 |  | 6.483933 | 44.70492
55.743164 | -81.490059 | 0.33677971 | 0.0089651737 |  | 6.484773 | 44.71072
55.792969 | -81.50602 | 0.33681393 | 0.0089659095 |  | 6.486043 | 44.71947
55.842773 | -81.531013 | 0.33687603 | 0.0089663146 |  | 6.488032 | 44.73319
55.892578 | -81.564354 | 0.33680716 | 0.0089652035 |  | 6.490685 | 44.75148
55.942383 | -81.587044 | 0.33670744 | 0.0089653311 |  | 6.492491 | 44.76393
55.992188 | -81.59816 | 0.33670035 | 0.0089661954 |  | 6.493375 | 44.77003
56.041992 | -81.626106 | 0.3367427 | 0.0089671463 |  | 6.495599 | 44.78536
56.091797 | -81.648026 | 0.33666116 | 0.0089636622 |  | 6.497343 | 44.79739
56.141602 | -81.674591 | 0.3366662 | 0.0089663658 |  | 6.499457 | 44.81196
56.191406 | -81.704475 | 0.33667189 | 0.0089664459 |  | 6.501836 | 44.82836
56.241211 | -81.726822 | 0.33667782 | 0.0089664636 |  | 6.503614 | 44.84062
56.291016 | -81.740311 | 0.33667508 | 0.0089667384 |  | 6.504687 | 44.84802
56.34082 | -81.758133 | 0.33661941 | 0.0089631854 |  | 6.506106 | 44.8578
56.390625 | -81.776802 | 0.33659887 | 0.0089659868 |  | 6.507591 | 44.86804
56.44043 | -81.805817 | 0.3365683 | 0.0089650089 |  | 6.5099 | 44.88396
56.490234 | -81.835876 | 0.33656818 | 0.0089658378 |  | 6.512292 | 44.90046
56.540039 | -81.84671 | 0.33656338 | 0.008965686 |  | 6.513154 | 44.9064
56.589844 | -81.876472 | 0.3364988 | 0.0089668659 |  | 6.515523 | 44.92273
56.639648 | -81.894981 | 0.33654258 | 0.0089660613 |  | 6.516996 | 44.93288
56.689453 | -81.910004 | 0.33647352 | 0.0089664338 |  | 6.518191 | 44.94113
56.739258 | -81.927139 | 0.33647057 | 0.0089660287 |  | 6.519555 | 44.95053
56.789063 | -81.959923 | 0.33637267 | 0.0089672236 |  | 6.522163 | 44.96852
56.838867 | -81.98439 | 0.3364746 | 0.0089667384 |  | 6.52411 | 44.98194
56.888672 | -82.006454 | 0.3363986 | 0.0089684129 |  | 6.525866 | 44.99405
56.938477 | -82.018616 | 0.33637306 | 0.0089661237 |  | 6.526834 | 45.00072
56.988281 | -82.051338 | 0.3363843 | 0.0089646904 |  | 6.529438 | 45.01867
57.038086 | -82.069885 | 0.33636704 | 0.0089647882 |  | 6.530914 | 45.02885
57.087891 | -82.093124 | 0.33633479 | 0.0089658201 |  | 6.532763 | 45.0416
57.137695 | -82.111145 | 0.33629146 | 0.00896635 |  | 6.534197 | 45.05149
57.1875 | -82.134499 | 0.33625969 | 0.0089664841 |  | 6.536056 | 45.0643
57.237305 | -82.166885 | 0.33636382 | 0.0089647947 |  | 6.538633 | 45.08207
57.287109 | -82.171837 | 0.33631301 | 0.0089649586 |  | 6.539027 | 45.08479
57.336914 | -82.193062 | 0.33626971 | 0.0089649856 |  | 6.540716 | 45.09643
57.386719 | -82.209335 | 0.33630389 | 0.0089657782 |  | 6.542011 | 45.10536
57.436523 | -82.223015 | 0.33626696 | 0.0089661693 |  | 6.5431 | 45.11286
57.486328 | -82.271851 | 0.33619091 | 0.0089669526 |  | 6.546986 | 45.13966
57.536133 | -82.288773 | 0.33620998 | 0.0089668715 |  | 6.548332 | 45.14894
57.585938 | -82.321136 | 0.33621597 | 0.0089659095 |  | 6.550908 | 45.1667
57.635742 | -82.333733 | 0.3361896 | 0.0089666601 |  | 6.55191 | 45.17361
57.685547 | -82.345047 | 0.33615327 | 0.008967191 |  | 6.552811 | 45.17982
57.735352 | -82.366081 | 0.33609438 | 0.0089650834 |  | 6.554484 | 45.19136
57.785156 | -82.376213 | 0.33612859 | 0.0089664515 |  | 6.555291 | 45.19692
57.834961 | -82.401146 | 0.33609828 | 0.0089670895 |  | 6.557275 | 45.2106
57.884766 | -82.415848 | 0.33609664 | 0.0089666666 |  | 6.558445 | 45.21867
57.93457 | -82.454308 | 0.33605123 | 0.0089655397 |  | 6.561505 | 45.23977
57.984375 | -82.476707 | 0.33604366 | 0.0089656794 |  | 6.563288 | 45.25206
58.03418 | -82.498825 | 0.33606154 | 0.0089654056 |  | 6.565048 | 45.26419
58.083984 | -82.515274 | 0.33602488 | 0.0089664068 |  | 6.566357 | 45.27322
58.133789 | -82.554184 | 0.33602083 | 0.0089667197 |  | 6.569453 | 45.29457
58.183594 | -82.569809 | 0.33595893 | 0.008966771 |  | 6.570697 | 45.30314
58.233398 | -82.604233 | 0.33600852 | 0.0089643924 |  | 6.573436 | 45.32203
58.283203 | -82.619423 | 0.33592296 | 0.0089642555 |  | 6.574645 | 45.33036
58.333008 | -82.635017 | 0.33596665 | 0.0089657065 |  | 6.575886 | 45.33892
58.382813 | -82.663551 | 0.33590856 | 0.0089666937 |  | 6.578156 | 45.35457
58.432617 | -82.692505 | 0.33590546 | 0.0089655304 |  | 6.58046 | 45.37046
58.482422 | -82.720703 | 0.3359285 | 0.0089653973 |  | 6.582704 | 45.38593
58.532227 | -82.723572 | 0.33589265 | 0.0089649772 |  | 6.582933 | 45.3875
58.582031 | -82.748367 | 0.33586216 | 0.0089667141 |  | 6.584906 | 45.40111
58.631836 | -82.778854 | 0.33582914 | 0.0089643151 |  | 6.587332 | 45.41783
58.681641 | -82.801323 | 0.33581001 | 0.0089652035 |  | 6.58912 | 45.43016
58.731445 | -82.826538 | 0.33576506 | 0.0089656534 |  | 6.591126 | 45.444
58.78125 | -82.840111 | 0.33573815 | 0.0089650387 |  | 6.592207 | 45.45144
58.831055 | -82.851067 | 0.33577442 | 0.0089650359 |  | 6.593078 | 45.45745
58.880859 | -82.87925 | 0.33572221 | 0.00896357 |  | 6.595321 | 45.47292
58.930664 | -82.896492 | 0.33572689 | 0.0089655733 |  | 6.596693 | 45.48238
58.980469 | -82.931702 | 0.3357026 | 0.008964574 |  | 6.599495 | 45.5017
59.030273 | -82.946701 | 0.33577329 | 0.0089643206 |  | 6.600689 | 45.50993
59.080078 | -82.968712 | 0.33567584 | 0.0089654205 |  | 6.60244 | 45.522
59.129883 | -82.986336 | 0.33559802 | 0.0089663984 |  | 6.603843 | 45.53167
59.179688 | -83.013237 | 0.33566862 | 0.0089645591 |  | 6.605984 | 45.54643
59.229492 | -83.028358 | 0.33562267 | 0.0089648692 |  | 6.607187 | 45.55473
59.279297 | -83.048218 | 0.3356438 | 0.0089636976 |  | 6.608767 | 45.56562
59.329102 | -83.088135 | 0.33555672 | 0.0089638941 |  | 6.611944 | 45.58753
59.378906 | -83.108749 | 0.3356173 | 0.0089633195 |  | 6.613584 | 45.59884
59.428711 | -83.11895 | 0.33547387 | 0.0089638168 |  | 6.614396 | 45.60443
59.478516 | -83.149803 | 0.33551991 | 0.0089646876 |  | 6.616851 | 45.62136
59.52832 | -83.172081 | 0.33545288 | 0.0089647174 |  | 6.618624 | 45.63358
59.578125 | -83.187088 | 0.33556694 | 0.0089664636 |  | 6.619818 | 45.64182
59.62793 | -83.208633 | 0.33556008 | 0.0089641633 |  | 6.621533 | 45.65364
59.677734 | -83.229836 | 0.33549786 | 0.0089659188 |  | 6.62322 | 45.66527
59.727539 | -83.249443 | 0.33546597 | 0.0089655761 |  | 6.62478 | 45.67603
59.777344 | -83.289001 | 0.33540508 | 0.0089644454 |  | 6.627928 | 45.69773
59.827148 | -83.297112 | 0.33539337 | 0.008966282 |  | 6.628574 | 45.70218
59.876953 | -83.319496 | 0.33549905 | 0.0089662671 |  | 6.630355 | 45.71447
59.926758 | -83.33918 | 0.33539009 | 0.0089631947 |  | 6.631921 | 45.72527
59.976563 | -83.370758 | 0.33535558 | 0.0089650927 |  | 6.634434 | 45.74259
60.026367 | -83.395203 | 0.33537659 | 0.0089646792 |  | 6.636379 | 45.756
60.076172 | -83.418686 | 0.33529747 | 0.0089642256 |  | 6.638248 | 45.76889
60.125977 | -83.434837 | 0.33529782 | 0.0089657567 |  | 6.639533 | 45.77775
60.175781 | -83.444153 | 0.3353028 | 0.0089638382 |  | 6.640275 | 45.78286
60.225586 | -83.482849 | 0.3353104 | 0.0089642825 |  | 6.643354 | 45.80409
60.275391 | -83.499794 | 0.33529899 | 0.0089653609 |  | 6.644702 | 45.81339
60.325195 | -83.535522 | 0.33521324 | 0.008964261 |  | 6.647546 | 45.83299
60.375 | -83.548393 | 0.33526888 | 0.0089643449 |  | 6.64857 | 45.84005
60.424805 | -83.579887 | 0.3352184 | 0.0089642759 |  | 6.651076 | 45.85733
60.474609 | -83.587807 | 0.33511952 | 0.0089656478 |  | 6.651706 | 45.86168
60.524414 | -83.615685 | 0.33523342 | 0.0089632776 |  | 6.653925 | 45.87697
60.574219 | -83.629128 | 0.33516508 | 0.0089639155 |  | 6.654995 | 45.88435
60.624023 | -83.634354 | 0.33513707 | 0.0089660017 |  | 6.65541 | 45.88722
60.673828 | -83.663605 | 0.33514425 | 0.0089657633 |  | 6.657738 | 45.90327
60.723633 | -83.696999 | 0.33513743 | 0.0089627383 |  | 6.660396 | 45.92159
60.773438 | -83.717628 | 0.33512732 | 0.0089657456 |  | 6.662037 | 45.93291
60.823242 | -83.727097 | 0.33510077 | 0.0089643449 |  | 6.662791 | 45.9381
60.873047 | -83.757797 | 0.33505338 | 0.0089640729 |  | 6.665234 | 45.95495
60.922852 | -83.765587 | 0.33503634 | 0.0089664878 |  | 6.665854 | 45.95922
60.972656 | -83.790436 | 0.33503777 | 0.0089636473 |  | 6.667831 | 45.97285
61.022461 | -83.812225 | 0.33497763 | 0.0089650834 |  | 6.669565 | 45.98481
61.072266 | -83.836906 | 0.33499506 | 0.008965414 |  | 6.671529 | 45.99835
61.12207 | -83.863571 | 0.33497143 | 0.0089651737 |  | 6.673651 | 46.01298
61.171875 | -83.892067 | 0.33492729 | 0.0089658136 |  | 6.675919 | 46.02861
61.22168 | -83.906181 | 0.33490762 | 0.0089664096 |  | 6.677042 | 46.03636
61.271484 | -83.937332 | 0.33487302 | 0.0089660017 |  | 6.679521 | 46.05345
61.321289 | -83.957237 | 0.33492503 | 0.0089646792 |  | 6.681105 | 46.06437
61.371094 | -83.974236 | 0.3348622 | 0.0089661535 |  | 6.682457 | 46.0737
61.420898 | -83.98793 | 0.33491057 | 0.0089674564 |  | 6.683547 | 46.08121
61.470703 | -84.006142 | 0.33480754 | 0.0089671612 |  | 6.684996 | 46.0912
61.520508 | -84.043213 | 0.33479026 | 0.0089660641 |  | 6.687946 | 46.11154
61.570313 | -84.074905 | 0.33473703 | 0.0089662401 |  | 6.690468 | 46.12893
61.620117 | -84.088844 | 0.33480269 | 0.008965468 |  | 6.691578 | 46.13658
61.669922 | -84.086014 | 0.3347432 | 0.008964479 |  | 6.691352 | 46.13503
61.719727 | -84.118652 | 0.33476698 | 0.0089653637 |  | 6.69395 | 46.15293
61.769531 | -84.152275 | 0.33474118 | 0.008965251 |  | 6.696625 | 46.17138
61.819336 | -84.169762 | 0.33472362 | 0.0089648813 |  | 6.698017 | 46.18098
61.869141 | -84.17984 | 0.33476177 | 0.0089635961 |  | 6.698819 | 46.18651
61.918945 | -84.209671 | 0.33468491 | 0.0089666191 |  | 6.701193 | 46.20287
61.96875 | -84.249146 | 0.33460516 | 0.0089655425 |  | 6.704334 | 46.22453
62.018555 | -84.255356 | 0.33460453 | 0.0089668687 |  | 6.704828 | 46.22794
62.068359 | -84.282784 | 0.33462915 | 0.008965265 |  | 6.707011 | 46.24299
62.118164 | -84.309563 | 0.33461705 | 0.0089666964 |  | 6.709142 | 46.25768
62.167969 | -84.322517 | 0.33461541 | 0.0089666424 |  | 6.710173 | 46.26479
62.217773 | -84.332443 | 0.3345823 | 0.0089659356 |  | 6.710963 | 46.27023
62.267578 | -84.360672 | 0.33458778 | 0.0089637721 |  | 6.713209 | 46.28572
62.317383 | -84.396484 | 0.33458117 | 0.0089649232 |  | 6.716059 | 46.30537
62.367188 | -84.412628 | 0.33448294 | 0.0089653609 |  | 6.717344 | 46.31423
62.416992 | -84.437248 | 0.33452225 | 0.0089645386 |  | 6.719303 | 46.32774
62.466797 | -84.468529 | 0.33454102 | 0.0089654271 |  | 6.721792 | 46.3449
62.516602 | -84.484909 | 0.33445477 | 0.0089642527 |  | 6.723095 | 46.35389
62.566406 | -84.497787 | 0.33447781 | 0.0089661265 |  | 6.72412 | 46.36095
62.616211 | -84.518723 | 0.33448049 | 0.0089663118 |  | 6.725786 | 46.37244
62.666016 | -84.529198 | 0.33444956 | 0.0089664245 |  | 6.72662 | 46.37819
62.71582 | -84.57608 | 0.3344585 | 0.0089674741 |  | 6.730351 | 46.40391
62.765625 | -84.598763 | 0.33439544 | 0.0089643812 |  | 6.732156 | 46.41635
62.81543 | -84.626572 | 0.33440691 | 0.0089649614 |  | 6.734369 | 46.43161
62.865234 | -84.650215 | 0.33436954 | 0.008966946 |  | 6.73625 | 46.44458
62.915039 | -84.653481 | 0.33436495 | 0.008965495 |  | 6.73651 | 46.44638
62.964844 | -84.660835 | 0.33432359 | 0.0089657996 |  | 6.737095 | 46.45041
63.014648 | -84.686272 | 0.33428478 | 0.0089648785 |  | 6.739119 | 46.46437
63.064453 | -84.712395 | 0.33430669 | 0.0089658825 |  | 6.741198 | 46.4787
63.114258 | -84.740692 | 0.33428076 | 0.0089651579 |  | 6.74345 | 46.49423
63.164063 | -84.772911 | 0.33423939 | 0.0089667318 |  | 6.746014 | 46.5119
63.213867 | -84.78994 | 0.33417356 | 0.0089633344 |  | 6.747369 | 46.52125
63.263672 | -84.831696 | 0.33419916 | 0.008965292 |  | 6.750692 | 46.54416
63.313477 | -84.852234 | 0.33416069 | 0.0089668902 |  | 6.752326 | 46.55542
63.363281 | -84.857025 | 0.33422098 | 0.0089661507 |  | 6.752707 | 46.55805
63.413086 | -84.880432 | 0.33411333 | 0.0089662522 |  | 6.75457 | 46.5709
63.462891 | -84.897514 | 0.33422956 | 0.008967516 |  | 6.75593 | 46.58027
63.512695 | -84.912659 | 0.33412626 | 0.0089644846 |  | 6.757135 | 46.58858
63.5625 | -84.949791 | 0.3341178 | 0.0089645833 |  | 6.76009 | 46.60895
63.612305 | -84.966454 | 0.33413094 | 0.0089658611 |  | 6.761416 | 46.61809
63.662109 | -84.988045 | 0.3340221 | 0.0089639723 |  | 6.763134 | 46.62994
63.711914 | -85.001785 | 0.33408558 | 0.0089662131 |  | 6.764227 | 46.63748
63.761719 | -85.019493 | 0.33404571 | 0.008965686 |  | 6.765636 | 46.64719
63.811523 | -85.049789 | 0.33401716 | 0.0089673549 |  | 6.768047 | 46.66382
63.861328 | -85.071198 | 0.33408305 | 0.0089653134 |  | 6.769751 | 46.67556
63.911133 | -85.082481 | 0.33402151 | 0.0089654382 |  | 6.770649 | 46.68175
63.960938 | -85.104843 | 0.33402184 | 0.0089648599 |  | 6.772428 | 46.69402
64.010742 | -85.139221 | 0.33396509 | 0.0089666806 |  | 6.775164 | 46.71288
64.060547 | -85.155945 | 0.33389238 | 0.008968181 |  | 6.776495 | 46.72206
64.110352 | -85.17952 | 0.33393812 | 0.0089653097 |  | 6.778371 | 46.73499
64.160156 | -85.194756 | 0.33394977 | 0.0089647472 |  | 6.779583 | 46.74335
64.209961 | -85.213058 | 0.33393711 | 0.008965754 |  | 6.78104 | 46.7534
64.259766 | -85.255875 | 0.33388773 | 0.0089631109 |  | 6.784447 | 46.77689
64.30957 | -85.267769 | 0.33382431 | 0.0089658527 |  | 6.785393 | 46.78341
64.359375 | -85.293472 | 0.33389083 | 0.0089669703 |  | 6.787439 | 46.79752
64.40918 | -85.319527 | 0.33389539 | 0.00896593 |  | 6.789512 | 46.81181
64.458984 | -85.347321 | 0.33373141 | 0.0089662038 |  | 6.791724 | 46.82706
64.508789 | -85.377762 | 0.33376327 | 0.0089643234 |  | 6.794146 | 46.84376
64.558594 | -85.391937 | 0.33370814 | 0.0089665623 |  | 6.795274 | 46.85154
64.608398 | -85.411026 | 0.33375981 | 0.0089645265 |  | 6.796793 | 46.86201
64.658203 | -85.423058 | 0.33373794 | 0.0089657037 |  | 6.797751 | 46.86862
64.708008 | -85.446358 | 0.33368546 | 0.0089636473 |  | 6.799605 | 46.8814
64.757813 | -85.480408 | 0.33363026 | 0.0089670597 |  | 6.802315 | 46.90008
64.807617 | -85.499191 | 0.33367154 | 0.0089661749 |  | 6.803809 | 46.91039
64.857422 | -85.514099 | 0.33364493 | 0.0089659002 |  | 6.804996 | 46.91857
64.907227 | -85.525734 | 0.33367547 | 0.0089648152 |  | 6.805922 | 46.92495
64.957031 | -85.554291 | 0.33360934 | 0.0089663686 |  | 6.808194 | 46.94062
65.006836 | -85.585182 | 0.33362398 | 0.0089645358 |  | 6.810652 | 46.95757
65.056641 | -85.600952 | 0.3335669 | 0.0089659989 |  | 6.811907 | 46.96622
65.106445 | -85.614311 | 0.33359379 | 0.008964926 |  | 6.81297 | 46.97355
65.15625 | -85.648972 | 0.33358485 | 0.0089641362 |  | 6.815729 | 46.99257
65.206055 | -85.675468 | 0.33352259 | 0.0089666806 |  | 6.817837 | 47.0071
65.255859 | -85.705406 | 0.3335028 | 0.0089642527 |  | 6.82022 | 47.02353
65.305664 | -85.713326 | 0.33352545 | 0.008966675 |  | 6.82085 | 47.02788
65.355469 | -85.731445 | 0.33343881 | 0.0089643747 |  | 6.822292 | 47.03782
65.405273 | -85.75592 | 0.33340281 | 0.0089641688 |  | 6.824239 | 47.05124
65.455078 | -85.767746 | 0.33340964 | 0.0089659058 |  | 6.82518 | 47.05773
65.504883 | -85.795403 | 0.33337006 | 0.0089653609 |  | 6.827381 | 47.07291
65.554688 | -85.831131 | 0.33341244 | 0.0089651467 |  | 6.830224 | 47.09251
65.604492 | -85.850945 | 0.33339798 | 0.0089629823 |  | 6.831801 | 47.10338
65.654297 | -85.875465 | 0.33335081 | 0.0089625958 |  | 6.833752 | 47.11684
65.704102 | -85.880882 | 0.3333742 | 0.0089667495 |  | 6.834183 | 47.11981
65.753906 | -85.906319 | 0.33339196 | 0.0089671463 |  | 6.836208 | 47.13376
65.803711 | -85.919708 | 0.33333614 | 0.0089639071 |  | 6.837273 | 47.14111
65.853516 | -85.946365 | 0.33334601 | 0.0089667886 |  | 6.839394 | 47.15574
65.90332 | -85.970299 | 0.33333358 | 0.0089645507 |  | 6.841299 | 47.16887
65.953125 | -85.986053 | 0.33325195 | 0.0089667523 |  | 6.842553 | 47.17751
66.00293 | -86.01664 | 0.33324027 | 0.0089663863 |  | 6.844987 | 47.19429
66.052734 | -86.049225 | 0.33320907 | 0.0089642052 |  | 6.84758 | 47.21217
66.102539 | -86.0718 | 0.33320978 | 0.0089681568 |  | 6.849376 | 47.22456
66.152344 | -86.087227 | 0.33320543 | 0.0089647826 |  | 6.850604 | 47.23302
66.202148 | -86.096489 | 0.33319989 | 0.0089657335 |  | 6.851341 | 47.2381
66.251953 | -86.109261 | 0.33313283 | 0.0089657968 |  | 6.852357 | 47.24511
66.301758 | -86.137367 | 0.33315957 | 0.0089646364 |  | 6.854594 | 47.26053
66.351563 | -86.148109 | 0.33310974 | 0.0089668063 |  | 6.855449 | 47.26643
66.401367 | -86.173012 | 0.3331171 | 0.0089652035 |  | 6.85743 | 47.28009
66.451172 | -86.199715 | 0.33308545 | 0.0089653498 |  | 6.859555 | 47.29474
66.500977 | -86.221199 | 0.33306456 | 0.008965781 |  | 6.861265 | 47.30653
66.550781 | -86.241432 | 0.33310643 | 0.0089653432 |  | 6.862875 | 47.31763
66.600586 | -86.263542 | 0.33307481 | 0.0089656916 |  | 6.864635 | 47.32976
66.650391 | -86.290726 | 0.33301321 | 0.0089655248 |  | 6.866798 | 47.34467
66.700195 | -86.320625 | 0.33293536 | 0.0089654326 |  | 6.869177 | 47.36108
66.75 | -86.350739 | 0.3329978 | 0.0089666639 |  | 6.871573 | 47.3776
66.799805 | -86.379593 | 0.33295953 | 0.0089646904 |  | 6.87387 | 47.39343
66.849609 | -86.386574 | 0.33295515 | 0.0089662643 |  | 6.874425 | 47.39726
66.899414 | -86.402786 | 0.33295342 | 0.0089655966 |  | 6.875715 | 47.40616
66.949219 | -86.426414 | 0.33286396 | 0.008967516 |  | 6.877596 | 47.41912
66.999023 | -86.439552 | 0.33294991 | 0.0089653339 |  | 6.878641 | 47.42633
67.048828 | -86.462883 | 0.33291978 | 0.0089660343 |  | 6.880498 | 47.43913
67.098633 | -86.498955 | 0.33288133 | 0.0089660166 |  | 6.883368 | 47.45892
67.148438 | -86.50576 | 0.33286306 | 0.0089655761 |  | 6.88391 | 47.46266
67.198242 | -86.531807 | 0.33275402 | 0.0089664487 |  | 6.885982 | 47.47695
67.248047 | -86.545227 | 0.33283246 | 0.0089667998 |  | 6.88705 | 47.48431
67.297852 | -86.577042 | 0.33274069 | 0.0089644874 |  | 6.889582 | 47.50177
67.347656 | -86.603119 | 0.33269593 | 0.0089650005 |  | 6.891657 | 47.51607
67.397461 | -86.62883 | 0.33275995 | 0.0089656292 |  | 6.893703 | 47.53018
67.447266 | -86.667931 | 0.33273917 | 0.0089642052 |  | 6.896815 | 47.55163
67.49707 | -86.682991 | 0.3327162 | 0.0089632804 |  | 6.898013 | 47.5599
67.546875 | -86.698143 | 0.33270153 | 0.0089661805 |  | 6.899219 | 47.56821
67.59668 | -86.71611 | 0.33270356 | 0.0089659747 |  | 6.900649 | 47.57807
67.646484 | -86.741013 | 0.3326813 | 0.0089678913 |  | 6.90263 | 47.59173
67.696289 | -86.761642 | 0.33259943 | 0.0089665381 |  | 6.904272 | 47.60305
67.746094 | -86.772308 | 0.33269408 | 0.008964831 |  | 6.905121 | 47.6089
67.795898 | -86.795143 | 0.33268303 | 0.0089662103 |  | 6.906938 | 47.62143
67.845703 | -86.820808 | 0.33261618 | 0.0089660976 |  | 6.90898 | 47.63551
67.895508 | -86.845726 | 0.33263999 | 0.0089656347 |  | 6.910963 | 47.64918
67.945313 | -86.858475 | 0.33254781 | 0.0089660641 |  | 6.911978 | 47.65618
67.995117 | -86.873169 | 0.33256879 | 0.0089660585 |  | 6.913147 | 47.66424
68.044922 | -86.899002 | 0.33256412 | 0.0089663826 |  | 6.915203 | 47.67841
68.094727 | -86.928719 | 0.33260176 | 0.0089673074 |  | 6.917568 | 47.69472
68.144531 | -86.963997 | 0.33249339 | 0.0089640999 |  | 6.920375 | 47.71407
68.194336 | -86.98423 | 0.33249027 | 0.0089659747 |  | 6.921985 | 47.72518
68.244141 | -87.007019 | 0.33244073 | 0.0089652594 |  | 6.923799 | 47.73768
68.293945 | -87.033646 | 0.33246768 | 0.008965495 |  | 6.925917 | 47.75229
68.34375 | -87.056854 | 0.33241123 | 0.0089662671 |  | 6.927764 | 47.76502
68.393555 | -87.08213 | 0.33244535 | 0.0089654746 |  | 6.929776 | 47.77889
68.443359 | -87.098816 | 0.33238107 | 0.0089652808 |  | 6.931104 | 47.78804
68.493164 | -87.119583 | 0.33234817 | 0.0089650033 |  | 6.932756 | 47.79944
68.542969 | -87.143761 | 0.33232844 | 0.0089667616 |  | 6.93468 | 47.8127
68.592773 | -87.156654 | 0.3323226 | 0.0089663081 |  | 6.935706 | 47.81978
68.642578 | -87.175369 | 0.33233282 | 0.008966106 |  | 6.937195 | 47.83005
68.692383 | -87.197716 | 0.33227849 | 0.0089664338 |  | 6.938974 | 47.84231
68.742188 | -87.226646 | 0.33230555 | 0.0089675244 |  | 6.941276 | 47.85818
68.791992 | -87.240387 | 0.33230841 | 0.0089645302 |  | 6.942369 | 47.86572
68.841797 | -87.265846 | 0.3322207 | 0.0089663388 |  | 6.944395 | 47.87969
68.891602 | -87.285561 | 0.33225295 | 0.0089666452 |  | 6.945964 | 47.8905
68.941406 | -87.312935 | 0.33222905 | 0.0089658052 |  | 6.948143 | 47.90552
68.991211 | -87.337997 | 0.33216161 | 0.0089648841 |  | 6.950137 | 47.91927
69.041016 | -87.35894 | 0.3321341 | 0.0089659896 |  | 6.951804 | 47.93077
69.09082 | -87.384048 | 0.33215129 | 0.0089665018 |  | 6.953802 | 47.94454
69.140625 | -87.399666 | 0.3321875 | 0.0089655099 |  | 6.955044 | 47.95311
69.19043 | -87.429901 | 0.33215922 | 0.0089650657 |  | 6.95745 | 47.9697
69.240234 | -87.435287 | 0.33209628 | 0.0089663686 |  | 6.957879 | 47.97265
69.290039 | -87.472488 | 0.33208871 | 0.0089651467 |  | 6.960839 | 47.99307
69.339844 | -87.467072 | 0.33208048 | 0.008968642 |  | 6.960408 | 47.99009
69.389648 | -87.502205 | 0.3320564 | 0.0089647109 |  | 6.963204 | 48.00937
69.439453 | -87.528549 | 0.33201826 | 0.0089668538 |  | 6.965301 | 48.02382
69.489258 | -87.553482 | 0.33203846 | 0.0089663565 |  | 6.967285 | 48.0375
69.539063 | -87.567039 | 0.33199912 | 0.0089661563 |  | 6.968364 | 48.04494
69.588867 | -87.595345 | 0.33195585 | 0.0089666545 |  | 6.970616 | 48.06047
69.638672 | -87.615456 | 0.33200067 | 0.0089652957 |  | 6.972216 | 48.07151
69.688477 | -87.632248 | 0.33187318 | 0.0089659598 |  | 6.973553 | 48.08072
69.738281 | -87.67028 | 0.33187407 | 0.0089646159 |  | 6.976579 | 48.10159
69.788086 | -87.675446 | 0.33183023 | 0.0089653069 |  | 6.97699 | 48.10442
69.837891 | -87.697548 | 0.33191681 | 0.0089682452 |  | 6.978749 | 48.11655
69.887695 | -87.71637 | 0.33191222 | 0.0089664245 |  | 6.980247 | 48.12687
69.9375 | -87.737534 | 0.33181578 | 0.0089653581 |  | 6.981931 | 48.13849
69.987305 | -87.762733 | 0.33183128 | 0.0089654177 |  | 6.983936 | 48.15231
70.037109 | -87.792717 | 0.33173674 | 0.0089657279 |  | 6.986322 | 48.16876
70.086914 | -87.814278 | 0.33178714 | 0.0089646876 |  | 6.988038 | 48.18059
70.136719 | -87.833382 | 0.33184642 | 0.0089648962 |  | 6.989558 | 48.19107
70.186523 | -87.854431 | 0.33169636 | 0.0089666331 |  | 6.991233 | 48.20262
70.236328 | -87.884247 | 0.33175781 | 0.008964723 |  | 6.993606 | 48.21898
70.286133 | -87.919235 | 0.33174387 | 0.008965468 |  | 6.99639 | 48.23818
70.335938 | -87.923508 | 0.33170092 | 0.0089641036 |  | 6.99673 | 48.24052
70.385742 | -87.942665 | 0.33169028 | 0.0089674704 |  | 6.998255 | 48.25103
70.435547 | -87.959381 | 0.33166307 | 0.0089660641 |  | 6.999585 | 48.26021
70.485352 | -87.983238 | 0.33151385 | 0.0089665474 |  | 7.001484 | 48.2733
70.535156 | -88.002045 | 0.3316507 | 0.0089657726 |  | 7.00298 | 48.28361
70.584961 | -88.018677 | 0.33155096 | 0.0089655695 |  | 7.004304 | 48.29274
70.634766 | -88.043983 | 0.33160076 | 0.0089639872 |  | 7.006318 | 48.30662
70.68457 | -88.064392 | 0.33158356 | 0.0089664189 |  | 7.007942 | 48.31782
70.734375 | -88.089188 | 0.33162382 | 0.0089665381 |  | 7.009915 | 48.33143
70.78418 | -88.119843 | 0.33154815 | 0.0089660408 |  | 7.012354 | 48.34825
70.833984 | -88.12674 | 0.33155254 | 0.0089659626 |  | 7.012903 | 48.35203
70.883789 | -88.159134 | 0.33140302 | 0.0089658713 |  | 7.015481 | 48.3698
70.933594 | -88.177399 | 0.33142912 | 0.0089662252 |  | 7.016934 | 48.37982
70.983398 | -88.19297 | 0.33144125 | 0.0089662438 |  | 7.018174 | 48.38837
71.033203 | -88.205444 | 0.33139643 | 0.0089669582 |  | 7.019166 | 48.39521
71.083008 | -88.231232 | 0.33145958 | 0.0089641605 |  | 7.021218 | 48.40936
71.132813 | -88.240555 | 0.33137247 | 0.008966946 |  | 7.02196 | 48.41448
71.182617 | -88.277794 | 0.33134025 | 0.0089671696 |  | 7.024924 | 48.43491
71.232422 | -88.300774 | 0.33135036 | 0.0089672925 |  | 7.026752 | 48.44752
71.282227 | -88.33567 | 0.33128315 | 0.0089675849 |  | 7.029529 | 48.46666
71.332031 | -88.354919 | 0.33132404 | 0.0089657279 |  | 7.031061 | 48.47722
71.381836 | -88.371811 | 0.3312988 | 0.0089653609 |  | 7.032405 | 48.48649
71.431641 | -88.391861 | 0.33127645 | 0.0089659691 |  | 7.034001 | 48.49749
71.481445 | -88.414192 | 0.33129957 | 0.0089644073 |  | 7.035778 | 48.50974
71.53125 | -88.447548 | 0.33118147 | 0.0089658974 |  | 7.038432 | 48.52805
71.581055 | -88.465584 | 0.33119413 | 0.0089667048 |  | 7.039867 | 48.53794
71.630859 | -88.494225 | 0.33121219 | 0.0089648487 |  | 7.042147 | 48.55366
71.680664 | -88.514549 | 0.33113649 | 0.0089647323 |  | 7.043764 | 48.56481
71.730469 | -88.532372 | 0.33120543 | 0.0089666778 |  | 7.045182 | 48.57459
71.780273 | -88.546692 | 0.33118945 | 0.008966648 |  | 7.046322 | 48.58244
71.830078 | -88.568153 | 0.33120158 | 0.0089659868 |  | 7.04803 | 48.59422
71.879883 | -88.582504 | 0.33102512 | 0.0089655304 |  | 7.049172 | 48.60209
71.929688 | -88.619942 | 0.33110744 | 0.0089672655 |  | 7.052151 | 48.62263
71.979492 | -88.650688 | 0.33107868 | 0.0089663472 |  | 7.054598 | 48.6395
72.029297 | -88.655922 | 0.33105442 | 0.0089646522 |  | 7.055014 | 48.64237
72.079102 | -88.685226 | 0.33108836 | 0.0089661749 |  | 7.057346 | 48.65845
72.128906 | -88.708923 | 0.33096081 | 0.0089678941 |  | 7.059232 | 48.67145
72.178711 | -88.713539 | 0.33100218 | 0.0089668296 |  | 7.059599 | 48.67399
72.228516 | -88.756889 | 0.33102381 | 0.0089673512 |  | 7.063049 | 48.69777
72.27832 | -88.780502 | 0.33094448 | 0.0089667616 |  | 7.064928 | 48.71073
72.328125 | -88.801849 | 0.33093724 | 0.0089673372 |  | 7.066627 | 48.72244
72.37793 | -88.818993 | 0.33089352 | 0.0089676622 |  | 7.067991 | 48.73184
72.427734 | -88.847977 | 0.33093947 | 0.0089664273 |  | 7.070297 | 48.74775
72.477539 | -88.863113 | 0.33091831 | 0.0089670634 |  | 7.071502 | 48.75605
72.527344 | -88.877731 | 0.33088526 | 0.0089663528 |  | 7.072665 | 48.76407
72.577148 | -88.89492 | 0.33084235 | 0.0089658527 |  | 7.074033 | 48.7735
72.626953 | -88.917854 | 0.33089477 | 0.0089662876 |  | 7.075858 | 48.78609
72.676758 | -88.946312 | 0.33078045 | 0.008965808 |  | 7.078123 | 48.8017
72.726563 | -88.966125 | 0.33082631 | 0.0089672534 |  | 7.079699 | 48.81257
72.776367 | -88.988945 | 0.33078459 | 0.0089665763 |  | 7.081515 | 48.82509
72.826172 | -89.004524 | 0.33080912 | 0.008965563 |  | 7.082755 | 48.83364
72.875977 | -89.028801 | 0.33077684 | 0.0089648217 |  | 7.084687 | 48.84696
72.925781 | -89.059013 | 0.33072689 | 0.0089669079 |  | 7.087091 | 48.86354
72.975586 | -89.083916 | 0.33074412 | 0.0089663053 |  | 7.089073 | 48.8772
73.025391 | -89.111992 | 0.33074191 | 0.0089656562 |  | 7.091307 | 48.8926
73.075195 | -89.138863 | 0.33070663 | 0.0089656375 |  | 7.093445 | 48.90735
73.125 | -89.162575 | 0.33067659 | 0.0089663053 |  | 7.095332 | 48.92036
73.174805 | -89.177803 | 0.3306177 | 0.0089662997 |  | 7.096544 | 48.92871
73.224609 | -89.193344 | 0.33064666 | 0.0089661116 |  | 7.097781 | 48.93724
73.274414 | -89.206764 | 0.330596 | 0.0089664133 |  | 7.098849 | 48.9446
73.324219 | -89.232895 | 0.33057281 | 0.0089664701 |  | 7.100928 | 48.95894
73.374023 | -89.260292 | 0.3306306 | 0.0089673372 |  | 7.103108 | 48.97397
73.423828 | -89.283157 | 0.33053094 | 0.0089669554 |  | 7.104928 | 48.98652
73.473633 | -89.306549 | 0.33049393 | 0.0089665418 |  | 7.106789 | 48.99935
73.523438 | -89.320267 | 0.33046317 | 0.0089658974 |  | 7.107881 | 49.00688
73.573242 | -89.344582 | 0.33047974 | 0.0089664673 |  | 7.109816 | 49.02022
73.623047 | -89.382721 | 0.33047789 | 0.0089662224 |  | 7.112851 | 49.04114
73.672852 | -89.388535 | 0.33034825 | 0.00896692 |  | 7.113314 | 49.04433
73.722656 | -89.406097 | 0.33041063 | 0.0089659626 |  | 7.114711 | 49.05397
73.772461 | -89.426353 | 0.33041942 | 0.0089665679 |  | 7.116323 | 49.06508
73.822266 | -89.459976 | 0.33038878 | 0.0089654475 |  | 7.118999 | 49.08353
73.87207 | -89.497108 | 0.33039734 | 0.0089660073 |  | 7.121954 | 49.1039
73.921875 | -89.511124 | 0.33041593 | 0.0089652119 |  | 7.123069 | 49.11159
73.97168 | -89.535477 | 0.33038437 | 0.008966404 |  | 7.125007 | 49.12495
74.021484 | -89.562065 | 0.33034018 | 0.008966797 |  | 7.127123 | 49.13954
74.071289 | -89.570496 | 0.3302941 | 0.0089654205 |  | 7.127794 | 49.14417
74.121094 | -89.587189 | 0.33034387 | 0.0089676352 |  | 7.129122 | 49.15333
74.170898 | -89.621605 | 0.33024964 | 0.0089667859 |  | 7.131861 | 49.17221
74.220703 | -89.634178 | 0.33026981 | 0.0089644818 |  | 7.132861 | 49.17911
74.270508 | -89.651955 | 0.330282 | 0.0089651197 |  | 7.134276 | 49.18886
74.320313 | -89.665329 | 0.33025318 | 0.0089661861 |  | 7.13534 | 49.1962
74.370117 | -89.703224 | 0.33025047 | 0.0089667318 |  | 7.138356 | 49.21699
74.419922 | -89.713531 | 0.3301357 | 0.0089658918 |  | 7.139176 | 49.22265
74.469727 | -89.726387 | 0.33010405 | 0.0089660166 |  | 7.140199 | 49.2297
74.519531 | -89.76577 | 0.33014154 | 0.0089651942 |  | 7.143333 | 49.25131
74.569336 | -89.782944 | 0.33009616 | 0.0089675216 |  | 7.1447 | 49.26073
74.619141 | -89.830658 | 0.33009043 | 0.0089661535 |  | 7.148497 | 49.28691
74.668945 | -89.855904 | 0.33007076 | 0.0089652715 |  | 7.150506 | 49.30076
74.71875 | -89.866531 | 0.33003175 | 0.0089675188 |  | 7.151351 | 49.30659
74.768555 | -89.874344 | 0.33007821 | 0.0089678429 |  | 7.151973 | 49.31088
74.818359 | -89.893524 | 0.33002019 | 0.0089637367 |  | 7.153499 | 49.3214
74.868164 | -89.909821 | 0.33001962 | 0.0089642731 |  | 7.154796 | 49.33034
74.917969 | -89.945305 | 0.32995367 | 0.0089652687 |  | 7.15762 | 49.34981
74.967773 | -89.96344 | 0.32996294 | 0.0089653665 |  | 7.159063 | 49.35976
75.017578 | -89.969597 | 0.32998458 | 0.0089675309 |  | 7.159553 | 49.36314
75.067383 | -89.991394 | 0.32992131 | 0.0089658555 |  | 7.161288 | 49.3751
75.117188 | -90.032623 | 0.32994816 | 0.0089674564 |  | 7.164568 | 49.39772
75.166992 | -90.053009 | 0.32984948 | 0.0089659188 |  | 7.166191 | 49.40891
75.216797 | -90.062386 | 0.32988155 | 0.0089669432 |  | 7.166937 | 49.41405
75.266602 | -90.082993 | 0.32987437 | 0.0089671612 |  | 7.168577 | 49.42536
75.316406 | -90.1101 | 0.3298091 | 0.0089648627 |  | 7.170734 | 49.44023
75.366211 | -90.138275 | 0.32977939 | 0.0089662997 |  | 7.172976 | 49.45569
75.416016 | -90.144791 | 0.32981342 | 0.0089676352 |  | 7.173495 | 49.45926
75.46582 | -90.155998 | 0.32971585 | 0.0089665856 |  | 7.174386 | 49.46541
75.515625 | -90.193039 | 0.32981023 | 0.0089655546 |  | 7.177334 | 49.48574
75.56543 | -90.223404 | 0.32970721 | 0.0089666033 |  | 7.17975 | 49.5024
75.615234 | -90.250282 | 0.32967895 | 0.0089649977 |  | 7.181889 | 49.51714
75.665039 | -90.272903 | 0.32971397 | 0.0089666601 |  | 7.183689 | 49.52955
75.714844 | -90.302971 | 0.32965216 | 0.0089673009 |  | 7.186082 | 49.54605
75.764648 | -90.315514 | 0.32967231 | 0.0089676911 |  | 7.18708 | 49.55293
75.814453 | -90.329369 | 0.32966357 | 0.0089667141 |  | 7.188183 | 49.56053
75.864258 | -90.343079 | 0.32964739 | 0.0089666694 |  | 7.189274 | 49.56806
75.914063 | -90.365837 | 0.32957739 | 0.0089679742 |  | 7.191085 | 49.58054
75.963867 | -90.400139 | 0.32954061 | 0.0089677842 |  | 7.193814 | 49.59936
76.013672 | -90.4189 | 0.3295615 | 0.0089671761 |  | 7.195307 | 49.60966
76.063477 | -90.43412 | 0.32950562 | 0.0089677982 |  | 7.196519 | 49.61801
76.113281 | -90.463783 | 0.32952455 | 0.0089672981 |  | 7.198879 | 49.63428
76.163086 | -90.479492 | 0.32954565 | 0.0089678047 |  | 7.200129 | 49.6429
76.212891 | -90.50135 | 0.3294605 | 0.0089654205 |  | 7.201869 | 49.65489
76.262695 | -90.520256 | 0.32947233 | 0.0089668687 |  | 7.203373 | 49.66527
76.3125 | -90.547058 | 0.32949248 | 0.0089682397 |  | 7.205506 | 49.67997
76.362305 | -90.565742 | 0.32939136 | 0.0089653255 |  | 7.206993 | 49.69022
76.412109 | -90.593033 | 0.32948542 | 0.0089675104 |  | 7.209165 | 49.7052
76.461914 | -90.620949 | 0.32935864 | 0.0089653526 |  | 7.211386 | 49.72051
76.511719 | -90.631851 | 0.32937083 | 0.0089653255 |  | 7.212254 | 49.7265
76.561523 | -90.654266 | 0.32934189 | 0.0089669554 |  | 7.214037 | 49.73879
76.611328 | -90.680229 | 0.32934946 | 0.0089665288 |  | 7.216103 | 49.75304
76.661133 | -90.705132 | 0.32931659 | 0.0089660045 |  | 7.218085 | 49.7667
76.710938 | -90.724892 | 0.32928264 | 0.008966255 |  | 7.219658 | 49.77754
76.760742 | -90.748604 | 0.32920319 | 0.0089666452 |  | 7.221544 | 49.79055
76.810547 | -90.779984 | 0.32923341 | 0.0089654205 |  | 7.224042 | 49.80777
76.860352 | -90.802139 | 0.32920143 | 0.0089661265 |  | 7.225805 | 49.81993
76.910156 | -90.818314 | 0.32918939 | 0.0089669703 |  | 7.227092 | 49.8288
76.959961 | -90.845657 | 0.32921514 | 0.0089663742 |  | 7.229268 | 49.8438
77.009766 | -90.863739 | 0.32922757 | 0.0089670271 |  | 7.230707 | 49.85372
77.05957 | -90.888206 | 0.32912874 | 0.0089658443 |  | 7.232654 | 49.86715
77.109375 | -90.909065 | 0.32915303 | 0.008964288 |  | 7.234314 | 49.87859
77.15918 | -90.922295 | 0.32913095 | 0.0089663956 |  | 7.235366 | 49.88585
77.208984 | -90.935074 | 0.32911485 | 0.0089674946 |  | 7.236383 | 49.89286
77.258789 | -90.966675 | 0.32910329 | 0.0089667076 |  | 7.238898 | 49.9102
77.308594 | -90.99617 | 0.32906532 | 0.0089658769 |  | 7.241245 | 49.92639
77.358398 | -91.022469 | 0.32903078 | 0.008966431 |  | 7.243338 | 49.94081
77.408203 | -91.026634 | 0.32894212 | 0.0089676324 |  | 7.243669 | 49.9431
77.458008 | -91.053589 | 0.3290439 | 0.0089654084 |  | 7.245814 | 49.95789
77.507813 | -91.066193 | 0.32901487 | 0.0089665921 |  | 7.246817 | 49.9648
77.557617 | -91.090553 | 0.32900721 | 0.0089688599 |  | 7.248756 | 49.97817
77.607422 | -91.103531 | 0.32901153 | 0.0089677069 |  | 7.249789 | 49.98529
77.657227 | -91.148849 | 0.32889664 | 0.0089671612 |  | 7.253395 | 50.01015
77.707031 | -91.154068 | 0.32890102 | 0.0089654801 |  | 7.25381 | 50.01302
77.756836 | -91.184242 | 0.32887542 | 0.0089679807 |  | 7.256211 | 50.02957
77.806641 | -91.207962 | 0.32884336 | 0.0089667048 |  | 7.258099 | 50.04259
77.856445 | -91.224075 | 0.32885832 | 0.0089664487 |  | 7.259381 | 50.05143
77.90625 | -91.248413 | 0.32880399 | 0.0089667654 |  | 7.261318 | 50.06478
77.956055 | -91.26799 | 0.32882202 | 0.0089667942 |  | 7.262876 | 50.07552
78.005859 | -91.283035 | 0.32883212 | 0.0089661004 |  | 7.264073 | 50.08378
78.055664 | -91.31073 | 0.32876492 | 0.0089653283 |  | 7.266277 | 50.09897
78.105469 | -91.325722 | 0.32878923 | 0.0089673726 |  | 7.26747 | 50.1072
78.155273 | -91.358078 | 0.32864988 | 0.0089681474 |  | 7.270045 | 50.12495
78.205078 | -91.392456 | 0.3286643 | 0.0089664366 |  | 7.272781 | 50.14381
78.254883 | -91.421577 | 0.32868919 | 0.0089668809 |  | 7.275098 | 50.15979
78.304688 | -91.444817 | 0.32868215 | 0.0089677451 |  | 7.276947 | 50.17254
78.354492 | -91.460785 | 0.32860032 | 0.008964723 |  | 7.278218 | 50.1813
78.404297 | -91.474297 | 0.32862359 | 0.0089664133 |  | 7.279293 | 50.18872
78.454102 | -91.494766 | 0.32858109 | 0.0089657903 |  | 7.280922 | 50.19995
78.503906 | -91.510391 | 0.32857403 | 0.0089649316 |  | 7.282166 | 50.20852
78.553711 | -91.535202 | 0.32854337 | 0.0089655994 |  | 7.28414 | 50.22213
78.603516 | -91.555489 | 0.32852399 | 0.0089658136 |  | 7.285754 | 50.23326
78.65332 | -91.586922 | 0.32852575 | 0.0089661088 |  | 7.288256 | 50.25051
78.703125 | -91.601997 | 0.32843652 | 0.0089673931 |  | 7.289455 | 50.25878
78.75293 | -91.63237 | 0.32844034 | 0.0089676855 |  | 7.291872 | 50.27545
78.802734 | -91.644119 | 0.32839307 | 0.0089671165 |  | 7.292807 | 50.28189
78.852539 | -91.67775 | 0.32845682 | 0.0089679742 |  | 7.295484 | 50.30034
78.902344 | -91.701149 | 0.32840928 | 0.0089681773 |  | 7.297346 | 50.31318
78.952148 | -91.734856 | 0.32836345 | 0.008965984 |  | 7.300028 | 50.33168
79.001953 | -91.731422 | 0.32838938 | 0.0089662699 |  | 7.299755 | 50.32979
79.051758 | -91.754837 | 0.32834086 | 0.0089668836 |  | 7.301618 | 50.34264
79.101563 | -91.778999 | 0.32837093 | 0.0089668958 |  | 7.303541 | 50.3559
79.151367 | -91.798264 | 0.32830042 | 0.0089672711 |  | 7.305074 | 50.36647
79.201172 | -91.820122 | 0.3283014 | 0.0089678969 |  | 7.306813 | 50.37846
79.250977 | -91.831497 | 0.32825544 | 0.0089648627 |  | 7.307718 | 50.3847
79.300781 | -91.861931 | 0.32826942 | 0.0089654028 |  | 7.31014 | 50.4014
79.350586 | -91.901291 | 0.32827353 | 0.0089668334 |  | 7.313272 | 50.42299
79.400391 | -91.912331 | 0.32816398 | 0.008965102 |  | 7.314151 | 50.42905
79.450195 | -91.940163 | 0.32822022 | 0.0089693191 |  | 7.316366 | 50.44432
79.5 | -91.96096 | 0.32815722 | 0.0089665828 |  | 7.318021 | 50.45573
79.549805 | -91.968849 | 0.32814115 | 0.0089667467 |  | 7.318648 | 50.46006
79.599609 | -91.994812 | 0.32810268 | 0.0089656021 |  | 7.320715 | 50.4743
79.649414 | -92.01268 | 0.32807058 | 0.0089674592 |  | 7.322136 | 50.48411
79.699219 | -92.028046 | 0.32808003 | 0.0089678429 |  | 7.323359 | 50.49254
79.749023 | -92.055504 | 0.32800096 | 0.0089670122 |  | 7.325544 | 50.5076
79.798828 | -92.098701 | 0.32799837 | 0.0089655966 |  | 7.328982 | 50.5313
79.848633 | -92.108482 | 0.3279961 | 0.0089667141 |  | 7.32976 | 50.53667
79.898438 | -92.123398 | 0.32793564 | 0.008966526 |  | 7.330947 | 50.54486
79.948242 | -92.161209 | 0.32801455 | 0.008964723 |  | 7.333956 | 50.5656
79.998047 | -92.187302 | 0.32798466 | 0.0089663621 |  | 7.336032 | 50.57992
80.047852 | -92.216408 | 0.32791993 | 0.0089670271 |  | 7.338349 | 50.59589
80.097656 | -92.230904 | 0.32782063 | 0.0089660548 |  | 7.339502 | 50.60384
80.147461 | -92.248619 | 0.32787478 | 0.0089659598 |  | 7.340912 | 50.61356
80.197266 | -92.269028 | 0.32787338 | 0.008965617 |  | 7.342536 | 50.62476
80.24707 | -92.283524 | 0.32782724 | 0.0089677125 |  | 7.34369 | 50.63271
80.296875 | -92.319664 | 0.32785261 | 0.0089660259 |  | 7.346565 | 50.65254
80.34668 | -92.324608 | 0.32770449 | 0.0089670978 |  | 7.346959 | 50.65525
80.396484 | -92.339493 | 0.32773566 | 0.008968222 |  | 7.348143 | 50.66342
80.446289 | -92.374718 | 0.32773009 | 0.0089672981 |  | 7.350946 | 50.68275
80.496094 | -92.381691 | 0.32776734 | 0.0089686839 |  | 7.351501 | 50.68657
80.545898 | -92.400604 | 0.32772803 | 0.0089658527 |  | 7.353006 | 50.69695
80.595703 | -92.414894 | 0.32767755 | 0.0089679956 |  | 7.354144 | 50.70479
80.645508 | -92.438103 | 0.32775036 | 0.0089665148 |  | 7.355991 | 50.71752
80.695313 | -92.465553 | 0.32768571 | 0.0089669283 |  | 7.358175 | 50.73258
80.745117 | -92.491653 | 0.32763037 | 0.0089680701 |  | 7.360252 | 50.7469
80.794922 | -92.52906 | 0.32763943 | 0.0089656264 |  | 7.363229 | 50.76743
80.844727 | -92.542671 | 0.32748988 | 0.0089666033 |  | 7.364312 | 50.7749
80.894531 | -92.573845 | 0.32756659 | 0.0089664403 |  | 7.366793 | 50.792
80.944336 | -92.597054 | 0.3275238 | 0.0089664813 |  | 7.368639 | 50.80473
80.994141 | -92.602982 | 0.32758072 | 0.0089676464 |  | 7.369111 | 50.80799
81.043945 | -92.636024 | 0.32749337 | 0.0089670476 |  | 7.371741 | 50.82612
81.09375 | -92.662575 | 0.32737473 | 0.0089655574 |  | 7.373853 | 50.84068
81.143555 | -92.682167 | 0.32744557 | 0.0089668836 |  | 7.375413 | 50.85143
81.193359 | -92.694878 | 0.32741529 | 0.0089666666 |  | 7.376424 | 50.85841
81.243164 | -92.705544 | 0.32747576 | 0.0089661535 |  | 7.377273 | 50.86426
81.292969 | -92.737389 | 0.32738343 | 0.0089667821 |  | 7.379807 | 50.88173
81.342773 | -92.754646 | 0.32741538 | 0.0089651402 |  | 7.38118 | 50.8912
81.392578 | -92.786339 | 0.327389 | 0.0089675784 |  | 7.383702 | 50.90859
81.442383 | -92.793846 | 0.32740119 | 0.0089677507 |  | 7.3843 | 50.91271
81.492188 | -92.81559 | 0.32732937 | 0.0089655463 |  | 7.38603 | 50.92464
81.541992 | -92.837151 | 0.32730475 | 0.0089668659 |  | 7.387746 | 50.93647
81.591797 | -92.865746 | 0.3273088 | 0.0089666191 |  | 7.390021 | 50.95216
81.641602 | -92.878685 | 0.32723629 | 0.0089668091 |  | 7.391051 | 50.95925
81.691406 | -92.903267 | 0.32717377 | 0.0089680757 |  | 7.393007 | 50.97274
81.741211 | -92.920341 | 0.32716551 | 0.0089673279 |  | 7.394366 | 50.98211
81.791016 | -92.950768 | 0.32717505 | 0.0089668334 |  | 7.396787 | 50.9988
81.84082 | -92.98967 | 0.32715297 | 0.0089673726 |  | 7.399883 | 51.02015
81.890625 | -93.001846 | 0.32723054 | 0.0089671584 |  | 7.400852 | 51.02683
81.94043 | -93.041687 | 0.32715681 | 0.0089661181 |  | 7.404022 | 51.04869
81.990234 | -93.05304 | 0.32709888 | 0.0089674117 |  | 7.404926 | 51.05492
82.040039 | -93.078331 | 0.327039 | 0.0089660166 |  | 7.406938 | 51.06879
82.089844 | -93.103981 | 0.32710952 | 0.0089661693 |  | 7.408979 | 51.08287
82.139648 | -93.113838 | 0.32705215 | 0.0089675542 |  | 7.409764 | 51.08827
82.189453 | -93.128395 | 0.32695109 | 0.0089670597 |  | 7.410922 | 51.09626
82.239258 | -93.152237 | 0.32694516 | 0.0089650061 |  | 7.412819 | 51.10934
82.289063 | -93.173294 | 0.3269003 | 0.0089661591 |  | 7.414495 | 51.1209
82.338867 | -93.17849 | 0.32696927 | 0.0089680851 |  | 7.414909 | 51.12375
82.388672 | -93.203461 | 0.32691029 | 0.0089662997 |  | 7.416896 | 51.13745
82.438477 | -93.231857 | 0.32688215 | 0.0089671761 |  | 7.419155 | 51.15303
82.488281 | -93.249115 | 0.32690263 | 0.0089668399 |  | 7.420529 | 51.1625
82.538086 | -93.286522 | 0.3268609 | 0.0089675421 |  | 7.423506 | 51.18302
82.587891 | -93.317871 | 0.32679614 | 0.0089649232 |  | 7.426 | 51.20022
82.637695 | -93.339844 | 0.32673794 | 0.0089672599 |  | 7.427749 | 51.21228
82.6875 | -93.362549 | 0.3267765 | 0.0089662494 |  | 7.429556 | 51.22473
82.737305 | -93.385414 | 0.32673249 | 0.0089675579 |  | 7.431375 | 51.23728
82.787109 | -93.397675 | 0.32667968 | 0.0089660585 |  | 7.432351 | 51.24401
82.836914 | -93.429092 | 0.3267177 | 0.0089653227 |  | 7.434851 | 51.26124
82.886719 | -93.440239 | 0.3267186 | 0.0089661004 |  | 7.435738 | 51.26736
82.936523 | -93.443939 | 0.32667214 | 0.0089665055 |  | 7.436032 | 51.26939
82.986328 | -93.485115 | 0.32665643 | 0.0089665353 |  | 7.439309 | 51.29198
83.036133 | -93.527687 | 0.32655683 | 0.0089661479 |  | 7.442697 | 51.31534
83.085938 | -93.549667 | 0.32649311 | 0.0089649558 |  | 7.444446 | 51.3274
83.135742 | -93.553291 | 0.32649243 | 0.0089664962 |  | 7.444734 | 51.32939
83.185547 | -93.571869 | 0.32656902 | 0.0089638596 |  | 7.446213 | 51.33958
83.235352 | -93.591743 | 0.32651949 | 0.0089647053 |  | 7.447794 | 51.35048
83.285156 | -93.626144 | 0.3265166 | 0.0089651467 |  | 7.450532 | 51.36936
83.334961 | -93.64962 | 0.32646149 | 0.0089647295 |  | 7.4524 | 51.38224
83.384766 | -93.654114 | 0.3264128 | 0.0089652063 |  | 7.452758 | 51.38471
83.43457 | -93.688904 | 0.32634479 | 0.0089665921 |  | 7.455526 | 51.40379
83.484375 | -93.711945 | 0.32633367 | 0.0089666843 |  | 7.45736 | 51.41643
83.53418 | -93.737198 | 0.32638171 | 0.0089665316 |  | 7.459369 | 51.43029
83.583984 | -93.759239 | 0.32628816 | 0.0089675216 |  | 7.461123 | 51.44238
83.633789 | -93.772652 | 0.32626566 | 0.00896658 |  | 7.462191 | 51.44974
83.683594 | -93.794357 | 0.32624394 | 0.0089661181 |  | 7.463918 | 51.46165
83.733398 | -93.811234 | 0.32620555 | 0.0089674648 |  | 7.465261 | 51.47091
83.783203 | -93.845039 | 0.32624456 | 0.0089668268 |  | 7.467951 | 51.48946
83.833008 | -93.866318 | 0.3261531 | 0.0089658769 |  | 7.469644 | 51.50113
83.882813 | -93.86277 | 0.32617453 | 0.0089662494 |  | 7.469362 | 51.49919
83.932617 | -93.897926 | 0.32613367 | 0.0089666368 |  | 7.47216 | 51.51848
83.982422 | -93.914078 | 0.32615978 | 0.0089655221 |  | 7.473445 | 51.52734
84.032227 | -93.937759 | 0.32608202 | 0.0089679714 |  | 7.475329 | 51.54033
84.082031 | -93.970749 | 0.32610056 | 0.0089662913 |  | 7.477955 | 51.55843
84.131836 | -93.982407 | 0.32607254 | 0.0089655155 |  | 7.478882 | 51.56483
84.181641 | -94.023186 | 0.32600129 | 0.0089660734 |  | 7.482127 | 51.5872
84.231445 | -94.032516 | 0.32603794 | 0.0089658611 |  | 7.48287 | 51.59232
84.28125 | -94.064484 | 0.32600528 | 0.008965754 |  | 7.485414 | 51.60986
84.331055 | -94.088181 | 0.32599011 | 0.0089668129 |  | 7.4873 | 51.62286
84.380859 | -94.108116 | 0.32589093 | 0.0089663118 |  | 7.488886 | 51.6338
84.430664 | -94.119766 | 0.32586566 | 0.0089660762 |  | 7.489813 | 51.64019
84.480469 | -94.151138 | 0.32595879 | 0.0089677721 |  | 7.49231 | 51.6574
84.530273 | -94.17057 | 0.32584122 | 0.0089666033 |  | 7.493856 | 51.66807
84.580078 | -94.194412 | 0.32583976 | 0.0089687435 |  | 7.495753 | 51.68115
84.629883 | -94.219124 | 0.32574376 | 0.0089672506 |  | 7.49772 | 51.69471
84.679688 | -94.230995 | 0.32573614 | 0.0089663211 |  | 7.498664 | 51.70122
84.729492 | -94.252502 | 0.32572865 | 0.0089655099 |  | 7.500376 | 51.71302
84.779297 | -94.267868 | 0.32563269 | 0.0089662606 |  | 7.501599 | 51.72145
84.829102 | -94.29541 | 0.32571459 | 0.008965116 |  | 7.50379 | 51.73656
84.878906 | -94.328064 | 0.32561198 | 0.008964994 |  | 7.506389 | 51.75448
84.928711 | -94.356323 | 0.32559687 | 0.0089674499 |  | 7.508638 | 51.76998
84.978516 | -94.375023 | 0.32557777 | 0.0089653581 |  | 7.510126 | 51.78024
85.02832 | -94.393478 | 0.32553634 | 0.0089669889 |  | 7.511594 | 51.79037
85.078125 | -94.413139 | 0.32550278 | 0.0089642163 |  | 7.513159 | 51.80116
85.12793 | -94.423492 | 0.32543212 | 0.0089659058 |  | 7.513983 | 51.80684
85.177734 | -94.438881 | 0.32550648 | 0.0089652892 |  | 7.515207 | 51.81528
85.227539 | -94.457672 | 0.32539451 | 0.0089673875 |  | 7.516703 | 51.82559
85.277344 | -94.469559 | 0.32539767 | 0.0089648096 |  | 7.517649 | 51.83211
85.327148 | -94.494659 | 0.32532117 | 0.0089678466 |  | 7.519646 | 51.84588
85.376953 | -94.52845 | 0.32528707 | 0.0089660818 |  | 7.522335 | 51.86442
85.426758 | -94.557915 | 0.32531375 | 0.0089669945 |  | 7.52468 | 51.88059
85.476563 | -94.561562 | 0.3252362 | 0.0089663472 |  | 7.52497 | 51.88259
85.526367 | -94.601044 | 0.32518256 | 0.0089662196 |  | 7.528112 | 51.90425
85.576172 | -94.633934 | 0.32517451 | 0.0089662336 |  | 7.530729 | 51.9223
85.625977 | -94.641037 | 0.32513356 | 0.0089657865 |  | 7.531294 | 51.92619
85.675781 | -94.658966 | 0.3251386 | 0.0089665735 |  | 7.532721 | 51.93603
85.725586 | -94.685608 | 0.32510015 | 0.0089645861 |  | 7.534841 | 51.95065
85.775391 | -94.716187 | 0.32499534 | 0.0089654988 |  | 7.537275 | 51.96743
85.825195 | -94.722313 | 0.32500944 | 0.0089670634 |  | 7.537762 | 51.97079
85.875 | -94.731804 | 0.32490504 | 0.0089659002 |  | 7.538517 | 51.976
85.924805 | -94.759918 | 0.32491758 | 0.0089661423 |  | 7.540755 | 51.99142
85.974609 | -94.763123 | 0.32486555 | 0.0089665148 |  | 7.54101 | 51.99318
86.024414 | -94.788757 | 0.32484373 | 0.0089653227 |  | 7.54305 | 52.00724
86.074219 | -94.826027 | 0.32477316 | 0.0089645386 |  | 7.546015 | 52.02769
86.124023 | -94.851585 | 0.32467481 | 0.0089648785 |  | 7.548049 | 52.04172
86.173828 | -94.863121 | 0.32466987 | 0.0089663528 |  | 7.548967 | 52.04804
86.223633 | -94.886086 | 0.32467875 | 0.008965495 |  | 7.550795 | 52.06064
86.273438 | -94.893265 | 0.32452333 | 0.0089657428 |  | 7.551366 | 52.06458
86.323242 | -94.925072 | 0.32451785 | 0.0089636976 |  | 7.553897 | 52.08203
86.373047 | -94.940392 | 0.32437226 | 0.0089657931 |  | 7.555116 | 52.09044
86.422852 | -94.943535 | 0.32444057 | 0.0089662252 |  | 7.555366 | 52.09216
86.472656 | -94.95475 | 0.32427326 | 0.0089656888 |  | 7.556259 | 52.09832
86.522461 | -94.977226 | 0.3241421 | 0.0089650992 |  | 7.558047 | 52.11065
86.572266 | -94.978943 | 0.32404912 | 0.0089657726 |  | 7.558184 | 52.11159
86.62207 | -94.952919 | 0.32392317 | 0.0089642964 |  | 7.556113 | 52.09731
86.671875 | -94.904991 | 0.32376733 | 0.008964669 |  | 7.552299 | 52.07102
86.72168 | -94.791779 | 0.32341194 | 0.0089645619 |  | 7.54329 | 52.0089
86.771484 | -15.333123 | 0.30644003 | 0.0090461103 |  | 1.220171 | 8.412743
86.821289 | -54.812653 | 0.23022519 | 0.009251073 |  | 4.361852 | 30.07377
86.871094 | -54.487938 | 0.21101482 | 0.008955949 |  | 4.336012 | 29.89561
86.920898 | -53.68367 | 0.20783657 | 0.0089773024 |  | 4.272011 | 29.45433
86.970703 | -50.68198 | 0.20738514 | 0.0089743612 |  | 4.033144 | 27.80741
87.020508 | -49.310459 | 0.20774478 | 0.0089857038 |  | 3.924002 | 27.05491

## 6x12 LS
CEE 300/TAM 324 Concrete compression tests |  |  |  |  | f'c = | 2.051135 | ksi
2025-11-10 AB1 6x12 LS
Time (s) | Actuator force (kips) | Actuator position (in.) | Extensom- eter displ (in.) | Compres- sive strain, ε | Compressive stress, σ
[5 empty] | (ksi) | (MPa)
0.061523438 | -0.053540245 | 4.530283 | 0.00014 | 0 | 0.001893599 | 0.01305584
0.11132813 | -0.065659426 | 4.5302081 | 7.2240828e-06 | 2.212932e-05 | 0.002322227 | 0.01601111
0.16113281 | -0.075539172 | 4.5301142 | 6.9797034e-06 | 2.217005e-05 | 0.002671652 | 0.0184203
0.2109375 | -0.064043745 | 4.5298762 | 6.28829e-06 | 2.2285285e-05 | 0.002265084 | 0.01561713
0.26074219 | -0.063582249 | 4.5295768 | 5.2511691e-06 | 2.245814e-05 | 0.002248762 | 0.01550459
0.31054688 | -0.066578358 | 4.5292134 | 6.353855e-06 | 2.22743575e-05 | 0.002354728 | 0.0162352
0.36035156 | -0.069874965 | 4.5288882 | 4.3272971e-06 | 2.261211715e-05 | 0.002471321 | 0.01703908
0.41015625 | -0.08515238 | 4.5284443 | 1.2159347e-06 | 2.313067755e-05 | 0.003011649 | 0.02076449
0.45996094 | -0.070766941 | 4.5277929 | 1.2338161e-06 | 2.31277e-05 | 0.002502869 | 0.01725659
0.50976563 | -0.08044105 | 4.5272093 | 3.4928321e-06 | 2.275119465e-05 | 0.00284502 | 0.01961563
0.55957031 | -0.088466793 | 4.5266242 | 1.1444091e-06 | 2.31426e-05 | 0.003128873 | 0.02157271
0.609375 | -0.085520416 | 4.5257626 | 3.5226346e-06 | 2.274623e-05 | 0.003024666 | 0.02085424
0.65917969 | -0.091808937 | 4.5248799 | 8.8036059e-06 | 2.186607e-05 | 0.003247077 | 0.0223877
0.70898438 | -0.097877786 | 4.5240121 | 6.3121315e-06 | 2.228131e-05 | 0.003461719 | 0.02386759
0.75878906 | -0.087981202 | 4.5229168 | 6.0856337e-06 | 2.231906105e-05 | 0.003111698 | 0.0214543
0.80859375 | -0.096776329 | 4.5217485 | 2.6345251e-06 | 2.289425e-05 | 0.003422762 | 0.023599
0.85839844 | -0.094203435 | 4.5204225 | 3.0159949e-06 | 2.283067e-05 | 0.003331765 | 0.0229716
0.90820313 | -0.11153267 | 4.5191474 | -2.1457673e-07 | 2.33691e-05 | 0.003944661 | 0.02719735
0.95800781 | -0.098799936 | 4.5176516 | -5.7399275e-06 | 2.428999e-05 | 0.003494333 | 0.02409246
1.0078125 | -0.11063392 | 4.5159893 | 1.039505e-05 | 2.1600825e-05 | 0.003912874 | 0.02697819
1.0576172 | -0.12371528 | 4.514328 | 5.2213668e-06 | 2.246311e-05 | 0.004375533 | 0.03016809
1.1074219 | -0.13915083 | 4.5124459 | 3.5345554e-06 | 2.274424e-05 | 0.004921454 | 0.03393207
1.1572266 | -0.1141261 | 4.5105066 | 0.00014024973 | -4.162167e-08 | 0.004036385 | 0.02782976
1.2070313 | -0.13843432 | 4.5084333 | 0.00013174415 | 1.375975e-06 | 0.004896113 | 0.03375734
1.2568359 | -0.1565365 | 4.5063672 | -3.8498638e-05 | 2.9749773e-05 | 0.005536346 | 0.03817158
1.3066406 | -0.1735848 | 4.5040097 | 2.2816659e-05 | 1.953056e-05 | 0.006139306 | 0.04232882
1.3564453 | -0.19701077 | 4.501677 | 2.7787684e-05 | 1.870205e-05 | 0.006967831 | 0.04804127
1.40625 | -0.22658321 | 4.4990735 | -6.6041948e-06 | 2.443403e-05 | 0.008013742 | 0.05525254
1.4560547 | -0.24728116 | 4.4965053 | 1.0228157e-05 | 2.16286405e-05 | 0.008745782 | 0.06029975
1.5058594 | -0.26666173 | 4.4938383 | 2.3192166e-05 | 1.946797e-05 | 0.009431229 | 0.06502572
1.5556641 | -0.30126509 | 4.4909949 | 4.2021275e-06 | 2.263297875e-05 | 0.01065507 | 0.07346378
1.6054688 | -0.34553891 | 4.4881487 | -2.1457673e-07 | 2.33691e-05 | 0.01222094 | 0.08426
1.6552734 | -0.38333327 | 4.4851699 | 1.3864041e-05 | 2.102266e-05 | 0.01355764 | 0.09347619
1.7050781 | -0.43786103 | 4.4820533 | 9.1135498e-06 | 2.181441e-05 | 0.01548617 | 0.1067728
1.7548828 | -0.50085819 | 4.478931 | -4.1544436e-06 | 2.40257406e-05 | 0.01771423 | 0.1221348
1.8046875 | -0.56295598 | 4.4755783 | 5.364418e-07 | 2.324393e-05 | 0.01991049 | 0.1372774
1.8544922 | -0.64179951 | 4.4724245 | 1.103282e-05 | 2.149453e-05 | 0.02269901 | 0.1565034
1.9042969 | -0.74533838 | 4.4689846 | -6.6697598e-06 | 2.444496e-05 | 0.02636095 | 0.1817515
1.9541016 | -0.85613912 | 4.4657145 | -1.8662213e-05 | 2.64437e-05 | 0.03027973 | 0.2087704
2.0039063 | -0.97857708 | 4.4624729 | -1.7797947e-05 | 2.629966e-05 | 0.03461008 | 0.238627
2.0537109 | -1.1198745 | 4.4591784 | -8.9168543e-06 | 2.481948e-05 | 0.03960746 | 0.2730825
2.1035156 | -1.2724953 | 4.4559102 | -1.9645691e-05 | 2.660762e-05 | 0.04500531 | 0.3102992
2.1533203 | -1.4555476 | 4.452539 | -9.810924e-06 | 2.496849e-05 | 0.05147947 | 0.3549367
2.203125 | -1.6498221 | 4.4494262 | -3.8009883e-05 | 2.966831e-05 | 0.05835052 | 0.4023107
2.2529297 | -1.8865787 | 4.4463797 | -4.8851965e-05 | 3.14753275e-05 | 0.06672407 | 0.460044
2.3027344 | -2.1272302 | 4.4435415 | -4.8238035e-05 | 3.137301e-05 | 0.07523538 | 0.5187272
2.3525391 | -2.3922815 | 4.4410272 | -6.1422586e-05 | 3.3570431e-05 | 0.08460965 | 0.5833602
2.4023438 | -2.6720154 | 4.4387455 | -7.8386067e-05 | 3.639768e-05 | 0.09450321 | 0.6515736
2.4521484 | -2.9235263 | 4.4366565 | -9.0128182e-05 | 3.8354697e-05 | 0.1033986 | 0.7129047
2.5019531 | -3.1699369 | 4.4349713 | -9.274482e-05 | 3.87908e-05 | 0.1121136 | 0.7729922
2.5517578 | -3.4039876 | 4.4335642 | -0.00010159612 | 4.026602e-05 | 0.1203914 | 0.8300657
2.6015625 | -3.604224 | 4.4324522 | -0.000109905 | 4.165083e-05 | 0.1274733 | 0.8788935
2.6513672 | -3.7523396 | 4.4314837 | -0.00011489391 | 4.248232e-05 | 0.1327119 | 0.9150117
2.7011719 | -3.865221 | 4.4308405 | -0.00011585355 | 4.264226e-05 | 0.1367042 | 0.9425379
2.7509766 | -3.9614248 | 4.4303083 | -0.00011946559 | 4.3244265e-05 | 0.1401067 | 0.9659973
2.8007813 | -4.0266004 | 4.4299035 | -0.00012275577 | 4.379263e-05 | 0.1424119 | 0.9818904
2.8505859 | -4.0822644 | 4.4295888 | -0.00012030006 | 4.338334e-05 | 0.1443806 | 0.9954641
2.9003906 | -4.1094966 | 4.4294009 | -0.00012204051 | 4.367342e-05 | 0.1453437 | 1.002105
2.9501953 | -4.1334491 | 4.429153 | -0.00012128353 | 4.3547255e-05 | 0.1461909 | 1.007946
3 | -4.1606469 | 4.4291043 | -0.00012025833 | 4.337639e-05 | 0.1471528 | 1.014578
3.0498047 | -4.1718082 | 4.4290328 | -0.00011944174 | 4.324029e-05 | 0.1475475 | 1.017299
3.0996094 | -4.1702032 | 4.4288883 | -0.00012137889 | 4.356315e-05 | 0.1474908 | 1.016908
3.1494141 | -4.1902523 | 4.4287043 | -0.00012314915 | 4.385819e-05 | 0.1481999 | 1.021797
3.1992188 | -4.1818047 | 4.4287014 | -0.00012156963 | 4.359494e-05 | 0.1479011 | 1.019737
3.2490234 | -4.189415 | 4.428565 | -0.00012143254 | 4.357209e-05 | 0.1481702 | 1.021593
3.2988281 | -4.1993709 | 4.4285555 | -0.00012167096 | 4.361183e-05 | 0.1485224 | 1.024021
3.3486328 | -4.2066069 | 4.428462 | -0.00012181402 | 4.363567e-05 | 0.1487783 | 1.025785
3.3984375 | -4.2089748 | 4.4284482 | -0.00012093186 | 4.348864e-05 | 0.148862 | 1.026363
3.4482422 | -4.202899 | 4.4283185 | -0.00011737942 | 4.289657e-05 | 0.1486471 | 1.024881
3.4980469 | -4.2167172 | 4.4283147 | -0.00011529326 | 4.254888e-05 | 0.1491359 | 1.028251
3.5478516 | -4.2233033 | 4.4282598 | -0.00011927485 | 4.3212475e-05 | 0.1493688 | 1.029857
3.5976563 | -4.2373381 | 4.4281011 | -0.00012097954 | 4.349659e-05 | 0.1498652 | 1.033279
3.6474609 | -4.2607079 | 4.4280677 | -0.00011928082 | 4.321347e-05 | 0.1506917 | 1.038978
3.6972656 | -4.2760401 | 4.4279637 | -0.00012005567 | 4.334261e-05 | 0.151234 | 1.042717
3.7470703 | -4.2899089 | 4.4278808 | -0.00012051463 | 4.3419105e-05 | 0.1517245 | 1.046098
3.796875 | -4.3095822 | 4.4277787 | -0.00011979341 | 4.32989e-05 | 0.1524203 | 1.050896
3.8466797 | -4.3398776 | 4.4276433 | -0.00011901259 | 4.3168765e-05 | 0.1534918 | 1.058283
3.8964844 | -4.3497453 | 4.4275713 | -0.00011986493 | 4.331082e-05 | 0.1538408 | 1.06069
3.9462891 | -4.3806605 | 4.427443 | -0.00012195705 | 4.365951e-05 | 0.1549342 | 1.068228
3.9960938 | -4.4005656 | 4.427321 | -0.00012162924 | 4.360487e-05 | 0.1556382 | 1.073082
4.0458984 | -4.4247441 | 4.4271474 | -0.00011837482 | 4.306247e-05 | 0.1564933 | 1.078978
4.0957031 | -4.4383259 | 4.4270911 | -0.0001223266 | 4.37211e-05 | 0.1569737 | 1.08229
4.1455078 | -4.4759932 | 4.4269023 | -0.00012533665 | 4.4222775e-05 | 0.1583059 | 1.091475
4.1953125 | -4.4918795 | 4.4267936 | -0.00012609363 | 4.434894e-05 | 0.1588677 | 1.095349
4.2451172 | -4.5378304 | 4.4266224 | -0.00012578964 | 4.429827e-05 | 0.1604929 | 1.106554
4.2949219 | -4.5732946 | 4.4265103 | -0.00012484193 | 4.414032e-05 | 0.1617472 | 1.115202
4.3447266 | -4.6133609 | 4.4263129 | -0.00012446642 | 4.407774e-05 | 0.1631643 | 1.124973
4.3945313 | -4.6375566 | 4.4262543 | -0.00012503863 | 4.4173105e-05 | 0.16402 | 1.130873
4.4443359 | -4.6832228 | 4.4261155 | -0.00012686252 | 4.447709e-05 | 0.1656351 | 1.142008
4.4941406 | -4.7023759 | 4.4258265 | -0.00012388825 | 4.3981375e-05 | 0.1663125 | 1.146679
4.5439453 | -4.7403221 | 4.4257727 | -0.00012743473 | 4.4572455e-05 | 0.1676546 | 1.155932
4.59375 | -4.7855339 | 4.4256635 | -0.00012812018 | 4.46867e-05 | 0.1692536 | 1.166957
4.6435547 | -4.7987533 | 4.4254932 | -0.00012804269 | 4.467378e-05 | 0.1697212 | 1.170181
4.6933594 | -4.85814 | 4.4253378 | -0.00012910961 | 4.48516e-05 | 0.1718216 | 1.184662
4.7431641 | -4.895679 | 4.4251304 | -0.00013216735 | 4.5361225e-05 | 0.1731492 | 1.193816
4.7929688 | -4.9330988 | 4.4250188 | -0.00013621448 | 4.603575e-05 | 0.1744727 | 1.202941
4.8427734 | -4.9802279 | 4.4248004 | -0.00013749003 | 4.624834e-05 | 0.1761395 | 1.214433
4.8925781 | -5.0202832 | 4.4246316 | -0.00013840199 | 4.640033e-05 | 0.1775562 | 1.224201
4.9423828 | -5.0702729 | 4.4245362 | -0.00014235973 | 4.7059955e-05 | 0.1793242 | 1.236391
4.9921875 | -5.1187086 | 4.4243374 | -0.00014806986 | 4.801164e-05 | 0.1810373 | 1.248202
5.0419922 | -5.143034 | 4.4241099 | -0.00015454888 | 4.909148e-05 | 0.1818976 | 1.254134
5.0917969 | -5.1977143 | 4.4239864 | -0.00016115903 | 5.019317e-05 | 0.1838315 | 1.267468
5.1416016 | -5.2311807 | 4.4237947 | -0.00015742182 | 4.95703e-05 | 0.1850152 | 1.275628
5.1914063 | -5.2698817 | 4.4235678 | -0.000160861 | 5.01435e-05 | 0.1863839 | 1.285066
5.2412109 | -5.3077888 | 4.4234147 | -0.000164479 | 5.07465e-05 | 0.1877246 | 1.294309
5.2910156 | -5.3533955 | 4.423264 | -0.00017031432 | 5.171905e-05 | 0.1893376 | 1.305431
5.3408203 | -5.394022 | 4.4231296 | -0.00017278193 | 5.213032e-05 | 0.1907745 | 1.315338
5.390625 | -5.4379916 | 4.4229827 | -0.00017372369 | 5.228728e-05 | 0.1923296 | 1.32606
5.4404297 | -5.4927626 | 4.4228396 | -0.00017747878 | 5.291313e-05 | 0.1942667 | 1.339415
5.4902344 | -5.5344896 | 4.4227071 | -0.0001777649 | 5.296082e-05 | 0.1957425 | 1.349591
5.5400391 | -5.5884833 | 4.4225645 | -0.0001816392 | 5.360653e-05 | 0.1976522 | 1.362757
5.5898438 | -5.6425672 | 4.4222913 | -0.00018356441 | 5.39274e-05 | 0.199565 | 1.375945
5.6396484 | -5.6854081 | 4.4222069 | -0.00018638968 | 5.439828e-05 | 0.2010802 | 1.386392
5.6894531 | -5.7386913 | 4.4220228 | -0.00018911957 | 5.485326e-05 | 0.2029647 | 1.399385
5.7392578 | -5.7847137 | 4.4218473 | -0.00019171239 | 5.52854e-05 | 0.2045924 | 1.410608
5.7890625 | -5.8281446 | 4.4217367 | -0.00019322037 | 5.553673e-05 | 0.2061284 | 1.421199
5.8388672 | -5.8751931 | 4.4216199 | -0.00019767285 | 5.627881e-05 | 0.2077924 | 1.432672
5.8886719 | -5.9133062 | 4.4213676 | -0.00019835233 | 5.6392055e-05 | 0.2091404 | 1.441965
5.9384766 | -5.9628658 | 4.4212074 | -0.00020483733 | 5.747289e-05 | 0.2108932 | 1.454051
5.9882813 | -6.0063052 | 4.4210038 | -0.00020673274 | 5.778879e-05 | 0.2124296 | 1.464643
6.0380859 | -6.0534911 | 4.420927 | -0.00021037458 | 5.839576e-05 | 0.2140985 | 1.47615
6.0878906 | -6.1070356 | 4.420815 | -0.000214535 | 5.908917e-05 | 0.2159922 | 1.489207
6.1376953 | -6.1519966 | 4.42061 | -0.00021559595 | 5.926599e-05 | 0.2175824 | 1.50017
6.1875 | -6.2018909 | 4.4205389 | -0.0002173543 | 5.955905e-05 | 0.219347 | 1.512337
6.2373047 | -6.2446356 | 4.4203377 | -0.00021816492 | 5.969415e-05 | 0.2208588 | 1.52276
6.2871094 | -6.3025527 | 4.4202442 | -0.00022314786 | 6.052464e-05 | 0.2229072 | 1.536884
6.3369141 | -6.3395205 | 4.4200959 | -0.0002216041 | 6.026735e-05 | 0.2242147 | 1.545898
6.3867188 | -6.3924823 | 4.4199495 | -0.00022632479 | 6.105413e-05 | 0.2260878 | 1.558813
6.4365234 | -6.4440031 | 4.4198189 | -0.00023018122 | 6.169687e-05 | 0.22791 | 1.571376
6.4863281 | -6.4876118 | 4.4197273 | -0.00023323894 | 6.220649e-05 | 0.2294523 | 1.58201
6.5361328 | -6.5378399 | 4.4194951 | -0.00023565291 | 6.260882e-05 | 0.2312288 | 1.594259
6.5859375 | -6.5925379 | 4.4194427 | -0.00023728012 | 6.288002e-05 | 0.2331633 | 1.607597
6.6357422 | -6.6442094 | 4.4193244 | -0.00024049879 | 6.3416465e-05 | 0.2349908 | 1.620197
6.6855469 | -6.6792088 | 4.4191375 | -0.00024155974 | 6.359329e-05 | 0.2362287 | 1.628732
6.7353516 | -6.7313414 | 4.4189701 | -0.00024651884 | 6.441981e-05 | 0.2380725 | 1.641444
6.7851563 | -6.7871537 | 4.4189472 | -0.00024793742 | 6.465624e-05 | 0.2400465 | 1.655054
6.8349609 | -6.8252831 | 4.4188089 | -0.00025308132 | 6.551355e-05 | 0.241395 | 1.664352
6.8847656 | -6.8645234 | 4.4186525 | -0.00025343895 | 6.557316e-05 | 0.2427829 | 1.673921
6.9345703 | -6.9160256 | 4.4185386 | -0.00025393366 | 6.565561e-05 | 0.2446044 | 1.68648
6.984375 | -6.9723501 | 4.4183297 | -0.00025764108 | 6.627351e-05 | 0.2465964 | 1.700214
7.0341797 | -7.0188789 | 4.418273 | -0.00026276111 | 6.712685e-05 | 0.2482421 | 1.71156
7.0839844 | -7.0668221 | 4.4181581 | -0.00026299953 | 6.716659e-05 | 0.2499377 | 1.723251
7.1337891 | -7.1193128 | 4.4179645 | -0.00026650427 | 6.775071e-05 | 0.2517942 | 1.736051
7.1835938 | -7.1652117 | 4.4178128 | -0.00026919245 | 6.819874e-05 | 0.2534175 | 1.747244
7.2333984 | -7.2103748 | 4.417798 | -0.00027143955 | 6.857326e-05 | 0.2550148 | 1.758257
7.2832031 | -7.2768431 | 4.4176779 | -0.00027523635 | 6.920606e-05 | 0.2573657 | 1.774465
7.3330078 | -7.3132868 | 4.4175091 | -0.00027790069 | 6.9650115e-05 | 0.2586546 | 1.783352
7.3828125 | -7.3595729 | 4.4173369 | -0.00027919412 | 6.986569e-05 | 0.2602916 | 1.794639
7.4326172 | -7.4049935 | 4.4172177 | -0.00028274654 | 7.045776e-05 | 0.2618981 | 1.805715
7.4824219 | -7.4575753 | 4.4170938 | -0.00028500558 | 7.083426e-05 | 0.2637578 | 1.818537
7.5322266 | -7.5081673 | 4.4170008 | -0.00028851032 | 7.141839e-05 | 0.2655471 | 1.830874
7.5820313 | -7.5649643 | 4.4168139 | -0.00029264091 | 7.210682e-05 | 0.2675559 | 1.844724
7.6318359 | -7.6015806 | 4.4166918 | -0.00029536485 | 7.256081e-05 | 0.2688509 | 1.853653
7.6816406 | -7.6664743 | 4.4166269 | -0.00029694437 | 7.282406e-05 | 0.2711461 | 1.869477
7.7314453 | -7.7151151 | 4.4164734 | -0.00029825568 | 7.304261e-05 | 0.2728664 | 1.881338
7.78125 | -7.7565508 | 4.4163642 | -0.00030329823 | 7.388304e-05 | 0.2743319 | 1.891442
7.8310547 | -7.8058519 | 4.4162488 | -0.00030522942 | 7.42049e-05 | 0.2760755 | 1.903465
7.8808594 | -7.8536525 | 4.4161034 | -0.00030555128 | 7.425855e-05 | 0.2777661 | 1.915121
7.9306641 | -7.9112673 | 4.4161358 | -0.00031152365 | 7.525394e-05 | 0.2798038 | 1.92917
7.9804688 | -7.9579687 | 4.4159594 | -0.00031315087 | 7.5525145e-05 | 0.2814556 | 1.940558
8.0302734 | -7.9957209 | 4.4158559 | -0.00031359197 | 7.559866e-05 | 0.2827908 | 1.949764
8.0800781 | -8.0332689 | 4.4156756 | -0.00031688213 | 7.614702e-05 | 0.2841188 | 1.95892
8.1298828 | -8.0982704 | 4.4156547 | -0.0003204286 | 7.67381e-05 | 0.2864177 | 1.974771
8.1796875 | -8.1554346 | 4.4155116 | -0.00032411815 | 7.7353025e-05 | 0.2884395 | 1.988711
8.2294922 | -8.1849527 | 4.4154601 | -0.0003259003 | 7.765005e-05 | 0.2894835 | 1.995909
8.2792969 | -8.2371025 | 4.4152522 | -0.0003272295 | 7.787158e-05 | 0.2913279 | 2.008625
8.3291016 | -8.302352 | 4.4152036 | -0.00033255218 | 7.87587e-05 | 0.2936356 | 2.024537
8.3789063 | -8.328249 | 4.4151273 | -0.00033479929 | 7.9133215e-05 | 0.2945516 | 2.030852
8.4287109 | -8.3717422 | 4.4150004 | -0.00033851864 | 7.975311e-05 | 0.2960898 | 2.041457
8.4785156 | -8.4367914 | 4.4147983 | -0.00034070012 | 8.011669e-05 | 0.2983905 | 2.05732
8.5283203 | -8.4928799 | 4.414742 | -0.00034268497 | 8.0447495e-05 | 0.3003742 | 2.070997
8.578125 | -8.52141 | 4.4146466 | -0.00034577848 | 8.096308e-05 | 0.3013832 | 2.077954
8.6279297 | -8.5934353 | 4.4145069 | -0.0003494799 | 8.157998e-05 | 0.3039306 | 2.095518
8.6777344 | -8.636693 | 4.4143844 | -0.00035102366 | 8.183728e-05 | 0.3054605 | 2.106066
8.7275391 | -8.6780396 | 4.4143119 | -0.00035489202 | 8.2482e-05 | 0.3069229 | 2.116148
8.7773438 | -8.7297735 | 4.4141922 | -0.0003584504 | 8.307507e-05 | 0.3087526 | 2.128764
8.8271484 | -8.7897768 | 4.4140668 | -0.00036121605 | 8.353601e-05 | 0.3108748 | 2.143396
8.8769531 | -8.8252277 | 4.4139709 | -0.00036244391 | 8.374065e-05 | 0.3121286 | 2.15204
8.9267578 | -8.8850069 | 4.4138274 | -0.00036711691 | 8.4519485e-05 | 0.3142428 | 2.166618
8.9765625 | -8.9375858 | 4.4138837 | -0.00037001967 | 8.500328e-05 | 0.3161024 | 2.179439
9.0263672 | -8.9926987 | 4.4136443 | -0.00037397741 | 8.56629e-05 | 0.3180517 | 2.192878
9.0761719 | -9.0327711 | 4.4135609 | -0.00037623048 | 8.603841e-05 | 0.3194689 | 2.20265
9.1259766 | -9.0833559 | 4.4134655 | -0.00037985443 | 8.6642405e-05 | 0.321258 | 2.214985
9.1757813 | -9.1323032 | 4.4132271 | -0.00038095712 | 8.682619e-05 | 0.3229892 | 2.226921
9.2255859 | -9.193697 | 4.4132123 | -0.0003840625 | 8.734375e-05 | 0.3251605 | 2.241892
9.2753906 | -9.2298079 | 4.4131913 | -0.00038621426 | 8.770238e-05 | 0.3264377 | 2.250698
9.3251953 | -9.2753143 | 4.4130387 | -0.00038954616 | 8.825769e-05 | 0.3280471 | 2.261794
9.375 | -9.3135166 | 4.4129739 | -0.00039387343 | 8.8978905e-05 | 0.3293983 | 2.27111
9.4248047 | -9.3622847 | 4.4129605 | -0.00039722322 | 8.95372e-05 | 0.3311231 | 2.283002
9.4746094 | -9.413764 | 4.4127398 | -0.00039981605 | 8.996934e-05 | 0.3329438 | 2.295555
9.5244141 | -9.452651 | 4.4126368 | -0.0004029274 | 9.04879e-05 | 0.3343191 | 2.305038
9.5742188 | -9.5031958 | 4.4126077 | -0.00040566918 | 9.094486e-05 | 0.3361068 | 2.317364
9.6240234 | -9.557847 | 4.4125347 | -0.00040736195 | 9.122699e-05 | 0.3380397 | 2.33069
9.6738281 | -9.6147995 | 4.4123282 | -0.00041174292 | 9.195715e-05 | 0.340054 | 2.344578
9.7236328 | -9.6612778 | 4.412231 | -0.00041518809 | 9.253135e-05 | 0.3416978 | 2.355912
9.7734375 | -9.7070541 | 4.4122181 | -0.0004157066 | 9.261777e-05 | 0.3433168 | 2.367075
9.8232422 | -9.7468882 | 4.4120426 | -0.00042062398 | 9.343733e-05 | 0.3447257 | 2.376788
9.8730469 | -9.8028851 | 4.4119287 | -0.0004213333 | 9.355555e-05 | 0.3467061 | 2.390443
9.9228516 | -9.859684 | 4.4118724 | -0.00042665598 | 9.444266e-05 | 0.348715 | 2.404294
9.9726563 | -9.9091911 | 4.4118266 | -0.00043082831 | 9.513805e-05 | 0.3504659 | 2.416366
10.022461 | -9.9466705 | 4.4117026 | -0.00043292047 | 9.5486745e-05 | 0.3517915 | 2.425505
10.072266 | -10.009113 | 4.4116573 | -0.0004359007 | 9.598345e-05 | 0.354 | 2.440732
10.12207 | -10.051977 | 4.4115801 | -0.00043811204 | 9.635201e-05 | 0.355516 | 2.451184
10.171875 | -10.106996 | 4.4114556 | -0.00044056177 | 9.6760295e-05 | 0.3574619 | 2.464601
10.22168 | -10.1615 | 4.4113269 | -0.00044235584 | 9.705931e-05 | 0.3593895 | 2.477892
10.271484 | -10.20333 | 4.4112439 | -0.00044623014 | 9.770502e-05 | 0.360869 | 2.488092
10.321289 | -10.260594 | 4.4112206 | -0.00045222641 | 9.87044e-05 | 0.3628943 | 2.502056
10.371094 | -10.315661 | 4.4111099 | -0.0004543245 | 9.905408e-05 | 0.3648419 | 2.515484
10.420898 | -10.35825 | 4.4109392 | -0.00045760869 | 9.960145e-05 | 0.3663482 | 2.525869
10.470703 | -10.396651 | 4.4108715 | -0.00046263335 | 0.0001004389 | 0.3677063 | 2.535233
10.520508 | -10.467405 | 4.4108624 | -0.00046333074 | 0.0001005551 | 0.3702087 | 2.552487
10.570313 | -10.503032 | 4.4107909 | -0.00046786066 | 0.00010131011 | 0.3714688 | 2.561175
10.620117 | -10.54631 | 4.4106507 | -0.00046886801 | 0.000101478 | 0.3729994 | 2.571728
10.669922 | -10.598386 | 4.4105535 | -0.00047252772 | 0.000102088 | 0.3748412 | 2.584427
10.719727 | -10.645308 | 4.4105959 | -0.00047804712 | 0.0001030079 | 0.3765008 | 2.595869
10.769531 | -10.690935 | 4.4103861 | -0.00048009158 | 0.0001033486 | 0.3781145 | 2.606995
10.819336 | -10.752348 | 4.4103432 | -0.00048534272 | 0.0001042238 | 0.3802865 | 2.621971
10.869141 | -10.802333 | 4.4102492 | -0.00048578976 | 0.0001042983 | 0.3820544 | 2.634159
10.918945 | -10.85037 | 4.4102459 | -0.00049045682 | 0.0001050761 | 0.3837533 | 2.645873
10.96875 | -10.897437 | 4.4101429 | -0.00049484376 | 0.0001058073 | 0.385418 | 2.657351
11.018555 | -10.944204 | 4.4099941 | -0.00049636362 | 0.0001060606 | 0.387072 | 2.668755
11.068359 | -10.982126 | 4.4099226 | -0.00049907563 | 0.000106512605 | 0.3884133 | 2.678002
11.118164 | -11.037986 | 4.4098635 | -0.00050233008 | 0.000107055 | 0.3903889 | 2.691624
11.167969 | -11.087045 | 4.4097652 | -0.00050709245 | 0.0001078487 | 0.392124 | 2.703587
11.217773 | -11.128404 | 4.4096398 | -0.0005099714 | 0.0001083286 | 0.3935868 | 2.713672
11.267578 | -11.168469 | 4.4095516 | -0.00051349995 | 0.0001089167 | 0.3950038 | 2.723442
11.317383 | -11.23268 | 4.4094424 | -0.00051723717 | 0.0001095395 | 0.3972748 | 2.7391
11.367188 | -11.281738 | 4.4093871 | -0.00051947829 | 0.000109913 | 0.3990099 | 2.751063
11.416992 | -11.325096 | 4.4093347 | -0.00052048563 | 0.0001100809 | 0.4005433 | 2.761636
11.466797 | -11.373029 | 4.4092894 | -0.00052489637 | 0.0001108161 | 0.4022386 | 2.773324
11.516602 | -11.441949 | 4.4090905 | -0.00053287146 | 0.0001121452 | 0.4046762 | 2.79013
11.566406 | -11.486126 | 4.4090929 | -0.00053223368 | 0.0001120389 | 0.4062386 | 2.800903
11.616211 | -11.537902 | 4.4089842 | -0.00053790212 | 0.0001129837 | 0.4080698 | 2.813529
11.666016 | -11.597108 | 4.4090114 | -0.0005420089 | 0.00011366815 | 0.4101638 | 2.827966
11.71582 | -11.648945 | 4.4088426 | -0.00054308772 | 0.000113848 | 0.4119972 | 2.840607
11.765625 | -11.673541 | 4.4086967 | -0.00054557918 | 0.0001142632 | 0.4128671 | 2.846604
11.81543 | -11.720771 | 4.4086971 | -0.00055072311 | 0.0001151205 | 0.4145375 | 2.858121
11.865234 | -11.784873 | 4.4086161 | -0.00055686233 | 0.0001161437 | 0.4168046 | 2.873753
11.915039 | -11.839236 | 4.4085255 | -0.00055817963 | 0.0001163633 | 0.4187273 | 2.887009
11.964844 | -11.88345 | 4.4084253 | -0.00056199427 | 0.000116999045 | 0.4202911 | 2.897791
12.014648 | -11.927974 | 4.4083443 | -0.00056555273 | 0.0001175921 | 0.4218658 | 2.908648
12.064453 | -11.992548 | 4.4083467 | -0.00056839583 | 0.000118066 | 0.4241496 | 2.924394
12.114258 | -12.020285 | 4.408205 | -0.0005731344 | 0.0001188557 | 0.4251306 | 2.931158
12.164063 | -12.081873 | 4.408206 | -0.00057761668 | 0.00011960278 | 0.4273088 | 2.946176
12.213867 | -12.129723 | 4.4081278 | -0.00058110355 | 0.000120183925 | 0.4290012 | 2.957845
12.263672 | -12.170741 | 4.4080491 | -0.00058230758 | 0.0001203846 | 0.4304519 | 2.967847
12.313477 | -12.237441 | 4.4079833 | -0.0005915463 | 0.0001219244 | 0.4328109 | 2.984112
12.363281 | -12.27401 | 4.4078417 | -0.00059466361 | 0.000122443935 | 0.4341043 | 2.993029
12.413086 | -12.333033 | 4.4078159 | -0.00059664249 | 0.0001227737 | 0.4361918 | 3.007422
12.462891 | -12.373532 | 4.4077497 | -0.00059884187 | 0.0001231403 | 0.4376242 | 3.017298
12.512695 | -12.428221 | 4.4076614 | -0.00060454605 | 0.000124091 | 0.4395584 | 3.030634
12.5625 | -12.473019 | 4.4075899 | -0.00061047077 | 0.0001250785 | 0.4411428 | 3.041558
12.612305 | -12.51521 | 4.4075541 | -0.00061169267 | 0.0001252821 | 0.442635 | 3.051846
12.662109 | -12.549881 | 4.4074397 | -0.00061581132 | 0.0001259686 | 0.4438612 | 3.060301
12.711914 | -12.611317 | 4.4073906 | -0.00062028767 | 0.0001267146 | 0.4460341 | 3.075282
12.761719 | -12.657261 | 4.4072628 | -0.00062559842 | 0.0001275997 | 0.447659 | 3.086485
12.811523 | -12.714517 | 4.4072785 | -0.00062654016 | 0.0001277567 | 0.4496841 | 3.100447
12.861328 | -12.757202 | 4.4072967 | -0.0006310165 | 0.00012850275 | 0.4511937 | 3.110856
12.911133 | -12.810123 | 4.407001 | -0.00063298939 | 0.000128831565 | 0.4530654 | 3.123761
12.960938 | -12.882571 | 4.4069781 | -0.00063965918 | 0.0001299432 | 0.4556277 | 3.141427
13.010742 | -12.911068 | 4.4069147 | -0.0006411791 | 0.0001301965 | 0.4566356 | 3.148376
13.060547 | -12.976275 | 4.4068751 | -0.00064880843 | 0.0001314681 | 0.4589418 | 3.164277
13.110352 | -13.01375 | 4.4068069 | -0.00065193174 | 0.0001319886 | 0.4602673 | 3.173416
13.160156 | -13.053849 | 4.4067683 | -0.00065708754 | 0.0001328479 | 0.4616855 | 3.183194
13.209961 | -13.122347 | 4.4066749 | -0.00066017505 | 0.0001333625 | 0.4641081 | 3.199897
13.259766 | -13.173942 | 4.406538 | -0.00066584942 | 0.0001343082 | 0.4659329 | 3.212479
13.30957 | -13.226258 | 4.4064212 | -0.00066801312 | 0.0001346689 | 0.4677832 | 3.225236
13.359375 | -13.257796 | 4.4063993 | -0.00067420607 | 0.000135701 | 0.4688986 | 3.232926
13.40918 | -13.320951 | 4.4064064 | -0.00067561865 | 0.0001359364 | 0.4711323 | 3.248327
13.458984 | -13.359127 | 4.4062681 | -0.0006822765 | 0.0001370461 | 0.4724825 | 3.257636
13.508789 | -13.416027 | 4.4061728 | -0.00068778393 | 0.000137964 | 0.4744949 | 3.271511
13.558594 | -13.457967 | 4.4061608 | -0.00069001911 | 0.0001383365 | 0.4759782 | 3.281738
13.608398 | -13.498167 | 4.406105 | -0.00069180725 | 0.0001386345 | 0.4774 | 3.291541
13.658203 | -13.557464 | 4.4060211 | -0.00069653388 | 0.0001394223 | 0.4794972 | 3.306001
13.708008 | -13.577909 | 4.4059339 | -0.00069491856 | 0.0001391531 | 0.4802203 | 3.310986
13.757813 | -13.657082 | 4.4059258 | -0.00070078968 | 0.0001401316 | 0.4830205 | 3.330293
13.807617 | -13.691267 | 4.4058485 | -0.00070548651 | 0.0001409144 | 0.4842295 | 3.338629
13.857422 | -13.74438 | 4.4058437 | -0.00070843095 | 0.0001414052 | 0.486108 | 3.35158
13.907227 | -13.789037 | 4.4057584 | -0.00071161985 | 0.0001419366 | 0.4876874 | 3.36247
13.957031 | -13.853956 | 4.4056139 | -0.00071541662 | 0.0001425694 | 0.4899835 | 3.378301
14.006836 | -13.890956 | 4.405684 | -0.00071942213 | 0.000143237 | 0.4912921 | 3.387323
14.056641 | -13.9532 | 4.4055781 | -0.00072256324 | 0.00014376054 | 0.4934935 | 3.402501
14.106445 | -13.987197 | 4.4055042 | -0.0007267177 | 0.00014445295 | 0.4946959 | 3.410792
14.15625 | -14.038209 | 4.4053764 | -0.00072925689 | 0.0001448761 | 0.4965001 | 3.423231
14.206055 | -14.088727 | 4.4052677 | -0.00073274371 | 0.000145457285 | 0.4982868 | 3.43555
14.255859 | -14.140126 | 4.4053063 | -0.00073491933 | 0.0001458199 | 0.5001047 | 3.448083
14.305664 | -14.194916 | 4.4052238 | -0.00073950883 | 0.000146584805 | 0.5020425 | 3.461444
14.355469 | -14.237923 | 4.405149 | -0.00074427127 | 0.000147378545 | 0.5035635 | 3.471931
14.405273 | -14.295978 | 4.4050279 | -0.00074726337 | 0.0001478772 | 0.5056168 | 3.486088
14.455078 | -14.345834 | 4.4049568 | -0.00074901583 | 0.000148169305 | 0.5073801 | 3.498246
14.504883 | -14.391235 | 4.4049067 | -0.00075173978 | 0.0001486233 | 0.5089858 | 3.509317
14.554688 | -14.429404 | 4.4048424 | -0.00075317617 | 0.000148862695 | 0.5103358 | 3.518624
14.604492 | -14.475254 | 4.4047098 | -0.00075808761 | 0.0001496813 | 0.5119574 | 3.529805
14.654297 | -14.523208 | 4.4046845 | -0.00076373812 | 0.00015062302 | 0.5136534 | 3.541498
14.704102 | -14.590677 | 4.4046664 | -0.00076609844 | 0.0001510164 | 0.5160396 | 3.557951
14.753906 | -14.648001 | 4.4045954 | -0.00077140931 | 0.0001519016 | 0.5180671 | 3.571929
14.803711 | -14.694755 | 4.4045386 | -0.00077171921 | 0.0001519532 | 0.5197206 | 3.58333
14.853516 | -14.736204 | 4.4044127 | -0.00077407953 | 0.0001523466 | 0.5211866 | 3.593438
14.90332 | -14.786591 | 4.4044023 | -0.0007784426 | 0.0001530738 | 0.5229687 | 3.605725
14.953125 | -14.8362 | 4.4043937 | -0.00078203675 | 0.0001536728 | 0.5247232 | 3.617822
15.00293 | -14.887298 | 4.4042263 | -0.00078570837 | 0.0001542847 | 0.5265305 | 3.630282
15.052734 | -14.922409 | 4.4042106 | -0.00078980328 | 0.0001549672 | 0.5277723 | 3.638844
15.102539 | -14.972311 | 4.4041009 | -0.00079126953 | 0.0001552116 | 0.5295372 | 3.651013
15.152344 | -15.029387 | 4.4041495 | -0.00079489348 | 0.00015581558 | 0.5315558 | 3.664931
15.202148 | -15.097315 | 4.4040313 | -0.00080354803 | 0.000157258005 | 0.5339583 | 3.681495
15.251953 | -15.1402 | 4.4039197 | -0.00080484146 | 0.0001574736 | 0.535475 | 3.691952
15.301758 | -15.169311 | 4.403851 | -0.00080891245 | 0.000158152075 | 0.5365046 | 3.699051
15.351563 | -15.228219 | 4.4038801 | -0.00081154698 | 0.0001585912 | 0.5385881 | 3.713416
15.401367 | -15.256955 | 4.4038024 | -0.00081667898 | 0.0001594465 | 0.5396044 | 3.720423
15.451172 | -15.316603 | 4.4037623 | -0.00081860425 | 0.000159767375 | 0.541714 | 3.734969
15.500977 | -15.35918 | 4.4037142 | -0.00082308054 | 0.0001605134 | 0.5432199 | 3.745351
15.550781 | -15.411997 | 4.4036107 | -0.00082576869 | 0.0001609614 | 0.5450879 | 3.75823
15.600586 | -15.453627 | 4.4035459 | -0.00082873099 | 0.000161455165 | 0.5465603 | 3.768382
15.650391 | -15.518414 | 4.4034767 | -0.00083117484 | 0.0001618625 | 0.5488516 | 3.78418
15.700195 | -15.576585 | 4.4035549 | -0.00083577627 | 0.0001626294 | 0.550909 | 3.798365
15.75 | -15.620994 | 4.4033594 | -0.00083749293 | 0.0001629155 | 0.5524796 | 3.809195
15.799805 | -15.668139 | 4.4033942 | -0.00084296463 | 0.0001638274 | 0.5541471 | 3.820691
15.849609 | -15.730263 | 4.4031978 | -0.00084670185 | 0.0001644503 | 0.5563442 | 3.83584
15.899414 | -15.764703 | 4.4032435 | -0.00084917544 | 0.0001648626 | 0.5575623 | 3.844238
15.949219 | -15.816539 | 4.4031148 | -0.0008541405 | 0.0001656901 | 0.5593956 | 3.856878
15.999023 | -15.87888 | 4.403028 | -0.00085256097 | 0.0001654268 | 0.5616005 | 3.87208
16.048828 | -15.923948 | 4.4030261 | -0.00085569615 | 0.0001659494 | 0.5631945 | 3.88307
16.098633 | -15.976415 | 4.4030418 | -0.00085872406 | 0.00016645401 | 0.5650501 | 3.895864
16.148438 | -16.026628 | 4.4029346 | -0.00085955259 | 0.0001665921 | 0.566826 | 3.908109
16.198242 | -16.061008 | 4.4029102 | -0.0008643865 | 0.00016739775 | 0.568042 | 3.916492
16.248047 | -16.116632 | 4.4027829 | -0.00086979865 | 0.000168299775 | 0.5700093 | 3.930056
16.297852 | -16.15843 | 4.4027176 | -0.00087370869 | 0.0001689514 | 0.5714876 | 3.940249
16.347656 | -16.222231 | 4.4026551 | -0.00087761879 | 0.0001696031 | 0.5737441 | 3.955807
16.397461 | -16.2677 | 4.4026041 | -0.00087843533 | 0.0001697392 | 0.5753522 | 3.966894
16.447266 | -16.311987 | 4.4025483 | -0.00088372827 | 0.0001706214 | 0.5769185 | 3.977694
16.49707 | -16.358656 | 4.4024615 | -0.00088472961 | 0.0001707883 | 0.5785691 | 3.989074
16.546875 | -16.394844 | 4.4024529 | -0.00088630914 | 0.0001710515 | 0.579849 | 3.997899
16.59668 | -16.465958 | 4.4024043 | -0.00089430809 | 0.0001723847 | 0.5823641 | 4.01524
16.646484 | -16.527195 | 4.4023666 | -0.00089674594 | 0.00017279099 | 0.58453 | 4.030173
16.696289 | -16.555098 | 4.4022393 | -0.00090297457 | 0.000173829095 | 0.5855168 | 4.036977
16.746094 | -16.609184 | 4.4021568 | -0.00090385077 | 0.0001739751 | 0.5874297 | 4.050166
16.795898 | -16.654898 | 4.4022026 | -0.00090622902 | 0.0001743715 | 0.5890465 | 4.061313
16.845703 | -16.708479 | 4.4021344 | -0.0009109854 | 0.0001751642 | 0.5909416 | 4.074379
16.895508 | -16.766342 | 4.4020638 | -0.0009127438 | 0.0001754573 | 0.592988 | 4.088489
16.945313 | -16.822706 | 4.4018841 | -0.00091596844 | 0.00017599474 | 0.5949815 | 4.102233
16.995117 | -16.857941 | 4.4019413 | -0.00091713067 | 0.000176188445 | 0.5962277 | 4.110825
17.044922 | -16.908972 | 4.4018788 | -0.00092043279 | 0.0001767388 | 0.5980326 | 4.123269
17.094727 | -16.945759 | 4.4018154 | -0.00092489721 | 0.0001774829 | 0.5993336 | 4.13224
17.144531 | -17.023857 | 4.4017162 | -0.00092916482 | 0.0001781941 | 0.6020958 | 4.151284
17.194336 | -17.058441 | 4.4017024 | -0.00093166827 | 0.0001786114 | 0.6033189 | 4.159717
17.244141 | -17.106079 | 4.4016805 | -0.00093566178 | 0.000179277 | 0.6050038 | 4.171334
17.293945 | -17.168665 | 4.4015489 | -0.00093865988 | 0.0001797766 | 0.6072173 | 4.186596
17.34375 | -17.196857 | 4.4015002 | -0.00094012613 | 0.000180021 | 0.6082144 | 4.19347
17.393555 | -17.23608 | 4.4015212 | -0.00094575289 | 0.000180958815 | 0.6096016 | 4.203035
17.443359 | -17.291931 | 4.4015002 | -0.00094717141 | 0.000181195235 | 0.611577 | 4.216654
17.493164 | -17.368101 | 4.40132 | -0.00095307233 | 0.0001821787 | 0.6142709 | 4.235228
17.542969 | -17.411484 | 4.4013419 | -0.00095632073 | 0.0001827201 | 0.6158053 | 4.245807
17.592773 | -17.457279 | 4.4012537 | -0.00095908047 | 0.0001831801 | 0.6174249 | 4.256974
17.642578 | -17.500137 | 4.4011855 | -0.00096150034 | 0.00018358339 | 0.6189407 | 4.267425
17.692383 | -17.547043 | 4.4011402 | -0.00096311566 | 0.00018385261 | 0.6205997 | 4.278863
17.742188 | -17.607111 | 4.4011621 | -0.00096795562 | 0.00018465927 | 0.6227242 | 4.293511
17.791992 | -17.643282 | 4.4010158 | -0.00097097154 | 0.0001851619 | 0.6240035 | 4.302331
17.841797 | -17.698822 | 4.4009843 | -0.00097635982 | 0.00018605997 | 0.6259678 | 4.315875
17.891602 | -17.744604 | 4.4010067 | -0.00097873213 | 0.000186455355 | 0.627587 | 4.327039
17.941406 | -17.798838 | 4.400835 | -0.00098175998 | 0.00018696 | 0.6295051 | 4.340264
17.991211 | -17.839911 | 4.4008584 | -0.00098444812 | 0.00018740802 | 0.6309578 | 4.35028
18.041016 | -17.882839 | 4.4008393 | -0.00098650448 | 0.0001877507 | 0.632476 | 4.360748
18.09082 | -17.918036 | 4.4008694 | -0.00098797085 | 0.0001879951 | 0.6337209 | 4.36933
18.140625 | -17.984854 | 4.4006824 | -0.00099532004 | 0.00018922 | 0.6360841 | 4.385624
18.19043 | -18.031557 | 4.4006333 | -0.00099904533 | 0.0001898409 | 0.6377359 | 4.397013
18.240234 | -18.076542 | 4.4004998 | -0.0010012388 | 0.0001902065 | 0.6393269 | 4.407982
18.290039 | -18.145138 | 4.4005046 | -0.001004523 | 0.0001907538 | 0.641753 | 4.42471
18.339844 | -18.182716 | 4.4004455 | -0.0010074794 | 0.0001912466 | 0.643082 | 4.433873
18.389648 | -18.232021 | 4.4004745 | -0.0010151088 | 0.0001925181 | 0.6448258 | 4.445896
18.439453 | -18.275316 | 4.4004331 | -0.0010138034 | 0.0001923006 | 0.6463571 | 4.456454
18.489258 | -18.323227 | 4.4002895 | -0.0010195195 | 0.00019325325 | 0.6480516 | 4.468137
18.539063 | -18.393644 | 4.4002948 | -0.0010265827 | 0.00019443045 | 0.6505421 | 4.485308
18.588867 | -18.438288 | 4.400156 | -0.0010267436 | 0.0001944573 | 0.652121 | 4.496194
18.638672 | -18.48488 | 4.4001288 | -0.0010307193 | 0.0001951199 | 0.6537689 | 4.507556
18.688477 | -18.528454 | 4.4000287 | -0.0010307193 | 0.0001951199 | 0.65531 | 4.518182
18.738281 | -18.571625 | 4.4001498 | -0.0010343135 | 0.0001957189 | 0.6568369 | 4.528709
18.788086 | -18.630312 | 4.4000893 | -0.0010379732 | 0.0001963289 | 0.6589125 | 4.54302
18.837891 | -18.674892 | 4.3999739 | -0.0010394454 | 0.0001965742 | 0.6604892 | 4.553891
18.887695 | -18.728392 | 4.3999219 | -0.0010458946 | 0.0001976491 | 0.6623814 | 4.566937
18.9375 | -18.774754 | 4.3998747 | -0.0010471761 | 0.0001978627 | 0.6640211 | 4.578242
18.987305 | -18.824564 | 4.3998051 | -0.0010505974 | 0.0001984329 | 0.6657828 | 4.590388
19.037109 | -18.851913 | 4.3997512 | -0.0010583878 | 0.0001997313 | 0.66675 | 4.597057
19.086914 | -18.922119 | 4.3997273 | -0.0010596275 | 0.0001999379 | 0.6692331 | 4.614177
19.136719 | -18.966616 | 4.3996916 | -0.0010637402 | 0.0002006234 | 0.6708068 | 4.625028
19.186523 | -19.018621 | 4.3995128 | -0.0010676741 | 0.000201279 | 0.6726461 | 4.637709
19.236328 | -19.058619 | 4.39961 | -0.0010717154 | 0.0002019526 | 0.6740608 | 4.647463
19.286133 | -19.129173 | 4.3995175 | -0.0010771811 | 0.0002028635 | 0.6765561 | 4.664667
19.335938 | -19.168905 | 4.3995304 | -0.0010815561 | 0.0002035927 | 0.6779613 | 4.674356
19.385742 | -19.212635 | 4.3993697 | -0.0010850489 | 0.0002041748 | 0.679508 | 4.68502
19.435547 | -19.258142 | 4.3993988 | -0.0010890126 | 0.0002048354 | 0.6811174 | 4.696117
19.485352 | -19.303743 | 4.3993373 | -0.0010932625 | 0.00020554375 | 0.6827302 | 4.707236
19.535156 | -19.368734 | 4.3992934 | -0.0010970474 | 0.0002061746 | 0.6850288 | 4.723085
19.584961 | -19.420477 | 4.3992085 | -0.0011024415 | 0.0002070736 | 0.6868589 | 4.735702
19.634766 | -19.469147 | 4.3990598 | -0.0011115491 | 0.0002085915 | 0.6885802 | 4.74757
19.68457 | -19.499493 | 4.3990798 | -0.0011066496 | 0.0002077749 | 0.6896535 | 4.75497
19.734375 | -19.555628 | 4.3990669 | -0.00111081 | 0.0002084683 | 0.6916389 | 4.768659
19.78418 | -19.612869 | 4.399045 | -0.0011146426 | 0.0002091071 | 0.6936633 | 4.782617
19.833984 | -19.652126 | 4.3989463 | -0.0011160494 | 0.0002093416 | 0.6950518 | 4.79219
19.883789 | -19.701637 | 4.3988967 | -0.00112226 | 0.0002103767 | 0.6968029 | 4.804263
19.933594 | -19.773277 | 4.3988566 | -0.0011243165 | 0.0002107194 | 0.6993366 | 4.821733
19.983398 | -19.791033 | 4.3988261 | -0.0011285305 | 0.00021142175 | 0.6999646 | 4.826063
20.033203 | -19.855059 | 4.398788 | -0.0011279583 | 0.0002113264 | 0.7022291 | 4.841675
20.083008 | -19.9114 | 4.3986521 | -0.0011349857 | 0.0002124976 | 0.7042217 | 4.855414
20.132813 | -19.974308 | 4.398551 | -0.0011398256 | 0.0002133043 | 0.7064466 | 4.870754
20.182617 | -20.009165 | 4.3985405 | -0.0011435508 | 0.0002139251 | 0.7076794 | 4.879254
20.232422 | -20.06319 | 4.3985658 | -0.0011449038 | 0.0002141506 | 0.7095902 | 4.892428
20.282227 | -20.113428 | 4.3985052 | -0.0011478185 | 0.0002146364 | 0.711367 | 4.904679
20.332031 | -20.158136 | 4.3984013 | -0.001152128 | 0.0002153547 | 0.7129482 | 4.915581
20.381836 | -20.208494 | 4.3983555 | -0.0011560856 | 0.0002160143 | 0.7147293 | 4.927861
20.431641 | -20.241951 | 4.398397 | -0.0011576891 | 0.0002162815 | 0.7159126 | 4.936019
20.481445 | -20.304096 | 4.3982115 | -0.0011613428 | 0.0002168905 | 0.7181105 | 4.951174
20.53125 | -20.359486 | 4.3982539 | -0.0011669159 | 0.0002178193 | 0.7200695 | 4.96468
20.581055 | -20.408251 | 4.3981962 | -0.0011709094 | 0.0002184849 | 0.7217942 | 4.976572
20.630859 | -20.459694 | 4.3981028 | -0.0011756062 | 0.0002192677 | 0.7236137 | 4.989116
20.680664 | -20.493374 | 4.3980684 | -0.0011818528 | 0.0002203088 | 0.7248048 | 4.997329
20.730469 | -20.549873 | 4.3980203 | -0.0011838018 | 0.0002206336 | 0.7268031 | 5.011106
20.780273 | -20.611525 | 4.3980155 | -0.0011879504 | 0.0002213251 | 0.7289836 | 5.02614
20.830078 | -20.662466 | 4.3979139 | -0.0011892855 | 0.0002215476 | 0.7307852 | 5.038562
20.879883 | -20.686897 | 4.3979115 | -0.0011924385 | 0.0002220731 | 0.7316493 | 5.04452
20.929688 | -20.750668 | 4.3978519 | -0.0011963963 | 0.0002227327 | 0.7339048 | 5.060071
20.979492 | -20.796612 | 4.3978457 | -0.0011992157 | 0.0002232026 | 0.7355297 | 5.071274
21.029297 | -20.844124 | 4.397809 | -0.0012050093 | 0.0002241682 | 0.7372101 | 5.08286
21.079102 | -20.910885 | 4.3976817 | -0.0012106657 | 0.00022511095 | 0.7395713 | 5.09914
21.128906 | -20.948111 | 4.3976936 | -0.0012144565 | 0.00022574275 | 0.7408879 | 5.108217
21.178711 | -20.997126 | 4.3975558 | -0.0012172401 | 0.0002262067 | 0.7426214 | 5.12017
21.228516 | -21.054365 | 4.3976235 | -0.0012223482 | 0.000227058 | 0.7446458 | 5.134127
21.27832 | -21.106981 | 4.3974948 | -0.0012226164 | 0.0002271027 | 0.7465067 | 5.146958
21.328125 | -21.147724 | 4.3974137 | -0.0012286603 | 0.00022811005 | 0.7479477 | 5.156893
21.37793 | -21.187426 | 4.3974152 | -0.001230067 | 0.0002283445 | 0.7493519 | 5.166574
21.427734 | -21.233673 | 4.397387 | -0.0012317002 | 0.0002286167 | 0.7509876 | 5.177852
21.477539 | -21.280918 | 4.3973536 | -0.0012354671 | 0.0002292445 | 0.7526585 | 5.189373
21.527344 | -21.334591 | 4.3972993 | -0.0012397468 | 0.0002299578 | 0.7545568 | 5.202461
21.577148 | -21.386778 | 4.3972545 | -0.0012451471 | 0.00023085785 | 0.7564025 | 5.215187
21.626953 | -21.414867 | 4.3972383 | -0.0012481689 | 0.0002313615 | 0.757396 | 5.222036
21.676758 | -21.480818 | 4.3970814 | -0.0012509644 | 0.0002318274 | 0.7597285 | 5.238118
21.726563 | -21.52029 | 4.3970819 | -0.001256144 | 0.0002326907 | 0.7611246 | 5.247744
21.776367 | -21.584776 | 4.3970704 | -0.0012610853 | 0.0002335142 | 0.7634053 | 5.263469
21.826172 | -21.638018 | 4.3970294 | -0.0012673498 | 0.0002345583 | 0.7652883 | 5.276452
21.875977 | -21.691847 | 4.3968792 | -0.0012696563 | 0.0002349427 | 0.7671921 | 5.289578
21.925781 | -21.747478 | 4.3969064 | -0.0012710273 | 0.0002351712 | 0.7691597 | 5.303144
21.975586 | -21.782812 | 4.3968415 | -0.0012775481 | 0.000236258 | 0.7704094 | 5.31176
22.025391 | -21.840166 | 4.3967752 | -0.0012814045 | 0.00023690075 | 0.7724379 | 5.325746
22.075195 | -21.890062 | 4.3967781 | -0.0012837648 | 0.0002372941 | 0.7742026 | 5.337913
22.125 | -21.929871 | 4.3967428 | -0.0012876154 | 0.0002379359 | 0.7756105 | 5.34762
22.174805 | -21.977188 | 4.3966618 | -0.0012932837 | 0.0002388806 | 0.777284 | 5.359159
22.224609 | -22.052965 | 4.3966694 | -0.0012975931 | 0.00023959885 | 0.7799641 | 5.377637
22.274414 | -22.104919 | 4.3966537 | -0.0013017952 | 0.0002402992 | 0.7818016 | 5.390306
22.324219 | -22.153683 | 4.3965597 | -0.0013075114 | 0.0002412519 | 0.7835263 | 5.402197
22.374023 | -22.180977 | 4.3964062 | -0.0013097882 | 0.0002416314 | 0.7844916 | 5.408853
22.423828 | -22.217772 | 4.39641 | -0.0013121365 | 0.00024202275 | 0.7857929 | 5.417825
22.473633 | -22.272142 | 4.3963838 | -0.0013144731 | 0.0002424122 | 0.7877159 | 5.431083
22.523438 | -22.319084 | 4.396347 | -0.0013174177 | 0.00024290295 | 0.7893761 | 5.44253
22.573242 | -22.365396 | 4.3963737 | -0.0013206601 | 0.00024344335 | 0.7910141 | 5.453824
22.623047 | -22.43186 | 4.396245 | -0.001326549 | 0.0002444248 | 0.7933648 | 5.470031
22.672852 | -22.463192 | 4.3962822 | -0.0013271035 | 0.00024451725 | 0.7944729 | 5.477671
22.722656 | -22.518223 | 4.3962078 | -0.0013334154 | 0.0002455692 | 0.7964192 | 5.491091
22.772461 | -22.568687 | 4.3961272 | -0.0013362229 | 0.00024603715 | 0.798204 | 5.503396
22.822266 | -22.617861 | 4.3961525 | -0.0013397216 | 0.0002466203 | 0.7999432 | 5.515387
22.87207 | -22.676573 | 4.3960829 | -0.001341635 | 0.0002469392 | 0.8020197 | 5.529704
22.921875 | -22.712055 | 4.3959427 | -0.0013456763 | 0.0002476127 | 0.8032746 | 5.538357
22.97168 | -22.757988 | 4.3959651 | -0.0013493359 | 0.00024822265 | 0.8048992 | 5.549557
23.021484 | -22.810812 | 4.3958454 | -0.0013513326 | 0.0002485554 | 0.8067674 | 5.562439
23.071289 | -22.859108 | 4.3957877 | -0.0013536989 | 0.0002489498 | 0.8084756 | 5.574216
23.121094 | -22.912186 | 4.3958507 | -0.0013584315 | 0.0002497386 | 0.8103528 | 5.587159
23.170898 | -22.950903 | 4.3958788 | -0.0013614536 | 0.0002502423 | 0.8117221 | 5.5966
23.220703 | -23.019447 | 4.3956895 | -0.0013662101 | 0.000251035 | 0.8141464 | 5.613315
23.270508 | -23.072332 | 4.395679 | -0.0013720632 | 0.0002520105 | 0.8160168 | 5.626211
23.320313 | -23.113497 | 4.3956461 | -0.0013787328 | 0.0002531221 | 0.8174727 | 5.636249
23.370117 | -23.142603 | 4.3955679 | -0.0013798296 | 0.0002533049 | 0.8185021 | 5.643346
23.419922 | -23.18903 | 4.3955116 | -0.0013825953 | 0.0002537659 | 0.8201442 | 5.654667
23.469727 | -23.248919 | 4.3955121 | -0.0013844251 | 0.00025407085 | 0.8222623 | 5.669271
23.519531 | -23.304369 | 4.3955088 | -0.001390022 | 0.0002550037 | 0.8242234 | 5.682793
23.569336 | -23.362249 | 4.3955317 | -0.0013954937 | 0.0002559156 | 0.8262705 | 5.696907
23.619141 | -23.3992 | 4.3953881 | -0.0013964176 | 0.0002560696 | 0.8275774 | 5.705918
23.668945 | -23.462286 | 4.3953466 | -0.0014038323 | 0.0002573054 | 0.8298086 | 5.721301
23.71875 | -23.511662 | 4.3952756 | -0.0014058471 | 0.0002576412 | 0.8315549 | 5.733342
23.768555 | -23.564692 | 4.395134 | -0.0014088869 | 0.0002581478 | 0.8334305 | 5.746273
23.818359 | -23.602505 | 4.3952231 | -0.0014098465 | 0.00025830775 | 0.8347679 | 5.755494
23.868164 | -23.646368 | 4.3951621 | -0.0014127791 | 0.0002587965 | 0.8363192 | 5.76619
23.917969 | -23.719746 | 4.3951283 | -0.0014206112 | 0.0002601019 | 0.8389144 | 5.784083
23.967773 | -23.754797 | 4.3950863 | -0.0014234065 | 0.00026056775 | 0.8401541 | 5.79263
24.017578 | -23.809528 | 4.3950067 | -0.0014305054 | 0.0002617509 | 0.8420898 | 5.805977
24.067383 | -23.864576 | 4.3949518 | -0.0014352262 | 0.0002625377 | 0.8440367 | 5.8194
24.117188 | -23.90806 | 4.3949118 | -0.0014375687 | 0.0002629281 | 0.8455747 | 5.830004
24.166992 | -23.950399 | 4.3948731 | -0.0014425098 | 0.0002637516 | 0.8470721 | 5.840328
24.216797 | -23.999533 | 4.3948979 | -0.0014487326 | 0.0002647888 | 0.8488098 | 5.852309
24.266602 | -24.032827 | 4.394793 | -0.0014502824 | 0.0002650471 | 0.8499874 | 5.860428
24.316406 | -24.084574 | 4.3947864 | -0.0014539837 | 0.00026566395 | 0.8518176 | 5.873047
24.366211 | -24.139114 | 4.39468 | -0.0014583766 | 0.0002663961 | 0.8537465 | 5.886346
24.416016 | -24.181112 | 4.3946476 | -0.0014622391 | 0.00026703985 | 0.8552319 | 5.896588
24.46582 | -24.24856 | 4.3945765 | -0.0014666497 | 0.00026777495 | 0.8576174 | 5.913035
24.515625 | -24.295948 | 4.3945484 | -0.0014724075 | 0.0002687346 | 0.8592934 | 5.924591
24.56543 | -24.352676 | 4.3943892 | -0.0014753401 | 0.00026922335 | 0.8612997 | 5.938424
24.615234 | -24.395981 | 4.3944778 | -0.0014813303 | 0.0002702217 | 0.8628313 | 5.948984
24.665039 | -24.460264 | 4.394464 | -0.0014828264 | 0.0002704711 | 0.8651049 | 5.964659
24.714844 | -24.514009 | 4.3944592 | -0.0014870883 | 0.0002711814 | 0.8670057 | 5.977765
24.764648 | -24.549309 | 4.3943954 | -0.0014845848 | 0.0002707641 | 0.8682542 | 5.986373
24.814453 | -24.598034 | 4.3942499 | -0.0014867246 | 0.0002711208 | 0.8699775 | 5.998254
24.864258 | -24.649664 | 4.3942719 | -0.0014941513 | 0.00027235855 | 0.8718035 | 6.010845
24.914063 | -24.697813 | 4.3942113 | -0.0014955997 | 0.00027259995 | 0.8735064 | 6.022586
24.963867 | -24.740198 | 4.3941913 | -0.0014999091 | 0.0002733182 | 0.8750055 | 6.032921
25.013672 | -24.802109 | 4.3941183 | -0.0015038728 | 0.0002739788 | 0.8771952 | 6.048018
25.063477 | -24.837376 | 4.3941002 | -0.001504445 | 0.0002740742 | 0.8784425 | 6.056618
25.113281 | -24.896509 | 4.394001 | -0.0015088974 | 0.0002748162 | 0.8805339 | 6.071038
25.163086 | -24.950535 | 4.3939714 | -0.0015124202 | 0.0002754034 | 0.8824447 | 6.084212
25.212891 | -24.977955 | 4.3938842 | -0.0015150785 | 0.0002758464 | 0.8834144 | 6.090899
25.262695 | -25.01656 | 4.3938537 | -0.0015193461 | 0.0002765577 | 0.8847798 | 6.100312
25.3125 | -25.082434 | 4.3938298 | -0.0015235305 | 0.0002772551 | 0.8871096 | 6.116376
25.362305 | -25.145092 | 4.393712 | -0.0015276134 | 0.0002779356 | 0.8893257 | 6.131655
25.412109 | -25.187944 | 4.3937707 | -0.0015318989 | 0.0002786498 | 0.8908413 | 6.142105
25.461914 | -25.23645 | 4.3937511 | -0.0015341699 | 0.0002790283 | 0.8925568 | 6.153933
25.511719 | -25.291193 | 4.3937168 | -0.0015384733 | 0.00027974555 | 0.894493 | 6.167282
25.561523 | -25.316458 | 4.393672 | -0.001540923 | 0.0002801538 | 0.8953865 | 6.173443
25.611328 | -25.391943 | 4.3936448 | -0.0015484631 | 0.0002814105 | 0.8980563 | 6.19185
25.661133 | -25.445187 | 4.3936439 | -0.0015528619 | 0.00028214365 | 0.8999394 | 6.204834
25.710938 | -25.480871 | 4.3935113 | -0.0015541672 | 0.0002823612 | 0.9012015 | 6.213535
25.760742 | -25.529404 | 4.3935122 | -0.0015566588 | 0.0002827765 | 0.902918 | 6.22537
25.810547 | -25.581675 | 4.3933635 | -0.0015624583 | 0.00028374305 | 0.9047667 | 6.238116
25.860352 | -25.614002 | 4.3933578 | -0.0015630365 | 0.0002838394 | 0.90591 | 6.245999
25.910156 | -25.681196 | 4.3933873 | -0.0015742421 | 0.000285707 | 0.9082865 | 6.262385
25.959961 | -25.727358 | 4.393292 | -0.0015764831 | 0.0002860805 | 0.9099192 | 6.273641
26.009766 | -25.787426 | 4.3933167 | -0.0015797972 | 0.0002866329 | 0.9120436 | 6.288289
26.05957 | -25.821676 | 4.3932438 | -0.0015832542 | 0.000287209 | 0.913255 | 6.296641
26.109375 | -25.882933 | 4.39325 | -0.0015882074 | 0.0002880346 | 0.9154215 | 6.311578
26.15918 | -25.912174 | 4.3930516 | -0.0015932261 | 0.000288871 | 0.9164557 | 6.318709
26.208984 | -25.969868 | 4.3930702 | -0.0015942811 | 0.00028904685 | 0.9184962 | 6.332778
26.258789 | -26.030937 | 4.3931432 | -0.0016008912 | 0.0002901485 | 0.9206561 | 6.347669
26.308594 | -26.075977 | 4.3929944 | -0.0016016305 | 0.00029027175 | 0.922249 | 6.358652
26.358398 | -26.123867 | 4.3929634 | -0.0016081989 | 0.0002913665 | 0.9239428 | 6.37033
26.408203 | -26.186481 | 4.3928871 | -0.0016102731 | 0.0002917122 | 0.9261573 | 6.385599
26.458008 | -26.240074 | 4.392838 | -0.0016144932 | 0.0002924155 | 0.9280528 | 6.398668
26.507813 | -26.296818 | 4.3927402 | -0.0016201496 | 0.0002933583 | 0.9300597 | 6.412505
26.557617 | -26.3367 | 4.3928323 | -0.0016228257 | 0.0002938043 | 0.9314702 | 6.42223
26.607422 | -26.38171 | 4.3927064 | -0.0016253589 | 0.0002942265 | 0.9330621 | 6.433206
26.657227 | -26.407938 | 4.3926578 | -0.0016271233 | 0.00029452055 | 0.9339897 | 6.439601
26.707031 | -26.469906 | 4.3926229 | -0.0016331673 | 0.0002955279 | 0.9361814 | 6.454712
26.756836 | -26.521084 | 4.3925447 | -0.0016365945 | 0.0002960991 | 0.9379915 | 6.467192
26.806641 | -26.576889 | 4.3925481 | -0.0016412258 | 0.000296871 | 0.9399652 | 6.4808
26.856445 | -26.614492 | 4.392518 | -0.0016462266 | 0.0002977044 | 0.9412951 | 6.48997
26.90625 | -26.658442 | 4.3924932 | -0.0016513348 | 0.0002985558 | 0.9428495 | 6.500687
26.956055 | -26.70952 | 4.392375 | -0.0016548038 | 0.000299134 | 0.944656 | 6.513142
27.005859 | -26.750771 | 4.392365 | -0.0016594768 | 0.0002999128 | 0.946115 | 6.523202
27.055664 | -26.795115 | 4.3922982 | -0.001660955 | 0.0003001592 | 0.9476833 | 6.534015
27.105469 | -26.847427 | 4.3922882 | -0.0016642452 | 0.0003007075 | 0.9495335 | 6.546771
27.155273 | -26.91028 | 4.3922601 | -0.0016673981 | 0.000301233 | 0.9517565 | 6.562098
27.205078 | -26.958269 | 4.392118 | -0.0016735255 | 0.00030225425 | 0.9534537 | 6.5738
27.254883 | -27.011824 | 4.3922062 | -0.0016762374 | 0.0003027062 | 0.9553478 | 6.58686
27.304688 | -27.051649 | 4.3920488 | -0.0016816974 | 0.0003036162 | 0.9567564 | 6.596571
27.354492 | -27.095053 | 4.392056 | -0.0016855596 | 0.0003042599 | 0.9582915 | 6.607155
27.404297 | -27.14115 | 4.3920279 | -0.0016917764 | 0.0003052961 | 0.9599218 | 6.618396
27.454102 | -27.204588 | 4.3920374 | -0.0016966223 | 0.0003061037 | 0.9621655 | 6.633865
27.503906 | -27.261694 | 4.3919768 | -0.0016994417 | 0.0003065736 | 0.9641852 | 6.647791
27.553711 | -27.31118 | 4.3918552 | -0.0017047166 | 0.0003074528 | 0.9659354 | 6.659858
27.603516 | -27.34589 | 4.3919082 | -0.0017111896 | 0.0003085316 | 0.967163 | 6.668322
27.65332 | -27.398069 | 4.3919063 | -0.0017147183 | 0.0003091197 | 0.9690085 | 6.681046
27.703125 | -27.443726 | 4.3917909 | -0.0017166138 | 0.0003094356 | 0.9706233 | 6.692179
27.75293 | -27.491417 | 4.3917942 | -0.0017212868 | 0.0003102145 | 0.97231 | 6.703809
27.802734 | -27.553402 | 4.3916664 | -0.001727587 | 0.0003112645 | 0.9745023 | 6.718924
27.852539 | -27.597151 | 4.3916292 | -0.0017328918 | 0.0003121486 | 0.9760496 | 6.729592
27.902344 | -27.63747 | 4.3916764 | -0.0017340243 | 0.0003123374 | 0.9774755 | 6.739424
27.952148 | -27.70145 | 4.3916683 | -0.0017388284 | 0.0003131381 | 0.9797384 | 6.755025
28.001953 | -27.748823 | 4.3915448 | -0.0017451345 | 0.0003141891 | 0.9814139 | 6.766577
28.051758 | -27.79027 | 4.3915343 | -0.0017506898 | 0.000315115 | 0.9828797 | 6.776684
28.101563 | -27.835056 | 4.3915486 | -0.0017530679 | 0.0003155113 | 0.9844637 | 6.787605
28.151367 | -27.896753 | 4.3913937 | -0.0017574609 | 0.0003162435 | 0.9866458 | 6.80265
28.201172 | -27.936552 | 4.3913984 | -0.001760727 | 0.0003167878 | 0.9880534 | 6.812355
28.250977 | -27.98905 | 4.3913012 | -0.0017633318 | 0.000317222 | 0.9899101 | 6.825157
28.300781 | -28.039549 | 4.3912864 | -0.0017675816 | 0.0003179303 | 0.9916962 | 6.837471
28.350586 | -28.097454 | 4.3911948 | -0.0017734289 | 0.0003189048 | 0.9937442 | 6.851591
28.400391 | -28.135054 | 4.3912163 | -0.0017758429 | 0.00031930715 | 0.995074 | 6.86076
28.450195 | -28.191671 | 4.3911529 | -0.0017765879 | 0.0003194313 | 0.9970764 | 6.874566
28.5 | -28.237698 | 4.3911653 | -0.0017819823 | 0.0003203304 | 0.9987043 | 6.88579
28.549805 | -28.267487 | 4.391108 | -0.001780945 | 0.0003201575 | 0.9997578 | 6.893054
28.599609 | -28.319769 | 4.3910608 | -0.0017871916 | 0.0003211986 | 1.001607 | 6.905803
28.649414 | -28.390915 | 4.3909554 | -0.0017916322 | 0.0003219387 | 1.004123 | 6.923152
28.699219 | -28.426744 | 4.3909321 | -0.0017932652 | 0.0003222109 | 1.00539 | 6.931889
28.749023 | -28.47747 | 4.3909454 | -0.0018006563 | 0.0003234427 | 1.007184 | 6.944259
28.798828 | -28.538431 | 4.3908339 | -0.0018053591 | 0.0003242265 | 1.009341 | 6.959124
28.848633 | -28.593096 | 4.3907347 | -0.0018058897 | 0.00032431495 | 1.011274 | 6.972454
28.898438 | -28.625769 | 4.3907342 | -0.0018143593 | 0.00032572655 | 1.012429 | 6.980422
28.948242 | -28.686701 | 4.3906941 | -0.0018193542 | 0.000326559 | 1.014585 | 6.99528
28.998047 | -28.732283 | 4.3906026 | -0.0018213213 | 0.0003268869 | 1.016197 | 7.006395
29.047852 | -28.779497 | 4.390707 | -0.0018248855 | 0.0003274809 | 1.017866 | 7.017908
29.097656 | -28.851475 | 4.3905764 | -0.0018302321 | 0.000328372 | 1.020412 | 7.03546
29.147461 | -28.89484 | 4.390615 | -0.0018356561 | 0.000329276 | 1.021946 | 7.046035
29.197266 | -28.943192 | 4.3905568 | -0.0018402636 | 0.0003300439 | 1.023656 | 7.057825
29.24707 | -28.983435 | 4.3904891 | -0.0018431544 | 0.0003305257 | 1.025079 | 7.067639
29.296875 | -29.042042 | 4.3904371 | -0.0018476843 | 0.0003312807 | 1.027152 | 7.08193
29.34668 | -29.090059 | 4.3903565 | -0.0018531858 | 0.0003321976 | 1.02885 | 7.093639
29.396484 | -29.137651 | 4.3904266 | -0.0018561005 | 0.0003326834 | 1.030534 | 7.105245
29.446289 | -29.169064 | 4.3903799 | -0.0018586576 | 0.0003331096 | 1.031645 | 7.112905
29.496094 | -29.230833 | 4.3902302 | -0.0018645048 | 0.0003340841 | 1.033829 | 7.127967
29.545898 | -29.279413 | 4.3902292 | -0.001868111 | 0.0003346852 | 1.035547 | 7.139813
29.595703 | -29.324326 | 4.3902478 | -0.0018711388 | 0.0003351898 | 1.037136 | 7.150765
29.645508 | -29.390459 | 4.3901501 | -0.0018748343 | 0.0003358057 | 1.039475 | 7.166892
29.695313 | -29.4228 | 4.3901172 | -0.0018767774 | 0.0003361296 | 1.040619 | 7.174778
29.745117 | -29.504349 | 4.3900242 | -0.0018844783 | 0.00033741305 | 1.043503 | 7.194664
29.794922 | -29.529907 | 4.3900356 | -0.0018860161 | 0.00033766935 | 1.044407 | 7.200897
29.844727 | -29.580923 | 4.389997 | -0.0018920779 | 0.00033867965 | 1.046211 | 7.213337
29.894531 | -29.635918 | 4.3898625 | -0.0018954277 | 0.00033923795 | 1.048156 | 7.226747
29.944336 | -29.662952 | 4.3899035 | -0.0018967926 | 0.0003394654 | 1.049112 | 7.23334
29.994141 | -29.720631 | 4.3899031 | -0.0019041955 | 0.00034069925 | 1.051152 | 7.247405
30.043945 | -29.792999 | 4.3898687 | -0.0019106984 | 0.0003417831 | 1.053712 | 7.265052
30.09375 | -29.821196 | 4.3898053 | -0.0019143879 | 0.000342398 | 1.054709 | 7.271928
30.143555 | -29.873774 | 4.3897314 | -0.001918584 | 0.0003430973 | 1.056569 | 7.284749
30.193359 | -29.911085 | 4.3896632 | -0.0019216477 | 0.00034360795 | 1.057888 | 7.293847
30.243164 | -29.972603 | 4.3896904 | -0.0019258261 | 0.00034430435 | 1.060064 | 7.308848
30.292969 | -30.011559 | 4.3896303 | -0.0019313156 | 0.0003452193 | 1.061442 | 7.318348
30.342773 | -30.065489 | 4.3895206 | -0.0019358456 | 0.0003459743 | 1.063349 | 7.331499
30.392578 | -30.129702 | 4.3895926 | -0.0019399822 | 0.0003466637 | 1.06562 | 7.347157
30.442383 | -30.165609 | 4.3895221 | -0.0019413054 | 0.0003468842 | 1.06689 | 7.355913
30.492188 | -30.2068 | 4.3894877 | -0.0019424557 | 0.00034707595 | 1.068347 | 7.365958
30.541992 | -30.263805 | 4.3894095 | -0.0019467414 | 0.0003477902 | 1.070363 | 7.379858
30.591797 | -30.329439 | 4.3894205 | -0.0019525229 | 0.0003487538 | 1.072684 | 7.395863
30.641602 | -30.364964 | 4.3893585 | -0.0019571243 | 0.0003495207 | 1.073941 | 7.404526
30.691406 | -30.422548 | 4.3892941 | -0.0019610226 | 0.0003501704 | 1.075978 | 7.418568
30.741211 | -30.471144 | 4.3892941 | -0.0019667447 | 0.0003511241 | 1.077696 | 7.430418
30.791016 | -30.493671 | 4.3891978 | -0.001969099 | 0.0003515165 | 1.078493 | 7.435911
30.84082 | -30.554443 | 4.3891764 | -0.00197708 | 0.0003528467 | 1.080642 | 7.450731
30.890625 | -30.612608 | 4.3891897 | -0.0019793869 | 0.00035323115 | 1.0827 | 7.464914
30.94043 | -30.673166 | 4.3890805 | -0.0019843162 | 0.0003540527 | 1.084841 | 7.479681
30.990234 | -30.718168 | 4.389101 | -0.00198704 | 0.0003545067 | 1.086433 | 7.490655
31.040039 | -30.771845 | 4.3889689 | -0.0019928694 | 0.0003554782 | 1.088331 | 7.503744
31.089844 | -30.818117 | 4.3890133 | -0.0019977689 | 0.0003562948 | 1.089968 | 7.515028
31.139648 | -30.856478 | 4.3890047 | -0.0019999326 | 0.0003566554 | 1.091325 | 7.524382
31.189453 | -30.911337 | 4.3889041 | -0.0020070374 | 0.0003578396 | 1.093265 | 7.53776
31.239258 | -30.962183 | 4.388907 | -0.0020118176 | 0.0003586363 | 1.095063 | 7.550158
31.289063 | -31.007639 | 4.3887882 | -0.0020161152 | 0.0003593525 | 1.096671 | 7.561243
31.338867 | -31.058109 | 4.3887677 | -0.002022326 | 0.0003603877 | 1.098456 | 7.57355
31.388672 | -31.097109 | 4.3886466 | -0.0020250678 | 0.0003608446 | 1.099835 | 7.58306
31.438477 | -31.142782 | 4.3887153 | -0.002029395 | 0.0003615658 | 1.101451 | 7.594198
31.488281 | -31.197281 | 4.3887091 | -0.0020339012 | 0.0003623169 | 1.103378 | 7.607487
31.538086 | -31.246336 | 4.3886552 | -0.0020377575 | 0.0003629596 | 1.105113 | 7.619449
31.587891 | -31.291908 | 4.3886919 | -0.0020424246 | 0.0003637374 | 1.106725 | 7.630562
31.637695 | -31.349554 | 4.3885598 | -0.0020478009 | 0.0003646335 | 1.108764 | 7.644619
31.6875 | -31.407593 | 4.3884354 | -0.0020565689 | 0.0003660948 | 1.110816 | 7.658772
31.737305 | -31.447332 | 4.3885517 | -0.0020579994 | 0.0003663332 | 1.112222 | 7.668462
31.787109 | -31.511276 | 4.3884182 | -0.0020636439 | 0.000367274 | 1.114483 | 7.684055
31.836914 | -31.534809 | 4.3883748 | -0.0020685315 | 0.0003680886 | 1.115316 | 7.689794
31.886719 | -31.586607 | 4.388289 | -0.0020688116 | 0.0003681353 | 1.117148 | 7.702425
31.936523 | -31.640167 | 4.3882318 | -0.0020755408 | 0.0003692568 | 1.119042 | 7.715485
31.986328 | -31.682306 | 4.3882184 | -0.0020765662 | 0.0003694277 | 1.120532 | 7.725761
32.036133 | -31.740486 | 4.3882341 | -0.0020833611 | 0.0003705602 | 1.12259 | 7.739948
32.085938 | -31.789616 | 4.3881793 | -0.0020860911 | 0.0003710152 | 1.124328 | 7.751929
32.135742 | -31.820517 | 4.3881207 | -0.0020897866 | 0.0003716311 | 1.125421 | 7.759464
32.185547 | -31.895884 | 4.3881474 | -0.0020949123 | 0.0003724854 | 1.128086 | 7.777842
32.235352 | -31.936255 | 4.3880754 | -0.0020992875 | 0.0003732146 | 1.129514 | 7.787687
32.285156 | -31.980503 | 4.3879867 | -0.0021013976 | 0.0003735663 | 1.131079 | 7.798477
32.334961 | -32.053555 | 4.3880582 | -0.0021067678 | 0.0003744613 | 1.133663 | 7.816291
32.384766 | -32.086407 | 4.3878846 | -0.0021092533 | 0.00037487555 | 1.134825 | 7.824302
32.43457 | -32.145168 | 4.3879566 | -0.0021150766 | 0.0003758461 | 1.136903 | 7.83863
32.484375 | -32.190857 | 4.3879452 | -0.0021194934 | 0.0003765822 | 1.138519 | 7.849772
32.53418 | -32.230976 | 4.387835 | -0.002125144 | 0.000377524 | 1.139938 | 7.859555
32.583984 | -32.283157 | 4.3877611 | -0.0021302521 | 0.00037837535 | 1.141783 | 7.872279
32.633789 | -32.33353 | 4.3876343 | -0.0021329403 | 0.0003788234 | 1.143565 | 7.884563
32.683594 | -32.369713 | 4.3876228 | -0.0021384836 | 0.0003797473 | 1.144844 | 7.893386
32.733398 | -32.44799 | 4.3875523 | -0.0021444976 | 0.0003807496 | 1.147613 | 7.912474
32.783203 | -32.46608 | 4.3875451 | -0.0021470427 | 0.0003811738 | 1.148253 | 7.916885
32.833008 | -32.529018 | 4.3874931 | -0.0021501719 | 0.0003816953 | 1.150479 | 7.932233
32.882813 | -32.586853 | 4.3874884 | -0.0021537007 | 0.00038228345 | 1.152524 | 7.946336
32.932617 | -32.629547 | 4.3874836 | -0.0021533249 | 0.0003822208 | 1.154034 | 7.956747
32.982422 | -32.662086 | 4.3874145 | -0.0021591603 | 0.0003831934 | 1.155185 | 7.964681
33.032227 | -32.726994 | 4.3874373 | -0.0021647215 | 0.00038412025 | 1.157481 | 7.980509
33.082031 | -32.774673 | 4.3873148 | -0.002170241 | 0.0003850402 | 1.159167 | 7.992136
33.131836 | -32.821453 | 4.387363 | -0.0021763684 | 0.0003860614 | 1.160821 | 8.003543
33.181641 | -32.880615 | 4.3872113 | -0.0021782159 | 0.0003863693 | 1.162914 | 8.01797
33.231445 | -32.92662 | 4.3872967 | -0.002181506 | 0.0003869177 | 1.164541 | 8.029188
33.28125 | -32.961224 | 4.3872061 | -0.0021841228 | 0.0003873538 | 1.165765 | 8.037626
33.331055 | -33.008614 | 4.3870678 | -0.0021894097 | 0.00038823495 | 1.167441 | 8.049183
33.380859 | -33.066093 | 4.3871465 | -0.0021924437 | 0.0003887406 | 1.169474 | 8.063199
33.430664 | -33.109142 | 4.3871651 | -0.0021933257 | 0.0003888876 | 1.170996 | 8.073696
33.480469 | -33.176338 | 4.3870211 | -0.0022029518 | 0.000390492 | 1.173373 | 8.090082
33.530273 | -33.214832 | 4.3869805 | -0.0022077919 | 0.00039129865 | 1.174734 | 8.099469
33.580078 | -33.271484 | 4.386929 | -0.0022098601 | 0.00039164335 | 1.176738 | 8.113284
33.629883 | -33.340282 | 4.386816 | -0.0022190332 | 0.0003931722 | 1.179171 | 8.13006
33.679688 | -33.37236 | 4.3869152 | -0.0022205769 | 0.0003934295 | 1.180306 | 8.137882
33.729492 | -33.414688 | 4.3868613 | -0.0022233129 | 0.0003938855 | 1.181803 | 8.148204
33.779297 | -33.468323 | 4.3868184 | -0.002231729 | 0.0003952882 | 1.1837 | 8.161283
33.829102 | -33.529808 | 4.3868089 | -0.0022340119 | 0.00039566865 | 1.185874 | 8.176276
33.878906 | -33.561794 | 4.3866935 | -0.0022412359 | 0.00039687265 | 1.187006 | 8.184076
33.928711 | -33.607838 | 4.3866563 | -0.0022473156 | 0.0003978859 | 1.188634 | 8.195304
33.978516 | -33.668503 | 4.3866019 | -0.0022508861 | 0.000398481 | 1.19078 | 8.210097
34.02832 | -33.720371 | 4.3865576 | -0.0022566915 | 0.0003994486 | 1.192614 | 8.222745
34.078125 | -33.779652 | 4.3864851 | -0.0022622524 | 0.0004003754 | 1.194711 | 8.237201
34.12793 | -33.823589 | 4.386446 | -0.0022650124 | 0.0004008354 | 1.196265 | 8.247915
34.177734 | -33.862713 | 4.3864069 | -0.0022730231 | 0.0004021705 | 1.197648 | 8.257455
34.227539 | -33.915863 | 4.3863997 | -0.0022738993 | 0.00040231655 | 1.199528 | 8.270416
34.277344 | -33.954571 | 4.3864045 | -0.0022780953 | 0.0004030159 | 1.200897 | 8.279855
34.327148 | -34.011715 | 4.3863707 | -0.0022823452 | 0.0004037242 | 1.202918 | 8.29379
34.376953 | -34.056648 | 4.3862739 | -0.0022885501 | 0.00040475835 | 1.204508 | 8.304747
34.426758 | -34.113159 | 4.3862939 | -0.0022920072 | 0.0004053345 | 1.206506 | 8.318527
34.476563 | -34.174675 | 4.3862157 | -0.0022995709 | 0.00040659515 | 1.208682 | 8.333528
34.526367 | -34.210373 | 4.3862624 | -0.0023036362 | 0.0004072727 | 1.209944 | 8.342233
34.576172 | -34.262512 | 4.3861709 | -0.0023086607 | 0.0004081101 | 1.211788 | 8.354947
34.625977 | -34.322773 | 4.3859825 | -0.002312094 | 0.0004086823 | 1.21392 | 8.369642
34.675781 | -34.356976 | 4.3859825 | -0.0023157536 | 0.0004092923 | 1.215129 | 8.377982
34.725586 | -34.397648 | 4.385982 | -0.0023213446 | 0.0004102241 | 1.216568 | 8.3879
34.775391 | -34.437141 | 4.385942 | -0.0023254394 | 0.0004109066 | 1.217965 | 8.39753
34.825195 | -34.511349 | 4.3859339 | -0.0023338436 | 0.0004123073 | 1.220589 | 8.415626
34.875 | -34.539421 | 4.3858666 | -0.0023356138 | 0.0004126023 | 1.221582 | 8.422471
34.924805 | -34.591373 | 4.3858576 | -0.0023403049 | 0.00041338415 | 1.22342 | 8.43514
34.974609 | -34.643536 | 4.3858404 | -0.0023478747 | 0.0004146458 | 1.225264 | 8.44786
35.024414 | -34.703075 | 4.3858442 | -0.0023502291 | 0.0004150382 | 1.22737 | 8.462379
35.074219 | -34.757072 | 4.3857489 | -0.0023559928 | 0.0004159988 | 1.22928 | 8.475546
35.124023 | -34.814972 | 4.3856125 | -0.002361387 | 0.0004168978 | 1.231328 | 8.489665
35.173828 | -34.854675 | 4.3856792 | -0.0023669542 | 0.0004178257 | 1.232732 | 8.499346
35.223633 | -34.89661 | 4.3856077 | -0.0023721636 | 0.0004186939 | 1.234215 | 8.509572
35.273438 | -34.954414 | 4.3855352 | -0.0023773073 | 0.0004195512 | 1.23626 | 8.523668
35.323242 | -35.018139 | 4.385519 | -0.0023836792 | 0.0004206132 | 1.238513 | 8.539207
35.373047 | -35.078388 | 4.3854451 | -0.0023839115 | 0.0004206519 | 1.240644 | 8.553899
35.422852 | -35.110733 | 4.3854179 | -0.0023881614 | 0.0004213602 | 1.241788 | 8.561786
35.472656 | -35.17028 | 4.3853564 | -0.0023943186 | 0.0004223864 | 1.243894 | 8.576307
35.522461 | -35.213963 | 4.3853393 | -0.0023971556 | 0.0004228593 | 1.245439 | 8.586959
35.572266 | -35.245701 | 4.3853168 | -0.0024020672 | 0.0004236779 | 1.246562 | 8.594698
35.62207 | -35.291664 | 4.3852086 | -0.0024045228 | 0.0004240871 | 1.248187 | 8.605907
35.671875 | -35.331917 | 4.385263 | -0.0024091185 | 0.0004248531 | 1.249611 | 8.615722
35.72168 | -35.377422 | 4.3851743 | -0.0024134696 | 0.0004255783 | 1.25122 | 8.626819
35.771484 | -35.444561 | 4.3851743 | -0.0024195253 | 0.00042658755 | 1.253595 | 8.643191
35.821289 | -35.478378 | 4.3851647 | -0.0024251579 | 0.0004275263 | 1.254791 | 8.651437
35.871094 | -35.513714 | 4.3850474 | -0.002427602 | 0.0004279337 | 1.256041 | 8.660054
35.920898 | -35.586624 | 4.3850989 | -0.0024350106 | 0.0004291684 | 1.258619 | 8.677833
35.970703 | -35.644192 | 4.3849807 | -0.0024380088 | 0.0004296681 | 1.260655 | 8.691871
36.020508 | -35.68037 | 4.384923 | -0.0024456442 | 0.0004309407 | 1.261935 | 8.700693
36.070313 | -35.733833 | 4.3849325 | -0.0024472834 | 0.0004312139 | 1.263826 | 8.71373
36.120117 | -35.779846 | 4.3848324 | -0.0024494289 | 0.0004315715 | 1.265453 | 8.72495
36.169922 | -35.839367 | 4.3848109 | -0.0024529039 | 0.00043215065 | 1.267558 | 8.739464
36.219727 | -35.886017 | 4.3848238 | -0.0024621605 | 0.0004336934 | 1.269208 | 8.75084
36.269531 | -35.923923 | 4.3846869 | -0.002467507 | 0.0004345845 | 1.270549 | 8.760084
36.319336 | -35.983734 | 4.3847036 | -0.0024721622 | 0.0004353604 | 1.272664 | 8.774668
36.369141 | -36.033905 | 4.3846807 | -0.0024775981 | 0.00043626635 | 1.274439 | 8.786903
36.418945 | -36.087631 | 4.3846531 | -0.0024838746 | 0.0004373124 | 1.276339 | 8.800004
36.46875 | -36.130444 | 4.3845735 | -0.0024876774 | 0.0004379462 | 1.277853 | 8.810444
36.518555 | -36.167671 | 4.384572 | -0.0024920343 | 0.0004386724 | 1.27917 | 8.819522
36.568359 | -36.216835 | 4.3845201 | -0.0024962483 | 0.0004393747 | 1.280909 | 8.83151
36.618164 | -36.263744 | 4.3844914 | -0.0025034188 | 0.0004405698 | 1.282568 | 8.842949
36.667969 | -36.317257 | 4.3843746 | -0.0025079844 | 0.0004413307 | 1.28446 | 8.855998
36.717773 | -36.37381 | 4.3843822 | -0.0025118829 | 0.0004419805 | 1.28646 | 8.869789
36.767578 | -36.432087 | 4.3843913 | -0.0025209128 | 0.0004434855 | 1.288521 | 8.884
36.817383 | -36.478935 | 4.3842959 | -0.0025247512 | 0.0004441252 | 1.290178 | 8.895424
36.867188 | -36.519123 | 4.3842268 | -0.0025263967 | 0.00044439945 | 1.2916 | 8.905224
36.916992 | -36.574986 | 4.3841991 | -0.0025307296 | 0.0004451216 | 1.293576 | 8.918846
36.966797 | -36.619549 | 4.3841376 | -0.0025347651 | 0.0004457942 | 1.295152 | 8.929713
37.016602 | -36.68214 | 4.3841858 | -0.0025400042 | 0.0004466674 | 1.297365 | 8.944975
37.066406 | -36.716187 | 4.3840585 | -0.0025433423 | 0.0004472237 | 1.298569 | 8.953278
37.116211 | -36.765987 | 4.3840613 | -0.0025463759 | 0.0004477293 | 1.300331 | 8.965422
37.166016 | -36.836624 | 4.3840718 | -0.0025576353 | 0.0004496059 | 1.302829 | 8.982647
37.21582 | -36.861877 | 4.384028 | -0.0025574504 | 0.0004495751 | 1.303722 | 8.988805
37.265625 | -36.931889 | 4.3839974 | -0.0025628924 | 0.0004504821 | 1.306198 | 9.005877
37.31543 | -36.962036 | 4.3839226 | -0.0025666535 | 0.0004511089 | 1.307265 | 9.013228
37.365234 | -37.000484 | 4.3839002 | -0.0025692524 | 0.0004515421 | 1.308624 | 9.022604
37.415039 | -37.073376 | 4.3836865 | -0.0025785265 | 0.00045308775 | 1.311202 | 9.040379
37.464844 | -37.121162 | 4.3836641 | -0.0025823296 | 0.0004537216 | 1.312893 | 9.052031
37.514648 | -37.162853 | 4.3837223 | -0.0025867221 | 0.0004544537 | 1.314367 | 9.062198
0.0625 | -37.180088 | 4.381577 | 0.078128494 |  | 1.314977 | 9.066401
0.11230469 | -37.190689 | 4.3816924 | 0.07725136 |  | 1.315352 | 9.068986
0.16210938 | -37.234272 | 4.3816738 | 0.078396283 |  | 1.316893 | 9.079613
0.21191406 | -37.277031 | 4.3817582 | 0.080172375 |  | 1.318405 | 9.09004
0.26171875 | -37.361111 | 4.3817039 | 0.079110533 |  | 1.321379 | 9.110543
0.31152344 | -37.432365 | 4.3816786 | 0.078486823 |  | 1.323899 | 9.127919
0.36132813 | -37.481064 | 4.3816214 | 0.078766532 |  | 1.325621 | 9.139794
0.41113281 | -37.560665 | 4.381495 | 0.081656195 |  | 1.328437 | 9.159205
0.4609375 | -37.608833 | 4.3816061 | 0.082064211 |  | 1.33014 | 9.17095
0.51074219 | -37.664398 | 4.381578 | 0.083211794 |  | 1.332106 | 9.1845
0.56054688 | -37.720695 | 4.3815875 | 0.083472557 |  | 1.334097 | 9.198228
0.61035156 | -37.756817 | 4.3815165 | 0.08337298 |  | 1.335374 | 9.207037
0.66015625 | -37.816631 | 4.3814278 | 0.083053447 |  | 1.33749 | 9.221622
0.70996094 | -37.862244 | 4.3814807 | 0.08245106 |  | 1.339103 | 9.232745
0.75976563 | -37.890167 | 4.3813343 | 0.085988194 |  | 1.340091 | 9.239554
0.80957031 | -37.957127 | 4.3813934 | 0.084848687 |  | 1.342459 | 9.255882
0.859375 | -37.984879 | 4.3813624 | 0.08323431 |  | 1.34344 | 9.26265
0.90917969 | -38.057888 | 4.3813424 | 0.082119338 |  | 1.346022 | 9.280453
0.95898438 | -38.082279 | 4.381341 | 0.082051322 |  | 1.346885 | 9.286401
1.0087891 | -38.131763 | 4.3812494 | 0.080254905 |  | 1.348635 | 9.298467
1.0585938 | -38.179058 | 4.381259 | 0.079915673 |  | 1.350308 | 9.31
1.1083984 | -38.235218 | 4.3812132 | 0.080144018 |  | 1.352294 | 9.323695
1.1582031 | -38.287781 | 4.3812423 | 0.082770213 |  | 1.354153 | 9.336513
1.2080078 | -38.351467 | 4.3811564 | 0.083614513 |  | 1.356406 | 9.352042
1.2578125 | -38.388557 | 4.3812623 | 0.082255788 |  | 1.357717 | 9.361087
1.3076172 | -38.432812 | 4.3811684 | 0.083836295 |  | 1.359283 | 9.371879
1.3574219 | -38.483898 | 4.3811197 | 0.085080475 |  | 1.361089 | 9.384336
1.4072266 | -38.53891 | 4.3810339 | 0.085360199 |  | 1.363035 | 9.397751
1.4570313 | -38.58585 | 4.3810778 | 0.08634755 |  | 1.364695 | 9.409197
1.5068359 | -38.627472 | 4.3809905 | 0.091492526 |  | 1.366167 | 9.419347
1.5566406 | -38.687042 | 4.3810439 | 0.092225008 |  | 1.368274 | 9.433873
1.6064453 | -38.724907 | 4.3810072 | 0.098097034 |  | 1.369613 | 9.443106
1.65625 | -38.769821 | 4.3809247 | 0.11096224 |  | 1.371202 | 9.454059
1.7060547 | -38.828262 | 4.3808889 | 0.099086255 |  | 1.373269 | 9.468309
1.7558594 | -38.859303 | 4.3808289 | 0.080473706 |  | 1.374367 | 9.475879
1.8056641 | -38.920029 | 4.380805 | 0.085583732 |  | 1.376514 | 9.490687
1.8554688 | -38.95145 | 4.3808498 | 0.10705743 |  | 1.377626 | 9.498349
1.9052734 | -39.02615 | 4.3807969 | 0.12071327 |  | 1.380268 | 9.516565
1.9550781 | -39.063957 | 4.3807821 | 0.10794541 |  | 1.381605 | 9.525784
2.0048828 | -39.112324 | 4.3807068 | 0.085931763 |  | 1.383315 | 9.537578
2.0546875 | -39.170486 | 4.3805699 | 0.080666907 |  | 1.385373 | 9.551761
2.1044922 | -39.222263 | 4.3806157 | 0.090605862 |  | 1.387204 | 9.564387
2.1542969 | -39.276123 | 4.3806081 | 0.10553502 |  | 1.389109 | 9.577521
2.2041016 | -39.297817 | 4.3805642 | 0.11211634 |  | 1.389876 | 9.582811
2.2539063 | -39.356979 | 4.3805819 | 0.107907 |  | 1.391968 | 9.597238
2.3037109 | -39.427383 | 4.3805623 | 0.097186118 |  | 1.394458 | 9.614406
2.3535156 | -39.454281 | 4.3805213 | 0.091155224 |  | 1.39541 | 9.620965
2.4033203 | -39.504475 | 4.3804936 | 0.091942698 |  | 1.397185 | 9.633205
2.453125 | -39.559498 | 4.3804879 | 0.095036812 |  | 1.399131 | 9.646622
2.5029297 | -39.595188 | 4.3804255 | 0.09808746 |  | 1.400393 | 9.655325
2.5527344 | -39.667175 | 4.3803043 | 0.10159453 |  | 1.402939 | 9.672879
2.6025391 | -39.720348 | 4.380342 | 0.091919996 |  | 1.40482 | 9.685845
2.6523438 | -39.769173 | 4.3803144 | 0.084070459 |  | 1.406547 | 9.697751
2.7021484 | -39.803001 | 4.3803487 | 0.083259322 |  | 1.407743 | 9.706
2.7519531 | -39.854424 | 4.3802767 | 0.091725089 |  | 1.409562 | 9.71854
2.8017578 | -39.909088 | 4.380219 | 0.10001839 |  | 1.411495 | 9.73187
2.8515625 | -39.941692 | 4.3801894 | 0.1019869 |  | 1.412648 | 9.73982
2.9013672 | -39.998322 | 4.380259 | 0.09694273 |  | 1.414651 | 9.75363
2.9511719 | -40.060936 | 4.3801727 | 0.093771569 |  | 1.416866 | 9.768898
3.0009766 | -40.10746 | 4.380075 | 0.090056255 |  | 1.418511 | 9.780243
3.0507813 | -40.159485 | 4.3801064 | 0.090809926 |  | 1.420351 | 9.792929
3.1005859 | -40.207481 | 4.3799944 | 0.098517366 |  | 1.422049 | 9.804633
3.1503906 | -40.255089 | 4.3799191 | 0.09094201 |  | 1.423733 | 9.816243
3.2001953 | -40.311279 | 4.3799658 | 0.084578387 |  | 1.42572 | 9.829945
3.25 | -40.348278 | 4.3799386 | 0.090288706 |  | 1.427028 | 9.838967
3.2998047 | -40.412666 | 4.3800097 | 0.094080247 |  | 1.429306 | 9.854668
3.3496094 | -40.448025 | 4.3798909 | 0.09311834 |  | 1.430556 | 9.86329
3.3994141 | -40.509747 | 4.3798242 | 0.091001086 |  | 1.432739 | 9.878341
3.4492188 | -40.558064 | 4.3798127 | 0.087863997 |  | 1.434448 | 9.890123
3.4990234 | -40.599064 | 4.3797979 | 0.087925076 |  | 1.435898 | 9.900121
3.5488281 | -40.646603 | 4.3796983 | 0.09010119 |  | 1.43758 | 9.911714
3.5986328 | -40.692429 | 4.379694 | 0.091176331 |  | 1.4392 | 9.922888
3.6484375 | -40.735466 | 4.3796744 | 0.089812353 |  | 1.440722 | 9.933383
3.6982422 | -40.795063 | 4.3796153 | 0.087580435 |  | 1.44283 | 9.947916
3.7480469 | -40.853867 | 4.3795815 | 0.087657697 |  | 1.44491 | 9.962255
3.7978516 | -40.900311 | 4.3795447 | 0.083895221 |  | 1.446553 | 9.973581
3.8476563 | -40.942081 | 4.3795772 | 0.081958055 |  | 1.44803 | 9.983766
3.8974609 | -41.001789 | 4.3796029 | 0.081831336 |  | 1.450142 | 9.998326
3.9472656 | -41.043053 | 4.3794575 | 0.086653262 |  | 1.451601 | 10.00839
3.9970703 | -41.099636 | 4.3794246 | 0.087365098 |  | 1.453602 | 10.02219
4.046875 | -41.156921 | 4.3794765 | 0.083970957 |  | 1.455628 | 10.03616
4.0966797 | -41.201057 | 4.3793468 | 0.080953538 |  | 1.457189 | 10.04692
4.1464844 | -41.255447 | 4.3794198 | 0.081886016 |  | 1.459113 | 10.06018
4.1962891 | -41.286873 | 4.3793797 | 0.081255659 |  | 1.460224 | 10.06784
4.2460938 | -41.3447 | 4.3792677 | 0.08099243 |  | 1.46227 | 10.08195
4.2958984 | -41.400024 | 4.3792615 | 0.076060809 |  | 1.464226 | 10.09544
4.3457031 | -41.443535 | 4.3792682 | 0.083471745 |  | 1.465765 | 10.10605
4.3955078 | -41.493248 | 4.3792405 | 0.080570243 |  | 1.467523 | 10.11817
4.4453125 | -41.549042 | 4.37923 | 0.079778805 |  | 1.469497 | 10.13177
4.4951172 | -41.592094 | 4.3791738 | 0.074955136 |  | 1.471019 | 10.14227
4.5449219 | -41.641125 | 4.3791585 | 0.072496325 |  | 1.472754 | 10.15423
4.5947266 | -41.69236 | 4.3791461 | 0.077665478 |  | 1.474566 | 10.16672
4.6445313 | -41.730923 | 4.3790751 | 0.079895154 |  | 1.475929 | 10.17613
4.6943359 | -41.779415 | 4.3789501 | 0.080628358 |  | 1.477645 | 10.18795
4.7441406 | -41.824665 | 4.3788857 | 0.080763742 |  | 1.479245 | 10.19899
4.7939453 | -41.886738 | 4.3788896 | 0.07755243 |  | 1.48144 | 10.21412
4.84375 | -41.931393 | 4.3789029 | 0.076336429 |  | 1.48302 | 10.22501
4.8935547 | -42.006145 | 4.3788266 | 0.076912142 |  | 1.485663 | 10.24324
4.9433594 | -42.028133 | 4.3788075 | 0.07854069 |  | 1.486441 | 10.2486
4.9931641 | -42.082882 | 4.3787789 | 0.083167911 |  | 1.488377 | 10.26195
5.0429688 | -42.145485 | 4.3788066 | 0.081059538 |  | 1.490592 | 10.27722
5.0927734 | -42.179443 | 4.3787298 | 0.080813132 |  | 1.491793 | 10.2855
5.1425781 | -42.234264 | 4.3787093 | 0.076050438 |  | 1.493732 | 10.29887
5.1923828 | -42.276073 | 4.3786001 | 0.071473755 |  | 1.49521 | 10.30906
5.2421875 | -42.315632 | 4.3785386 | 0.023992393 |  | 1.496609 | 10.31871
5.2919922 | -42.372818 | 4.3785439 | 0.03883215 |  | 1.498632 | 10.33265
5.3417969 | -42.41383 | 4.3785481 | 0.076388612 |  | 1.500082 | 10.34265
5.3916016 | -42.487583 | 4.3784614 | 0.04699786 |  | 1.502691 | 10.36064
5.4414063 | -42.514874 | 4.378489 | 0.031642638 |  | 1.503656 | 10.36729
5.4912109 | -42.574368 | 4.3784676 | 0.08823058 |  | 1.50576 | 10.3818
5.5410156 | -42.625919 | 4.378427 | 0.088466592 |  | 1.507583 | 10.39437
5.5908203 | -42.67577 | 4.3782406 | 0.073613323 |  | 1.509347 | 10.40653
5.640625 | -42.740261 | 4.3783336 | 0.068432517 |  | 1.511628 | 10.42225
5.6904297 | -42.772636 | 4.3783159 | 0.077460505 |  | 1.512773 | 10.43015
5.7402344 | -42.847588 | 4.3782778 | 0.087935321 |  | 1.515423 | 10.44843
5.7900391 | -42.886768 | 4.3782573 | 0.096030712 |  | 1.516809 | 10.45798
5.8398438 | -42.936138 | 4.3781919 | 0.088187046 |  | 1.518555 | 10.47002
5.8896484 | -42.982063 | 4.3780699 | 0.07472989 |  | 1.52018 | 10.48122
5.9394531 | -43.047302 | 4.3780861 | 0.072552733 |  | 1.522487 | 10.49713
5.9892578 | -43.06723 | 4.3781328 | 0.081275664 |  | 1.523192 | 10.50199
6.0390625 | -43.132824 | 4.3779926 | 0.092112295 |  | 1.525512 | 10.51798
6.0888672 | -43.156094 | 4.3780618 | 0.089925736 |  | 1.526335 | 10.52366
6.1386719 | -43.225376 | 4.377974 | 0.083627366 |  | 1.528785 | 10.54055
6.1884766 | -43.261578 | 4.3780284 | 0.076081619 |  | 1.530065 | 10.54938
6.2382813 | -43.324612 | 4.3779006 | 0.078424692 |  | 1.532295 | 10.56475
6.2880859 | -43.36121 | 4.3779063 | 0.089857869 |  | 1.533589 | 10.57367
6.3378906 | -43.411404 | 4.3777952 | 0.097712107 |  | 1.535364 | 10.58591
6.3876953 | -43.469326 | 4.377717 | 0.090046518 |  | 1.537413 | 10.60004
6.4375 | -43.508045 | 4.3777065 | 0.085570313 |  | 1.538782 | 10.60948
6.4873047 | -43.5462 | 4.3777156 | 0.082466446 |  | 1.540132 | 10.61878
6.5371094 | -43.628471 | 4.3776755 | 0.084546544 |  | 1.543042 | 10.63885
6.5869141 | -43.665516 | 4.3776278 | 0.083240084 |  | 1.544352 | 10.64788
6.6367188 | -43.709469 | 4.3776245 | 0.083236337 |  | 1.545906 | 10.6586
6.6865234 | -43.751019 | 4.3774958 | 0.084237933 |  | 1.547376 | 10.66873
6.7363281 | -43.793594 | 4.3775053 | 0.081462823 |  | 1.548882 | 10.67911
6.7861328 | -43.846916 | 4.3774056 | 0.08284618 |  | 1.550767 | 10.69211
6.8359375 | -43.929775 | 4.3774257 | 0.083572574 |  | 1.553698 | 10.71232
6.8857422 | -43.970306 | 4.377357 | 0.084988557 |  | 1.555131 | 10.7222
6.9355469 | -44.003662 | 4.3773308 | 0.08345475 |  | 1.556311 | 10.73034
6.9853516 | -44.045643 | 4.3773808 | 0.081990376 |  | 1.557796 | 10.74057
7.0351563 | -44.095978 | 4.3772869 | 0.081811503 |  | 1.559576 | 10.75285
7.0849609 | -44.171661 | 4.3773098 | 0.082710378 |  | 1.562253 | 10.7713
7.1347656 | -44.194965 | 4.3771753 | 0.083168298 |  | 1.563077 | 10.77699
7.1845703 | -44.25507 | 4.3770919 | 0.085251451 |  | 1.565203 | 10.79164
7.234375 | -44.302372 | 4.3771129 | 0.089650974 |  | 1.566876 | 10.80318
7.2841797 | -44.341335 | 4.3770337 | 0.089473136 |  | 1.568254 | 10.81268
7.3339844 | -44.388523 | 4.3770251 | 0.089249477 |  | 1.569923 | 10.82418
7.3837891 | -44.445347 | 4.3769555 | 0.086037748 |  | 1.571933 | 10.83804
7.4335938 | -44.502182 | 4.376946 | 0.081881367 |  | 1.573943 | 10.8519
7.4833984 | -44.561539 | 4.3769441 | 0.089274891 |  | 1.576042 | 10.86637
7.5332031 | -44.612793 | 4.3768544 | 0.097773649 |  | 1.577855 | 10.87887
7.5830078 | -44.64954 | 4.3768167 | 0.093493022 |  | 1.579154 | 10.88783
7.6328125 | -44.699715 | 4.3767371 | 0.088710167 |  | 1.580929 | 10.90007
7.6826172 | -44.737816 | 4.3767152 | 0.086950965 |  | 1.582277 | 10.90936
7.7324219 | -44.782021 | 4.3766918 | 0.088744968 |  | 1.58384 | 10.92014
7.7822266 | -44.844521 | 4.3767228 | 0.088710338 |  | 1.58605 | 10.93538
7.8320313 | -44.886024 | 4.3766665 | 0.089670286 |  | 1.587518 | 10.9455
7.8818359 | -44.945625 | 4.3767099 | 0.089473903 |  | 1.589626 | 10.96003
7.9316406 | -44.99472 | 4.3765512 | 0.087365448 |  | 1.591363 | 10.97201
7.9814453 | -45.021069 | 4.3765578 | 0.078197218 |  | 1.592295 | 10.97843
8.03125 | -45.066235 | 4.3765311 | 0.083028525 |  | 1.593892 | 10.98945
8.0810547 | -45.120441 | 4.3765054 | 0.083529517 |  | 1.595809 | 11.00266
8.1308594 | -45.189011 | 4.3763494 | 0.081978068 |  | 1.598234 | 11.01938
8.1806641 | -45.228329 | 4.3763413 | 0.083476707 |  | 1.599625 | 11.02897
8.2304688 | -45.287884 | 4.3763471 | 0.079195745 |  | 1.601731 | 11.04349
8.2802734 | -45.332027 | 4.376297 | 0.078783691 |  | 1.603292 | 11.05426
8.3300781 | -45.358688 | 4.3762355 | 0.078575999 |  | 1.604235 | 11.06076
8.3798828 | -45.420864 | 4.3761206 | 0.084521919 |  | 1.606434 | 11.07592
8.4296875 | -45.489994 | 4.3761091 | 0.081004843 |  | 1.608879 | 11.09278
8.4794922 | -45.518143 | 4.3761601 | 0.085741416 |  | 1.609875 | 11.09964
8.5292969 | -45.585598 | 4.3760319 | 0.079453237 |  | 1.612261 | 11.11609
8.5791016 | -45.637493 | 4.3760757 | 0.07263504 |  | 1.614096 | 11.12875
8.6289063 | -45.690022 | 4.3759379 | 0.073028594 |  | 1.615954 | 11.14156
8.6787109 | -45.741386 | 4.3759866 | 0.073743708 |  | 1.617771 | 11.15408
8.7285156 | -45.817902 | 4.3759336 | 0.079056643 |  | 1.620477 | 11.17274
8.7783203 | -45.836781 | 4.3759007 | 0.08140856 |  | 1.621145 | 11.17734
8.828125 | -45.888138 | 4.3757911 | 0.079672009 |  | 1.622961 | 11.18987
8.8779297 | -45.951073 | 4.3757429 | 0.080505684 |  | 1.625187 | 11.20521
8.9277344 | -45.982643 | 4.3757262 | 0.073785 |  | 1.626303 | 11.21291
8.9775391 | -46.033577 | 4.3756723 | 0.077962175 |  | 1.628105 | 11.22533
9.0273438 | -46.068012 | 4.3756695 | 0.08740209 |  | 1.629323 | 11.23373
9.0771484 | -46.133808 | 4.3755274 | 0.090176441 |  | 1.63165 | 11.24977
9.1269531 | -46.206623 | 4.3755679 | 0.084739946 |  | 1.634225 | 11.26753
9.1767578 | -46.217743 | 4.3755426 | 0.081336729 |  | 1.634618 | 11.27024
9.2265625 | -46.270386 | 4.3755031 | 0.083412848 |  | 1.63648 | 11.28308
9.2763672 | -46.327873 | 4.3753614 | 0.086230733 |  | 1.638513 | 11.2971
9.3261719 | -46.381557 | 4.3753309 | 0.084986337 |  | 1.640412 | 11.31019
9.3759766 | -46.421669 | 4.3753381 | 0.089951895 |  | 1.641831 | 11.31997
9.4257813 | -46.476364 | 4.3752804 | 0.082317919 |  | 1.643765 | 11.33331
9.4755859 | -46.529274 | 4.3752232 | 0.073980339 |  | 1.645636 | 11.34621
9.5253906 | -46.575378 | 4.3751183 | 0.076974332 |  | 1.647267 | 11.35745
9.5751953 | -46.623505 | 4.3751292 | 0.083898529 |  | 1.648969 | 11.36919
9.625 | -46.665798 | 4.3751478 | 0.085552439 |  | 1.650465 | 11.3795
9.6748047 | -46.732159 | 4.3750882 | 0.081414394 |  | 1.652812 | 11.39568
9.7246094 | -46.781986 | 4.3750749 | 0.07800781 |  | 1.654574 | 11.40783
9.7744141 | -46.823143 | 4.3750548 | 0.079388209 |  | 1.65603 | 11.41787
9.8242188 | -46.866154 | 4.374949 | 0.080955602 |  | 1.657551 | 11.42836
9.8740234 | -46.915886 | 4.3750019 | 0.08529833 |  | 1.65931 | 11.44048
9.9238281 | -46.966473 | 4.3747902 | 0.084512316 |  | 1.661099 | 11.45282
9.9736328 | -47.002762 | 4.3748679 | 0.080463417 |  | 1.662383 | 11.46167
10.023438 | -47.064312 | 4.3747358 | 0.077617809 |  | 1.66456 | 11.47668
10.073242 | -47.117779 | 4.3747511 | 0.078961521 |  | 1.666451 | 11.48972
10.123047 | -47.155483 | 4.3748074 | 0.085552052 |  | 1.667784 | 11.49891
10.172852 | -47.195004 | 4.3745136 | 0.086555369 |  | 1.669182 | 11.50855
10.222656 | -47.2673 | 4.3745222 | 0.083110079 |  | 1.671739 | 11.52618
10.272461 | -47.298771 | 4.3745623 | 0.082147002 |  | 1.672852 | 11.53385
10.322266 | -47.36858 | 4.3744812 | 0.081675909 |  | 1.675321 | 11.55087
10.37207 | -47.426094 | 4.3744655 | 0.083841734 |  | 1.677355 | 11.5649
10.421875 | -47.466412 | 4.3743787 | 0.086746141 |  | 1.678781 | 11.57473
10.47168 | -47.527431 | 4.3743248 | 0.085978612 |  | 1.680939 | 11.58961
10.521484 | -47.567543 | 4.3743186 | 0.084493376 |  | 1.682358 | 11.59939
10.571289 | -47.623287 | 4.3742104 | 0.082806848 |  | 1.684329 | 11.61298
10.621094 | -47.657845 | 4.3742409 | 0.082999237 |  | 1.685551 | 11.62141
10.670898 | -47.71883 | 4.3741865 | 0.082554467 |  | 1.687708 | 11.63628
10.720703 | -47.772484 | 4.3741431 | 0.083391055 |  | 1.689606 | 11.64937
10.770508 | -47.817093 | 4.3741512 | 0.083859064 |  | 1.691184 | 11.66024
10.820313 | -47.853733 | 4.3740978 | 0.083936989 |  | 1.69248 | 11.66918
10.870117 | -47.922558 | 4.3740339 | 0.082480751 |  | 1.694914 | 11.68596
10.919922 | -47.955555 | 4.3738732 | 0.082765743 |  | 1.696081 | 11.69401
10.969727 | -47.989761 | 4.3739004 | 0.082011662 |  | 1.697291 | 11.70235
11.019531 | -48.046268 | 4.373888 | 0.081581227 |  | 1.699289 | 11.71613
11.069336 | -48.10611 | 4.3738189 | 0.077265136 |  | 1.701406 | 11.73072
11.119141 | -48.136482 | 4.3738408 | 0.089529522 |  | 1.70248 | 11.73813
11.168945 | -48.212284 | 4.3737502 | 0.085252881 |  | 1.705161 | 11.75661
11.21875 | -48.26408 | 4.3737164 | 0.07593593 |  | 1.706993 | 11.76924
11.268555 | -48.302513 | 4.3736224 | 0.070057005 |  | 1.708352 | 11.77861
11.318359 | -48.338821 | 4.3736105 | 0.074838154 |  | 1.709636 | 11.78747
11.368164 | -48.396851 | 4.3736458 | 0.0829264 |  | 1.711688 | 11.80162
11.417969 | -48.444496 | 4.3734474 | 0.084789127 |  | 1.713374 | 11.81324
11.467773 | -48.501015 | 4.3734207 | 0.079412229 |  | 1.715373 | 11.82702
11.517578 | -48.543961 | 4.3733635 | 0.070640884 |  | 1.716891 | 11.83749
11.567383 | -48.592312 | 4.3733678 | 0.07043118 |  | 1.718601 | 11.84928
11.617188 | -48.641697 | 4.3732467 | 0.076340392 |  | 1.720348 | 11.86133
11.666992 | -48.683887 | 4.3732138 | 0.080942363 |  | 1.72184 | 11.87161
11.716797 | -48.726276 | 4.373199 | 0.079369791 |  | 1.723339 | 11.88195
11.766602 | -48.786602 | 4.3731914 | 0.072876781 |  | 1.725473 | 11.89666
11.816406 | -48.843506 | 4.3730597 | 0.069987804 |  | 1.727486 | 11.91054
11.866211 | -48.886719 | 4.3730531 | 0.074359976 |  | 1.729014 | 11.92107
11.916016 | -48.93811 | 4.3730588 | 0.079057246 |  | 1.730832 | 11.93361
11.96582 | -48.983871 | 4.3729033 | 0.081450604 |  | 1.73245 | 11.94476
12.015625 | -49.045856 | 4.3728933 | 0.07819619 |  | 1.734642 | 11.95988
12.06543 | -49.077984 | 4.3728843 | 0.078059696 |  | 1.735779 | 11.96771
12.115234 | -49.125858 | 4.3728795 | 0.078729451 |  | 1.737472 | 11.97939
12.165039 | -49.177727 | 4.3726344 | 0.079229757 |  | 1.739306 | 11.99204
12.214844 | -49.23666 | 4.3726978 | 0.080812007 |  | 1.741391 | 12.00641
12.264648 | -49.267498 | 4.3725667 | 0.082001179 |  | 1.742481 | 12.01393
12.314453 | -49.321056 | 4.3726144 | 0.080343768 |  | 1.744376 | 12.02699
12.364258 | -49.376255 | 4.3725457 | 0.077640042 |  | 1.746328 | 12.04045
12.414063 | -49.429787 | 4.3724232 | 0.073621556 |  | 1.748221 | 12.0535
12.463867 | -49.467552 | 4.3724637 | 0.070489153 |  | 1.749557 | 12.06271
12.513672 | -49.521 | 4.3723192 | 0.06985113 |  | 1.751447 | 12.07574
12.563477 | -49.583244 | 4.372252 | 0.040136699 |  | 1.753649 | 12.09092
12.613281 | -49.613548 | 4.3722386 | 0.052297436 |  | 1.75472 | 12.09831
12.663086 | -49.66116 | 4.372262 | 0.046159934 |  | 1.756404 | 12.10992
12.712891 | -49.717697 | 4.3720422 | 0.032168515 |  | 1.758404 | 12.12371
12.762695 | -49.746262 | 4.372016 | 0.051852141 |  | 1.759414 | 12.13067
12.8125 | -49.814037 | 4.3719478 | 0.038141225 |  | 1.761811 | 12.1472
12.862305 | -49.816559 | 4.3719225 | 0.016465655 |  | 1.7619 | 12.14782
12.912109 | -49.000931 | 4.3684649 | 0.038007692 |  | 1.733053 | 11.94892
12.961914 | -50.144825 | 4.3674831 | 0.049893785 |  | 1.77351 | 12.22786
13.011719 | -50.293568 | 4.3670845 | 0.04638049 |  | 1.778771 | 12.26414
13.061523 | -50.337227 | 4.3670869 | 0.055327293 |  | 1.780315 | 12.27478
13.111328 | -50.447544 | 4.3669882 | 0.040250678 |  | 1.784217 | 12.30168
13.161133 | -50.483303 | 4.3667808 | 0.0052310168 |  | 1.785482 | 12.3104
13.210938 | -50.546795 | 4.3668814 | 0.037820525 |  | 1.787727 | 12.32589
13.260742 | -50.534657 | 4.3667865 | 0.040295761 |  | 1.787298 | 12.32293
13.310547 | -50.576794 | 4.3665771 | 0.021342367 |  | 1.788788 | 12.3332
13.360352 | -50.616695 | 4.3665814 | 0.030992951 |  | 1.790199 | 12.34293
13.410156 | -50.666676 | 4.3665767 | 0.033330005 |  | 1.791967 | 12.35512
13.459961 | -50.703957 | 4.3664083 | 0.023653101 |  | 1.793286 | 12.36421
13.509766 | -50.740059 | 4.3663158 | 0.03244184 |  | 1.794562 | 12.37301
13.55957 | -50.798717 | 4.3663712 | 0.03220192 |  | 1.796637 | 12.38732
13.609375 | -50.814285 | 4.3662357 | 0.026553374 |  | 1.797188 | 12.39111
13.65918 | -50.872448 | 4.3662567 | 0.030918701 |  | 1.799245 | 12.4053
13.708984 | -50.894951 | 4.3661666 | 0.029162072 |  | 1.800041 | 12.41078
13.758789 | -50.924946 | 4.3661718 | 0.028308341 |  | 1.801102 | 12.4181
13.808594 | -51.00708 | 4.3660641 | 0.031873323 |  | 1.804006 | 12.43813
13.858398 | -51.014648 | 4.3660741 | 0.029054979 |  | 1.804274 | 12.43997
13.908203 | -51.068356 | 4.3659205 | 0.028502753 |  | 1.806174 | 12.45307
13.958008 | -51.100815 | 4.3659253 | 0.030071793 |  | 1.807322 | 12.46098
14.007813 | -51.149361 | 4.3658171 | 0.029071568 |  | 1.809039 | 12.47282
14.057617 | -51.177898 | 4.3657918 | 0.029829839 |  | 1.810048 | 12.47978
14.107422 | -51.229969 | 4.3657236 | 0.029541157 |  | 1.81189 | 12.49248
14.157227 | -51.280926 | 4.3656673 | 0.029051337 |  | 1.813692 | 12.5049
14.207031 | -51.307613 | 4.3656316 | 0.029751781 |  | 1.814636 | 12.51141
14.256836 | -51.36499 | 4.3655839 | 0.029145833 |  | 1.816665 | 12.5254
14.306641 | -51.424419 | 4.3655415 | 0.029544931 |  | 1.818767 | 12.53989
14.356445 | -51.448841 | 4.3654194 | 0.029521406 |  | 1.819631 | 12.54585
14.40625 | -51.508339 | 4.3654718 | 0.028964128 |  | 1.821735 | 12.56036
14.456055 | -51.543709 | 4.3653793 | 0.029624557 |  | 1.822986 | 12.56898
14.505859 | -51.57679 | 4.3653164 | 0.029135492 |  | 1.824156 | 12.57705
14.555664 | -51.631981 | 4.365252 | 0.029358536 |  | 1.826108 | 12.59051
14.605469 | -51.680962 | 4.3652411 | 0.029771933 |  | 1.82784 | 12.60245
14.655273 | -51.725506 | 4.3651896 | 0.029286658 |  | 1.829416 | 12.61331
14.705078 | -51.770195 | 4.3650174 | 0.02939005 |  | 1.830996 | 12.62421
14.754883 | -51.833801 | 4.3650641 | 0.029371761 |  | 1.833246 | 12.63972
14.804688 | -51.854576 | 4.3650556 | 0.029392444 |  | 1.83398 | 12.64479
14.854492 | -51.908707 | 4.3649087 | 0.029413259 |  | 1.835895 | 12.65799
14.904297 | -51.960133 | 4.3647728 | 0.029151117 |  | 1.837714 | 12.67053
14.954102 | -52.010174 | 4.364903 | 0.029393919 |  | 1.839484 | 12.68273
15.003906 | -52.047691 | 4.3647752 | 0.029373856 |  | 1.840811 | 12.69188
15.053711 | -52.091732 | 4.3646617 | 0.02937996 |  | 1.842368 | 12.70262
15.103516 | -52.165249 | 4.3644905 | 0.029476684 |  | 1.844968 | 12.72055
15.15332 | -52.183422 | 4.3645816 | 0.031116717 |  | 1.845611 | 12.72498
15.203125 | -52.213512 | 4.3645349 | 0.035730287 |  | 1.846675 | 12.73232
15.25293 | -52.277782 | 4.3644514 | 0.028382666 |  | 1.848948 | 12.74799
15.302734 | -52.333946 | 4.3643994 | 0.027154222 |  | 1.850935 | 12.76168
15.352539 | -52.386967 | 4.3644242 | 0.032499421 |  | 1.85281 | 12.77461
15.402344 | -52.434254 | 4.3643599 | 0.027392743 |  | 1.854482 | 12.78614
15.452148 | -52.497902 | 4.3642526 | 0.028777774 |  | 1.856733 | 12.80166
15.501953 | -52.539204 | 4.3641701 | 0.030714577 |  | 1.858194 | 12.81174
15.551758 | -52.570011 | 4.3641934 | 0.027663823 |  | 1.859284 | 12.81925
15.601563 | -52.620041 | 4.3641062 | 0.030000513 |  | 1.861053 | 12.83145
15.651367 | -52.664883 | 4.3639965 | 0.029498084 |  | 1.862639 | 12.84238
15.701172 | -52.711193 | 4.3639612 | 0.028191166 |  | 1.864277 | 12.85368
15.750977 | -52.751751 | 4.3638859 | 0.030022722 |  | 1.865712 | 12.86357
15.800781 | -52.802414 | 4.363843 | 0.028738379 |  | 1.867503 | 12.87592
15.850586 | -52.841721 | 4.3638029 | 0.029107064 |  | 1.868894 | 12.88551
15.900391 | -52.889927 | 4.3637748 | 0.029640332 |  | 1.870599 | 12.89726
15.950195 | -52.934937 | 4.3636765 | 0.028779035 |  | 1.87219 | 12.90824
16 | -52.974056 | 4.3636117 | 0.029380092 |  | 1.873574 | 12.91778
16.049805 | -53.043785 | 4.3635135 | 0.028943202 |  | 1.87604 | 12.93478
16.099609 | -53.09341 | 4.3633404 | 0.028973363 |  | 1.877795 | 12.94688
16.149414 | -53.13324 | 4.3634968 | 0.029762756 |  | 1.879204 | 12.95659
16.199219 | -53.198437 | 4.3633537 | 0.028887669 |  | 1.88151 | 12.97249
16.249023 | -53.242256 | 4.363307 | 0.028987084 |  | 1.88306 | 12.98318
16.298828 | -53.264862 | 4.3632932 | 0.029157136 |  | 1.883859 | 12.98869
16.348633 | -53.301662 | 4.3631468 | 0.028922318 |  | 1.885161 | 12.99766
16.398438 | -53.339916 | 4.3630247 | 0.029519303 |  | 1.886514 | 13.00699
16.448242 | -44.702377 | 4.3614831 | 0.029318089 |  | 1.581023 | 10.90072
16.498047 | -53.110989 | 4.3564916 | 0.029112699 |  | 1.878417 | 12.95117
16.547852 | -53.483994 | 4.355957 | 0.028543547 |  | 1.891609 | 13.04212
16.597656 | -53.869068 | 4.3558378 | 0.02874062 |  | 1.905229 | 13.13602
16.647461 | -53.946835 | 4.3553929 | 0.030140568 |  | 1.907979 | 13.15499
16.697266 | -54.000874 | 4.3551903 | 0.028842745 |  | 1.90989 | 13.16817
16.74707 | -53.95121 | 4.3551741 | 0.027547434 |  | 1.908134 | 13.15605
16.796875 | -54.028133 | 4.3548412 | 0.028679993 |  | 1.910854 | 13.17481
16.84668 | -54.081612 | 4.3548284 | 0.029806368 |  | 1.912746 | 13.18785
16.896484 | -54.123543 | 4.3548474 | 0.029900108 |  | 1.914229 | 13.19808
16.946289 | -54.146469 | 4.3545723 | 0.029537948 |  | 1.91504 | 13.20367
16.996094 | -54.191998 | 4.354444 | 0.02877125 |  | 1.91665 | 13.21477
17.045898 | -54.230732 | 4.3543839 | 0.028950308 |  | 1.91802 | 13.22422
17.095703 | -54.280556 | 4.3541965 | 0.028536854 |  | 1.919782 | 13.23637
17.145508 | -54.320808 | 4.3541269 | 0.028676493 |  | 1.921206 | 13.24618
17.195313 | -54.337219 | 4.3540292 | 0.029718986 |  | 1.921786 | 13.25018
17.245117 | -54.407063 | 4.3539524 | 0.02972552 |  | 1.924256 | 13.26722
17.294922 | -54.417538 | 4.3538942 | 0.029181076 |  | 1.924627 | 13.26977
17.344727 | -54.483795 | 4.3536115 | 0.028760511 |  | 1.92697 | 13.28593
17.394531 | -54.519306 | 4.3535414 | 0.028739814 |  | 1.928226 | 13.29459
17.444336 | -54.548786 | 4.3534012 | 0.028998334 |  | 1.929269 | 13.30177
17.494141 | -54.603287 | 4.3533816 | 0.029023768 |  | 1.931196 | 13.31506
17.543945 | -54.639538 | 4.3532634 | 0.029023018 |  | 1.932478 | 13.3239
17.59375 | -54.661434 | 4.3531651 | 0.029513869 |  | 1.933253 | 13.32924
17.643555 | -54.726707 | 4.3530893 | 0.029816685 |  | 1.935561 | 13.34516
17.693359 | -54.758926 | 4.3530388 | 0.028584085 |  | 1.936701 | 13.35302
17.743164 | -54.807781 | 4.3528528 | 0.028618809 |  | 1.938429 | 13.36493
17.792969 | -54.858498 | 4.3527441 | 0.028923165 |  | 1.940222 | 13.3773
17.842773 | -54.884174 | 4.3526649 | 0.029460054 |  | 1.941131 | 13.38356
17.892578 | -54.949909 | 4.3525515 | 0.029625077 |  | 1.943455 | 13.39959
17.942383 | -54.981579 | 4.3524885 | 0.028672408 |  | 1.944576 | 13.40731
17.992188 | -55.048546 | 4.3523893 | 0.028727517 |  | 1.946944 | 13.42364
18.041992 | -55.099174 | 4.352231 | 0.028915243 |  | 1.948735 | 13.43599
18.091797 | -55.121651 | 4.3521667 | 0.028922504 |  | 1.94953 | 13.44147
18.141602 | -55.184509 | 4.3520513 | 0.029366218 |  | 1.951753 | 13.4568
18.191406 | -55.226868 | 4.3519382 | 0.029295297 |  | 1.953251 | 13.46713
18.241211 | -55.271618 | 4.3518047 | 0.028963072 |  | 1.954834 | 13.47804
18.291016 | -55.3111 | 4.3518066 | 0.029143702 |  | 1.95623 | 13.48767
18.34082 | -55.380043 | 4.3515983 | 0.028877676 |  | 1.958668 | 13.50448
18.390625 | -55.425289 | 4.3515844 | 0.029619709 |  | 1.960269 | 13.51551
18.44043 | -55.451649 | 4.3514476 | 0.028761461 |  | 1.961201 | 13.52194
18.490234 | -55.502731 | 4.351368 | 0.029169817 |  | 1.963008 | 13.53439
18.540039 | -55.547131 | 4.3512254 | 0.029956618 |  | 1.964578 | 13.54522
18.589844 | -55.603909 | 4.3511357 | 0.026513066 |  | 1.966586 | 13.55907
18.639648 | -55.634003 | 4.3510857 | 0.027544212 |  | 1.96765 | 13.56641
18.689453 | -55.679047 | 4.3509927 | 0.030814752 |  | 1.969243 | 13.57739
18.739258 | -55.726299 | 4.3508534 | 0.029146643 |  | 1.970915 | 13.58891
18.789063 | -55.78307 | 4.3507509 | 0.030442184 |  | 1.972923 | 13.60276
18.838867 | -55.820389 | 4.3506041 | 0.027879423 |  | 1.974242 | 13.61186
18.888672 | -55.872032 | 4.3505397 | 0.026938174 |  | 1.976069 | 13.62445
18.938477 | -55.910862 | 4.3504443 | 0.030187054 |  | 1.977442 | 13.63392
18.988281 | -55.949993 | 4.350224 | 0.028975181 |  | 1.978826 | 13.64346
19.038086 | -56.012291 | 4.3501182 | 0.02871095 |  | 1.98103 | 13.65865
19.087891 | -56.064476 | 4.3499737 | 0.029587395 |  | 1.982875 | 13.67138
19.137695 | -56.088421 | 4.3498979 | 0.027861534 |  | 1.983722 | 13.67722
19.1875 | -56.147163 | 4.3497233 | 0.028650962 |  | 1.9858 | 13.69154
19.237305 | -56.171505 | 4.3496361 | 0.029111968 |  | 1.986661 | 13.69748
19.287109 | -56.215343 | 4.3493986 | 0.023908239 |  | 1.988211 | 13.70817
19.336914 | -56.24102 | 4.3493447 | 0.011969244 |  | 1.989119 | 13.71443
19.386719 | -56.269753 | 4.3490295 | -0.00013284087 |  | 1.990135 | 13.72143
19.436523 | -56.33551 | 4.3488164 | 0.016163247 |  | 1.992461 | 13.73747
19.486328 | -56.375561 | 4.3486643 | 0.014788564 |  | 1.993878 | 13.74724
19.536133 | -56.42054 | 4.3484354 | 0.0095994081 |  | 1.995468 | 13.7582
19.585938 | -56.352039 | 4.3481297 | 0.0092431782 |  | 1.993046 | 13.7415
19.635742 | -56.341915 | 4.3477821 | 0.020368116 |  | 1.992688 | 13.73903
19.685547 | -56.16576 | 4.346972 | 0.015364447 |  | 1.986457 | 13.69608
19.735352 | -54.635082 | 4.3447666 | 0.0087448955 |  | 1.932321 | 13.32282
19.785156 | -56.493938 | 4.3425131 | 0.0041891099 |  | 1.998064 | 13.7761
19.834961 | -56.287838 | 4.3412795 | -0.014819919 |  | 1.990775 | 13.72584
19.884766 | -56.887772 | 4.341085 | -0.018740809 |  | 2.011993 | 13.87214
19.93457 | -57.056358 | 4.3407063 | -0.010090941 |  | 2.017956 | 13.91325
19.984375 | -57.046543 | 4.3398848 | -0.00020437239 |  | 2.017609 | 13.91085
20.03418 | -57.153175 | 4.3399844 | -0.0065514804 |  | 2.02138 | 13.93686
20.083984 | -57.206577 | 4.3397298 | -0.0081899343 |  | 2.023269 | 13.94988
20.133789 | -57.246166 | 4.3392005 | 0.001730299 |  | 2.024669 | 13.95953
20.183594 | -57.306953 | 4.3391461 | 0.0045215129 |  | 2.026819 | 13.97436
20.233398 | -57.337742 | 4.3388958 | 0.018139467 |  | 2.027908 | 13.98186
20.283203 | -57.368412 | 4.3385768 | 0.026602088 |  | 2.028993 | 13.98934
20.333008 | -57.392998 | 4.3384304 | 0.020289445 |  | 2.029862 | 13.99534
20.382813 | -57.476818 | 4.3382769 | 0.022545103 |  | 2.032827 | 14.01578
20.432617 | -57.525887 | 4.3379192 | 0.02840312 |  | 2.034562 | 14.02774
20.482422 | -57.549934 | 4.3377204 | 0.024508541 |  | 2.035413 | 14.03361
20.532227 | -57.590126 | 4.3375082 | 0.026054844 |  | 2.036834 | 14.04341
20.582031 | -57.634445 | 4.3372946 | 0.024781359 |  | 2.038402 | 14.05422
20.631836 | -57.668545 | 4.3369794 | 0.026452502 |  | 2.039608 | 14.06253
20.681641 | -57.688446 | 4.336813 | 0.029859426 |  | 2.040311 | 14.06738
20.731445 | -57.716019 | 4.3365879 | 0.026891619 |  | 2.041287 | 14.07411
20.78125 | -57.75293 | 4.3363338 | 0.02530398 |  | 2.042592 | 14.08311
20.831055 | -57.803108 | 4.3360157 | 0.029141629 |  | 2.044367 | 14.09534
20.880859 | -57.846371 | 4.3357654 | 0.022819195 |  | 2.045897 | 14.10589
20.930664 | -57.879475 | 4.3354373 | 0.020807927 |  | 2.047068 | 14.11397
20.980469 | -57.905312 | 4.3350658 | 0.02002278 |  | 2.047981 | 14.12027
21.030273 | -57.9156 | 4.3347869 | 0.018349042 |  | 2.048345 | 14.12278
21.080078 | -57.940239 | 4.3344669 | 0.0082452986 |  | 2.049217 | 14.12878
21.129883 | -57.946022 | 4.3339195 | -0.027058311 |  | 2.049421 | 14.13019
21.179688 | -57.994476 | 4.3334723 | -0.047773965 |  | 2.051135 | 14.14201
21.229492 | -57.962151 | 4.3329997 | -0.047797613 |  | 2.049992 | 14.13413
21.279297 | -57.942036 | 4.3323421 | -0.04737784 |  | 2.04928 | 14.12922
21.329102 | -57.843674 | 4.3316298 | -0.039915491 |  | 2.045801 | 14.10524
21.378906 | -57.471859 | 4.3305917 | -0.032680646 |  | 2.032651 | 14.01457
21.428711 | -55.24794 | 4.3283281 | -0.030249052 |  | 1.953996 | 13.47226
21.478516 | -51.959953 | 4.3206182 | 0.0063413084 |  | 1.837707 | 12.67049
21.52832 | -54.330345 | 4.3125386 | 0.0064447755 |  | 1.921543 | 13.24851
21.578125 | -54.093704 | 4.3064785 | 0.0054407837 |  | 1.913173 | 13.1908
21.62793 | -55.456375 | 4.3000975 | 0.0048766313 |  | 1.961368 | 13.52309
21.677734 | -55.685352 | 4.2948189 | 0.0058855 |  | 1.969466 | 13.57893
21.727539 | -54.988449 | 4.2893696 | 0.0060253437 |  | 1.944819 | 13.40899
21.777344 | -52.266045 | 4.2823234 | 0.0052641449 |  | 1.848533 | 12.74513
21.827148 | -12.943036 | 4.2475333 | 0.0052076937 |  | 0.4577663 | 3.156172
21.876953 | -14.023154 | 4.2034583 | 0.0050843004 |  | 0.4959676 | 3.41956
21.926758 | -13.119961 | 4.1985312 | 0.0052954075 |  | 0.4640237 | 3.199315
21.976563 | -12.506484 | 4.1970744 | 0.0056714709 |  | 0.4423264 | 3.049718
22.026367 | -11.647728 | 4.1975536 | 0.0053699198 |  | 0.4119541 | 2.84031
22.076172 | -11.204733 | 4.1982908 | 0.0052455128 |  | 0.3962864 | 2.732285
22.773438 | -26.389893 | 0.42849556 | 0.0025626451 |  | 0.9333515 | 6.435201
22.823242 | -26.42247 | 0.42840901 | 0.0025625972 |  | 0.9345037 | 6.443145
22.873047 | -26.447538 | 0.4283691 | 0.0025613874 |  | 0.9353903 | 6.449258
22.922852 | -26.467966 | 0.42831519 | 0.0025622905 |  | 0.9361128 | 6.454239
22.972656 | -26.487049 | 0.428271 | 0.0025635271 |  | 0.9367877 | 6.458893
23.022461 | -26.50703 | 0.42822647 | 0.0025610747 |  | 0.9374944 | 6.463765
23.072266 | -26.53685 | 0.42823392 | 0.0025622696 |  | 0.9385491 | 6.471037
23.12207 | -26.554995 | 0.42811435 | 0.0025609822 |  | 0.9391908 | 6.475461
23.171875 | -26.57691 | 0.42799285 | 0.0025632202 |  | 0.9399659 | 6.480805
23.22168 | -26.596611 | 0.42795286 | 0.0025620966 |  | 0.9406627 | 6.485609
23.271484 | -26.618629 | 0.4279725 | 0.0025616675 |  | 0.9414414 | 6.490979
23.321289 | -26.625566 | 0.42789647 | 0.0025635122 |  | 0.9416868 | 6.49267
23.371094 | -26.64884 | 0.42783481 | 0.0025616973 |  | 0.9425099 | 6.498346
23.420898 | -26.668613 | 0.42782605 | 0.0025628358 |  | 0.9432092 | 6.503167
23.470703 | -26.698685 | 0.42777422 | 0.0025610118 |  | 0.9442728 | 6.5105
23.520508 | -26.726192 | 0.42770424 | 0.0025647788 |  | 0.9452457 | 6.517208
23.570313 | -26.755245 | 0.42761266 | 0.0025631546 |  | 0.9462732 | 6.524292
23.620117 | -26.765404 | 0.42756888 | 0.0025634139 |  | 0.9466325 | 6.52677
23.669922 | -26.794195 | 0.42753789 | 0.0025635688 |  | 0.9476508 | 6.53379
23.719727 | -26.814682 | 0.42742196 | 0.0025617927 |  | 0.9483754 | 6.538786
23.769531 | -26.834217 | 0.42736 | 0.0025648831 |  | 0.9490663 | 6.54355
23.819336 | -26.849213 | 0.42732844 | 0.0025640635 |  | 0.9495967 | 6.547207
23.869141 | -26.860229 | 0.42722252 | 0.0025613457 |  | 0.9499863 | 6.549893
23.918945 | -26.893648 | 0.42714354 | 0.0025637865 |  | 0.9511682 | 6.558042
23.96875 | -26.928133 | 0.42706129 | 0.0025619266 |  | 0.9523879 | 6.566451
24.018555 | -26.936918 | 0.42711449 | 0.0025623441 |  | 0.9526986 | 6.568594
24.068359 | -26.929073 | 0.42693859 | 0.0025618584 |  | 0.9524211 | 6.566681
24.118164 | -26.793169 | 0.42651716 | 0.0025622814 |  | 0.9476145 | 6.53354
24.167969 | -27.019169 | 0.42634964 | 0.0025614826 |  | 0.9556076 | 6.588651
24.217773 | -27.022533 | 0.42620504 | 0.0025616793 |  | 0.9557266 | 6.589471
24.267578 | -27.060942 | 0.4261989 | 0.0025647192 |  | 0.957085 | 6.598837
24.317383 | -26.364286 | 0.42601031 | 0.0025617152 |  | 0.9324459 | 6.428957
24.367188 | -27.067223 | 0.42563337 | 0.0025628058 |  | 0.9573072 | 6.600369
24.416992 | -27.137486 | 0.42546326 | 0.0025615334 |  | 0.9597922 | 6.617502
24.466797 | -27.145611 | 0.42536059 | 0.0025630326 |  | 0.9600796 | 6.619484
24.516602 | -27.179836 | 0.42525193 | 0.0025623916 |  | 0.9612901 | 6.627829
24.566406 | -26.699568 | 0.42501411 | 0.0025629222 |  | 0.9443041 | 6.510716
24.616211 | -27.147425 | 0.42460895 | 0.0025582314 |  | 0.9601438 | 6.619926
24.666016 | -27.265127 | 0.42433262 | 0.0025613636 |  | 0.9643066 | 6.648628
24.71582 | -27.27463 | 0.42433482 | 0.0025647222 |  | 0.9646427 | 6.650945
24.765625 | -27.291107 | 0.42428997 | 0.0025615005 |  | 0.9652255 | 6.654963
24.81543 | -27.357157 | 0.42414367 | 0.0025613664 |  | 0.9675615 | 6.671069
24.865234 | -27.350563 | 0.42401865 | 0.0025629639 |  | 0.9673283 | 6.669461
24.915039 | -27.356447 | 0.42396376 | 0.0025619266 |  | 0.9675364 | 6.670896
24.964844 | -27.39213 | 0.42393094 | 0.0025616735 |  | 0.9687984 | 6.679598
25.014648 | -27.404808 | 0.4236789 | 0.002560395 |  | 0.9692468 | 6.682689
25.064453 | -27.436079 | 0.42367688 | 0.0025617389 |  | 0.9703528 | 6.690315
25.114258 | -27.461157 | 0.42357484 | 0.002562186 |  | 0.9712398 | 6.69643
25.164063 | -27.473866 | 0.42349628 | 0.0025620104 |  | 0.9716892 | 6.699529
25.213867 | -27.494534 | 0.42326373 | 0.0025626002 |  | 0.9724202 | 6.704569
25.263672 | -27.514914 | 0.42325515 | 0.0025612474 |  | 0.973141 | 6.709539
25.313477 | -27.547394 | 0.42317414 | 0.0025611937 |  | 0.9742898 | 6.717459
25.363281 | -27.564447 | 0.42305055 | 0.0025630863 |  | 0.9748929 | 6.721617
25.413086 | -27.573799 | 0.42306602 | 0.0025618256 |  | 0.9752236 | 6.723898
25.462891 | -27.606489 | 0.42294887 | 0.0025615899 |  | 0.9763798 | 6.731869
25.512695 | -27.613352 | 0.42271787 | 0.0025637327 |  | 0.9766225 | 6.733543
25.5625 | -27.636883 | 0.4226037 | 0.0025625795 |  | 0.9774548 | 6.739281
25.612305 | -27.648235 | 0.42256314 | 0.0025620819 |  | 0.9778563 | 6.742049
25.662109 | -27.665092 | 0.42237961 | 0.002561593 |  | 0.9784525 | 6.74616
25.711914 | -27.68314 | 0.42232677 | 0.0025621145 |  | 0.9790908 | 6.750561
25.761719 | -27.709734 | 0.42222577 | 0.0025610356 |  | 0.9800314 | 6.757046
25.811523 | -27.729828 | 0.42209554 | 0.0025601715 |  | 0.980742 | 6.761946
25.861328 | -27.752018 | 0.42196578 | 0.0025621802 |  | 0.9815269 | 6.767357
25.911133 | -27.754959 | 0.42181364 | 0.0025631695 |  | 0.9816309 | 6.768074
25.960938 | -27.775698 | 0.42170924 | 0.0025630118 |  | 0.9823644 | 6.773131
26.010742 | -27.790504 | 0.42150387 | 0.0025615038 |  | 0.982888 | 6.776741
26.060547 | -27.809349 | 0.42140558 | 0.002561891 |  | 0.9835545 | 6.781337
26.110352 | -27.816648 | 0.42122272 | 0.0025629818 |  | 0.9838127 | 6.783117
26.160156 | -27.844658 | 0.42108566 | 0.002563393 |  | 0.9848033 | 6.789947
26.209961 | -27.853165 | 0.42083767 | 0.0025604607 |  | 0.9851042 | 6.792021
26.259766 | -27.872889 | 0.42066318 | 0.0025609552 |  | 0.9858018 | 6.796831
26.30957 | -27.881544 | 0.42043936 | 0.002563095 |  | 0.9861079 | 6.798942
26.359375 | -27.888733 | 0.42026329 | 0.0025613606 |  | 0.9863622 | 6.800695
26.40918 | -27.890675 | 0.41996548 | 0.0025635629 |  | 0.9864308 | 6.801168
26.458984 | -27.891403 | 0.41978908 | 0.0025606125 |  | 0.9864566 | 6.801346
26.508789 | -27.887863 | 0.4194608 | 0.0025613368 |  | 0.9863314 | 6.800482
26.558594 | -27.899466 | 0.41910666 | 0.0025618256 |  | 0.9867418 | 6.803312
26.608398 | -27.884575 | 0.41878232 | 0.0025625289 |  | 0.9862151 | 6.799681
26.658203 | -27.870222 | 0.41840234 | 0.002562362 |  | 0.9857075 | 6.796181
26.708008 | -27.831295 | 0.41782379 | 0.0025619804 |  | 0.9843307 | 6.786688
26.757813 | -27.767408 | 0.41728958 | 0.0025631429 |  | 0.9820712 | 6.771109
26.807617 | -27.670517 | 0.41658384 | 0.0025625078 |  | 0.9786443 | 6.747482
26.857422 | -27.479401 | 0.41571066 | 0.0025614409 |  | 0.971885 | 6.700879
26.907227 | -27.151825 | 0.41455543 | 0.0025628866 |  | 0.9602994 | 6.620999
26.957031 | -26.281406 | 0.41261864 | 0.0025642186 |  | 0.9295146 | 6.408746
27.006836 | -24.407917 | 0.40918735 | 0.0025628982 |  | 0.8632535 | 5.951894
27.056641 | -20.951414 | 0.40307146 | 0.0025641173 |  | 0.7410047 | 5.109023
27.106445 | -17.095598 | 0.39205974 | 0.0025634912 |  | 0.6046331 | 4.168778
27.15625 | -13.590802 | 0.37511685 | 0.0025631874 |  | 0.4806763 | 3.31413
27.206055 | -3.612855 | 0.34928769 | 0.0025630863 |  | 0.1277786 | 0.8809982
27.255859 | -0.51316142 | 0.31024316 | 0.0025625436 |  | 0.01814937 | 0.1251349
27.305664 | -0.4631075 | 0.27590269 | 0.0025613755 |  | 0.01637908 | 0.1129292
27.355469 | -0.46278664 | 0.26812646 | 0.002561304 |  | 0.01636773 | 0.112851
27.405273 | -0.43750468 | 0.26643234 | 0.0025635541 |  | 0.01547356 | 0.1066859
27.455078 | -0.39527372 | 0.26627913 | 0.002561277 |  | 0.01397995 | 0.09638788
27.504883 | -0.39604464 | 0.26630035 | 0.0025624752 |  | 0.01400721 | 0.09657587

## 6x12 HS
CEE 300/TAM 324 Concrete compression tests |  |  |  |  | f'c = | 6.986307 | ksi
2025-11-10 AB1 6x12 HS
Time (s) | Actuator force (kips) | Actuator position (in.) | Extensom- eter displ (in.) | Compres- sive strain, ε | Compressive stress, σ
[5 empty] | (ksi) | (MPa)
0.061523438 | -0.081335261 | 4.4865127 | 0.0001 | 0 | 0.002876646 | 0.01983368
0.11132813 | -0.065594681 | 4.4869041 | 5.3346157e-06 | 1.577756405e-05 | 0.002319937 | 0.01599533
0.16113281 | -0.065008916 | 4.4869123 | 9.0241438e-06 | 1.51626427e-05 | 0.00229922 | 0.01585249
0.2109375 | -0.062815309 | 4.4870143 | 1.0067225e-05 | 1.49888e-05 | 0.002221637 | 0.01531757
0.26074219 | -0.071865037 | 4.4871168 | 9.8049632e-06 | 1.503251e-05 | 0.002541706 | 0.01752436
0.31054688 | -0.051233824 | 4.4871387 | 9.411573e-06 | 1.509807e-05 | 0.001812026 | 0.01249342
0.36035156 | -0.065699026 | 4.4872117 | 7.3909755e-06 | 1.543484e-05 | 0.002323628 | 0.01602077
0.41015625 | -0.077286519 | 4.4873619 | 6.908178e-06 | 1.55153e-05 | 0.002733451 | 0.01884639
0.45996094 | -0.069863647 | 4.487556 | 6.3061716e-06 | 1.561564e-05 | 0.002470921 | 0.01703632
0.50976563 | -0.061646525 | 4.4876232 | 2.8967856e-06 | 1.618387e-05 | 0.0021803 | 0.01503257
0.55957031 | -0.074590899 | 4.4874339 | 1.7046929e-06 | 1.638255e-05 | 0.002638113 | 0.01818906
0.609375 | -0.066132024 | 4.4870939 | -5.9604645e-07 | 1.676601e-05 | 0.002338942 | 0.01612636
0.65917969 | -0.076004855 | 4.4866467 | -6.6101547e-06 | 1.776836e-05 | 0.002688122 | 0.01853386
0.70898438 | -0.085585445 | 4.4860477 | -8.0227846e-06 | 1.80038e-05 | 0.003026966 | 0.02087009
0.75878906 | -0.080346063 | 4.4855599 | 7.1525568e-07 | 1.654746e-05 | 0.002841661 | 0.01959247
0.80859375 | -0.099142335 | 4.4849257 | 1.2218952e-06 | 1.646302e-05 | 0.003506443 | 0.02417595
0.85839844 | -0.09578266 | 4.4841938 | 1.6450881e-06 | 1.639249e-05 | 0.003387619 | 0.02335669
0.90820313 | -0.099943638 | 4.4832988 | -1.9967556e-06 | 1.699946e-05 | 0.003534783 | 0.02437135
0.95800781 | -0.11814111 | 4.4823475 | -2.4795534e-06 | 1.707993e-05 | 0.004178387 | 0.02880882
1.0078125 | -0.13080707 | 4.4812689 | -4.8339366e-06 | 1.747232e-05 | 0.004626354 | 0.03189743
1.0576172 | -0.14127068 | 4.4800887 | -1.1742115e-06 | 1.686237e-05 | 0.004996428 | 0.03444899
1.1074219 | -0.16083957 | 4.4787688 | -1.5676022e-06 | 1.69279337e-05 | 0.005688536 | 0.03922089
1.1572266 | -0.19070107 | 4.4773831 | -5.7578086e-06 | 1.76263e-05 | 0.006744671 | 0.04650264
1.2070313 | -0.21106672 | 4.4758673 | -3.7550927e-07 | 1.672925e-05 | 0.007464958 | 0.05146882
1.2568359 | -0.22647886 | 4.474082 | -5.3703784e-06 | 1.756173e-05 | 0.008010051 | 0.05522709
1.3066406 | -0.2677547 | 4.4724774 | -5.7756902e-06 | 1.76292817e-05 | 0.009469885 | 0.06529224
1.3564453 | -0.28676111 | 4.4706941 | -1.4352798e-05 | 1.90588e-05 | 0.0101421 | 0.06992698
1.40625 | -0.31884828 | 4.4688029 | -9.8884102e-06 | 1.831474e-05 | 0.01127695 | 0.07775146
1.4560547 | -0.34796855 | 4.4668508 | -7.0989131e-06 | 1.784981885e-05 | 0.01230687 | 0.08485247
1.5058594 | -0.39092153 | 4.464736 | -1.6272068e-05 | 1.9378678e-05 | 0.01382602 | 0.09532659
1.5556641 | -0.43017811 | 4.4625912 | -1.091361e-05 | 1.84856e-05 | 0.01521444 | 0.1048994
1.6054688 | -0.47806799 | 4.4604697 | -1.5729665e-05 | 1.92882775e-05 | 0.0169082 | 0.1165773
1.6552734 | -0.53845716 | 4.4580898 | -1.4048815e-05 | 1.900814e-05 | 0.01904403 | 0.1313033
1.7050781 | -0.5987168 | 4.4557276 | -1.9729136e-05 | 1.9954856e-05 | 0.02117528 | 0.1459977
1.7548828 | -0.6641199 | 4.4533253 | -2.1249054e-05 | 2.020818e-05 | 0.02348844 | 0.1619463
1.8046875 | -0.7447592 | 4.4509544 | -2.1386146e-05 | 2.023102e-05 | 0.02634047 | 0.1816103
1.8544922 | -0.84033579 | 4.4485593 | -2.2196769e-05 | 2.036613e-05 | 0.0297208 | 0.2049167
1.9042969 | -0.95020473 | 4.446003 | -2.7424097e-05 | 2.12373495e-05 | 0.03360662 | 0.2317083
1.9541016 | -1.0522891 | 4.4435167 | -3.299713e-05 | 2.216619e-05 | 0.03721711 | 0.2566017
2.0039063 | -1.1693053 | 4.441113 | -3.5232304e-05 | 2.253872e-05 | 0.04135572 | 0.2851362
2.0537109 | -1.3276263 | 4.4386458 | -4.5537949e-05 | 2.425632e-05 | 0.04695518 | 0.323743
2.1035156 | -1.5043805 | 4.4361558 | -5.4156779e-05 | 2.56927965e-05 | 0.05320658 | 0.3668446
2.1533203 | -1.6661854 | 4.4337492 | -6.4146523e-05 | 2.735775e-05 | 0.05892925 | 0.4063009
2.203125 | -1.8614366 | 4.431407 | -6.6542627e-05 | 2.77571045e-05 | 0.06583485 | 0.4539131
2.2529297 | -2.0626452 | 4.4292545 | -7.417798e-05 | 2.902966e-05 | 0.07295115 | 0.502978
2.3027344 | -2.2567081 | 4.4273057 | -8.3535902e-05 | 3.0589317e-05 | 0.07981472 | 0.5503005
2.3525391 | -2.4582 | 4.4254875 | -8.2004073e-05 | 3.033401e-05 | 0.08694104 | 0.5994345
2.4023438 | -2.640213 | 4.4237618 | -9.0020898e-05 | 3.167015e-05 | 0.09337843 | 0.6438185
2.4521484 | -2.8276885 | 4.422318 | -9.5880023e-05 | 3.26466705e-05 | 0.100009 | 0.6895346
2.5019531 | -2.9927392 | 4.4210286 | -0.00010280013 | 3.380002e-05 | 0.1058465 | 0.7297824
2.5517578 | -3.133944 | 4.41991 | -0.00011126399 | 3.5210665e-05 | 0.1108406 | 0.7642153
2.6015625 | -3.2653666 | 4.4189749 | -0.00011264085 | 3.544014e-05 | 0.1154887 | 0.7962628
2.6513672 | -3.3806939 | 4.4181938 | -0.00011759996 | 3.626666e-05 | 0.1195676 | 0.8243855
2.7011719 | -3.4613841 | 4.4174433 | -0.00012074113 | 3.679019e-05 | 0.1224214 | 0.8440619
2.7509766 | -3.558075 | 4.4168348 | -0.0001200199 | 3.666998e-05 | 0.1258412 | 0.86764
2.8007813 | -3.6252568 | 4.4163756 | -0.00012568831 | 3.761472e-05 | 0.1282172 | 0.8840224
2.8505859 | -3.6694903 | 4.4158258 | -0.00012455582 | 3.742597e-05 | 0.1297817 | 0.8948088
2.9003906 | -3.7283716 | 4.4155045 | -0.00012478232 | 3.746372e-05 | 0.1318642 | 0.909167
2.9501953 | -3.7668383 | 4.4151721 | -0.00012860894 | 3.810149e-05 | 0.1332247 | 0.9185472
3 | -3.8070047 | 4.4148965 | -0.00012796521 | 3.79942e-05 | 0.1346452 | 0.9283418
3.0498047 | -3.8431704 | 4.4146047 | -0.0001300752 | 3.834587e-05 | 0.1359243 | 0.9371608
3.0996094 | -3.8604004 | 4.414392 | -0.00012874603 | 3.812434e-05 | 0.1365337 | 0.9413624
3.1494141 | -3.8852437 | 4.4141374 | -0.00012682677 | 3.780446e-05 | 0.1374124 | 0.9474205
3.1992188 | -3.9295857 | 4.4139218 | -0.00012964605 | 3.827434e-05 | 0.1389807 | 0.9582333
3.2490234 | -3.9422426 | 4.413795 | -0.00013019443 | 3.836574e-05 | 0.1394283 | 0.9613197
3.2988281 | -3.9640474 | 4.4136081 | -0.00013142229 | 3.857038e-05 | 0.1401995 | 0.9666368
3.3486328 | -3.9881616 | 4.4133058 | -0.00013163089 | 3.860515e-05 | 0.1410524 | 0.9725171
3.3984375 | -4.0086532 | 4.4132724 | -0.00013001561 | 3.8335935e-05 | 0.1417771 | 0.977514
3.4482422 | -4.022593 | 4.4131045 | -0.00013245344 | 3.874224e-05 | 0.1422701 | 0.9809132
3.4980469 | -4.0530491 | 4.4128914 | -0.00013307929 | 3.884655e-05 | 0.1433473 | 0.98834
3.5478516 | -4.0652876 | 4.4127455 | -0.00013248324 | 3.874721e-05 | 0.1437801 | 0.9913243
3.5976563 | -4.0971446 | 4.4126277 | -0.00013365746 | 3.894291e-05 | 0.1449068 | 0.9990927
3.6474609 | -4.1137624 | 4.4123936 | -0.00013292431 | 3.882072e-05 | 0.1454946 | 1.003145
3.6972656 | -4.1490116 | 4.412343 | -0.00013427138 | 3.904523e-05 | 0.1467413 | 1.011741
3.7470703 | -4.170639 | 4.4121938 | -0.00013374686 | 3.895781e-05 | 0.1475062 | 1.017014
3.796875 | -4.1913886 | 4.4120693 | -0.00013270974 | 3.878496e-05 | 0.14824 | 1.022074
3.8466797 | -4.210145 | 4.4118543 | -0.00013716221 | 3.9527035e-05 | 0.1489034 | 1.026648
3.8964844 | -4.2494168 | 4.4117131 | -0.00013650655 | 3.941776e-05 | 0.1502924 | 1.036224
3.9462891 | -4.271492 | 4.4115276 | -0.00013694762 | 3.949127e-05 | 0.1510731 | 1.041607
3.9960938 | -4.3094907 | 4.4113779 | -0.00013709068 | 3.951511e-05 | 0.1524171 | 1.050873
4.0458984 | -4.3451734 | 4.4111919 | -0.000138551 | 3.97585e-05 | 0.1536791 | 1.059575
4.0957031 | -4.3730526 | 4.411047 | -0.00013620257 | 3.9367095e-05 | 0.1546651 | 1.066373
4.1455078 | -4.4046345 | 4.4108791 | -0.00013587475 | 3.931246e-05 | 0.1557821 | 1.074074
4.1953125 | -4.4319758 | 4.4107285 | -0.0001366496 | 3.94416e-05 | 0.1567491 | 1.080742
4.2451172 | -4.4687362 | 4.4105558 | -0.00013982653 | 3.997109e-05 | 0.1580492 | 1.089706
4.2949219 | -4.4929709 | 4.4103112 | -0.00013803244 | 3.967207e-05 | 0.1589063 | 1.095615
4.3447266 | -4.5462861 | 4.4102993 | -0.00014101267 | 4.016878e-05 | 0.160792 | 1.108616
4.3945313 | -4.5776834 | 4.4099689 | -0.00014076829 | 4.012805e-05 | 0.1619024 | 1.116273
4.4443359 | -4.6144538 | 4.4098325 | -0.00013959408 | 3.993235e-05 | 0.1632029 | 1.125239
4.4941406 | -4.6573291 | 4.4096704 | -0.00014250874 | 4.041812e-05 | 0.1647193 | 1.135694
4.5439453 | -4.704845 | 4.4094334 | -0.00014228821 | 4.038137e-05 | 0.1663999 | 1.147281
4.59375 | -4.730927 | 4.4092574 | -0.00014426111 | 4.0710185e-05 | 0.1673223 | 1.153641
4.6435547 | -4.768332 | 4.4090924 | -0.00014393328 | 4.065555e-05 | 0.1686452 | 1.162762
4.6933594 | -4.8054519 | 4.4088521 | -0.00014658571 | 4.109762e-05 | 0.1699581 | 1.171814
4.7431641 | -4.8501458 | 4.4086528 | -0.00014556051 | 4.092675e-05 | 0.1715388 | 1.182713
4.7929688 | -4.9113903 | 4.408462 | -0.00014543533 | 4.090589e-05 | 0.1737049 | 1.197647
4.8427734 | -4.9414778 | 4.4082866 | -0.00014513731 | 4.085622e-05 | 0.174769 | 1.204984
4.8925781 | -4.9800282 | 4.4081211 | -0.00014669298 | 4.11155e-05 | 0.1761325 | 1.214385
4.9423828 | -5.0284586 | 4.4080038 | -0.00014775991 | 4.129332e-05 | 0.1778453 | 1.226195
4.9921875 | -5.065825 | 4.4076843 | -0.00014894604 | 4.149101e-05 | 0.1791669 | 1.235306
5.0419922 | -5.1077828 | 4.4075613 | -0.00014676451 | 4.112742e-05 | 0.1806509 | 1.245538
5.0917969 | -5.1556497 | 4.4073377 | -0.00014992952 | 4.165492e-05 | 0.1823438 | 1.25721
5.1416016 | -5.200634 | 4.4071431 | -0.00015175938 | 4.19599e-05 | 0.1839348 | 1.26818
5.1914063 | -5.2549319 | 4.4069734 | -0.00015046596 | 4.174433e-05 | 0.1858552 | 1.28142
5.2412109 | -5.2838612 | 4.4067664 | -0.00015204548 | 4.200758e-05 | 0.1868784 | 1.288475
5.2910156 | -5.3293686 | 4.4065862 | -0.00015071034 | 4.178506e-05 | 0.1884879 | 1.299572
5.3408203 | -5.3823195 | 4.406394 | -0.00015532374 | 4.255396e-05 | 0.1903606 | 1.312484
5.390625 | -5.4340906 | 4.4061208 | -0.00015413165 | 4.2355275e-05 | 0.1921916 | 1.325108
5.4404297 | -5.4876614 | 4.4060545 | -0.00015498399 | 4.249733e-05 | 0.1940863 | 1.338172
5.4902344 | -5.5247011 | 4.4057827 | -0.00015273095 | 4.2121825e-05 | 0.1953963 | 1.347204
5.5400391 | -5.5834064 | 4.4056034 | -0.00015729071 | 4.2881785e-05 | 0.1974726 | 1.361519
5.5898438 | -5.6177325 | 4.4055018 | -0.00015687941 | 4.2813235e-05 | 0.1986866 | 1.36989
5.6396484 | -5.668571 | 4.4053144 | -0.00015824438 | 4.304073e-05 | 0.2004847 | 1.382287
5.6894531 | -5.7203531 | 4.405097 | -0.00015874505 | 4.3124175e-05 | 0.2023161 | 1.394914
5.7392578 | -5.7579031 | 4.4049373 | -0.00015832781 | 4.3054635e-05 | 0.2036442 | 1.40407
5.7890625 | -5.8121805 | 4.404707 | -0.00016156436 | 4.359406e-05 | 0.2055638 | 1.417306
5.8388672 | -5.8744144 | 4.4045 | -0.00016165375 | 4.360896e-05 | 0.2077649 | 1.432482
5.8886719 | -5.9032874 | 4.4043646 | -0.00016422867 | 4.403811e-05 | 0.2087861 | 1.439522
5.9384766 | -5.957531 | 4.4041243 | -0.00016515255 | 4.419209e-05 | 0.2107046 | 1.45275
5.9882813 | -6.0003681 | 4.4040117 | -0.00016559959 | 4.42666e-05 | 0.2122196 | 1.463196
6.0380859 | -6.0485463 | 4.4037924 | -0.00016682745 | 4.447124e-05 | 0.2139236 | 1.474944
6.0878906 | -6.0983338 | 4.4035931 | -0.00016970038 | 4.495006e-05 | 0.2156844 | 1.487085
6.1376953 | -6.1545873 | 4.4033995 | -0.00016936065 | 4.489344e-05 | 0.217674 | 1.500802
6.1875 | -6.1987891 | 4.4032283 | -0.00017089842 | 4.514974e-05 | 0.2192373 | 1.511581
6.2373047 | -6.2522373 | 4.4031506 | -0.00017373562 | 4.56226e-05 | 0.2211277 | 1.524614
6.2871094 | -6.2963958 | 4.4029288 | -0.00017322897 | 4.553816e-05 | 0.2226894 | 1.535382
6.3369141 | -6.3436346 | 4.4027219 | -0.00017555951 | 4.5926585e-05 | 0.2243602 | 1.546901
6.3867188 | -6.3883448 | 4.4025841 | -0.00017762184 | 4.627031e-05 | 0.2259415 | 1.557804
6.4365234 | -6.4440556 | 4.402369 | -0.00018112658 | 4.685443e-05 | 0.2279118 | 1.571389
6.4863281 | -6.4909749 | 4.4021049 | -0.00017948746 | 4.658124e-05 | 0.2295713 | 1.582831
6.5361328 | -6.5391946 | 4.4020748 | -0.00018101929 | 4.683655e-05 | 0.2312767 | 1.594589
6.5859375 | -6.5717359 | 4.4019136 | -0.00018200873 | 4.7001455e-05 | 0.2324276 | 1.602524
6.6357422 | -6.6443424 | 4.4016504 | -0.00018320083 | 4.720014e-05 | 0.2349955 | 1.620229
6.6855469 | -6.6906061 | 4.4015012 | -0.00018422007 | 4.737001e-05 | 0.2366318 | 1.631511
6.7353516 | -6.7397552 | 4.4013309 | -0.00018809437 | 4.801573e-05 | 0.2383701 | 1.643496
6.7851563 | -6.7888527 | 4.401176 | -0.00018638371 | 4.773062e-05 | 0.2401065 | 1.655468
6.8349609 | -6.8373132 | 4.4009371 | -0.00018747448 | 4.791241e-05 | 0.2418205 | 1.667285
6.8847656 | -6.8675528 | 4.4008656 | -0.00018872022 | 4.812004e-05 | 0.24289 | 1.674659
6.9345703 | -6.937254 | 4.4007339 | -0.00019080042 | 4.846674e-05 | 0.2453552 | 1.691656
6.984375 | -6.9797955 | 4.4004951 | -0.00019221903 | 4.870317e-05 | 0.2468598 | 1.70203
7.0341797 | -7.0111918 | 4.4004159 | -0.0001942575 | 4.904292e-05 | 0.2479702 | 1.709686
7.0839844 | -7.0688128 | 4.4001589 | -0.00019657015 | 4.942836e-05 | 0.2500081 | 1.723737
7.1337891 | -7.1172085 | 4.4000502 | -0.00019496083 | 4.916014e-05 | 0.2517198 | 1.735538
7.1835938 | -7.1591582 | 4.3999038 | -0.00019598006 | 4.933001e-05 | 0.2532034 | 1.745768
7.2333984 | -7.2313776 | 4.3997445 | -0.00019811989 | 4.968665e-05 | 0.2557577 | 1.763378
7.2832031 | -7.2662673 | 4.3995943 | -0.00020170808 | 5.028468e-05 | 0.2569916 | 1.771886
7.3330078 | -7.3145018 | 4.3994384 | -0.00020322799 | 5.0538e-05 | 0.2586976 | 1.783648
7.3828125 | -7.370626 | 4.3992648 | -0.00020441411 | 5.0735685e-05 | 0.2606826 | 1.797334
7.4326172 | -7.4191146 | 4.3990989 | -0.00020309091 | 5.051515e-05 | 0.2623975 | 1.809158
7.4824219 | -7.4651117 | 4.3989463 | -0.00020585656 | 5.097609e-05 | 0.2640243 | 1.820375
7.5322266 | -7.5072031 | 4.3988352 | -0.00021060109 | 5.176685e-05 | 0.265513 | 1.830639
7.5820313 | -7.581605 | 4.3986416 | -0.00021204352 | 5.200725e-05 | 0.2681444 | 1.848782
7.6318359 | -7.6116414 | 4.39851 | -0.00021511913 | 5.2519855e-05 | 0.2692067 | 1.856106
7.6816406 | -7.6721668 | 4.3984218 | -0.00021730662 | 5.288444e-05 | 0.2713474 | 1.870865
7.7314453 | -7.7098079 | 4.3982506 | -0.00021483302 | 5.247217e-05 | 0.2726787 | 1.880044
7.78125 | -7.7616029 | 4.3980012 | -0.00021830201 | 5.3050335e-05 | 0.2745105 | 1.892674
7.8310547 | -7.8111973 | 4.3979001 | -0.00021848081 | 5.3080135e-05 | 0.2762646 | 1.904768
7.8808594 | -7.8426442 | 4.3977876 | -0.00021983385 | 5.330564e-05 | 0.2773768 | 1.912436
7.9306641 | -7.9021511 | 4.3976612 | -0.00022184252 | 5.364042e-05 | 0.2794814 | 1.926947
7.9804688 | -7.9425135 | 4.3975191 | -0.00022823215 | 5.470536e-05 | 0.280909 | 1.93679
8.0302734 | -7.9942036 | 4.3974214 | -0.00023050905 | 5.508484e-05 | 0.2827371 | 1.949394
8.0800781 | -8.0470037 | 4.3971963 | -0.00023100377 | 5.5167295e-05 | 0.2846045 | 1.96227
8.1298828 | -8.0885763 | 4.3971162 | -0.0002354324 | 5.59054e-05 | 0.2860749 | 1.972407
8.1796875 | -8.1517277 | 4.3970361 | -0.00023917556 | 5.652926e-05 | 0.2883084 | 1.987807
8.2294922 | -8.1995325 | 4.3967385 | -0.00024412274 | 5.735379e-05 | 0.2899991 | 1.999464
8.2792969 | -8.2518282 | 4.3967233 | -0.0002455175 | 5.758625e-05 | 0.2918487 | 2.012216
8.3291016 | -8.30124 | 4.3966389 | -0.00024697781 | 5.7829635e-05 | 0.2935963 | 2.024265
8.3789063 | -8.3365288 | 4.3964367 | -0.00024871228 | 5.811871e-05 | 0.2948444 | 2.032871
8.4287109 | -8.3818073 | 4.3963237 | -0.00024909974 | 5.818329e-05 | 0.2964458 | 2.043912
8.4785156 | -8.4464645 | 4.3962617 | -0.00025119184 | 5.853197e-05 | 0.2987326 | 2.059679
8.5283203 | -8.4923267 | 4.3960819 | -0.00025104283 | 5.850714e-05 | 0.3003546 | 2.070862
8.578125 | -8.5255222 | 4.3959332 | -0.00025015473 | 5.835912e-05 | 0.3015287 | 2.078957
8.6279297 | -8.5855045 | 4.3957105 | -0.00025341511 | 5.890252e-05 | 0.3036501 | 2.093584
8.6777344 | -8.6388273 | 4.3956866 | -0.00025267006 | 5.877834e-05 | 0.305536 | 2.106586
8.7275391 | -8.6897001 | 4.3955269 | -0.0002613008 | 6.02168e-05 | 0.3073353 | 2.118992
8.7773438 | -8.7291861 | 4.3954287 | -0.00026279688 | 6.046615e-05 | 0.3087318 | 2.128621
8.8271484 | -8.7867727 | 4.3952222 | -0.00026676059 | 6.1126765e-05 | 0.3107685 | 2.142663
8.8769531 | -8.8502893 | 4.3951144 | -0.00026757718 | 6.126286e-05 | 0.313015 | 2.158152
8.9267578 | -8.8871899 | 4.3950367 | -0.00026957391 | 6.159565e-05 | 0.31432 | 2.16715
8.9765625 | -8.9231491 | 4.3949847 | -0.00026704668 | 6.117445e-05 | 0.3155918 | 2.175919
9.0263672 | -8.9783745 | 4.3947744 | -0.00027256011 | 6.209335e-05 | 0.317545 | 2.189385
9.0761719 | -9.0298653 | 4.3946338 | -0.00027139188 | 6.189865e-05 | 0.3193662 | 2.201941
9.1259766 | -9.0662193 | 4.3945503 | -0.00027148126 | 6.191354e-05 | 0.3206519 | 2.210806
9.1757813 | -9.1324492 | 4.3944588 | -0.00027498006 | 6.249668e-05 | 0.3229943 | 2.226957
9.2255859 | -9.1787186 | 4.3943172 | -0.00027750136 | 6.291689e-05 | 0.3246308 | 2.238239
9.2753906 | -9.2245083 | 4.394104 | -0.00027832389 | 6.305398e-05 | 0.3262502 | 2.249405
9.3251953 | -9.2731733 | 4.3940635 | -0.00028364657 | 6.3941095e-05 | 0.3279714 | 2.261272
9.375 | -9.3136597 | 4.3939228 | -0.00028362274 | 6.393712e-05 | 0.3294033 | 2.271145
9.4248047 | -9.3652334 | 4.3937917 | -0.00029041767 | 6.506961e-05 | 0.3312274 | 2.283721
9.4746094 | -9.4170294 | 4.393693 | -0.00028954147 | 6.492358e-05 | 0.3330593 | 2.296352
9.5244141 | -9.4717741 | 4.3935409 | -0.00029267071 | 6.544512e-05 | 0.3349955 | 2.309701
9.5742188 | -9.5140066 | 4.3934464 | -0.00029399394 | 6.566566e-05 | 0.3364892 | 2.32
9.6240234 | -9.5532837 | 4.393302 | -0.00029585362 | 6.59756e-05 | 0.3378783 | 2.329578
9.6738281 | -9.6126099 | 4.3931756 | -0.0002973318 | 6.622197e-05 | 0.3399765 | 2.344044
9.7236328 | -9.6554604 | 4.3930635 | -0.00029633046 | 6.605508e-05 | 0.3414921 | 2.354493
9.7734375 | -9.7117252 | 4.3929887 | -0.00030010342 | 6.66839e-05 | 0.343482 | 2.368214
9.8232422 | -9.7600746 | 4.3929057 | -0.00030087828 | 6.681305e-05 | 0.345192 | 2.380004
9.8730469 | -9.8155603 | 4.3927174 | -0.00030344725 | 6.724121e-05 | 0.3471544 | 2.393534
9.9228516 | -9.8637466 | 4.3926525 | -0.00030401349 | 6.733558e-05 | 0.3488587 | 2.405284
9.9726563 | -9.9176321 | 4.3925252 | -0.00030612946 | 6.768824e-05 | 0.3507645 | 2.418424
10.022461 | -9.9756413 | 4.3923955 | -0.00030801891 | 6.800315e-05 | 0.3528161 | 2.43257
10.072266 | -10.006825 | 4.392344 | -0.00030952095 | 6.825349e-05 | 0.353919 | 2.440174
10.12207 | -10.063576 | 4.3921514 | -0.00031155348 | 6.859225e-05 | 0.3559262 | 2.454013
10.171875 | -10.116173 | 4.3920617 | -0.00031476616 | 6.912769e-05 | 0.3577864 | 2.466839
10.22168 | -10.164562 | 4.3919849 | -0.00031511782 | 6.91863e-05 | 0.3594978 | 2.478638
10.271484 | -10.203778 | 4.3918529 | -0.00031566023 | 6.9276705e-05 | 0.3608848 | 2.488201
10.321289 | -10.254494 | 4.3917961 | -0.0003194928 | 6.991547e-05 | 0.3626785 | 2.500568
10.371094 | -10.303043 | 4.3916383 | -0.00032015442 | 7.002574e-05 | 0.3643956 | 2.512407
10.420898 | -10.356324 | 4.3915191 | -0.00032312275 | 7.052046e-05 | 0.36628 | 2.5254
10.470703 | -10.411388 | 4.3914576 | -0.00032579896 | 7.096649e-05 | 0.3682275 | 2.538827
10.520508 | -10.449617 | 4.3913722 | -0.00032809377 | 7.134896e-05 | 0.3695796 | 2.548149
10.570313 | -10.511154 | 4.3912702 | -0.00033004282 | 7.16738e-05 | 0.371756 | 2.563155
10.620117 | -10.550065 | 4.3911781 | -0.00033383368 | 7.230561e-05 | 0.3731322 | 2.572644
10.669922 | -10.586154 | 4.3910561 | -0.00033343435 | 7.223906e-05 | 0.3744086 | 2.581444
10.719727 | -10.645011 | 4.3910699 | -0.00033910273 | 7.318379e-05 | 0.3764902 | 2.595796
10.769531 | -10.703025 | 4.3908863 | -0.00033949019 | 7.3248365e-05 | 0.3785421 | 2.609943
10.819336 | -10.757575 | 4.3908143 | -0.00034456252 | 7.409375e-05 | 0.3804714 | 2.623245
10.869141 | -10.795127 | 4.3906116 | -0.00034423472 | 7.403912e-05 | 0.3817995 | 2.632402
10.918945 | -10.846431 | 4.3905711 | -0.00034927725 | 7.487954e-05 | 0.383614 | 2.644913
10.96875 | -10.908023 | 4.3904686 | -0.00035262704 | 7.543784e-05 | 0.3857924 | 2.659932
11.018555 | -10.945992 | 4.3903618 | -0.00035290123 | 7.548354e-05 | 0.3871353 | 2.669191
11.068359 | -10.994523 | 4.390286 | -0.00035673974 | 7.612329e-05 | 0.3888517 | 2.681025
11.118164 | -11.05302 | 4.3901815 | -0.00035865905 | 7.6443175e-05 | 0.3909206 | 2.69529
11.167969 | -11.106182 | 4.3901229 | -0.00036265847 | 7.7109745e-05 | 0.3928008 | 2.708253
11.217773 | -11.15383 | 4.3900762 | -0.00036337969 | 7.722995e-05 | 0.394486 | 2.719872
11.267578 | -11.197137 | 4.3898745 | -0.00036568043 | 7.7613405e-05 | 0.3960177 | 2.730433
11.317383 | -11.255376 | 4.389873 | -0.00036827326 | 7.804554e-05 | 0.3980775 | 2.744634
11.367188 | -11.297154 | 4.3897676 | -0.00037207603 | 7.867934e-05 | 0.3995551 | 2.754822
11.416992 | -11.345513 | 4.3896055 | -0.00037432907 | 7.9054845e-05 | 0.4012654 | 2.766614
11.466797 | -11.399672 | 4.3894267 | -0.00037850739 | 7.975123e-05 | 0.4031809 | 2.779821
11.516602 | -11.450891 | 4.389462 | -0.00038107633 | 8.017939e-05 | 0.4049924 | 2.792311
11.566406 | -11.489627 | 4.3894234 | -0.00038318633 | 8.0531055e-05 | 0.4063624 | 2.801757
11.616211 | -11.546043 | 4.3892355 | -0.00038403273 | 8.067212e-05 | 0.4083577 | 2.815514
11.666016 | -11.589314 | 4.3891945 | -0.00038666723 | 8.1111205e-05 | 0.4098881 | 2.826065
11.71582 | -11.641804 | 4.3891034 | -0.00038787723 | 8.131287e-05 | 0.4117446 | 2.838865
11.765625 | -11.697984 | 4.3889499 | -0.00039155481 | 8.19258e-05 | 0.4137316 | 2.852565
11.81543 | -11.745177 | 4.3888249 | -0.0003940046 | 8.23341e-05 | 0.4154007 | 2.864073
11.865234 | -11.776335 | 4.3888063 | -0.00039777756 | 8.296293e-05 | 0.4165027 | 2.871671
11.915039 | -11.835487 | 4.3887343 | -0.00040102005 | 8.350334e-05 | 0.4185947 | 2.886095
11.964844 | -11.89544 | 4.3887601 | -0.00040233729 | 8.372288e-05 | 0.4207151 | 2.900715
12.014648 | -11.922944 | 4.3885822 | -0.0004046559 | 8.410932e-05 | 0.4216879 | 2.907421
12.064453 | -11.984752 | 4.3884859 | -0.00040655732 | 8.442622e-05 | 0.4238739 | 2.922493
12.114258 | -12.032811 | 4.3883867 | -0.00040922163 | 8.487027e-05 | 0.4255736 | 2.934213
12.164063 | -12.083406 | 4.3882527 | -0.0004127681 | 8.546135e-05 | 0.4273631 | 2.94655
12.213867 | -12.126553 | 4.3881917 | -0.00041509271 | 8.5848785e-05 | 0.4288891 | 2.957072
12.263672 | -12.167041 | 4.3881454 | -0.00041802524 | 8.633754e-05 | 0.430321 | 2.966945
12.313477 | -12.206843 | 4.3880954 | -0.00041871073 | 8.645179e-05 | 0.4317288 | 2.976651
12.363281 | -12.270676 | 4.3879318 | -0.00042198898 | 8.699816e-05 | 0.4339864 | 2.992216
12.413086 | -12.317956 | 4.3879232 | -0.00042552353 | 8.7587255e-05 | 0.4356586 | 3.003746
12.462891 | -12.357083 | 4.3877869 | -0.0004277229 | 8.795382e-05 | 0.4370424 | 3.013287
12.512695 | -12.403769 | 4.3877406 | -0.00043156743 | 8.859457e-05 | 0.4386936 | 3.024671
12.5625 | -12.45096 | 4.38766 | -0.00043237806 | 8.872968e-05 | 0.4403626 | 3.036179
12.612305 | -12.508921 | 4.3876753 | -0.00043656229 | 8.942705e-05 | 0.4424126 | 3.050313
12.662109 | -12.564424 | 4.3874083 | -0.00043857691 | 8.976282e-05 | 0.4443756 | 3.063847
12.711914 | -12.608884 | 4.3873415 | -0.00043959616 | 8.993269e-05 | 0.445948 | 3.074689
12.761719 | -12.661348 | 4.3873305 | -0.00044319034 | 9.053172e-05 | 0.4478036 | 3.087482
12.811523 | -12.716961 | 4.3871655 | -0.00044518113 | 9.086352e-05 | 0.4497705 | 3.101043
12.861328 | -12.769476 | 4.3871264 | -0.00044822096 | 9.137016e-05 | 0.4516278 | 3.113849
12.911133 | -12.805614 | 4.3870106 | -0.00045156476 | 9.192746e-05 | 0.4529059 | 3.122661
12.960938 | -12.853727 | 4.3869033 | -0.00045266148 | 9.211025e-05 | 0.4546076 | 3.134394
13.010742 | -12.904218 | 4.3868713 | -0.00045618412 | 9.269735e-05 | 0.4563934 | 3.146706
13.060547 | -12.941216 | 4.3868647 | -0.00045891403 | 9.315234e-05 | 0.4577019 | 3.155728
13.110352 | -12.99729 | 4.3866858 | -0.00045835972 | 9.305995e-05 | 0.4596851 | 3.169402
13.160156 | -13.052445 | 4.3867097 | -0.00046294328 | 9.382388e-05 | 0.4616358 | 3.182851
13.209961 | -13.102621 | 4.386632 | -0.00046833159 | 9.472193e-05 | 0.4634104 | 3.195087
13.259766 | -13.150373 | 4.3865638 | -0.00046778918 | 9.463153e-05 | 0.4650993 | 3.206731
13.30957 | -13.196109 | 4.3863745 | -0.00047226547 | 9.537758e-05 | 0.4667169 | 3.217884
13.359375 | -13.245219 | 4.3863149 | -0.00047597883 | 9.599647e-05 | 0.4684538 | 3.22986
13.40918 | -13.302596 | 4.3863263 | -0.00047653317 | 9.608886e-05 | 0.4704831 | 3.243851
13.458984 | -13.347649 | 4.386097 | -0.00047971605 | 9.661934e-05 | 0.4720765 | 3.254837
13.508789 | -13.400636 | 4.3860803 | -0.00048410293 | 9.735049e-05 | 0.4739505 | 3.267758
13.558594 | -13.454723 | 4.3859253 | -0.00048440095 | 9.740016e-05 | 0.4758635 | 3.280947
13.608398 | -13.495869 | 4.3858862 | -0.00048737525 | 9.7895875e-05 | 0.4773187 | 3.290981
13.658203 | -13.553695 | 4.3858562 | -0.00048995018 | 9.832503e-05 | 0.4793639 | 3.305082
13.708008 | -13.592611 | 4.3858151 | -0.00049270986 | 9.878498e-05 | 0.4807403 | 3.314571
13.757813 | -13.643609 | 4.3855968 | -0.00049508811 | 9.918135e-05 | 0.482544 | 3.327007
13.807617 | -13.686998 | 4.3856421 | -0.00049730542 | 9.95509e-05 | 0.4840785 | 3.337588
13.857422 | -13.73881 | 4.385489 | -0.0004987478 | 9.97913e-05 | 0.485911 | 3.350222
13.907227 | -13.791445 | 4.3853745 | -0.00050150754 | 0.0001002513 | 0.4877726 | 3.363057
13.957031 | -13.834638 | 4.3853474 | -0.00050481554 | 0.00010080259 | 0.4893002 | 3.37359
14.006836 | -13.887037 | 4.385323 | -0.00050720572 | 0.000101201 | 0.4911535 | 3.386367
14.056641 | -13.942226 | 4.3851776 | -0.0005111635 | 0.0001018606 | 0.4931054 | 3.399825
14.106445 | -13.971263 | 4.3850484 | -0.00051191449 | 0.0001019857 | 0.4941323 | 3.406906
14.15625 | -14.041927 | 4.3849907 | -0.00051597354 | 0.0001026623 | 0.4966316 | 3.424138
14.206055 | -14.077277 | 4.3849926 | -0.00051591394 | 0.0001026523 | 0.4978818 | 3.432758
14.255859 | -14.132226 | 4.3849254 | -0.00052073598 | 0.000103456 | 0.4998252 | 3.446157
14.305664 | -14.18828 | 4.3847318 | -0.00052406784 | 0.0001040113 | 0.5018078 | 3.459826
14.355469 | -14.22167 | 4.3847213 | -0.00052617787 | 0.000104363 | 0.5029887 | 3.467968
14.405273 | -14.270471 | 4.3847361 | -0.00052847865 | 0.0001047464 | 0.5047147 | 3.479868
14.455078 | -14.328765 | 4.3846307 | -0.00053160189 | 0.000105267 | 0.5067764 | 3.494083
14.504883 | -14.378198 | 4.3844819 | -0.00053405162 | 0.00010567527 | 0.5085247 | 3.506138
14.554688 | -14.41712 | 4.3844595 | -0.00053620338 | 0.0001060339 | 0.5099013 | 3.515629
14.604492 | -14.495047 | 4.3843679 | -0.00054075714 | 0.0001067929 | 0.5126574 | 3.534631
14.654297 | -14.540272 | 4.3842044 | -0.00054307579 | 0.0001071793 | 0.5142569 | 3.545659
14.704102 | -14.596994 | 4.3842759 | -0.00054503081 | 0.000107505135 | 0.5162631 | 3.559491
14.753906 | -14.629345 | 4.3841653 | -0.0005453527 | 0.0001075588 | 0.5174072 | 3.56738
14.803711 | -14.694153 | 4.3841338 | -0.00055144425 | 0.000108574 | 0.5196994 | 3.583183
14.853516 | -14.721257 | 4.3840241 | -0.00055277941 | 0.0001087966 | 0.520658 | 3.589793
14.90332 | -14.795679 | 4.3839259 | -0.00055660011 | 0.0001094334 | 0.5232901 | 3.607941
14.953125 | -14.819815 | 4.3838611 | -0.00055834051 | 0.0001097234 | 0.5241437 | 3.613826
15.00293 | -14.86351 | 4.3837471 | -0.00056062936 | 0.0001101049 | 0.5256891 | 3.624481
15.052734 | -14.92396 | 4.3837876 | -0.00056245923 | 0.0001104099 | 0.5278271 | 3.639222
15.102539 | -14.968725 | 4.3835568 | -0.00056743022 | 0.00011123837 | 0.5294104 | 3.650138
15.152344 | -15.016768 | 4.3836269 | -0.00056778791 | 0.000111297985 | 0.5311095 | 3.661853
15.202148 | -15.086069 | 4.38345 | -0.00057159067 | 0.0001119318 | 0.5335605 | 3.678753
15.251953 | -15.137517 | 4.3833899 | -0.00057386752 | 0.0001123113 | 0.5353801 | 3.691298
15.301758 | -15.183099 | 4.3832898 | -0.00057641865 | 0.0001127364 | 0.5369923 | 3.702413
15.351563 | -15.228235 | 4.3834233 | -0.00057862996 | 0.000113105 | 0.5385886 | 3.71342
15.401367 | -15.284811 | 4.3832479 | -0.00058248639 | 0.0001137477 | 0.5405896 | 3.727216
15.451172 | -15.328247 | 4.3831201 | -0.00058462622 | 0.00011410437 | 0.5421258 | 3.737808
15.500977 | -15.381385 | 4.3830223 | -0.00058814284 | 0.0001146905 | 0.5440052 | 3.750766
15.550781 | -15.42913 | 4.3829756 | -0.00059110526 | 0.00011518421 | 0.5456938 | 3.762408
15.600586 | -15.471859 | 4.3829274 | -0.00059092045 | 0.0001151534 | 0.5472051 | 3.772828
15.650391 | -15.522321 | 4.3828874 | -0.00059670804 | 0.000116118 | 0.5489898 | 3.785133
15.700195 | -15.572122 | 4.3827858 | -0.00059818628 | 0.00011636438 | 0.5507512 | 3.797277
15.75 | -15.636662 | 4.3827019 | -0.00060124992 | 0.000116875 | 0.5530338 | 3.813015
15.799805 | -15.664967 | 4.3826313 | -0.00060364004 | 0.00011727334 | 0.5540349 | 3.819917
15.849609 | -15.728536 | 4.3825593 | -0.00060780643 | 0.0001179677 | 0.5562832 | 3.835419
15.899414 | -15.767621 | 4.3825278 | -0.00060968997 | 0.0001182817 | 0.5576655 | 3.84495
15.949219 | -15.831987 | 4.3824692 | -0.0006103933 | 0.0001183989 | 0.559942 | 3.860645
15.999023 | -15.875554 | 4.3822722 | -0.00061460736 | 0.0001191012 | 0.5614829 | 3.871269
16.048828 | -15.933936 | 4.3822908 | -0.00061763526 | 0.0001196059 | 0.5635477 | 3.885506
16.098633 | -15.968881 | 4.3822255 | -0.00061841006 | 0.00011973501 | 0.5647836 | 3.894027
16.148438 | -16.009041 | 4.3822103 | -0.00062168238 | 0.0001202804 | 0.566204 | 3.90382
16.198242 | -16.066538 | 4.3821273 | -0.00062499644 | 0.00012083274 | 0.5682375 | 3.917841
16.248047 | -16.125584 | 4.3821249 | -0.00062787533 | 0.000121312555 | 0.5703259 | 3.932239
16.297852 | -16.166777 | 4.3820024 | -0.00062837603 | 0.000121396005 | 0.5717828 | 3.942284
16.347656 | -16.224215 | 4.3820186 | -0.00063071249 | 0.000121785415 | 0.5738142 | 3.956291
16.397461 | -16.261801 | 4.3818364 | -0.00063242315 | 0.000122070525 | 0.5751436 | 3.965456
16.447266 | -16.31937 | 4.3817606 | -0.00063734647 | 0.0001228911 | 0.5771796 | 3.979494
16.49707 | -16.36182 | 4.3817706 | -0.00063984992 | 0.00012330832 | 0.578681 | 3.989846
16.546875 | -16.414284 | 4.3816609 | -0.00064218044 | 0.00012369674 | 0.5805365 | 4.002639
16.59668 | -16.471609 | 4.3816023 | -0.00064359902 | 0.00012393317 | 0.582564 | 4.016618
16.646484 | -16.504919 | 4.3814406 | -0.0006463945 | 0.0001243991 | 0.5837421 | 4.024741
16.696289 | -16.547522 | 4.381454 | -0.00064684154 | 0.00012447359 | 0.5852489 | 4.035129
16.746094 | -16.590738 | 4.3813505 | -0.00065200927 | 0.0001253349 | 0.5867773 | 4.045668
16.795898 | -16.652731 | 4.3813667 | -0.00065479282 | 0.0001257988 | 0.5889699 | 4.060785
16.845703 | -16.683887 | 4.3812232 | -0.00065747503 | 0.0001262458 | 0.5900718 | 4.068382
16.895508 | -16.737732 | 4.3812022 | -0.00066138501 | 0.0001268975 | 0.5919762 | 4.081512
16.945313 | -16.810019 | 4.3811731 | -0.00066351291 | 0.0001272522 | 0.5945328 | 4.099139
16.995117 | -16.846584 | 4.3810587 | -0.00066422229 | 0.0001273704 | 0.595826 | 4.108056
17.044922 | -16.903715 | 4.3809872 | -0.00066944957 | 0.000128241595 | 0.5978466 | 4.121987
17.094727 | -16.947321 | 4.3808756 | -0.00067104102 | 0.0001285068 | 0.5993889 | 4.132621
17.144531 | -16.996258 | 4.3808208 | -0.00067271595 | 0.000128786 | 0.6011197 | 4.144554
17.194336 | -17.045763 | 4.3808441 | -0.00067538617 | 0.000129231 | 0.6028705 | 4.156626
17.244141 | -17.099207 | 4.3806648 | -0.00067826506 | 0.0001297108 | 0.6047607 | 4.169658
17.293945 | -17.142933 | 4.3806357 | -0.00068131689 | 0.0001302195 | 0.6063072 | 4.180321
17.34375 | -17.190783 | 4.3805304 | -0.00068413018 | 0.0001306884 | 0.6079996 | 4.191989
17.393555 | -17.259287 | 4.3804564 | -0.00068648456 | 0.00013108076 | 0.6104224 | 4.208694
17.443359 | -17.296026 | 4.3804479 | -0.000688678 | 0.0001314463 | 0.6117218 | 4.217653
17.493164 | -17.335392 | 4.3803411 | -0.0006906807 | 0.0001317801 | 0.6131141 | 4.227252
17.542969 | -17.388435 | 4.3802047 | -0.00069370866 | 0.0001322848 | 0.6149901 | 4.240187
17.592773 | -17.443884 | 4.3802443 | -0.00069504377 | 0.000132507295 | 0.6169512 | 4.253708
17.642578 | -17.506037 | 4.3801684 | -0.0006992757 | 0.0001332126 | 0.6191494 | 4.268864
17.692383 | -17.546434 | 4.3799968 | -0.0007006168 | 0.0001334361 | 0.6205782 | 4.278715
17.742188 | -17.578499 | 4.3800821 | -0.00070329901 | 0.0001338832 | 0.6217122 | 4.286534
17.791992 | -17.630817 | 4.3799992 | -0.00070686341 | 0.000134477235 | 0.6235626 | 4.299292
17.841797 | -17.68257 | 4.3799047 | -0.00070987939 | 0.0001349799 | 0.625393 | 4.311912
17.891602 | -17.727234 | 4.3798594 | -0.00070930715 | 0.000134884525 | 0.6269726 | 4.322803
17.941406 | -17.778482 | 4.3798161 | -0.00071444514 | 0.0001357409 | 0.6287852 | 4.3353
17.991211 | -17.826551 | 4.3797717 | -0.00071658491 | 0.000136097485 | 0.6304853 | 4.347022
18.041016 | -17.897972 | 4.3796802 | -0.00072049495 | 0.0001367492 | 0.6330113 | 4.364438
18.09082 | -17.935177 | 4.3796415 | -0.0007206857 | 0.00013678095 | 0.6343271 | 4.37351
18.140625 | -17.960308 | 4.3794379 | -0.00072286127 | 0.000137143545 | 0.635216 | 4.379639
18.19043 | -18.026823 | 4.3794613 | -0.00072532892 | 0.00013755482 | 0.6375684 | 4.395858
18.240234 | -18.077406 | 4.3793964 | -0.00072904828 | 0.0001381747 | 0.6393574 | 4.408193
18.290039 | -18.120611 | 4.379353 | -0.00073161715 | 0.0001386029 | 0.6408855 | 4.418729
18.339844 | -18.165274 | 4.3792334 | -0.00073369144 | 0.0001389486 | 0.6424651 | 4.42962
18.389648 | -18.235779 | 4.379149 | -0.00073795317 | 0.0001396589 | 0.6449587 | 4.446812
18.439453 | -18.249327 | 4.3791089 | -0.00073650479 | 0.000139417465 | 0.6454379 | 4.450116
18.489258 | -18.303417 | 4.3791313 | -0.00074186327 | 0.000140310545 | 0.647351 | 4.463306
18.539063 | -18.352926 | 4.3789854 | -0.0007420957 | 0.0001403493 | 0.649102 | 4.475379
18.588867 | -18.413153 | 4.3789968 | -0.00074438448 | 0.0001407307 | 0.6512321 | 4.490065
18.638672 | -18.4671 | 4.3788543 | -0.00074641703 | 0.000141069505 | 0.6531401 | 4.50322
18.688477 | -18.508636 | 4.3788061 | -0.00074954028 | 0.00014159 | 0.6546091 | 4.513349
18.738281 | -18.560579 | 4.3787355 | -0.00075492862 | 0.0001424881 | 0.6564462 | 4.526015
18.788086 | -18.621647 | 4.3786998 | -0.0007554412 | 0.0001425735 | 0.658606 | 4.540907
18.837891 | -18.642996 | 4.3786936 | -0.00075811148 | 0.00014301858 | 0.6593611 | 4.546113
18.887695 | -18.708397 | 4.3785748 | -0.00075946451 | 0.000143244085 | 0.6616742 | 4.562061
18.9375 | -18.753933 | 4.3785501 | -0.00076137774 | 0.000143563 | 0.6632847 | 4.573165
18.987305 | -18.818071 | 4.3785214 | -0.00076621771 | 0.0001443696 | 0.6655531 | 4.588805
19.037109 | -18.869377 | 4.3784075 | -0.00076693291 | 0.0001444888 | 0.6673677 | 4.601316
19.086914 | -18.919479 | 4.3783565 | -0.00077137351 | 0.0001452289 | 0.6691397 | 4.613533
19.136719 | -18.974216 | 4.3782482 | -0.00077221991 | 0.000145369985 | 0.6710756 | 4.626881
19.186523 | -19.018515 | 4.3781691 | -0.00077760813 | 0.000146268 | 0.6726424 | 4.637683
19.236328 | -19.058346 | 4.3781657 | -0.00077802542 | 0.00014633757 | 0.6740511 | 4.647396
19.286133 | -19.124681 | 4.3779678 | -0.00078132149 | 0.000146886915 | 0.6763972 | 4.663572
19.335938 | -19.161528 | 4.3780165 | -0.00078315136 | 0.0001471919 | 0.6777004 | 4.672557
19.385742 | -19.219084 | 4.3778877 | -0.00078536267 | 0.000147560445 | 0.679736 | 4.686592
19.435547 | -19.272711 | 4.3777919 | -0.00078672171 | 0.000147787 | 0.6816327 | 4.699669
19.485352 | -19.311075 | 4.3777437 | -0.00078992243 | 0.000148320405 | 0.6829896 | 4.709024
19.535156 | -19.353806 | 4.3777604 | -0.00079128746 | 0.00014854791 | 0.6845009 | 4.719444
19.584961 | -19.388746 | 4.3776655 | -0.00079362991 | 0.0001489383 | 0.6857366 | 4.727965
19.634766 | -19.454987 | 4.3776407 | -0.00079765322 | 0.00014960887 | 0.6880794 | 4.744117
19.68457 | -19.460056 | 4.377512 | -0.00080724357 | 0.0001512073 | 0.6882587 | 4.745354
19.734375 | -19.559021 | 4.3774333 | -0.00079895853 | 0.0001498264 | 0.6917589 | 4.769486
19.78418 | -19.62097 | 4.3773584 | -0.00079992408 | 0.0001499873 | 0.6939499 | 4.784593
19.833984 | -19.673841 | 4.3772569 | -0.00080362556 | 0.00015060426 | 0.6958198 | 4.797485
19.883789 | -19.729706 | 4.3772268 | -0.00080349442 | 0.0001505824 | 0.6977956 | 4.811108
19.933594 | -19.755869 | 4.3771429 | -0.00080817344 | 0.00015136224 | 0.6987209 | 4.817488
19.983398 | -19.80979 | 4.37707 | -0.00081258413 | 0.000152097355 | 0.700628 | 4.830637
20.033203 | -19.87381 | 4.3770075 | -0.00081200007 | 0.000152 | 0.7028922 | 4.846248
20.083008 | -19.915495 | 4.3768568 | -0.00081568363 | 0.0001526139 | 0.7043665 | 4.856413
20.132813 | -19.970184 | 4.3768954 | -0.00081753731 | 0.000152922885 | 0.7063008 | 4.869749
20.182617 | -20.017046 | 4.37679 | -0.00081923598 | 0.000153206 | 0.7079582 | 4.881176
20.232422 | -20.049788 | 4.3767643 | -0.00082418323 | 0.0001540305 | 0.7091162 | 4.88916
20.282227 | -20.095411 | 4.3767333 | -0.00082467793 | 0.000154113 | 0.7107298 | 4.900285
20.332031 | -20.141268 | 4.3766656 | -0.00082614418 | 0.0001543574 | 0.7123516 | 4.911468
20.381836 | -20.212585 | 4.376575 | -0.00082864164 | 0.0001547736 | 0.714874 | 4.928858
20.431641 | -20.257687 | 4.3766675 | -0.00082991715 | 0.0001549862 | 0.7164691 | 4.939857
20.481445 | -20.30409 | 4.3765068 | -0.0008331358 | 0.0001555226 | 0.7181103 | 4.951172
20.53125 | -20.335472 | 4.3764133 | -0.00083506701 | 0.0001558445 | 0.7192202 | 4.958825
20.581055 | -20.408659 | 4.3763566 | -0.00083733798 | 0.000156223 | 0.7218087 | 4.976671
20.630859 | -20.45549 | 4.3763041 | -0.00084077712 | 0.0001567962 | 0.723465 | 4.988091
20.680664 | -20.478117 | 4.3762169 | -0.00084174873 | 0.0001569581 | 0.7242652 | 4.993609
20.730469 | -20.5424 | 4.3761401 | -0.00084493757 | 0.000157489595 | 0.7265388 | 5.009284
20.780273 | -20.596825 | 4.3760362 | -0.00084747671 | 0.000157912785 | 0.7284637 | 5.022556
20.830078 | -20.628819 | 4.3760533 | -0.00084526534 | 0.0001575442 | 0.7295952 | 5.030358
20.879883 | -20.703831 | 4.3759103 | -0.00084985496 | 0.00015830916 | 0.7322482 | 5.048649
20.929688 | -20.759869 | 4.3759537 | -0.00085252518 | 0.0001587542 | 0.7342302 | 5.062314
20.979492 | -20.800732 | 4.3759022 | -0.00085499877 | 0.0001591665 | 0.7356754 | 5.072279
21.029297 | -20.842693 | 4.375782 | -0.00085632206 | 0.00015938701 | 0.7371595 | 5.082511
21.079102 | -20.897205 | 4.3756733 | -0.00085992221 | 0.000159987035 | 0.7390874 | 5.095804
21.128906 | -20.943943 | 4.3757997 | -0.00086020824 | 0.0001600347 | 0.7407405 | 5.107201
21.178711 | -20.960215 | 4.3756156 | -0.00086063147 | 0.000160105245 | 0.741316 | 5.111169
21.228516 | -21.018711 | 4.3755741 | -0.00086582301 | 0.0001609705 | 0.7433848 | 5.125433
21.27832 | -21.080648 | 4.3755908 | -0.00086860656 | 0.0001614344 | 0.7455754 | 5.140536
21.328125 | -21.134697 | 4.3754349 | -0.00086779596 | 0.0001612993 | 0.747487 | 5.153716
21.37793 | -21.184294 | 4.3753996 | -0.00087240932 | 0.00016206822 | 0.7492411 | 5.165811
21.427734 | -21.224577 | 4.375299 | -0.00087459682 | 0.0001624328 | 0.7506659 | 5.175634
21.477539 | -21.289595 | 4.3752737 | -0.00087774987 | 0.0001629583 | 0.7529654 | 5.191488
21.527344 | -21.330574 | 4.375165 | -0.00087879295 | 0.0001631322 | 0.7544147 | 5.201481
21.577148 | -21.380661 | 4.3750944 | -0.00088156457 | 0.000163594095 | 0.7561862 | 5.213695
21.626953 | -21.431011 | 4.3750839 | -0.00088399649 | 0.000163999415 | 0.757967 | 5.225973
21.676758 | -21.477152 | 4.375011 | -0.00088791846 | 0.0001646531 | 0.7595989 | 5.237224
21.726563 | -21.527918 | 4.3749509 | -0.00088896748 | 0.0001648279 | 0.7613943 | 5.249604
21.776367 | -21.578859 | 4.3748932 | -0.00089278218 | 0.0001654637 | 0.763196 | 5.262026
21.826172 | -21.615492 | 4.3748527 | -0.00089339016 | 0.000165565 | 0.7644916 | 5.270959
21.875977 | -21.675112 | 4.3747969 | -0.00089626905 | 0.0001660448 | 0.7666003 | 5.285497
21.925781 | -21.727873 | 4.3747153 | -0.00089930295 | 0.0001665505 | 0.7684663 | 5.298363
21.975586 | -21.783291 | 4.3746529 | -0.00090233085 | 0.0001670551 | 0.7704263 | 5.311877
22.025391 | -21.835629 | 4.3746967 | -0.00090619922 | 0.00016769987 | 0.7722774 | 5.324639
22.075195 | -21.890356 | 4.3744841 | -0.00090839266 | 0.0001680654 | 0.774213 | 5.337985
22.125 | -21.942469 | 4.3744621 | -0.00091059209 | 0.000168432015 | 0.7760561 | 5.350692
22.174805 | -21.988541 | 4.374413 | -0.00091211795 | 0.000168686325 | 0.7776856 | 5.361927
22.224609 | -22.037014 | 4.3743639 | -0.00091413857 | 0.000169023095 | 0.7793999 | 5.373747
22.274414 | -22.085442 | 4.374351 | -0.00091660017 | 0.0001694334 | 0.7811127 | 5.385556
22.324219 | -22.125652 | 4.3742781 | -0.00091868633 | 0.000169781055 | 0.7825349 | 5.395362
22.374023 | -22.169411 | 4.374166 | -0.00092185137 | 0.0001703086 | 0.7840825 | 5.406032
22.423828 | -22.221279 | 4.3741345 | -0.0009229898 | 0.0001704983 | 0.785917 | 5.41868
22.473633 | -22.279129 | 4.3741598 | -0.00092458125 | 0.0001707635 | 0.787963 | 5.432787
22.523438 | -22.328377 | 4.3740807 | -0.00092878344 | 0.0001714639 | 0.7897048 | 5.444796
22.573242 | -22.374844 | 4.3740392 | -0.00093019602 | 0.0001716993 | 0.7913482 | 5.456127
22.623047 | -22.42412 | 4.3738861 | -0.00093102455 | 0.000171837425 | 0.793091 | 5.468143
22.672852 | -22.476444 | 4.3738909 | -0.00093148946 | 0.00017191491 | 0.7949416 | 5.480903
22.722656 | -22.522688 | 4.3737903 | -0.00093311665 | 0.0001721861 | 0.7965771 | 5.492179
22.772461 | -22.559193 | 4.3738031 | -0.00093488692 | 0.0001724812 | 0.7978682 | 5.501081
22.822266 | -22.601109 | 4.3737092 | -0.00093755726 | 0.00017292621 | 0.7993507 | 5.511302
22.87207 | -22.645231 | 4.3736215 | -0.00093832018 | 0.0001730534 | 0.8009112 | 5.522062
22.921875 | -22.717852 | 4.3735871 | -0.00094506738 | 0.0001741779 | 0.8034797 | 5.53977
22.97168 | -22.763521 | 4.3735275 | -0.00094693893 | 0.0001744898 | 0.8050949 | 5.550907
23.021484 | -22.815086 | 4.3734479 | -0.00094779127 | 0.0001746319 | 0.8069186 | 5.563481
23.071289 | -22.841795 | 4.3734751 | -0.00095042581 | 0.000175071 | 0.8078632 | 5.569994
23.121094 | -22.904375 | 4.373425 | -0.00095534319 | 0.0001758905 | 0.8100766 | 5.585254
23.170898 | -22.951529 | 4.3733001 | -0.00095626112 | 0.00017604352 | 0.8117443 | 5.596753
23.220703 | -22.993813 | 4.3732514 | -0.00095857977 | 0.00017643 | 0.8132398 | 5.607064
23.270508 | -23.056946 | 4.3731995 | -0.00096215011 | 0.000177025 | 0.8154727 | 5.622459
23.320313 | -23.118673 | 4.3732014 | -0.00096319913 | 0.000177199855 | 0.8176558 | 5.637511
23.370117 | -23.16181 | 4.3730845 | -0.00096813438 | 0.0001780224 | 0.8191815 | 5.64803
23.419922 | -23.214703 | 4.3730025 | -0.00096946955 | 0.000178244925 | 0.8210522 | 5.660928
23.469727 | -23.262014 | 4.3729792 | -0.0009738683 | 0.00017897805 | 0.8227254 | 5.672465
23.519531 | -23.305574 | 4.3729382 | -0.00097241992 | 0.0001787367 | 0.8242661 | 5.683087
23.569336 | -23.358229 | 4.3728409 | -0.00097535248 | 0.0001792254 | 0.8261284 | 5.695927
23.619141 | -23.408966 | 4.3727684 | -0.00097748043 | 0.0001795801 | 0.8279228 | 5.708299
23.668945 | -23.462597 | 4.3727326 | -0.0009800673 | 0.0001800112 | 0.8298196 | 5.721377
23.71875 | -23.52133 | 4.3726387 | -0.00098258257 | 0.0001804304 | 0.8318969 | 5.735699
23.768555 | -23.559988 | 4.3725891 | -0.00098464487 | 0.000180774145 | 0.8332641 | 5.745126
23.818359 | -23.611034 | 4.3725934 | -0.00098677282 | 0.0001811288 | 0.8350695 | 5.757574
23.868164 | -23.648516 | 4.3725729 | -0.00098870997 | 0.0001814517 | 0.8363952 | 5.766714
23.917969 | -23.690973 | 4.3724041 | -0.00099088554 | 0.0001818143 | 0.8378968 | 5.777067
23.967773 | -23.735218 | 4.3724728 | -0.00099388952 | 0.00018231492 | 0.8394616 | 5.787856
24.017578 | -23.793686 | 4.3724504 | -0.0010003805 | 0.00018339675 | 0.8415295 | 5.802113
24.067383 | -23.848837 | 4.3722849 | -0.0010010541 | 0.000183509 | 0.8434801 | 5.815562
24.117188 | -23.89838 | 4.3721762 | -0.0010033667 | 0.00018389445 | 0.8452323 | 5.827643
24.166992 | -23.955368 | 4.372201 | -0.0010065318 | 0.000184422 | 0.8472478 | 5.84154
24.216797 | -23.991924 | 4.372118 | -0.0010092736 | 0.0001848789 | 0.8485407 | 5.850454
24.266602 | -24.046289 | 4.3719764 | -0.0010114491 | 0.0001852415 | 0.8504635 | 5.863711
24.316406 | -24.077568 | 4.3720527 | -0.0010169088 | 0.0001861515 | 0.8515698 | 5.871338
24.366211 | -24.147734 | 4.3719192 | -0.0010177672 | 0.0001862945 | 0.8540514 | 5.888448
24.416016 | -24.175737 | 4.3719659 | -0.0010191262 | 0.000186521 | 0.8550418 | 5.895277
24.46582 | -24.237751 | 4.371839 | -0.001022023 | 0.0001870038 | 0.8572351 | 5.910399
24.515625 | -24.288847 | 4.3717661 | -0.0010244965 | 0.0001874161 | 0.8590422 | 5.922859
24.56543 | -24.324892 | 4.3716679 | -0.0010246753 | 0.0001874459 | 0.8603171 | 5.931649
24.615234 | -24.382299 | 4.3715935 | -0.0010291277 | 0.00018818795 | 0.8623474 | 5.945647
24.665039 | -24.444006 | 4.3715978 | -0.001033622 | 0.000188937 | 0.8645299 | 5.960695
24.714844 | -24.487707 | 4.3715768 | -0.0010349512 | 0.0001891585 | 0.8660755 | 5.971351
24.764648 | -24.545689 | 4.3715129 | -0.0010365427 | 0.0001894238 | 0.8681262 | 5.98549
24.814453 | -24.58695 | 4.3713779 | -0.001034981 | 0.0001891635 | 0.8695855 | 5.995552
24.864258 | -24.636742 | 4.3713713 | -0.0010310709 | 0.0001885118 | 0.8713465 | 6.007693
24.914063 | -24.693634 | 4.3713245 | -0.0010304272 | 0.0001884045 | 0.8733586 | 6.021567
24.963867 | -24.749079 | 4.3711777 | -0.0010343731 | 0.0001890622 | 0.8753196 | 6.035087
25.013672 | -24.78507 | 4.371295 | -0.0010346711 | 0.00018911185 | 0.8765925 | 6.043863
25.063477 | -24.823811 | 4.3711567 | -0.0010362088 | 0.0001893681 | 0.8779627 | 6.05331
25.113281 | -24.869829 | 4.3710904 | -0.0010429025 | 0.00019048375 | 0.8795903 | 6.064532
25.163086 | -24.946043 | 4.3709998 | -0.0010453105 | 0.0001908851 | 0.8822858 | 6.083117
25.212891 | -24.980631 | 4.370954 | -0.0010465145 | 0.00019108575 | 0.8835091 | 6.091551
25.262695 | -25.026745 | 4.3709106 | -0.0010461867 | 0.0001910311 | 0.88514 | 6.102796
25.3125 | -25.076174 | 4.3708863 | -0.0010524988 | 0.0001920831 | 0.8868882 | 6.114849
25.362305 | -25.124392 | 4.3707652 | -0.0010546386 | 0.0001924398 | 0.8885936 | 6.126607
25.412109 | -25.183125 | 4.3708096 | -0.0010566593 | 0.00019277655 | 0.8906709 | 6.140929
25.461914 | -25.242754 | 4.3706884 | -0.0010598182 | 0.000193303 | 0.8927798 | 6.15547
25.511719 | -25.274792 | 4.3706064 | -0.0010621846 | 0.0001936974 | 0.8939129 | 6.163283
25.561523 | -25.316206 | 4.3706427 | -0.0010637284 | 0.0001939547 | 0.8953776 | 6.173381
25.611328 | -25.367657 | 4.3706388 | -0.0010668815 | 0.00019448025 | 0.8971973 | 6.185928
25.661133 | -25.407824 | 4.3704576 | -0.0010683656 | 0.0001947276 | 0.898618 | 6.195723
25.710938 | -25.458506 | 4.3704152 | -0.0010713935 | 0.00019523225 | 0.9004105 | 6.208081
25.760742 | -25.527378 | 4.3703294 | -0.0010759532 | 0.0001959922 | 0.9028463 | 6.224876
25.810547 | -25.569805 | 4.3703098 | -0.0010743737 | 0.00019572895 | 0.9043469 | 6.235222
25.860352 | -25.62429 | 4.3702474 | -0.001077938 | 0.000196323 | 0.9062739 | 6.248508
25.910156 | -25.667513 | 4.370224 | -0.0010798096 | 0.0001966349 | 0.9078026 | 6.259048
25.959961 | -25.714327 | 4.3701019 | -0.0010841965 | 0.0001973661 | 0.9094583 | 6.270464
26.009766 | -25.769371 | 4.3700576 | -0.0010872961 | 0.0001978827 | 0.9114051 | 6.283886
26.05957 | -25.82618 | 4.3700461 | -0.0010868609 | 0.00019781015 | 0.9134143 | 6.297739
26.109375 | -25.861238 | 4.369988 | -0.0010846257 | 0.0001974376 | 0.9146542 | 6.306288
26.15918 | -25.914227 | 4.3699188 | -0.0010872901 | 0.0001978817 | 0.9165283 | 6.319209
26.208984 | -25.959869 | 4.3698092 | -0.0010912 | 0.0001985333 | 0.9181425 | 6.330339
26.258789 | -26.006895 | 4.3696933 | -0.0010933101 | 0.000198885 | 0.9198058 | 6.341807
26.308594 | -26.046619 | 4.3697782 | -0.0010972678 | 0.0001995446 | 0.9212107 | 6.351493
26.358398 | -26.124844 | 4.3697257 | -0.0010997414 | 0.0001999569 | 0.9239773 | 6.370569
26.408203 | -26.166744 | 4.3695707 | -0.0011024832 | 0.0002004139 | 0.9254593 | 6.380786
26.458008 | -26.208252 | 4.3695583 | -0.0011051715 | 0.0002008619 | 0.9269273 | 6.390908
26.507813 | -26.24255 | 4.3695822 | -0.0011095643 | 0.00020159405 | 0.9281403 | 6.399271
26.557617 | -26.293089 | 4.3694267 | -0.0011107624 | 0.0002017937 | 0.9299278 | 6.411595
26.607422 | -26.364065 | 4.3693628 | -0.0011138439 | 0.0002023073 | 0.9324381 | 6.428903
26.657227 | -26.399328 | 4.3693957 | -0.0011144758 | 0.0002024126 | 0.9336852 | 6.437502
26.707031 | -26.468554 | 4.3693228 | -0.0011164129 | 0.0002027355 | 0.9361336 | 6.454383
26.756836 | -26.494144 | 4.3693175 | -0.0011182189 | 0.0002030365 | 0.9370387 | 6.460623
26.806641 | -26.548534 | 4.3692393 | -0.0011198402 | 0.0002033067 | 0.9389623 | 6.473886
26.856445 | -26.612598 | 4.3691478 | -0.0011217057 | 0.0002036176 | 0.9412281 | 6.489508
26.90625 | -26.6492 | 4.3690796 | -0.0011243582 | 0.0002040597 | 0.9425226 | 6.498433
26.956055 | -26.696287 | 4.3690057 | -0.0011284292 | 0.0002047382 | 0.944188 | 6.509916
27.005859 | -26.779476 | 4.3689198 | -0.0011303545 | 0.0002050591 | 0.9471302 | 6.530201
27.055664 | -26.812925 | 4.3689456 | -0.0011333823 | 0.0002055637 | 0.9483132 | 6.538358
27.105469 | -26.863234 | 4.3689084 | -0.0011309326 | 0.0002051554 | 0.9500926 | 6.550626
27.155273 | -26.900003 | 4.368813 | -0.0011336743 | 0.0002056124 | 0.951393 | 6.559592
27.205078 | -26.931732 | 4.3688059 | -0.0011352479 | 0.00020587465 | 0.9525152 | 6.567329
27.254883 | -26.995104 | 4.36869 | -0.0011391401 | 0.00020652335 | 0.9547565 | 6.582782
27.304688 | -27.045479 | 4.3687015 | -0.0011402607 | 0.0002067101 | 0.9565381 | 6.595066
27.354492 | -27.077564 | 4.3685269 | -0.0011423588 | 0.0002070598 | 0.9576729 | 6.60289
27.404297 | -27.15239 | 4.368546 | -0.0011452138 | 0.0002075356 | 0.9603194 | 6.621137
27.454102 | -27.202244 | 4.3684816 | -0.0011471808 | 0.0002078635 | 0.9620826 | 6.633294
27.503906 | -27.244633 | 4.3684478 | -0.0011483788 | 0.0002080631 | 0.9635818 | 6.64363
27.553711 | -27.285864 | 4.3684025 | -0.0011526763 | 0.0002087794 | 0.96504 | 6.653684
27.603516 | -27.350756 | 4.3683004 | -0.001155132 | 0.0002091887 | 0.9673351 | 6.669508
27.65332 | -27.406912 | 4.3683152 | -0.0011563122 | 0.0002093854 | 0.9693212 | 6.683202
27.703125 | -27.441257 | 4.3682613 | -0.0011597574 | 0.0002099596 | 0.9705359 | 6.691577
27.75293 | -27.499432 | 4.368176 | -0.0011603892 | 0.0002100649 | 0.9725935 | 6.705763
27.802734 | -27.553019 | 4.368166 | -0.0011625886 | 0.0002104314 | 0.9744887 | 6.71883
27.852539 | -27.573637 | 4.3680439 | -0.0011653006 | 0.0002108834 | 0.9752179 | 6.723858
27.902344 | -27.643717 | 4.3680038 | -0.0011648714 | 0.0002108119 | 0.9776965 | 6.740947
27.952148 | -27.700686 | 4.3679934 | -0.0011717856 | 0.0002119643 | 0.9797114 | 6.754839
28.001953 | -27.768867 | 4.367835 | -0.0011741876 | 0.0002123646 | 0.9821228 | 6.771465
28.051758 | -27.801785 | 4.3678694 | -0.0011755406 | 0.0002125901 | 0.983287 | 6.779492
28.101563 | -27.859812 | 4.3677545 | -0.0011787593 | 0.00021312655 | 0.9853393 | 6.793642
28.151367 | -27.906929 | 4.3676748 | -0.0011815131 | 0.0002135855 | 0.9870057 | 6.805132
28.201172 | -27.950491 | 4.3676662 | -0.0011830926 | 0.0002138488 | 0.9885464 | 6.815754
28.250977 | -27.994974 | 4.3676276 | -0.0011870086 | 0.0002145014 | 0.9901197 | 6.826602
28.300781 | -28.051939 | 4.3675466 | -0.0011890531 | 0.0002148422 | 0.9921344 | 6.840493
28.350586 | -28.0979 | 4.367506 | -0.0011916816 | 0.0002152803 | 0.9937599 | 6.8517
28.400391 | -28.136452 | 4.3675156 | -0.0011937737 | 0.00021562895 | 0.9951234 | 6.861101
28.450195 | -28.173025 | 4.3674383 | -0.0011958182 | 0.0002159697 | 0.9964169 | 6.87002
28.5 | -28.236694 | 4.3673229 | -0.0012000561 | 0.000216676 | 0.9986688 | 6.885545
28.549805 | -28.275955 | 4.3672876 | -0.0012013376 | 0.0002168896 | 1.000057 | 6.895119
28.599609 | -28.329836 | 4.3672194 | -0.0012045383 | 0.00021742305 | 1.001963 | 6.908258
28.649414 | -28.387138 | 4.367208 | -0.001206392 | 0.000217732 | 1.00399 | 6.922231
28.699219 | -28.43083 | 4.3671732 | -0.0012082935 | 0.0002180489 | 1.005535 | 6.932886
28.749023 | -28.479094 | 4.3671622 | -0.0012109994 | 0.0002184999 | 1.007242 | 6.944655
28.798828 | -28.532995 | 4.3670902 | -0.0012143314 | 0.0002190552 | 1.009148 | 6.957799
28.848633 | -28.593716 | 4.3669891 | -0.0012174547 | 0.0002195758 | 1.011296 | 6.972605
28.898438 | -28.634348 | 4.3668895 | -0.0012219071 | 0.00022031785 | 1.012733 | 6.982514
28.948242 | -28.689819 | 4.3668733 | -0.0012216986 | 0.0002202831 | 1.014695 | 6.99604
28.998047 | -28.737686 | 4.3668828 | -0.0012250841 | 0.00022084735 | 1.016388 | 7.007713
29.047852 | -28.767757 | 4.3667884 | -0.0012291013 | 0.0002215169 | 1.017451 | 7.015045
29.097656 | -28.816397 | 4.3667059 | -0.0012315691 | 0.0002219282 | 1.019172 | 7.026906
29.147461 | -28.880409 | 4.3667068 | -0.0012319804 | 0.0002219967 | 1.021436 | 7.042516
29.197266 | -28.90484 | 4.3666248 | -0.0012342513 | 0.0002223752 | 1.0223 | 7.048473
29.24707 | -28.983511 | 4.3665385 | -0.0012369454 | 0.0002228242 | 1.025082 | 7.067657
29.296875 | -29.0249 | 4.3665581 | -0.0012392163 | 0.0002232027 | 1.026546 | 7.07775
29.34668 | -29.087055 | 4.3664532 | -0.0012443006 | 0.0002240501 | 1.028744 | 7.092907
29.396484 | -29.129372 | 4.3663597 | -0.001246202 | 0.000224367 | 1.030241 | 7.103226
29.446289 | -29.172308 | 4.3663259 | -0.0012480497 | 0.00022467495 | 1.031759 | 7.113696
29.496094 | -29.209946 | 4.3662939 | -0.0012488484 | 0.0002248081 | 1.033091 | 7.122874
29.545898 | -29.287434 | 4.3662281 | -0.0012557625 | 0.0002259604 | 1.035831 | 7.141769
29.595703 | -29.346468 | 4.3662105 | -0.0012560606 | 0.0002260101 | 1.037919 | 7.156165
29.645508 | -29.379951 | 4.3661242 | -0.0012581885 | 0.00022636475 | 1.039103 | 7.16433
29.695313 | -29.449965 | 4.366137 | -0.0012603878 | 0.0002267313 | 1.041579 | 7.181403
29.745117 | -29.48023 | 4.3660479 | -0.0012651443 | 0.00022752405 | 1.04265 | 7.188783
29.794922 | -29.507271 | 4.366034 | -0.001266241 | 0.0002277068 | 1.043606 | 7.195377
29.844727 | -29.569757 | 4.3658977 | -0.0012668907 | 0.0002278151 | 1.045816 | 7.210614
29.894531 | -29.623917 | 4.3659 | -0.0012724876 | 0.0002287479 | 1.047732 | 7.223821
29.944336 | -29.65967 | 4.365808 | -0.0012743055 | 0.0002290509 | 1.048996 | 7.232539
29.994141 | -29.727686 | 4.3657532 | -0.0012768448 | 0.0002294741 | 1.051402 | 7.249125
30.043945 | -29.764259 | 4.3657641 | -0.001279527 | 0.0002299212 | 1.052695 | 7.258043
30.09375 | -29.823368 | 4.3656731 | -0.0012809931 | 0.0002301655 | 1.054786 | 7.272457
30.143555 | -29.874136 | 4.3656716 | -0.0012852312 | 0.0002308719 | 1.056581 | 7.284837
30.193359 | -29.903017 | 4.3654995 | -0.0012891411 | 0.0002315235 | 1.057603 | 7.29188
30.243164 | -29.950447 | 4.3654985 | -0.001289016 | 0.0002315027 | 1.05928 | 7.303446
30.292969 | -30.010677 | 4.3655 | -0.0012904167 | 0.0002317361 | 1.061411 | 7.318133
30.342773 | -30.056574 | 4.365376 | -0.001292944 | 0.0002321573 | 1.063034 | 7.329325
30.392578 | -30.082436 | 4.3653851 | -0.0012945771 | 0.0002324295 | 1.063949 | 7.335631
30.442383 | -30.137676 | 4.3653336 | -0.0012963653 | 0.00023272755 | 1.065902 | 7.349102
30.492188 | -30.200689 | 4.3653135 | -0.0013001739 | 0.0002333623 | 1.068131 | 7.364467
30.541992 | -30.267456 | 4.3651881 | -0.0013033807 | 0.0002338968 | 1.070492 | 7.380749
30.591797 | -30.312269 | 4.3652163 | -0.0013040304 | 0.0002340051 | 1.072077 | 7.391676
30.641602 | -30.360987 | 4.3650742 | -0.0013067126 | 0.0002344521 | 1.0738 | 7.403556
30.691406 | -30.40741 | 4.365047 | -0.0013087093 | 0.0002347849 | 1.075442 | 7.414876
30.741211 | -30.454844 | 4.3649559 | -0.0013125062 | 0.0002354177 | 1.07712 | 7.426443
30.791016 | -30.520977 | 4.3649426 | -0.0013127804 | 0.0002354634 | 1.079459 | 7.44257
30.84082 | -30.563286 | 4.3648148 | -0.0013152122 | 0.0002358687 | 1.080955 | 7.452887
30.890625 | -30.613953 | 4.3648925 | -0.0013181805 | 0.0002363634 | 1.082747 | 7.465242
30.94043 | -30.663471 | 4.3647647 | -0.0013194323 | 0.00023657205 | 1.084498 | 7.477317
30.990234 | -30.704033 | 4.3646836 | -0.0013215124 | 0.0002369187 | 1.085933 | 7.487208
31.040039 | -30.757633 | 4.3647256 | -0.0013252795 | 0.0002375466 | 1.087829 | 7.500279
31.089844 | -30.793152 | 4.3645892 | -0.0013276816 | 0.0002379469 | 1.089085 | 7.50894
31.139648 | -30.821825 | 4.3645501 | -0.0013268231 | 0.00023780385 | 1.090099 | 7.515932
31.189453 | -30.900787 | 4.3645401 | -0.0013306916 | 0.0002384486 | 1.092892 | 7.535187
31.239258 | -30.937424 | 4.364522 | -0.0013296246 | 0.0002382708 | 1.094188 | 7.544121
31.289063 | -30.9932 | 4.3643851 | -0.0013331115 | 0.0002388519 | 1.09616 | 7.557722
31.338867 | -31.051712 | 4.3642731 | -0.0013341426 | 0.0002390238 | 1.09823 | 7.57199
31.388672 | -31.107645 | 4.3643136 | -0.0013396083 | 0.0002399347 | 1.100208 | 7.585629
31.438477 | -31.152981 | 4.364255 | -0.0013399362 | 0.0002399894 | 1.101811 | 7.596685
31.488281 | -31.189768 | 4.3642073 | -0.0013444483 | 0.0002407414 | 1.103112 | 7.605655
31.538086 | -31.250944 | 4.3641162 | -0.0013469576 | 0.0002411596 | 1.105276 | 7.620573
31.587891 | -31.30258 | 4.3640718 | -0.0013498664 | 0.0002416444 | 1.107102 | 7.633165
31.637695 | -31.339998 | 4.3640728 | -0.001354003 | 0.0002423338 | 1.108426 | 7.642289
31.6875 | -31.369629 | 4.3639836 | -0.0013535261 | 0.00024225435 | 1.109474 | 7.649515
31.737305 | -31.454855 | 4.3638973 | -0.0013591051 | 0.0002431842 | 1.112488 | 7.670297
31.787109 | -31.477625 | 4.3640213 | -0.0013620554 | 0.0002436759 | 1.113293 | 7.675849
31.836914 | -31.526268 | 4.3639054 | -0.0013626039 | 0.0002437673 | 1.115014 | 7.687711
31.886719 | -31.589146 | 4.363822 | -0.0013663173 | 0.0002443862 | 1.117237 | 7.703044
31.936523 | -31.617676 | 4.3636928 | -0.0013681351 | 0.0002446892 | 1.118247 | 7.710001
31.986328 | -31.665466 | 4.3637123 | -0.0013702392 | 0.0002450399 | 1.119937 | 7.721655
32.036133 | -31.73773 | 4.3636065 | -0.0013740003 | 0.0002456667 | 1.122493 | 7.739276
32.085938 | -31.768276 | 4.3636327 | -0.0013748109 | 0.0002458018 | 1.123573 | 7.746725
32.135742 | -31.803783 | 4.3633752 | -0.0013777912 | 0.0002462985 | 1.124829 | 7.755383
32.185547 | -31.872709 | 4.3634534 | -0.0013790727 | 0.0002465121 | 1.127266 | 7.772191
32.235352 | -31.926025 | 4.3633204 | -0.0013845086 | 0.0002474181 | 1.129152 | 7.785192
32.285156 | -31.970825 | 4.3634114 | -0.0013876854 | 0.0002479476 | 1.130737 | 7.796117
32.334961 | -32.01881 | 4.3633289 | -0.0013886035 | 0.0002481006 | 1.132434 | 7.807818
32.384766 | -32.090557 | 4.3632522 | -0.0013919651 | 0.00024866085 | 1.134971 | 7.825314
32.43457 | -32.138908 | 4.3632293 | -0.0013967216 | 0.0002494536 | 1.136681 | 7.837104
32.484375 | -32.18243 | 4.363091 | -0.001399535 | 0.0002499225 | 1.138221 | 7.847717
32.53418 | -32.218285 | 4.3631344 | -0.0013991833 | 0.0002498639 | 1.139489 | 7.85646
32.583984 | -32.270718 | 4.3631263 | -0.0014016748 | 0.0002502791 | 1.141343 | 7.869246
32.633789 | -32.344784 | 4.3630199 | -0.0014051616 | 0.0002508603 | 1.143963 | 7.887307
32.683594 | -32.388893 | 4.3629727 | -0.0014107943 | 0.00025179905 | 1.145523 | 7.898063
32.733398 | -32.441887 | 4.362978 | -0.0014102816 | 0.0002517136 | 1.147397 | 7.910986
32.783203 | -32.480824 | 4.3628249 | -0.001413679 | 0.0002522798 | 1.148774 | 7.92048
32.833008 | -32.523479 | 4.3628049 | -0.0014136195 | 0.0002522699 | 1.150283 | 7.930882
32.882813 | -32.578285 | 4.3627896 | -0.001417607 | 0.0002529345 | 1.152221 | 7.944246
32.932617 | -32.642399 | 4.3626966 | -0.0014197469 | 0.00025329115 | 1.154489 | 7.959881
32.982422 | -32.704216 | 4.3626738 | -0.0014232397 | 0.0002538733 | 1.156675 | 7.974955
33.032227 | -32.740215 | 4.3625946 | -0.0014264821 | 0.0002544137 | 1.157948 | 7.983733
33.082031 | -32.791332 | 4.3625517 | -0.0014293373 | 0.00025488955 | 1.159756 | 7.996198
33.131836 | -32.851494 | 4.3625116 | -0.001431614 | 0.000255269 | 1.161884 | 8.010869
33.181641 | -32.901718 | 4.3624482 | -0.0014362991 | 0.00025604985 | 1.16366 | 8.023116
33.231445 | -32.938751 | 4.3624697 | -0.0014378786 | 0.0002563131 | 1.16497 | 8.032146
33.28125 | -32.983242 | 4.3623853 | -0.0014393748 | 0.0002565625 | 1.166544 | 8.042996
33.331055 | -33.035011 | 4.3623033 | -0.0014412701 | 0.00025687835 | 1.168375 | 8.05562
33.380859 | -33.09967 | 4.362267 | -0.0014469622 | 0.000257827 | 1.170661 | 8.071387
33.430664 | -33.140923 | 4.3622165 | -0.0014479398 | 0.00025799 | 1.17212 | 8.081446
33.480469 | -33.197269 | 4.3621402 | -0.0014497577 | 0.00025829295 | 1.174113 | 8.095186
33.530273 | -33.241665 | 4.3620749 | -0.0014502703 | 0.0002583784 | 1.175683 | 8.106012
33.580078 | -33.291065 | 4.362052 | -0.0014517783 | 0.0002586297 | 1.177431 | 8.118059
33.629883 | -33.331032 | 4.3619795 | -0.0014527797 | 0.0002587966 | 1.178844 | 8.127805
33.679688 | -33.380974 | 4.3619318 | -0.0014563142 | 0.0002593857 | 1.18061 | 8.139983
33.729492 | -33.417858 | 4.3619614 | -0.0014567077 | 0.0002594513 | 1.181915 | 8.148977
33.779297 | -33.471806 | 4.3618503 | -0.0014507115 | 0.0002584519 | 1.183823 | 8.162132
33.829102 | -33.52457 | 4.3618436 | -0.0014519871 | 0.0002586645 | 1.185689 | 8.174999
33.878906 | -33.556271 | 4.3617592 | -0.0014514326 | 0.0002585721 | 1.18681 | 8.182729
33.928711 | -33.621811 | 4.3616986 | -0.0014540077 | 0.0002590013 | 1.189128 | 8.198711
33.978516 | -33.686001 | 4.3615785 | -0.0014587819 | 0.000259797 | 1.191399 | 8.214364
34.02832 | -33.71196 | 4.3616066 | -0.0014597535 | 0.0002599589 | 1.192317 | 8.220694
34.078125 | -33.773407 | 4.3615489 | -0.0014625608 | 0.0002604268 | 1.19449 | 8.235678
34.12793 | -33.811909 | 4.3615661 | -0.0014610946 | 0.0002601824 | 1.195852 | 8.245067
34.177734 | -33.855804 | 4.3614802 | -0.0014662743 | 0.0002610457 | 1.197404 | 8.255771
34.227539 | -33.930569 | 4.3613682 | -0.0014707983 | 0.0002617997 | 1.200048 | 8.274002
34.277344 | -33.964863 | 4.3613052 | -0.0014733315 | 0.0002622219 | 1.201261 | 8.282365
34.327148 | -34.017086 | 4.3612595 | -0.0014769733 | 0.0002628289 | 1.203108 | 8.295099
34.376953 | -34.074669 | 4.3613162 | -0.0014782489 | 0.0002630415 | 1.205145 | 8.309141
34.426758 | -34.124882 | 4.3611484 | -0.0014799952 | 0.0002633325 | 1.206921 | 8.321386
34.476563 | -34.167782 | 4.3612127 | -0.0014831305 | 0.0002638551 | 1.208438 | 8.331847
34.526367 | -34.218941 | 4.361093 | -0.0014876485 | 0.0002646081 | 1.210247 | 8.344322
34.576172 | -34.261715 | 4.3610668 | -0.0014897228 | 0.0002649538 | 1.21176 | 8.354752
34.625977 | -34.306992 | 4.360909 | -0.0014930308 | 0.0002655051 | 1.213362 | 8.365793
34.675781 | -34.3643 | 4.3609729 | -0.0014945447 | 0.00026575745 | 1.215388 | 8.379768
34.725586 | -34.390476 | 4.3608665 | -0.0014962435 | 0.0002660406 | 1.216314 | 8.386151
34.775391 | -34.448353 | 4.3607535 | -0.0015010058 | 0.0002668343 | 1.218361 | 8.400264
34.825195 | -34.506287 | 4.3607407 | -0.0015024483 | 0.0002670747 | 1.22041 | 8.414392
34.875 | -34.524742 | 4.3607378 | -0.0015045464 | 0.0002674244 | 1.221063 | 8.418892
34.924805 | -34.590923 | 4.3606782 | -0.0015091539 | 0.0002681923 | 1.223404 | 8.43503
34.974609 | -34.64621 | 4.3606458 | -0.0015099883 | 0.0002683314 | 1.225359 | 8.448512
35.024414 | -34.688072 | 4.3605604 | -0.0015137434 | 0.0002689572 | 1.22684 | 8.45872
35.074219 | -34.75563 | 4.3606319 | -0.0015161216 | 0.0002693536 | 1.229229 | 8.475194
35.124023 | -34.794033 | 4.3604751 | -0.0015192985 | 0.0002698831 | 1.230587 | 8.484559
35.173828 | -34.845486 | 4.3603458 | -0.0015217364 | 0.0002702894 | 1.232407 | 8.497106
35.223633 | -34.884514 | 4.3603969 | -0.0015229344 | 0.0002704891 | 1.233787 | 8.506623
35.273438 | -34.934994 | 4.3603358 | -0.0015276253 | 0.0002712709 | 1.235573 | 8.518932
35.323242 | -35.001514 | 4.3603187 | -0.0015283226 | 0.0002713871 | 1.237925 | 8.535153
35.373047 | -35.052895 | 4.3602471 | -0.0015317498 | 0.0002719583 | 1.239743 | 8.547683
35.422852 | -35.067612 | 4.3602018 | -0.0015321432 | 0.0002720239 | 1.240263 | 8.551271
35.472656 | -35.145897 | 4.3602004 | -0.0015360833 | 0.00027268055 | 1.243032 | 8.570361
35.522461 | -35.178249 | 4.3600774 | -0.0015421391 | 0.00027368985 | 1.244176 | 8.57825
35.572266 | -35.205753 | 4.3600969 | -0.0015428364 | 0.0002738061 | 1.245149 | 8.584957
35.62207 | -35.278969 | 4.3600183 | -0.0015470623 | 0.0002745104 | 1.247738 | 8.602811
35.671875 | -35.334187 | 4.3600111 | -0.0015494764 | 0.0002749127 | 1.249691 | 8.616276
35.72168 | -35.37991 | 4.3598976 | -0.0015512825 | 0.00027521375 | 1.251308 | 8.627425
35.771484 | -35.404919 | 4.3599253 | -0.0015545964 | 0.0002757661 | 1.252193 | 8.633524
35.821289 | -35.467266 | 4.3597903 | -0.0015560865 | 0.0002760144 | 1.254398 | 8.648727
35.871094 | -35.526363 | 4.359694 | -0.0015592157 | 0.00027653595 | 1.256488 | 8.663138
35.920898 | -35.577587 | 4.359622 | -0.0015624583 | 0.0002770764 | 1.2583 | 8.675629
35.970703 | -35.620392 | 4.3597765 | -0.0015650272 | 0.0002775045 | 1.259814 | 8.686067
36.020508 | -35.676918 | 4.3596215 | -0.0015689612 | 0.0002781602 | 1.261813 | 8.699851
36.070313 | -35.730099 | 4.3595638 | -0.0015706838 | 0.0002784473 | 1.263694 | 8.712819
36.120117 | -35.784233 | 4.3595738 | -0.0015741526 | 0.0002790254 | 1.265608 | 8.72602
36.169922 | -35.82856 | 4.3594995 | -0.0015756845 | 0.00027928075 | 1.267176 | 8.736829
36.219727 | -35.865482 | 4.3593707 | -0.0015757739 | 0.00027929565 | 1.268482 | 8.745833
36.269531 | -35.921257 | 4.3593941 | -0.0015793799 | 0.00027989665 | 1.270455 | 8.759433
36.319336 | -35.971596 | 4.3593607 | -0.0015814542 | 0.0002802424 | 1.272235 | 8.771709
36.369141 | -36.023487 | 4.3592515 | -0.0015850663 | 0.0002808444 | 1.27407 | 8.784362
36.418945 | -36.072784 | 4.3592887 | -0.0015880525 | 0.0002813421 | 1.275814 | 8.796383
36.46875 | -36.106331 | 4.3591819 | -0.0015901505 | 0.00028169175 | 1.277 | 8.804564
36.518555 | -36.150162 | 4.3591266 | -0.0015921891 | 0.0002820315 | 1.27855 | 8.815252
36.568359 | -36.213528 | 4.3590684 | -0.0015953957 | 0.00028256595 | 1.280792 | 8.830704
36.618164 | -36.252174 | 4.3590264 | -0.0015982151 | 0.00028303585 | 1.282158 | 8.840128
36.667969 | -36.30262 | 4.3589172 | -0.0016025364 | 0.0002837561 | 1.283943 | 8.852429
36.717773 | -36.358788 | 4.3589153 | -0.0016023695 | 0.00028372825 | 1.285929 | 8.866126
36.767578 | -36.412312 | 4.3588552 | -0.0016039668 | 0.0002839945 | 1.287822 | 8.879178
36.817383 | -36.470913 | 4.3587985 | -0.0016057671 | 0.0002842945 | 1.289895 | 8.893468
36.867188 | -36.502033 | 4.3587794 | -0.001605618 | 0.0002842697 | 1.290995 | 8.901056
36.916992 | -36.565552 | 4.3587375 | -0.0016087949 | 0.00028479915 | 1.293242 | 8.916545
36.966797 | -36.593178 | 4.3586659 | -0.0016108037 | 0.00028513395 | 1.294219 | 8.923282
37.016602 | -36.643162 | 4.3587122 | -0.0016108274 | 0.0002851379 | 1.295987 | 8.935471
37.066406 | -36.712776 | 4.358603 | -0.001614064 | 0.0002856773 | 1.298449 | 8.952446
37.116211 | -36.767452 | 4.3585558 | -0.0016172647 | 0.0002862108 | 1.300383 | 8.965779
37.166016 | -36.836227 | 4.3584857 | -0.001619762 | 0.000286627 | 1.302815 | 8.98255
37.21582 | -36.857967 | 4.3583832 | -0.0016209423 | 0.0002868237 | 1.303584 | 8.987851
37.265625 | -36.914455 | 4.3583493 | -0.0016223431 | 0.0002870572 | 1.305582 | 9.001626
37.31543 | -36.957016 | 4.3583174 | -0.0016272306 | 0.0002878718 | 1.307087 | 9.012004
37.365234 | -37.008396 | 4.3582664 | -0.0016285419 | 0.0002880903 | 1.308904 | 9.024533
37.415039 | -37.06834 | 4.3582544 | -0.0016298948 | 0.0002883158 | 1.311024 | 9.039151
37.464844 | -37.132778 | 4.358232 | -0.0016304076 | 0.0002884013 | 1.313303 | 9.054864
37.514648 | -37.186157 | 4.358129 | -0.0016339303 | 0.0002889884 | 1.315191 | 9.067881
37.564453 | -37.215961 | 4.3580561 | -0.0016369818 | 0.000289497 | 1.316245 | 9.075148
37.614258 | -37.263721 | 4.3579979 | -0.0016424417 | 0.00029040695 | 1.317935 | 9.086795
37.664063 | -37.319138 | 4.3579545 | -0.0016444206 | 0.0002907368 | 1.319895 | 9.100308
37.713867 | -37.355946 | 4.3579426 | -0.001643908 | 0.0002906513 | 1.321196 | 9.109284
37.763672 | -37.427738 | 4.3579082 | -0.0016494571 | 0.0002915762 | 1.323735 | 9.12679
37.813477 | -37.465389 | 4.3578544 | -0.0016539335 | 0.00029232225 | 1.325067 | 9.135972
37.863281 | -37.507355 | 4.3578715 | -0.0016551734 | 0.0002925289 | 1.326551 | 9.146205
37.913086 | -37.56097 | 4.3577261 | -0.0016581238 | 0.0002930206 | 1.328448 | 9.159279
37.962891 | -37.593212 | 4.3576727 | -0.0016599596 | 0.0002933266 | 1.329588 | 9.167141
38.012695 | -37.670967 | 4.3576164 | -0.0016657532 | 0.0002942922 | 1.332338 | 9.186102
38.0625 | -37.715702 | 4.3576498 | -0.0016659438 | 0.000294324 | 1.33392 | 9.197011
38.112305 | -37.770233 | 4.3575878 | -0.0016694308 | 0.0002949051 | 1.335849 | 9.210308
38.162109 | -37.823589 | 4.3575325 | -0.001670128 | 0.0002950213 | 1.337736 | 9.223319
38.211914 | -37.841564 | 4.3575339 | -0.0016720236 | 0.0002953373 | 1.338372 | 9.227702
38.261719 | -37.909843 | 4.3574677 | -0.0016721428 | 0.0002953571 | 1.340786 | 9.244352
38.311523 | -37.971016 | 4.3573942 | -0.0016749798 | 0.00029583 | 1.34295 | 9.259269
38.361328 | -37.996243 | 4.357306 | -0.0016773104 | 0.0002962184 | 1.343842 | 9.265421
38.411133 | -38.05381 | 4.3572879 | -0.0016796052 | 0.0002966009 | 1.345878 | 9.279459
38.460938 | -38.100418 | 4.3572316 | -0.0016822219 | 0.000297037 | 1.347527 | 9.290824
38.510742 | -38.157562 | 4.3571792 | -0.0016833544 | 0.0002972257 | 1.349548 | 9.304759
38.560547 | -38.207249 | 4.3571844 | -0.001684463 | 0.0002974105 | 1.351305 | 9.316875
38.610352 | -38.257027 | 4.3570495 | -0.0016880273 | 0.00029800455 | 1.353066 | 9.329013
38.660156 | -38.283825 | 4.3569741 | -0.001688826 | 0.0002981377 | 1.354013 | 9.335548
38.709961 | -38.328003 | 4.3570104 | -0.0016914427 | 0.0002985738 | 1.355576 | 9.346321
38.759766 | -38.385578 | 4.3569922 | -0.0016957164 | 0.0002992861 | 1.357612 | 9.36036
38.80957 | -38.429226 | 4.3568845 | -0.0016966283 | 0.00029943805 | 1.359156 | 9.371004
38.859375 | -38.506737 | 4.3569016 | -0.0017019688 | 0.0003003281 | 1.361897 | 9.389905
38.90918 | -38.566784 | 4.3568454 | -0.0017040907 | 0.0003006818 | 1.364021 | 9.404548
38.958984 | -38.589447 | 4.3568296 | -0.0017068743 | 0.0003011457 | 1.364822 | 9.410074
39.008789 | -38.633362 | 4.35674 | -0.0017074525 | 0.0003012421 | 1.366376 | 9.420783
39.058594 | -38.690289 | 4.3566742 | -0.0017113149 | 0.0003018858 | 1.368389 | 9.434665
39.108398 | -38.751915 | 4.3567157 | -0.0017124533 | 0.00030207555 | 1.370569 | 9.449692
39.158203 | -38.79636 | 4.3565307 | -0.0017155944 | 0.0003025991 | 1.372141 | 9.46053
39.208008 | -38.855007 | 4.3565898 | -0.0017192363 | 0.00030320605 | 1.374215 | 9.474831
39.257813 | -38.909016 | 4.3564625 | -0.0017242252 | 0.0003040375 | 1.376125 | 9.488001
39.307617 | -38.951454 | 4.3564548 | -0.0017234504 | 0.0003039084 | 1.377626 | 9.49835
39.357422 | -38.960835 | 4.356287 | -0.0017248868 | 0.0003041478 | 1.377958 | 9.500637
39.407227 | -39.032711 | 4.3563037 | -0.0017265618 | 0.000304427 | 1.3805 | 9.518165
39.457031 | -39.080788 | 4.3561921 | -0.0017296015 | 0.0003049336 | 1.3822 | 9.529888
39.506836 | -39.130829 | 4.3562384 | -0.0017304718 | 0.0003050786 | 1.38397 | 9.542091
39.556641 | -39.184124 | 4.3562303 | -0.0017344354 | 0.0003057392 | 1.385855 | 9.555087
39.606445 | -39.24287 | 4.3561535 | -0.0017375409 | 0.0003062568 | 1.387933 | 9.569412
39.65625 | -39.270786 | 4.356112 | -0.0017399072 | 0.0003066512 | 1.38892 | 9.576219
39.706055 | -39.326 | 4.3559999 | -0.0017395018 | 0.0003065836 | 1.390873 | 9.589683
39.755859 | -39.381638 | 4.3559427 | -0.0017449199 | 0.00030748665 | 1.392841 | 9.603251
39.805664 | -39.437931 | 4.3559747 | -0.0017480552 | 0.0003080092 | 1.394831 | 9.616978
39.855469 | -39.463512 | 4.3558564 | -0.001746726 | 0.0003077877 | 1.395736 | 9.623216
39.905273 | -39.505711 | 4.3557897 | -0.0017506182 | 0.0003084364 | 1.397229 | 9.633506
39.955078 | -39.578888 | 4.3558211 | -0.0017525732 | 0.0003087622 | 1.399817 | 9.65135
40.004883 | -39.636032 | 4.3557549 | -0.0017567932 | 0.0003094655 | 1.401838 | 9.665285
40.054688 | -39.696629 | 4.3557496 | -0.0017568051 | 0.0003094675 | 1.403981 | 9.680062
40.104492 | -39.724648 | 4.3556414 | -0.0017598748 | 0.0003099791 | 1.404972 | 9.686894
40.154297 | -39.787521 | 4.3555861 | -0.0017591893 | 0.0003098649 | 1.407196 | 9.702226
40.204102 | -39.823513 | 4.3555775 | -0.001763916 | 0.0003106527 | 1.408469 | 9.711002
40.253906 | -39.857376 | 4.3555527 | -0.0017639099 | 0.00031065165 | 1.409666 | 9.71926
40.303711 | -39.917564 | 4.355392 | -0.0017695784 | 0.0003115964 | 1.411795 | 9.733937
40.353516 | -39.972771 | 4.3554606 | -0.0017708838 | 0.000311814 | 1.413748 | 9.747399
40.40332 | -40.019512 | 4.3553472 | -0.0017749608 | 0.0003124935 | 1.415401 | 9.758797
40.453125 | -40.059052 | 4.355341 | -0.0017751872 | 0.0003125312 | 1.416799 | 9.768439
40.50293 | -40.118446 | 4.3553929 | -0.0017780958 | 0.000313016 | 1.4189 | 9.782922
40.552734 | -40.172508 | 4.3551769 | -0.0017844498 | 0.000314075 | 1.420812 | 9.796105
40.602539 | -40.2197 | 4.3551569 | -0.0017835319 | 0.000313922 | 1.422481 | 9.807613
40.652344 | -40.276432 | 4.3551431 | -0.0017854869 | 0.0003142478 | 1.424487 | 9.821447
40.702148 | -40.317799 | 4.3551021 | -0.0017871261 | 0.000314521 | 1.42595 | 9.831534
40.751953 | -40.364887 | 4.3550129 | -0.001790732 | 0.000315122 | 1.427616 | 9.843017
40.801758 | -40.390694 | 4.355001 | -0.0017920792 | 0.0003153465 | 1.428529 | 9.84931
40.851563 | -40.459583 | 4.3549604 | -0.0017963767 | 0.0003160628 | 1.430965 | 9.866109
40.901367 | -40.500141 | 4.3548903 | -0.0017991543 | 0.0003165257 | 1.432399 | 9.875999
40.951172 | -40.561787 | 4.3549838 | -0.0018029034 | 0.0003171506 | 1.43458 | 9.891031
41.000977 | -40.620892 | 4.3547664 | -0.0018034518 | 0.000317242 | 1.43667 | 9.905444
41.050781 | -40.643684 | 4.3548484 | -0.0018075764 | 0.0003179294 | 1.437476 | 9.911002
41.100586 | -40.686569 | 4.3546395 | -0.0018078268 | 0.0003179711 | 1.438993 | 9.921459
41.150391 | -40.745846 | 4.3545408 | -0.0018122792 | 0.0003187132 | 1.44109 | 9.935914
41.200195 | -40.802181 | 4.3545885 | -0.0018154561 | 0.0003192427 | 1.443082 | 9.949651
41.25 | -40.869946 | 4.3545299 | -0.0018188774 | 0.0003198129 | 1.445479 | 9.966176
41.299805 | -40.898918 | 4.354569 | -0.0018168747 | 0.0003194791 | 1.446503 | 9.973241
41.349609 | -40.925961 | 4.3545198 | -0.0018191993 | 0.00031986655 | 1.44746 | 9.979835
41.399414 | -40.984035 | 4.3544621 | -0.0018210828 | 0.0003201805 | 1.449514 | 9.993997
41.449219 | -41.069252 | 4.354465 | -0.0018220365 | 0.0003203394 | 1.452528 | 10.01478
41.499023 | -41.114578 | 4.3542547 | -0.0018202722 | 0.0003200454 | 1.454131 | 10.02583
41.548828 | -41.152935 | 4.3543301 | -0.0018212497 | 0.0003202083 | 1.455487 | 10.03518
41.598633 | -41.201008 | 4.3542128 | -0.0018237113 | 0.00032061855 | 1.457188 | 10.04691
41.648438 | -41.271832 | 4.3542643 | -0.0018212497 | 0.0003202083 | 1.459692 | 10.06418
41.698242 | -41.325829 | 4.3541007 | -0.0018240035 | 0.00032066725 | 1.461602 | 10.07734
41.748047 | -41.375725 | 4.3540578 | -0.0018286407 | 0.0003214401 | 1.463367 | 10.08951
41.797852 | -41.400146 | 4.3540025 | -0.0018288253 | 0.0003214709 | 1.464231 | 10.09547
41.847656 | -41.439495 | 4.3539414 | -0.001831889 | 0.0003219815 | 1.465622 | 10.10506
41.897461 | -41.502907 | 4.3538923 | -0.0018355071 | 0.0003225845 | 1.467865 | 10.12052
41.947266 | -41.582264 | 4.3538761 | -0.0018406629 | 0.0003234438 | 1.470672 | 10.13988
41.99707 | -41.610134 | 4.3539815 | -0.001841569 | 0.0003235948 | 1.471657 | 10.14667
42.046875 | -41.643391 | 4.3537993 | -0.0018474399 | 0.0003245733 | 1.472834 | 10.15478
42.09668 | -41.707081 | 4.3536797 | -0.0018473984 | 0.0003245664 | 1.475086 | 10.17031
42.146484 | -41.76207 | 4.3537135 | -0.0018508135 | 0.0003251356 | 1.477031 | 10.18372
42.196289 | -41.808933 | 4.3537531 | -0.0018538714 | 0.0003256452 | 1.478689 | 10.19515
42.246094 | -41.859352 | 4.3536358 | -0.0018555463 | 0.0003259244 | 1.480472 | 10.20744
42.295898 | -41.886024 | 4.3536406 | -0.0018574714 | 0.0003262452 | 1.481415 | 10.21395
42.345703 | -41.938889 | 4.3535504 | -0.0018587827 | 0.0003264638 | 1.483285 | 10.22684
42.395508 | -42.005264 | 4.3534813 | -0.0018648624 | 0.0003274771 | 1.485632 | 10.24302
42.445313 | -42.073875 | 4.3533516 | -0.0018657089 | 0.00032761815 | 1.488059 | 10.25976
42.495117 | -42.091274 | 4.3534288 | -0.0018656312 | 0.0003276052 | 1.488674 | 10.264
42.544922 | -42.139835 | 4.3533573 | -0.0018704593 | 0.0003284099 | 1.490392 | 10.27584
42.594727 | -42.196285 | 4.3532743 | -0.0018730699 | 0.000328845 | 1.492388 | 10.28961
42.644531 | -42.249123 | 4.3532448 | -0.0018743813 | 0.00032906355 | 1.494257 | 10.30249
42.694336 | -42.305828 | 4.3531342 | -0.0018780528 | 0.0003296755 | 1.496263 | 10.31632
42.744141 | -42.348377 | 4.3531351 | -0.0018806158 | 0.0003301026 | 1.497767 | 10.32669
42.793945 | -42.398708 | 4.3530598 | -0.0018827379 | 0.0003304563 | 1.499548 | 10.33897
42.84375 | -42.445751 | 4.3530936 | -0.0018854497 | 0.0003309083 | 1.501211 | 10.35044
42.893555 | -42.460381 | 4.3530474 | -0.0018872916 | 0.0003312153 | 1.501729 | 10.35401
42.943359 | -42.531376 | 4.3529506 | -0.0018907666 | 0.0003317944 | 1.50424 | 10.37132
42.993164 | -42.598946 | 4.3528919 | -0.0018950581 | 0.0003325097 | 1.50663 | 10.38779
43.042969 | -42.64529 | 4.3528662 | -0.0018958927 | 0.0003326488 | 1.508269 | 10.3991
43.092773 | -42.684906 | 4.352849 | -0.0018984674 | 0.0003330779 | 1.50967 | 10.40876
43.142578 | -42.735588 | 4.3527474 | -0.001898092 | 0.0003330153 | 1.511462 | 10.42111
43.192383 | -42.790138 | 4.3526969 | -0.0019043147 | 0.00033405245 | 1.513392 | 10.43442
43.242188 | -42.838055 | 4.3526292 | -0.0019035935 | 0.00033393225 | 1.515086 | 10.4461
43.291992 | -42.884846 | 4.3527131 | -0.001907885 | 0.0003346475 | 1.516741 | 10.45751
43.341797 | -42.917557 | 4.3526874 | -0.0019099176 | 0.0003349863 | 1.517898 | 10.46549
43.391602 | -42.991234 | 4.3526225 | -0.0019118011 | 0.0003353002 | 1.520504 | 10.48345
43.441406 | -43.023026 | 4.3525329 | -0.0019147097 | 0.00033578495 | 1.521628 | 10.49121
43.491211 | -43.111519 | 4.3523841 | -0.0019213319 | 0.00033688865 | 1.524758 | 10.51279
43.541016 | -43.156734 | 4.3523564 | -0.0019210516 | 0.0003368419 | 1.526357 | 10.52381
43.59082 | -43.192059 | 4.3524518 | -0.0019223749 | 0.0003370625 | 1.527607 | 10.53243
43.640625 | -43.241646 | 4.3523226 | -0.0019257069 | 0.0003376178 | 1.52936 | 10.54452
43.69043 | -43.267807 | 4.3522849 | -0.0019272029 | 0.00033786715 | 1.530286 | 10.5509
43.740234 | -43.337379 | 4.3523111 | -0.0019331634 | 0.0003388606 | 1.532746 | 10.56786
43.790039 | -43.387688 | 4.3522406 | -0.0019361079 | 0.0003393513 | 1.534526 | 10.58013
43.839844 | -43.440334 | 4.3520803 | -0.0019385515 | 0.0003397586 | 1.536388 | 10.59297
43.889648 | -43.479851 | 4.3521438 | -0.001937747 | 0.0003396245 | 1.537785 | 10.6026
43.939453 | -43.518333 | 4.3520107 | -0.0019427777 | 0.00034046295 | 1.539146 | 10.61199
43.989258 | -43.563839 | 4.3519578 | -0.0019427777 | 0.00034046295 | 1.540756 | 10.62308
44.039063 | -43.626278 | 4.3519974 | -0.0019479453 | 0.0003413242 | 1.542964 | 10.63831
44.088867 | -43.692348 | 4.351891 | -0.0019504188 | 0.0003417365 | 1.545301 | 10.65442
44.138672 | -43.72002 | 4.351862 | -0.0019517958 | 0.000341966 | 1.546279 | 10.66117
44.188477 | -43.763241 | 4.3518424 | -0.0019532323 | 0.0003422054 | 1.547808 | 10.67171
44.238281 | -43.823841 | 4.3517375 | -0.0019564151 | 0.00034273585 | 1.549951 | 10.68649
44.288086 | -43.867451 | 4.3517127 | -0.0019605397 | 0.0003434233 | 1.551494 | 10.69712
44.337891 | -43.918442 | 4.3517299 | -0.0019621074 | 0.0003436846 | 1.553297 | 10.70955
44.387695 | -43.969467 | 4.3516865 | -0.0019646822 | 0.0003441137 | 1.555102 | 10.722
44.4375 | -44.015636 | 4.3515964 | -0.0019678054 | 0.0003446342 | 1.556735 | 10.73326
44.487305 | -44.054688 | 4.3515434 | -0.0019674362 | 0.0003445727 | 1.558116 | 10.74278
44.537109 | -44.121868 | 4.3515906 | -0.0019724548 | 0.0003454091 | 1.560492 | 10.75916
44.586914 | -44.157623 | 4.351501 | -0.0019748628 | 0.0003458105 | 1.561756 | 10.76788
44.636719 | -44.218735 | 4.3513751 | -0.0019757987 | 0.00034596645 | 1.563918 | 10.78278
44.686523 | -44.262356 | 4.3513312 | -0.001980263 | 0.0003467105 | 1.565461 | 10.79342
44.736328 | -44.316109 | 4.3513484 | -0.0019836605 | 0.00034727675 | 1.567362 | 10.80653
44.786133 | -44.371033 | 4.3513355 | -0.0019860924 | 0.0003476821 | 1.569304 | 10.81992
44.835938 | -44.41581 | 4.3512583 | -0.0019874335 | 0.0003479056 | 1.570888 | 10.83084
44.885742 | -44.472485 | 4.3512187 | -0.0019918084 | 0.0003486347 | 1.572892 | 10.84466
44.935547 | -44.518196 | 4.3511605 | -0.0019930124 | 0.0003488354 | 1.574509 | 10.85581
44.985352 | -44.56604 | 4.351088 | -0.0019957782 | 0.0003492964 | 1.576201 | 10.86747
45.035156 | -44.629749 | 4.3511043 | -0.002000618 | 0.000350103 | 1.578454 | 10.88301
45.084961 | -44.669708 | 4.3510084 | -0.0020007251 | 0.00035012085 | 1.579868 | 10.89275
45.134766 | -44.712234 | 4.3509831 | -0.0020049452 | 0.0003508242 | 1.581372 | 10.90312
45.18457 | -44.747955 | 4.3508816 | -0.0020040392 | 0.0003506732 | 1.582635 | 10.91183
45.234375 | -44.811806 | 4.3508701 | -0.0020084023 | 0.0003514004 | 1.584893 | 10.9274
45.28418 | -44.866337 | 4.3507991 | -0.002010399 | 0.0003517332 | 1.586822 | 10.9407
45.333984 | -44.91684 | 4.3507438 | -0.0020133555 | 0.0003522259 | 1.588608 | 10.95302
45.383789 | -44.939068 | 4.3507571 | -0.002013135 | 0.0003521892 | 1.589394 | 10.95844
45.433594 | -45.0014 | 4.350666 | -0.0020159243 | 0.00035265405 | 1.591599 | 10.97364
45.483398 | -45.042805 | 4.3506503 | -0.0020181299 | 0.00035302165 | 1.593063 | 10.98373
45.533203 | -45.109772 | 4.3504791 | -0.0020232499 | 0.000353875 | 1.595432 | 11.00006
45.583008 | -45.140732 | 4.3505039 | -0.0020242452 | 0.0003540409 | 1.596527 | 11.00761
45.632813 | -45.198811 | 4.350523 | -0.0020278096 | 0.0003546349 | 1.598581 | 11.02177
45.682617 | -45.229931 | 4.3504977 | -0.0020285784 | 0.0003547631 | 1.599682 | 11.02936
45.732422 | -45.279182 | 4.3504133 | -0.002029574 | 0.000354929 | 1.601423 | 11.04137
45.782227 | -45.362686 | 4.3503785 | -0.0020369112 | 0.0003561519 | 1.604377 | 11.06174
45.832031 | -45.381847 | 4.3503461 | -0.0020370425 | 0.00035617375 | 1.605055 | 11.06641
45.881836 | -45.421043 | 4.3503332 | -0.0020388961 | 0.0003564827 | 1.606441 | 11.07597
45.931641 | -45.489838 | 4.3502851 | -0.0020415068 | 0.0003569178 | 1.608874 | 11.09274
45.981445 | -45.542442 | 4.3501239 | -0.0020444035 | 0.0003574006 | 1.610734 | 11.10557
46.03125 | -45.580601 | 4.350152 | -0.0020466207 | 0.0003577701 | 1.612084 | 11.11487
46.081055 | -45.63887 | 4.3501401 | -0.0020495772 | 0.0003582629 | 1.614145 | 11.12908
46.130859 | -45.675186 | 4.3501067 | -0.0020507991 | 0.0003584665 | 1.615429 | 11.13794
46.180664 | -45.728893 | 4.3500199 | -0.0020528138 | 0.0003588023 | 1.617329 | 11.15103
46.230469 | -45.790695 | 4.3500218 | -0.0020556569 | 0.00035927615 | 1.619515 | 11.16611
46.280273 | -45.852684 | 4.3499136 | -0.0020591556 | 0.0003598593 | 1.621707 | 11.18122
46.330078 | -45.891457 | 4.3498564 | -0.0020606101 | 0.0003601017 | 1.623078 | 11.19068
46.379883 | -45.930851 | 4.3498654 | -0.0020645319 | 0.0003607553 | 1.624472 | 11.20028
46.429688 | -45.977146 | 4.3497462 | -0.00206632 | 0.0003610533 | 1.626109 | 11.21157
46.479492 | -46.044449 | 4.3496957 | -0.0020706116 | 0.0003617686 | 1.628489 | 11.22798
46.529297 | -46.107014 | 4.3497415 | -0.0020740628 | 0.0003623438 | 1.630702 | 11.24324
46.579102 | -46.151325 | 4.3495994 | -0.0020765602 | 0.00036276 | 1.632269 | 11.25405
46.628906 | -46.186947 | 4.3496385 | -0.0020780384 | 0.0003630064 | 1.633529 | 11.26273
46.678711 | -46.224712 | 4.3496051 | -0.0020807802 | 0.0003634634 | 1.634865 | 11.27194
46.728516 | -46.291847 | 4.3494334 | -0.0020828901 | 0.000363815 | 1.637239 | 11.28831
46.77832 | -46.322033 | 4.3495412 | -0.0020859183 | 0.0003643197 | 1.638307 | 11.29567
46.828125 | -46.39209 | 4.3495021 | -0.0020878969 | 0.0003646495 | 1.640785 | 11.31276
46.87793 | -46.433216 | 4.3494663 | -0.0020902217 | 0.00036503695 | 1.642239 | 11.32278
46.927734 | -46.481842 | 4.3493795 | -0.0020913242 | 0.0003652207 | 1.643959 | 11.33464
46.977539 | -46.522545 | 4.3493257 | -0.0020912171 | 0.00036520285 | 1.645398 | 11.34457
47.027344 | -46.566185 | 4.3491969 | -0.0020936669 | 0.00036561115 | 1.646942 | 11.35521
47.077148 | -46.628883 | 4.3492675 | -0.0020946921 | 0.000365782 | 1.649159 | 11.3705
47.126953 | -46.680256 | 4.3491011 | -0.0020943463 | 0.0003657244 | 1.650976 | 11.38303
47.176758 | -46.719501 | 4.3491483 | -0.0020980835 | 0.00036634725 | 1.652364 | 11.3926
47.226563 | -46.758152 | 4.3490763 | -0.0020991743 | 0.00036652905 | 1.653731 | 11.40202
47.276367 | -46.816509 | 4.3489962 | -0.0021006705 | 0.0003667784 | 1.655795 | 11.41625
47.326172 | -46.88155 | 4.3489847 | -0.002103257 | 0.0003672095 | 1.658096 | 11.43211
47.375977 | -46.919094 | 4.3490038 | -0.0021050095 | 0.0003675016 | 1.659423 | 11.44127
47.425781 | -46.976498 | 4.3489547 | -0.0021107197 | 0.0003684533 | 1.661454 | 11.45526
47.475586 | -47.017868 | 4.3487382 | -0.0021125257 | 0.0003687543 | 1.662917 | 11.46535
47.525391 | -47.083923 | 4.348928 | -0.002114719 | 0.0003691198 | 1.665253 | 11.48146
47.575195 | -47.126163 | 4.3487544 | -0.0021171749 | 0.00036952915 | 1.666747 | 11.49176
47.625 | -47.164833 | 4.3487091 | -0.0021192669 | 0.0003698778 | 1.668115 | 11.50119
47.674805 | -47.23423 | 4.3487158 | -0.0021212816 | 0.0003702136 | 1.670569 | 11.51811
47.724609 | -47.278648 | 4.3486028 | -0.002122581 | 0.0003704302 | 1.67214 | 11.52894
47.774414 | -47.317936 | 4.3486285 | -0.0021279929 | 0.00037133215 | 1.67353 | 11.53852
47.824219 | -47.361565 | 4.3485513 | -0.0021305024 | 0.0003717504 | 1.675073 | 11.54916
47.874023 | -47.419674 | 4.3484654 | -0.002133298 | 0.0003722163 | 1.677128 | 11.56333
47.923828 | -47.477531 | 4.3485379 | -0.0021354316 | 0.0003725719 | 1.679174 | 11.57744
47.973633 | -47.53558 | 4.3484073 | -0.0021396696 | 0.0003732783 | 1.681227 | 11.5916
48.023438 | -47.565571 | 4.3483105 | -0.0021397828 | 0.0003732971 | 1.682288 | 11.59891
48.073242 | -47.617188 | 4.3482685 | -0.0021422803 | 0.0003737134 | 1.684114 | 11.6115
48.123047 | -47.677765 | 4.3482366 | -0.002145028 | 0.0003741713 | 1.686256 | 11.62627
48.172852 | -47.716396 | 4.3483019 | -0.002148658 | 0.0003747763 | 1.687622 | 11.63569
48.222656 | -47.767532 | 4.3481812 | -0.0021503447 | 0.00037505745 | 1.689431 | 11.64816
48.272461 | -47.80928 | 4.3481159 | -0.002154219 | 0.0003757032 | 1.690907 | 11.65834
48.322266 | -47.885189 | 4.3481269 | -0.0021572171 | 0.00037620285 | 1.693592 | 11.67685
48.37207 | -47.927937 | 4.3479929 | -0.0021581231 | 0.00037635385 | 1.695104 | 11.68727
48.421875 | -47.980122 | 4.3480291 | -0.0021617829 | 0.0003769638 | 1.69695 | 11.7
48.47168 | -48.022762 | 4.3480339 | -0.0021636188 | 0.0003772698 | 1.698458 | 11.7104
48.521484 | -48.071014 | 4.3479095 | -0.0021674871 | 0.0003779145 | 1.700164 | 11.72216
48.571289 | -48.102837 | 4.3477545 | -0.002168101 | 0.0003780168 | 1.70129 | 11.72992
48.621094 | -48.166821 | 4.3478494 | -0.0021708845 | 0.00037848075 | 1.703553 | 11.74553
48.670898 | -48.226189 | 4.3477917 | -0.0021750985 | 0.0003791831 | 1.705653 | 11.76
48.720703 | -48.249035 | 4.3477864 | -0.0021770475 | 0.0003795079 | 1.706461 | 11.76557
48.770508 | -48.29372 | 4.3476067 | -0.0021782338 | 0.0003797056 | 1.708041 | 11.77647
48.820313 | -48.338158 | 4.3476081 | -0.0021808683 | 0.0003801447 | 1.709613 | 11.78731
48.870117 | -48.396694 | 4.3475995 | -0.0021827877 | 0.0003804646 | 1.711683 | 11.80158
48.919922 | -48.44339 | 4.3475046 | -0.002185595 | 0.0003809325 | 1.713334 | 11.81297
48.969727 | -48.474926 | 4.3475666 | -0.0021876395 | 0.00038127325 | 1.71445 | 11.82066
49.019531 | -48.5266 | 4.3474083 | -0.0021897315 | 0.0003816219 | 1.716277 | 11.83326
49.069336 | -48.60556 | 4.3474183 | -0.0021963655 | 0.0003827276 | 1.71907 | 11.85251
49.119141 | -48.633545 | 4.3473582 | -0.0021977185 | 0.0003829531 | 1.72006 | 11.85934
49.168945 | -48.698364 | 4.3473506 | -0.0021993755 | 0.00038322925 | 1.722352 | 11.87514
49.21875 | -48.744511 | 4.3472667 | -0.0022049188 | 0.0003841531 | 1.723984 | 11.8864
49.268555 | -48.798008 | 4.34726 | -0.0022052766 | 0.0003842128 | 1.725876 | 11.89944
49.318359 | -48.852821 | 4.3471951 | -0.0022096098 | 0.000384935 | 1.727815 | 11.91281
49.368164 | -48.890266 | 4.347105 | -0.0022121905 | 0.0003853651 | 1.729139 | 11.92194
49.417969 | -48.942619 | 4.3472052 | -0.0022145153 | 0.00038575255 | 1.730991 | 11.93471
49.467773 | -48.997292 | 4.3470669 | -0.0022170781 | 0.0003861797 | 1.732925 | 11.94804
49.517578 | -49.057259 | 4.346971 | -0.0022238253 | 0.0003873042 | 1.735046 | 11.96266
49.567383 | -49.098675 | 4.3469849 | -0.0022210837 | 0.0003868473 | 1.73651 | 11.97276
49.617188 | -49.140682 | 4.3468647 | -0.0022255778 | 0.0003875963 | 1.737996 | 11.983
49.666992 | -49.197823 | 4.3469224 | -0.0022276044 | 0.0003879341 | 1.740017 | 11.99694
49.716797 | -49.245777 | 4.3468657 | -0.0022316636 | 0.0003886106 | 1.741713 | 12.00863
49.766602 | -49.290203 | 4.3467913 | -0.002232003 | 0.0003886672 | 1.743284 | 12.01946
49.816406 | -49.341702 | 4.346807 | -0.0022359013 | 0.0003893169 | 1.745106 | 12.03202
49.866211 | -49.387619 | 4.3467283 | -0.0022387325 | 0.00038978875 | 1.74673 | 12.04322
49.916016 | -49.426189 | 4.3467455 | -0.0022393344 | 0.0003898891 | 1.748094 | 12.05262
49.96582 | -49.490295 | 4.3466768 | -0.0022427796 | 0.0003904633 | 1.750361 | 12.06826
50.015625 | -49.539585 | 4.3465919 | -0.0022413612 | 0.0003902269 | 1.752104 | 12.08028
50.06543 | -49.559246 | 4.3464918 | -0.0022437216 | 0.0003906203 | 1.7528 | 12.08507
50.115234 | -49.629848 | 4.3464818 | -0.002246368 | 0.0003910613 | 1.755297 | 12.10229
50.165039 | -49.67897 | 4.3464732 | -0.0022466481 | 0.000391108 | 1.757034 | 12.11427
50.214844 | -49.734024 | 4.3463941 | -0.0022484064 | 0.0003914011 | 1.758981 | 12.12769
50.264648 | -49.788113 | 4.346405 | -0.0022529184 | 0.0003921531 | 1.760894 | 12.14088
50.314453 | -49.838104 | 4.3461671 | -0.0022534905 | 0.0003922484 | 1.762662 | 12.15307
50.364258 | -49.8964 | 4.3462934 | -0.002255559 | 0.0003925932 | 1.764724 | 12.16729
50.414063 | -49.937504 | 4.3462739 | -0.0022588193 | 0.00039313655 | 1.766178 | 12.17731
50.463867 | -49.988365 | 4.3461161 | -0.0022619187 | 0.0003936531 | 1.767977 | 12.18971
50.513672 | -50.02684 | 4.3461742 | -0.0022642494 | 0.0003940416 | 1.769338 | 12.19909
50.563477 | -50.082653 | 4.3460369 | -0.0022677244 | 0.0003946207 | 1.771312 | 12.2127
50.613281 | -50.128647 | 4.3460169 | -0.0022695421 | 0.0003949237 | 1.772938 | 12.22392
50.663086 | -50.181351 | 4.345933 | -0.0022721707 | 0.0003953618 | 1.774802 | 12.23677
50.712891 | -50.221733 | 4.346015 | -0.0022762357 | 0.0003960393 | 1.77623 | 12.24662
50.762695 | -50.272713 | 4.3459392 | -0.0022752045 | 0.0003958674 | 1.778034 | 12.25905
50.8125 | -50.314377 | 4.3459229 | -0.0022800206 | 0.0003966701 | 1.779507 | 12.26921
50.862305 | -50.341106 | 4.3458495 | -0.0022830248 | 0.0003971708 | 1.780452 | 12.27573
50.912109 | -50.41695 | 4.3458328 | -0.0022849799 | 0.00039749665 | 1.783135 | 12.29422
50.961914 | -50.459709 | 4.3457103 | -0.0022879182 | 0.0003979864 | 1.784647 | 12.30465
51.011719 | -50.518661 | 4.345633 | -0.0022891043 | 0.00039818405 | 1.786732 | 12.31902
51.061523 | -50.587269 | 4.3456798 | -0.0022938668 | 0.0003989778 | 1.789159 | 12.33575
51.111328 | -50.653057 | 4.3456492 | -0.0022947132 | 0.0003991189 | 1.791485 | 12.3518
51.161133 | -50.682823 | 4.3455753 | -0.0022960841 | 0.00039934735 | 1.792538 | 12.35906
51.210938 | -50.722591 | 4.3455229 | -0.0022991658 | 0.000399861 | 1.793945 | 12.36875
51.260742 | -50.767853 | 4.3454633 | -0.0023029803 | 0.0004004967 | 1.795546 | 12.37979
51.310547 | -50.836739 | 4.3454638 | -0.0023041666 | 0.0004006944 | 1.797982 | 12.39659
51.360352 | -50.880295 | 4.345386 | -0.0023076772 | 0.0004012795 | 1.799522 | 12.40721
51.410156 | -50.921474 | 4.3453617 | -0.0023105203 | 0.0004017534 | 1.800979 | 12.41725
51.459961 | -50.98238 | 4.3452024 | -0.0023116588 | 0.0004019431 | 1.803133 | 12.4321
51.509766 | -51.031425 | 4.3452282 | -0.0023143708 | 0.0004023951 | 1.804867 | 12.44406
51.55957 | -51.067963 | 4.3452511 | -0.0023175536 | 0.0004029256 | 1.80616 | 12.45297
51.609375 | -51.146915 | 4.345129 | -0.0023195206 | 0.0004032534 | 1.808952 | 12.47222
51.65918 | -51.159126 | 4.3450069 | -0.0023206531 | 0.0004034422 | 1.809384 | 12.4752
51.708984 | -51.220238 | 4.3450432 | -0.0023249984 | 0.0004041664 | 1.811545 | 12.4901
51.758789 | -51.265701 | 4.344943 | -0.002326858 | 0.0004044763 | 1.813153 | 12.50119
51.808594 | -51.316414 | 4.3449802 | -0.0023295223 | 0.0004049204 | 1.814947 | 12.51356
51.858398 | -51.350624 | 4.3450022 | -0.0023313819 | 0.0004052303 | 1.816157 | 12.5219
51.908203 | -51.417702 | 4.3449774 | -0.0023351489 | 0.00040585815 | 1.818529 | 12.53826
51.958008 | -51.481766 | 4.3448691 | -0.002337086 | 0.000406181 | 1.820795 | 12.55388
52.007813 | -51.519981 | 4.3448286 | -0.0023395894 | 0.0004065982 | 1.822147 | 12.5632
52.057617 | -51.566616 | 4.3448009 | -0.0023406623 | 0.00040677705 | 1.823796 | 12.57457
52.107422 | -51.620007 | 4.344811 | -0.0023464679 | 0.00040774465 | 1.825684 | 12.58759
52.157227 | -51.651134 | 4.3447294 | -0.0023462712 | 0.0004077119 | 1.826785 | 12.59518
52.207031 | -51.699493 | 4.3445697 | -0.0023481846 | 0.0004080308 | 1.828496 | 12.60697
52.256836 | -51.744438 | 4.344563 | -0.0023499071 | 0.00040831785 | 1.830085 | 12.61793
52.306641 | -51.810398 | 4.3445868 | -0.0023541569 | 0.00040902615 | 1.832418 | 12.63402
52.356445 | -51.868027 | 4.3444958 | -0.0023569823 | 0.00040949705 | 1.834456 | 12.64807
52.40625 | -51.919312 | 4.344491 | -0.0023601353 | 0.00041002255 | 1.83627 | 12.66057
52.456055 | -51.982044 | 4.34446 | -0.0023627519 | 0.00041045865 | 1.838489 | 12.67587
52.505859 | -52.021301 | 4.3443317 | -0.0023653507 | 0.0004108918 | 1.839877 | 12.68544
52.555664 | -52.056984 | 4.3443232 | -0.002367568 | 0.0004112613 | 1.841139 | 12.69415
52.605469 | -52.097874 | 4.3442521 | -0.0023702621 | 0.00041171035 | 1.842585 | 12.70412
52.655273 | -52.14962 | 4.3442526 | -0.0023709775 | 0.0004118296 | 1.844416 | 12.71674
52.705078 | -52.204765 | 4.344142 | -0.002376151 | 0.0004126918 | 1.846366 | 12.73018
52.754883 | -52.250229 | 4.3441467 | -0.002377236 | 0.0004128727 | 1.847974 | 12.74127
52.804688 | -52.30048 | 4.3440828 | -0.0023792444 | 0.0004132074 | 1.849751 | 12.75352
52.854492 | -52.352108 | 4.3440471 | -0.0023814559 | 0.000413576 | 1.851577 | 12.76611
52.904297 | -52.4165 | 4.3440199 | -0.0023842573 | 0.0004140429 | 1.853854 | 12.78181
52.954102 | -52.457523 | 4.3439732 | -0.0023879707 | 0.0004146618 | 1.855305 | 12.79182
53.003906 | -52.516891 | 4.3439336 | -0.0023904322 | 0.000415072 | 1.857405 | 12.80629
53.053711 | -52.559654 | 4.3438506 | -0.0023928403 | 0.0004154734 | 1.858917 | 12.81672
53.103516 | -52.609516 | 4.3438139 | -0.0023921251 | 0.0004153542 | 1.860681 | 12.82888
53.15332 | -52.668186 | 4.3437858 | -0.0023970546 | 0.0004161758 | 1.862756 | 12.84319
53.203125 | -52.69577 | 4.3438268 | -0.0023977638 | 0.000416294 | 1.863732 | 12.84991
53.25293 | -52.741299 | 4.343688 | -0.0024001717 | 0.0004166953 | 1.865342 | 12.86102
53.302734 | -52.786407 | 4.3437109 | -0.0024012802 | 0.00041688 | 1.866937 | 12.87202
53.352539 | -52.835094 | 4.343698 | -0.002403599 | 0.0004172665 | 1.868659 | 12.88389
53.402344 | -52.883644 | 4.3436365 | -0.0024036348 | 0.0004172725 | 1.870376 | 12.89573
53.452148 | -52.944984 | 4.3435831 | -0.002407968 | 0.0004179947 | 1.872546 | 12.91069
53.501953 | -52.99395 | 4.3435926 | -0.002409935 | 0.0004183225 | 1.874278 | 12.92263
53.551758 | -53.030792 | 4.3435302 | -0.0024123192 | 0.0004187199 | 1.875581 | 12.93161
53.601563 | -53.08952 | 4.3434534 | -0.0024136722 | 0.0004189454 | 1.877658 | 12.94593
53.651367 | -53.136108 | 4.343317 | -0.0024176715 | 0.0004196119 | 1.879305 | 12.95729
53.701172 | -53.186085 | 4.3433542 | -0.0024205924 | 0.0004200987 | 1.881073 | 12.96948
53.750977 | -53.220448 | 4.343255 | -0.0024230359 | 0.000420506 | 1.882288 | 12.97786
53.800781 | -53.270069 | 4.3432946 | -0.0024273694 | 0.0004212282 | 1.884043 | 12.98996
53.850586 | -53.330971 | 4.3433399 | -0.0024280786 | 0.0004213464 | 1.886197 | 13.00481
53.900391 | -53.402058 | 4.3431468 | -0.0024315417 | 0.0004219236 | 1.888711 | 13.02214
53.950195 | -53.449059 | 4.34303 | -0.002434504 | 0.0004224173 | 1.890374 | 13.0336
54 | -53.478806 | 4.3431244 | -0.0024388074 | 0.0004231346 | 1.891426 | 13.04086
54.049805 | -53.526367 | 4.3429985 | -0.002442217 | 0.0004237028 | 1.893108 | 13.05246
54.099609 | -53.560722 | 4.3430257 | -0.0024438917 | 0.00042398195 | 1.894323 | 13.06083
54.149414 | -53.615414 | 4.3430057 | -0.0024451793 | 0.00042419655 | 1.896257 | 13.07417
54.199219 | -53.659298 | 4.3429303 | -0.002448678 | 0.0004247797 | 1.897809 | 13.08487
54.249023 | -53.722 | 4.342855 | -0.0024463416 | 0.0004243903 | 1.900027 | 13.10016
54.298828 | -53.778378 | 4.342865 | -0.0024492799 | 0.00042488 | 1.902021 | 13.11391
54.348633 | -53.811291 | 4.3428178 | -0.0024519146 | 0.0004253191 | 1.903185 | 13.12194
54.398438 | -53.880657 | 4.3427353 | -0.0024538813 | 0.0004256469 | 1.905638 | 13.13885
54.448242 | -53.918194 | 4.3426771 | -0.0024554431 | 0.0004259072 | 1.906966 | 13.148
54.498047 | -53.988091 | 4.3426471 | -0.0024599016 | 0.0004266503 | 1.909438 | 13.16505
54.547852 | -54.019745 | 4.3425918 | -0.0024635612 | 0.0004272602 | 1.910558 | 13.17277
54.597656 | -54.056629 | 4.3425498 | -0.0024641454 | 0.0004273576 | 1.911862 | 13.18176
54.647461 | -54.137196 | 4.3426137 | -0.0024673638 | 0.000427894 | 1.914712 | 13.20141
54.697266 | -54.1819 | 4.3424587 | -0.0024693548 | 0.0004282258 | 1.916293 | 13.21231
54.74707 | -54.235332 | 4.3424335 | -0.0024725972 | 0.0004287662 | 1.918182 | 13.22534
54.796875 | -54.280575 | 4.3423829 | -0.0024738312 | 0.0004289719 | 1.919783 | 13.23637
54.84668 | -54.329365 | 4.3423657 | -0.0024756668 | 0.0004292778 | 1.921508 | 13.24827
54.896484 | -54.372948 | 4.3423128 | -0.0024789809 | 0.00042983015 | 1.92305 | 13.2589
54.946289 | -54.429089 | 4.3422685 | -0.002479905 | 0.0004299842 | 1.925035 | 13.27259
54.996094 | -54.481506 | 4.3422418 | -0.0024858592 | 0.0004309765 | 1.926889 | 13.28537
55.045898 | -54.524338 | 4.3421111 | -0.0024844469 | 0.00043074115 | 1.928404 | 13.29581
55.095703 | -54.578072 | 4.3421121 | -0.0024889826 | 0.0004314971 | 1.930304 | 13.30892
55.145508 | -54.619568 | 4.3421373 | -0.0024907412 | 0.0004317902 | 1.931772 | 13.31903
55.195313 | -54.685951 | 4.3420453 | -0.0024950325 | 0.0004325054 | 1.93412 | 13.33522
55.245117 | -54.716164 | 4.3419504 | -0.0024955629 | 0.0004325938 | 1.935188 | 13.34259
55.294922 | -54.760349 | 4.3420262 | -0.0024977685 | 0.0004329614 | 1.936751 | 13.35336
55.344727 | -54.802429 | 4.3419361 | -0.0025004207 | 0.00043340345 | 1.938239 | 13.36363
55.394531 | -54.855347 | 4.3418498 | -0.0025003611 | 0.0004333935 | 1.940111 | 13.37653
55.444336 | -54.911942 | 4.3418164 | -0.0025054934 | 0.0004342489 | 1.942113 | 13.39033
55.494141 | -54.962585 | 4.3417802 | -0.0025103986 | 0.0004350664 | 1.943904 | 13.40268
55.543945 | -55.023117 | 4.3418384 | -0.0025124073 | 0.0004354012 | 1.946045 | 13.41744
55.59375 | -55.061962 | 4.3416753 | -0.002514285 | 0.0004357142 | 1.947419 | 13.42691
55.643555 | -55.109676 | 4.3416939 | -0.0025160669 | 0.00043601115 | 1.949106 | 13.43855
55.693359 | -55.146885 | 4.3415756 | -0.0025184036 | 0.0004364006 | 1.950422 | 13.44762
55.743164 | -55.238678 | 4.3415852 | -0.0025233922 | 0.000437232 | 1.953669 | 13.47001
55.792969 | -55.284359 | 4.3415051 | -0.0025276183 | 0.0004379364 | 1.955284 | 13.48114
55.842773 | -55.30806 | 4.3414721 | -0.0025285839 | 0.0004380973 | 1.956122 | 13.48692
55.892578 | -55.365395 | 4.3414922 | -0.0025298535 | 0.0004383089 | 1.95815 | 13.50091
55.942383 | -55.417461 | 4.3414464 | -0.0025338531 | 0.0004389755 | 1.959992 | 13.5136
55.992188 | -55.448059 | 4.3414001 | -0.0025356591 | 0.0004392765 | 1.961074 | 13.52106
56.041992 | -55.519043 | 4.3413968 | -0.0025394917 | 0.0004399153 | 1.963584 | 13.53837
56.091797 | -55.552032 | 4.341208 | -0.0025441942 | 0.000440699 | 1.964751 | 13.54642
56.141602 | -55.60611 | 4.3412333 | -0.0025447726 | 0.0004407954 | 1.966664 | 13.5596
56.191406 | -55.649605 | 4.341135 | -0.0025488136 | 0.0004414689 | 1.968202 | 13.57021
56.241211 | -55.687054 | 4.3411217 | -0.0025507808 | 0.0004417968 | 1.969527 | 13.57934
56.291016 | -55.751503 | 4.3411298 | -0.0025559126 | 0.0004426521 | 1.971806 | 13.59506
56.34082 | -55.8139 | 4.3411627 | -0.0025566698 | 0.0004427783 | 1.974013 | 13.61027
56.390625 | -55.870255 | 4.3409805 | -0.0025607587 | 0.0004434598 | 1.976006 | 13.62402
56.44043 | -55.916981 | 4.3409505 | -0.0025596856 | 0.0004432809 | 1.977659 | 13.63541
56.490234 | -55.962402 | 4.3409724 | -0.0025638638 | 0.0004439773 | 1.979265 | 13.64649
56.540039 | -56.0149 | 4.3408842 | -0.0025652228 | 0.0004442038 | 1.981122 | 13.65929
56.589844 | -56.067043 | 4.3408957 | -0.0025685311 | 0.0004447552 | 1.982966 | 13.672
56.639648 | -56.101669 | 4.3407631 | -0.002572316 | 0.000445386 | 1.984191 | 13.68045
56.689453 | -56.130989 | 4.3407564 | -0.0025711595 | 0.00044519325 | 1.985228 | 13.6876
56.739258 | -56.210773 | 4.3407445 | -0.0025762739 | 0.00044604565 | 1.988049 | 13.70705
56.789063 | -56.244034 | 4.3406668 | -0.002578944 | 0.0004464907 | 1.989226 | 13.71516
56.838867 | -56.283375 | 4.3406863 | -0.0025810597 | 0.0004468433 | 1.990617 | 13.72476
56.888672 | -56.342609 | 4.3406763 | -0.0025857806 | 0.0004476301 | 1.992712 | 13.7392
56.938477 | -56.395302 | 4.3405676 | -0.0025877415 | 0.0004479569 | 1.994576 | 13.75205
56.988281 | -56.420223 | 4.3405633 | -0.0025894106 | 0.0004482351 | 1.995457 | 13.75813
57.038086 | -56.475361 | 4.3405328 | -0.0025922298 | 0.000448705 | 1.997407 | 13.77157
57.087891 | -56.524033 | 4.3404832 | -0.0025951148 | 0.0004491858 | 1.999129 | 13.78344
57.137695 | -56.579399 | 4.3404245 | -0.0025979697 | 0.0004496616 | 2.001087 | 13.79694
57.1875 | -56.645691 | 4.3404336 | -0.0026029469 | 0.00045049115 | 2.003431 | 13.81311
57.237305 | -56.685806 | 4.3403559 | -0.0026046692 | 0.0004507782 | 2.00485 | 13.82289
57.287109 | -56.726757 | 4.3404613 | -0.0026063321 | 0.00045105535 | 2.006299 | 13.83287
57.336914 | -56.784466 | 4.3402276 | -0.0026083707 | 0.0004513951 | 2.00834 | 13.84695
57.386719 | -56.841873 | 4.3402181 | -0.0026102306 | 0.0004517051 | 2.01037 | 13.86095
57.436523 | -56.907013 | 4.3401308 | -0.0026175976 | 0.0004529329 | 2.012674 | 13.87683
57.486328 | -56.958538 | 4.3401375 | -0.0026184199 | 0.00045307 | 2.014496 | 13.88939
57.536133 | -56.99855 | 4.3400388 | -0.0026177703 | 0.0004529617 | 2.015911 | 13.89915
57.585938 | -57.030094 | 4.3399601 | -0.0026200949 | 0.00045334915 | 2.017027 | 13.90684
57.635742 | -57.083618 | 4.3399992 | -0.0026215196 | 0.0004535866 | 2.01892 | 13.9199
57.685547 | -57.150364 | 4.339962 | -0.0026263534 | 0.0004543922 | 2.021281 | 13.93617
57.735352 | -57.195282 | 4.3398795 | -0.0026289283 | 0.0004548214 | 2.022869 | 13.94713
57.785156 | -57.239521 | 4.3398418 | -0.0026315989 | 0.0004552665 | 2.024434 | 13.95791
57.834961 | -57.282707 | 4.3398385 | -0.0026317358 | 0.0004552893 | 2.025961 | 13.96844
57.884766 | -57.332951 | 4.3398232 | -0.0026350319 | 0.00045583865 | 2.027738 | 13.9807
57.93457 | -57.373283 | 4.3396907 | -0.0026370764 | 0.0004561794 | 2.029165 | 13.99053
57.984375 | -57.430439 | 4.3397012 | -0.0026417016 | 0.0004569503 | 2.031186 | 14.00447
58.03418 | -57.466492 | 4.3396959 | -0.0026425123 | 0.0004570854 | 2.032461 | 14.01326
58.083984 | -57.517654 | 4.3396187 | -0.0026454926 | 0.0004575821 | 2.034271 | 14.02574
58.133789 | -57.58271 | 4.3395987 | -0.0026496944 | 0.0004582824 | 2.036572 | 14.0416
58.183594 | -57.620136 | 4.3395357 | -0.0026504816 | 0.0004584136 | 2.037895 | 14.05073
58.233398 | -57.674587 | 4.3394971 | -0.0026521741 | 0.0004586957 | 2.039821 | 14.064
58.283203 | -57.721527 | 4.3394656 | -0.0026582836 | 0.0004597139 | 2.041481 | 14.07545
58.333008 | -57.759357 | 4.3394914 | -0.0026577653 | 0.00045962755 | 2.042819 | 14.08468
58.382813 | -57.811153 | 4.3394456 | -0.0026631355 | 0.0004605226 | 2.044651 | 14.09731
58.432617 | -57.870987 | 4.3393555 | -0.002664882 | 0.0004608137 | 2.046767 | 14.1119
58.482422 | -57.919991 | 4.3392625 | -0.0026656687 | 0.0004609448 | 2.048501 | 14.12385
58.532227 | -57.951477 | 4.3391991 | -0.0026672841 | 0.000461214 | 2.049614 | 14.13152
58.582031 | -58.007404 | 4.3392754 | -0.0026664259 | 0.000461071 | 2.051592 | 14.14516
58.631836 | -58.065258 | 4.3392286 | -0.0026689053 | 0.0004614842 | 2.053638 | 14.15927
58.681641 | -58.111912 | 4.3391867 | -0.0026709854 | 0.0004618309 | 2.055288 | 14.17065
58.731445 | -58.171825 | 4.3391209 | -0.0026740492 | 0.0004623415 | 2.057407 | 14.18526
58.78125 | -58.202782 | 4.3391232 | -0.0026765703 | 0.0004627617 | 2.058502 | 14.1928
58.831055 | -58.267269 | 4.3390069 | -0.002678877 | 0.0004631462 | 2.060783 | 14.20853
58.880859 | -58.314552 | 4.3389821 | -0.0026823163 | 0.0004637194 | 2.062455 | 14.22006
58.930664 | -58.372559 | 4.3389111 | -0.002685976 | 0.0004643293 | 2.064507 | 14.23421
58.980469 | -58.418884 | 4.3388696 | -0.002688539 | 0.0004647565 | 2.066145 | 14.2455
59.030273 | -58.461658 | 4.3388615 | -0.0026905059 | 0.0004650843 | 2.067658 | 14.25593
59.080078 | -58.499962 | 4.3388638 | -0.0026925325 | 0.0004654221 | 2.069013 | 14.26527
59.129883 | -58.576691 | 4.3387623 | -0.0026961386 | 0.0004660231 | 2.071727 | 14.28398
59.179688 | -58.593651 | 4.3388157 | -0.0026962936 | 0.0004660489 | 2.072326 | 14.28812
59.229492 | -58.651245 | 4.3388114 | -0.0027011631 | 0.0004668605 | 2.074363 | 14.30216
59.279297 | -58.699352 | 4.3387489 | -0.0027039705 | 0.0004673284 | 2.076065 | 14.31389
59.329102 | -58.747169 | 4.3386283 | -0.0027073263 | 0.0004678877 | 2.077756 | 14.32555
59.378906 | -58.798233 | 4.3386002 | -0.0027088462 | 0.000468141 | 2.079562 | 14.33801
59.428711 | -58.861176 | 4.3385291 | -0.002710277 | 0.0004683795 | 2.081788 | 14.35335
59.478516 | -58.893036 | 4.3385592 | -0.0027122379 | 0.0004687063 | 2.082915 | 14.36112
59.52832 | -58.95013 | 4.3384356 | -0.0027156172 | 0.0004692695 | 2.084934 | 14.37505
59.578125 | -59.014015 | 4.3383117 | -0.002717054 | 0.000469509 | 2.087194 | 14.39062
59.62793 | -59.069923 | 4.3383379 | -0.0027184309 | 0.0004697385 | 2.089171 | 14.40426
59.677734 | -59.128628 | 4.3383665 | -0.0027219057 | 0.0004703176 | 2.091247 | 14.41857
59.727539 | -59.142467 | 4.3383007 | -0.0027222631 | 0.0004703772 | 2.091737 | 14.42195
59.777344 | -59.202606 | 4.3382778 | -0.0027243793 | 0.0004707299 | 2.093864 | 14.43661
59.827148 | -59.221851 | 4.3382082 | -0.0027274371 | 0.0004712395 | 2.094545 | 14.44131
59.876953 | -59.29681 | 4.3381081 | -0.0027295232 | 0.0004715872 | 2.097196 | 14.45958
59.926758 | -59.35218 | 4.3381877 | -0.0027338029 | 0.0004723005 | 2.099154 | 14.47309
59.976563 | -59.391937 | 4.3381033 | -0.0027356921 | 0.00047261535 | 2.10056 | 14.48278
60.026367 | -59.442364 | 4.3379817 | -0.0027369438 | 0.000472824 | 2.102344 | 14.49508
60.076172 | -59.474499 | 4.3380308 | -0.0027414977 | 0.00047358295 | 2.10348 | 14.50291
60.125977 | -59.536327 | 4.3379455 | -0.0027431606 | 0.0004738601 | 2.105667 | 14.51799
60.175781 | -59.592793 | 4.3379922 | -0.002742064 | 0.0004736773 | 2.107664 | 14.53176
60.225586 | -59.635292 | 4.337791 | -0.0027453483 | 0.0004742247 | 2.109167 | 14.54212
60.275391 | -59.69249 | 4.3377819 | -0.0027472377 | 0.0004745396 | 2.11119 | 14.55607
60.325195 | -59.745007 | 4.3377652 | -0.0027505516 | 0.0004750919 | 2.113047 | 14.56888
60.375 | -59.804901 | 4.3377075 | -0.0027535497 | 0.0004755916 | 2.115166 | 14.58348
60.424805 | -59.837593 | 4.3376808 | -0.002755648 | 0.0004759413 | 2.116322 | 14.59146
60.474609 | -59.885349 | 4.3376698 | -0.0027582166 | 0.0004763694 | 2.118011 | 14.6031
60.524414 | -59.947979 | 4.3375645 | -0.0027595044 | 0.0004765841 | 2.120226 | 14.61837
60.574219 | -60.002117 | 4.337503 | -0.0027622578 | 0.000477043 | 2.122141 | 14.63157
60.624023 | -60.038765 | 4.3374925 | -0.0027641058 | 0.000477351 | 2.123437 | 14.64051
60.673828 | -60.110378 | 4.3374672 | -0.0027648984 | 0.0004774831 | 2.12597 | 14.65797
60.723633 | -60.147045 | 4.3374157 | -0.0027653633 | 0.00047756055 | 2.127267 | 14.66692
60.773438 | -60.207687 | 4.3373141 | -0.0027691424 | 0.0004781904 | 2.129411 | 14.6817
60.823242 | -60.246136 | 4.3373289 | -0.0027717766 | 0.0004786294 | 2.130771 | 14.69108
60.873047 | -60.303894 | 4.3373685 | -0.0027744351 | 0.0004790725 | 2.132814 | 14.70516
60.922852 | -60.362793 | 4.3372269 | -0.0027800202 | 0.0004800034 | 2.134897 | 14.71953
60.972656 | -60.395969 | 4.3372455 | -0.0027793108 | 0.0004798851 | 2.13607 | 14.72762
61.022461 | -60.451103 | 4.3371825 | -0.0027839898 | 0.000480665 | 2.13802 | 14.74106
61.072266 | -60.487431 | 4.3371353 | -0.0027852298 | 0.0004808716 | 2.139305 | 14.74992
61.12207 | -60.539036 | 4.3370872 | -0.0027888177 | 0.0004814696 | 2.14113 | 14.7625
61.171875 | -60.580193 | 4.3370647 | -0.0027898133 | 0.00048163555 | 2.142586 | 14.77254
61.22168 | -60.627331 | 4.3369832 | -0.0027933479 | 0.00048222465 | 2.144253 | 14.78403
61.271484 | -60.672508 | 4.3369884 | -0.0027940988 | 0.0004823498 | 2.145851 | 14.79505
61.321289 | -60.741196 | 4.336926 | -0.0027991948 | 0.0004831991 | 2.14828 | 14.8118
61.371094 | -60.780071 | 4.3368487 | -0.0028019666 | 0.0004836611 | 2.149655 | 14.82128
61.420898 | -60.810886 | 4.3368292 | -0.0028030516 | 0.0004838419 | 2.150745 | 14.82879
61.470703 | -60.895191 | 4.3368444 | -0.0028070093 | 0.00048450155 | 2.153727 | 14.84935
61.520508 | -60.953808 | 4.3367462 | -0.002810061 | 0.0004850102 | 2.1558 | 14.86365
61.570313 | -61.003281 | 4.3367171 | -0.0028119681 | 0.000485328 | 2.15755 | 14.87571
61.620117 | -61.05051 | 4.3367333 | -0.0028143346 | 0.0004857224 | 2.15922 | 14.88723
61.669922 | -61.086479 | 4.3365712 | -0.0028179048 | 0.0004863175 | 2.160492 | 14.896
61.719727 | -61.143211 | 4.3365827 | -0.0028212548 | 0.0004868758 | 2.162499 | 14.90983
61.769531 | -61.182926 | 4.336607 | -0.0028232215 | 0.0004872036 | 2.163903 | 14.91952
61.819336 | -61.234146 | 4.336544 | -0.0028259158 | 0.0004876526 | 2.165715 | 14.93201
61.869141 | -61.268909 | 4.3364873 | -0.0028262974 | 0.0004877162 | 2.166944 | 14.94048
61.918945 | -61.339348 | 4.3364339 | -0.0028317331 | 0.0004886222 | 2.169436 | 14.95766
61.96875 | -61.373726 | 4.3363824 | -0.0028334737 | 0.0004889123 | 2.170652 | 14.96604
62.018555 | -61.43618 | 4.3364153 | -0.0028368116 | 0.0004894686 | 2.17286 | 14.98127
62.068359 | -61.453625 | 4.3363314 | -0.0028388917 | 0.0004898153 | 2.173477 | 14.98553
62.118164 | -61.526169 | 4.3362784 | -0.0028406142 | 0.0004901024 | 2.176043 | 15.00322
62.167969 | -61.575626 | 4.3362741 | -0.002845478 | 0.000490913 | 2.177792 | 15.01528
62.217773 | -61.633648 | 4.3362222 | -0.0028480112 | 0.0004913352 | 2.179844 | 15.02942
62.267578 | -61.669228 | 4.3361444 | -0.0028494715 | 0.0004915786 | 2.181103 | 15.0381
62.317383 | -61.731781 | 4.336071 | -0.0028539537 | 0.0004923256 | 2.183315 | 15.05335
62.367188 | -61.769154 | 4.3361001 | -0.0028561652 | 0.0004926942 | 2.184637 | 15.06247
62.416992 | -61.811298 | 4.3359804 | -0.00285874 | 0.0004931233 | 2.186127 | 15.07275
62.466797 | -61.866283 | 4.3359923 | -0.0028629242 | 0.0004938207 | 2.188072 | 15.08615
62.516602 | -61.931007 | 4.3360453 | -0.0028656365 | 0.00049427275 | 2.190361 | 15.10194
62.566406 | -61.964809 | 4.3359146 | -0.0028663278 | 0.000494388 | 2.191557 | 15.11018
62.616211 | -62.017807 | 4.3358884 | -0.002869773 | 0.0004949622 | 2.193431 | 15.1231
62.666016 | -62.061951 | 4.3359175 | -0.0028720556 | 0.0004953426 | 2.194993 | 15.13387
62.71582 | -62.095589 | 4.3358526 | -0.0028733672 | 0.0004955612 | 2.196182 | 15.14207
62.765625 | -62.158211 | 4.3358045 | -0.0028755961 | 0.0004959327 | 2.198397 | 15.15734
62.81543 | -62.200481 | 4.3356647 | -0.0028770326 | 0.0004961721 | 2.199892 | 15.16765
62.865234 | -62.240334 | 4.3356385 | -0.002880919 | 0.0004968198 | 2.201302 | 15.17737
62.915039 | -62.287395 | 4.3355994 | -0.002879709 | 0.0004966182 | 2.202966 | 15.18884
62.964844 | -62.365047 | 4.3356085 | -0.0028833863 | 0.00049723105 | 2.205712 | 15.20778
63.014648 | -62.425743 | 4.3355355 | -0.0028875112 | 0.0004979185 | 2.207859 | 15.22258
63.064453 | -62.463757 | 4.335495 | -0.0028898001 | 0.0004983 | 2.209203 | 15.23185
63.114258 | -62.511295 | 4.3354454 | -0.0028922854 | 0.0004987142 | 2.210885 | 15.24344
63.164063 | -62.572361 | 4.3354058 | -0.0028949438 | 0.0004991573 | 2.213045 | 15.25833
63.213867 | -62.610058 | 4.3353233 | -0.0028978109 | 0.00049963515 | 2.214378 | 15.26752
63.263672 | -62.649632 | 4.3353367 | -0.0029008866 | 0.0005001478 | 2.215777 | 15.27717
63.313477 | -62.70322 | 4.3352084 | -0.0029036999 | 0.00050061665 | 2.217673 | 15.29024
63.363281 | -62.760479 | 4.335258 | -0.002908045 | 0.0005013408 | 2.219698 | 15.3042
63.413086 | -62.80777 | 4.3352656 | -0.0029087304 | 0.0005014551 | 2.22137 | 15.31574
63.462891 | -62.852131 | 4.3351493 | -0.0029141486 | 0.0005023581 | 2.222939 | 15.32655
63.512695 | -62.891201 | 4.3351555 | -0.0029135465 | 0.00050225775 | 2.224321 | 15.33608
63.5625 | -62.93528 | 4.3350835 | -0.002915567 | 0.0005025945 | 2.22588 | 15.34683
63.612305 | -62.990658 | 4.3350616 | -0.0029175698 | 0.0005029283 | 2.227839 | 15.36033
63.662109 | -63.032818 | 4.3349762 | -0.0029195962 | 0.000503266 | 2.22933 | 15.37061
63.711914 | -63.10215 | 4.3349366 | -0.0029235422 | 0.0005039237 | 2.231782 | 15.38752
63.761719 | -63.147438 | 4.3348432 | -0.0029257715 | 0.00050429525 | 2.233384 | 15.39856
63.811523 | -63.186146 | 4.3348165 | -0.0029278276 | 0.0005046379 | 2.234753 | 15.408
63.861328 | -63.236469 | 4.3348389 | -0.002930325 | 0.0005050542 | 2.236533 | 15.42027
63.911133 | -63.308559 | 4.3348279 | -0.0029333949 | 0.0005055658 | 2.239082 | 15.43785
63.960938 | -63.35141 | 4.3347249 | -0.0029338775 | 0.00050564625 | 2.240598 | 15.4483
64.010742 | -63.400272 | 4.3346715 | -0.0029375018 | 0.0005062503 | 2.242326 | 15.46022
64.060547 | -63.441689 | 4.3346734 | -0.0029414415 | 0.0005069069 | 2.243791 | 15.47032
64.110352 | -63.488987 | 4.3346386 | -0.0029451014 | 0.0005075169 | 2.245464 | 15.48185
64.160156 | -63.543179 | 4.3345051 | -0.0029469251 | 0.00050782085 | 2.24738 | 15.49507
64.209961 | -63.59322 | 4.334497 | -0.0029493154 | 0.0005082192 | 2.24915 | 15.50727
64.259766 | -63.647633 | 4.3345203 | -0.0029498814 | 0.0005083136 | 2.251075 | 15.52054
64.30957 | -63.69067 | 4.3344889 | -0.0029510914 | 0.0005085152 | 2.252597 | 15.53103
64.359375 | -63.764484 | 4.3343391 | -0.0029531776 | 0.0005088629 | 2.255207 | 15.54903
64.40918 | -63.792576 | 4.3343687 | -0.0029582144 | 0.0005097024 | 2.256201 | 15.55588
64.458984 | -63.854523 | 4.3343811 | -0.0029583513 | 0.0005097252 | 2.258392 | 15.57099
64.508789 | -63.890587 | 4.3342943 | -0.0029619513 | 0.0005103252 | 2.259667 | 15.57978
64.558594 | -63.949986 | 4.3342724 | -0.0029617131 | 0.0005102855 | 2.261768 | 15.59427
64.608398 | -63.980873 | 4.3341489 | -0.0029667555 | 0.0005111259 | 2.26286 | 15.6018
64.658203 | -64.041008 | 4.3342147 | -0.0029690443 | 0.0005115074 | 2.264987 | 15.61646
64.708008 | -64.074493 | 4.3341022 | -0.0029707013 | 0.00051178355 | 2.266172 | 15.62463
64.757813 | -64.111603 | 4.334105 | -0.00297333 | 0.0005122217 | 2.267484 | 15.63368
64.807617 | -64.166779 | 4.3339896 | -0.0029778359 | 0.00051297265 | 2.269436 | 15.64713
64.857422 | -64.225426 | 4.3339949 | -0.0029806972 | 0.0005134495 | 2.27151 | 15.66143
64.907227 | -64.282387 | 4.3340311 | -0.0029806672 | 0.0005134445 | 2.273524 | 15.67532
64.957031 | -64.32859 | 4.3339686 | -0.002984172 | 0.0005140287 | 2.275158 | 15.68659
65.006836 | -64.376083 | 4.33394 | -0.0029864607 | 0.0005144101 | 2.276838 | 15.69817
65.056641 | -64.445801 | 4.3338728 | -0.0029899538 | 0.0005149923 | 2.279304 | 15.71517
65.106445 | -64.484413 | 4.3338275 | -0.0029905378 | 0.0005150896 | 2.28067 | 15.72459
65.15625 | -64.532692 | 4.3338037 | -0.0029938519 | 0.000515642 | 2.282377 | 15.73636
65.206055 | -64.581375 | 4.3337479 | -0.0029969332 | 0.0005161555 | 2.284099 | 15.74823
65.255859 | -64.625183 | 4.3336868 | -0.0029985248 | 0.0005164208 | 2.285648 | 15.75891
65.305664 | -64.693916 | 4.3336425 | -0.003000939 | 0.0005168232 | 2.288079 | 15.77567
65.355469 | -64.742043 | 4.3335896 | -0.0030040683 | 0.0005173447 | 2.289781 | 15.78741
65.405273 | -64.764717 | 4.3336077 | -0.0030069707 | 0.00051782845 | 2.290583 | 15.79294
65.455078 | -64.814545 | 4.3335538 | -0.00300796 | 0.0005179933 | 2.292346 | 15.80509
65.504883 | -64.904526 | 4.3334899 | -0.0030129969 | 0.0005188328 | 2.295528 | 15.82703
65.554688 | -64.943802 | 4.3334923 | -0.0030151843 | 0.0005191974 | 2.296917 | 15.83661
65.604492 | -64.97728 | 4.3334317 | -0.0030177652 | 0.0005196275 | 2.298101 | 15.84477
65.654297 | -65.034966 | 4.3334169 | -0.003021288 | 0.0005202147 | 2.300141 | 15.85884
65.704102 | -65.080925 | 4.3333578 | -0.0030243038 | 0.0005207173 | 2.301767 | 15.87005
65.753906 | -65.121552 | 4.333375 | -0.0030255376 | 0.0005209229 | 2.303204 | 15.87995
65.803711 | -65.176651 | 4.3332887 | -0.0030285357 | 0.0005214226 | 2.305152 | 15.89339
65.853516 | -65.214424 | 4.3332877 | -0.0030320405 | 0.00052200675 | 2.306488 | 15.9026
65.90332 | -65.271614 | 4.3332176 | -0.0030341744 | 0.0005223624 | 2.308511 | 15.91655
65.953125 | -65.322662 | 4.3331923 | -0.0030368329 | 0.0005228055 | 2.310317 | 15.92899
66.00293 | -65.363464 | 4.333077 | -0.0030414702 | 0.0005235784 | 2.31176 | 15.93894
66.052734 | -65.431358 | 4.3331294 | -0.0030428946 | 0.0005238158 | 2.314161 | 15.9555
66.102539 | -65.468178 | 4.3329511 | -0.0030432404 | 0.0005238734 | 2.315463 | 15.96448
66.152344 | -65.535248 | 4.3330531 | -0.0030441999 | 0.0005240333 | 2.317835 | 15.98083
66.202148 | -65.572838 | 4.3330269 | -0.0030449748 | 0.0005241625 | 2.319165 | 15.99
66.251953 | -65.620773 | 4.3329868 | -0.0030474423 | 0.0005245737 | 2.32086 | 16.00169
66.301758 | -65.67952 | 4.3328204 | -0.003050375 | 0.0005250625 | 2.322938 | 16.01601
66.351563 | -65.721985 | 4.332839 | -0.0030494095 | 0.0005249016 | 2.32444 | 16.02637
66.401367 | -65.757874 | 4.33286 | -0.0030531527 | 0.00052552545 | 2.325709 | 16.03512
66.451172 | -65.813896 | 4.332767 | -0.0030533848 | 0.0005255641 | 2.32769 | 16.04878
66.500977 | -65.865868 | 4.3326945 | -0.0030581115 | 0.0005263519 | 2.329529 | 16.06146
66.550781 | -65.894463 | 4.3326697 | -0.003058952 | 0.000526492 | 2.33054 | 16.06843
66.600586 | -65.948448 | 4.3326092 | -0.0030600547 | 0.0005266758 | 2.332449 | 16.08159
66.650391 | -65.978416 | 4.3326726 | -0.0030618249 | 0.0005269708 | 2.333509 | 16.0889
66.700195 | -66.044189 | 4.3324885 | -0.0030643223 | 0.00052738705 | 2.335835 | 16.10494
66.75 | -66.095467 | 4.3324561 | -0.0030658364 | 0.0005276394 | 2.337649 | 16.11744
66.799805 | -66.171463 | 4.3325181 | -0.0030705449 | 0.00052842415 | 2.340337 | 16.13598
66.849609 | -66.209297 | 4.332438 | -0.0030719757 | 0.0005286626 | 2.341675 | 16.1452
66.899414 | -66.249725 | 4.332459 | -0.0030725419 | 0.000528757 | 2.343105 | 16.15506
66.949219 | -66.311363 | 4.3323503 | -0.0030762553 | 0.0005293759 | 2.345285 | 16.17009
66.999023 | -66.362007 | 4.3322654 | -0.0030789017 | 0.00052981695 | 2.347076 | 16.18244
67.048828 | -66.3936 | 4.332335 | -0.0030795035 | 0.00052991725 | 2.348193 | 16.19014
67.098633 | -66.464432 | 4.3322549 | -0.003082657 | 0.0005304428 | 2.350698 | 16.20742
67.148438 | -66.497322 | 4.3321939 | -0.0030865907 | 0.00053109845 | 2.351862 | 16.21544
67.198242 | -66.543411 | 4.3322034 | -0.0030890107 | 0.0005315018 | 2.353492 | 16.22668
67.248047 | -66.626068 | 4.3320842 | -0.0030929146 | 0.0005321524 | 2.356415 | 16.24683
67.297852 | -66.674797 | 4.3320413 | -0.0030939698 | 0.0005323283 | 2.358139 | 16.25871
67.347656 | -66.706245 | 4.3320251 | -0.0030973253 | 0.00053288755 | 2.359251 | 16.26638
67.397461 | -66.748398 | 4.3320298 | -0.0030980168 | 0.0005330028 | 2.360742 | 16.27666
67.447266 | -66.794518 | 4.3319335 | -0.0031024218 | 0.000533737 | 2.362373 | 16.28791
67.49707 | -66.861061 | 4.3318901 | -0.0031035838 | 0.0005339306 | 2.364726 | 16.30413
67.546875 | -66.89328 | 4.3319197 | -0.0031067131 | 0.0005344522 | 2.365866 | 16.31199
67.59668 | -66.950294 | 4.3317523 | -0.0031102656 | 0.0005350443 | 2.367882 | 16.32589
67.646484 | -66.992264 | 4.3317099 | -0.0031096817 | 0.00053494695 | 2.369367 | 16.33613
67.696289 | -67.03125 | 4.331727 | -0.0031126558 | 0.0005354426 | 2.370746 | 16.34564
67.746094 | -67.079338 | 4.3317146 | -0.0031166852 | 0.0005361142 | 2.372446 | 16.35736
67.795898 | -67.140892 | 4.3316679 | -0.0031207085 | 0.00053678475 | 2.374623 | 16.37237
67.845703 | -67.171898 | 4.3317223 | -0.0031225563 | 0.0005370927 | 2.37572 | 16.37993
67.895508 | -67.234329 | 4.3315201 | -0.0031274199 | 0.0005379033 | 2.377928 | 16.39516
67.945313 | -67.279755 | 4.3314748 | -0.0031288981 | 0.0005381497 | 2.379535 | 16.40623
67.995117 | -67.340477 | 4.3315244 | -0.0031293987 | 0.0005382331 | 2.381682 | 16.42104
68.044922 | -67.390411 | 4.33146 | -0.0031346199 | 0.0005391033 | 2.383448 | 16.43322
68.094727 | -67.421638 | 4.3314648 | -0.0031362295 | 0.0005393716 | 2.384553 | 16.44083
68.144531 | -67.476494 | 4.331449 | -0.0031396863 | 0.0005399477 | 2.386493 | 16.45421
68.194336 | -67.523361 | 4.3313704 | -0.0031426249 | 0.0005404375 | 2.38815 | 16.46564
68.244141 | -67.583916 | 4.3312602 | -0.0031451224 | 0.0005408537 | 2.390292 | 16.4804
68.293945 | -67.655258 | 4.3312674 | -0.0031484843 | 0.00054141405 | 2.392815 | 16.4978
68.34375 | -67.683128 | 4.3312025 | -0.0031519949 | 0.00054199915 | 2.393801 | 16.5046
68.393555 | -67.740509 | 4.3312588 | -0.003155136 | 0.0005425227 | 2.39583 | 16.51859
68.443359 | -67.78138 | 4.3310957 | -0.0031582534 | 0.0005430422 | 2.397276 | 16.52856
68.493164 | -67.830383 | 4.3311319 | -0.0031614183 | 0.0005435697 | 2.399009 | 16.5405
68.542969 | -67.875534 | 4.3310752 | -0.0031636597 | 0.0005439433 | 2.400606 | 16.55151
68.592773 | -67.924934 | 4.3310742 | -0.0031662462 | 0.0005443744 | 2.402353 | 16.56356
68.642578 | -67.967834 | 4.3310366 | -0.0031684993 | 0.0005447499 | 2.40387 | 16.57402
68.692383 | -68.021255 | 4.3310003 | -0.0031704605 | 0.00054507675 | 2.40576 | 16.58705
68.742188 | -68.082413 | 4.3310204 | -0.0031725704 | 0.0005454284 | 2.407923 | 16.60196
68.791992 | -68.116493 | 4.3308372 | -0.0031732381 | 0.0005455397 | 2.409128 | 16.61027
68.841797 | -68.179565 | 4.3307943 | -0.0031776726 | 0.0005462788 | 2.411359 | 16.62565
68.891602 | -68.235268 | 4.3307648 | -0.0031820773 | 0.0005470129 | 2.413329 | 16.63924
68.941406 | -68.292671 | 4.3307271 | -0.0031824706 | 0.0005470784 | 2.415359 | 16.65323
68.991211 | -68.341423 | 4.3308272 | -0.0031882704 | 0.0005480451 | 2.417083 | 16.66512
69.041016 | -68.366325 | 4.3307557 | -0.0031905889 | 0.0005484315 | 2.417964 | 16.67119
69.09082 | -68.441704 | 4.3306241 | -0.0031932592 | 0.0005488765 | 2.42063 | 16.68958
69.140625 | -68.463951 | 4.3306379 | -0.0031970141 | 0.00054950235 | 2.421417 | 16.695
69.19043 | -68.519096 | 4.3305631 | -0.0031972944 | 0.0005495491 | 2.423367 | 16.70845
69.240234 | -68.555809 | 4.330441 | -0.0032014668 | 0.0005502445 | 2.424666 | 16.7174
69.290039 | -68.625526 | 4.3304591 | -0.0032038272 | 0.0005506379 | 2.427131 | 16.7344
69.339844 | -68.659592 | 4.3303995 | -0.0032067895 | 0.0005511316 | 2.428336 | 16.74271
69.389648 | -68.727966 | 4.3304358 | -0.0032085418 | 0.0005514236 | 2.430755 | 16.75938
69.439453 | -68.762627 | 4.3302693 | -0.0032099306 | 0.0005516551 | 2.43198 | 16.76783
69.489258 | -68.821548 | 4.3303213 | -0.0032130778 | 0.0005521796 | 2.434064 | 16.7822
69.539063 | -68.862007 | 4.3303032 | -0.0032174529 | 0.0005529088 | 2.435495 | 16.79207
69.588867 | -68.904778 | 4.3303165 | -0.0032189726 | 0.0005531621 | 2.437008 | 16.8025
69.638672 | -68.968407 | 4.3301892 | -0.0032221854 | 0.0005536976 | 2.439258 | 16.81801
69.688477 | -69.016548 | 4.3302135 | -0.0032257496 | 0.0005542916 | 2.440961 | 16.82975
69.738281 | -69.071663 | 4.3301411 | -0.0032274663 | 0.0005545777 | 2.44291 | 16.84319
69.788086 | -69.117836 | 4.3300667 | -0.0032325923 | 0.00055543205 | 2.444543 | 16.85445
69.837891 | -69.175247 | 4.3300228 | -0.0032334863 | 0.00055558105 | 2.446574 | 16.86845
69.887695 | -69.170105 | 4.3300204 | -0.0032341597 | 0.0005556933 | 2.446392 | 16.8672
69.9375 | -69.246628 | 4.3300285 | -0.0032368957 | 0.0005561493 | 2.449098 | 16.88586
69.987305 | -69.321175 | 4.3298812 | -0.0032427786 | 0.0005571298 | 2.451735 | 16.90404
70.037109 | -69.368294 | 4.3299947 | -0.0032445192 | 0.0005574199 | 2.453402 | 16.91553
70.086914 | -69.436821 | 4.3298969 | -0.0032500506 | 0.0005583418 | 2.455825 | 16.93224
70.136719 | -69.475868 | 4.3298092 | -0.0032492636 | 0.0005582106 | 2.457206 | 16.94176
70.186523 | -69.526894 | 4.329814 | -0.0032539365 | 0.0005589894 | 2.459011 | 16.9542
70.236328 | -69.563011 | 4.3296771 | -0.0032552062 | 0.000559201 | 2.460288 | 16.96301
70.286133 | -69.614044 | 4.3297887 | -0.0032573342 | 0.0005595557 | 2.462093 | 16.97545
70.335938 | -69.653343 | 4.3297548 | -0.0032614646 | 0.0005602441 | 2.463483 | 16.98504
70.385742 | -69.688385 | 4.3296223 | -0.0032619715 | 0.0005603286 | 2.464722 | 16.99358
70.435547 | -69.750214 | 4.3296494 | -0.0032649098 | 0.0005608183 | 2.466909 | 17.00866
70.485352 | -69.795189 | 4.329545 | -0.0032683848 | 0.0005613975 | 2.4685 | 17.01962
70.535156 | -69.856354 | 4.3296199 | -0.003272861 | 0.0005621435 | 2.470663 | 17.03454
70.584961 | -69.911156 | 4.329453 | -0.0032744349 | 0.0005624058 | 2.472601 | 17.0479
70.634766 | -69.965256 | 4.3294291 | -0.0032782375 | 0.0005630396 | 2.474515 | 17.0611
70.68457 | -70.020172 | 4.3293877 | -0.0032787977 | 0.00056313295 | 2.476457 | 17.07449
70.734375 | -70.064545 | 4.3294139 | -0.0032832203 | 0.00056387005 | 2.478026 | 17.08531
70.78418 | -70.110428 | 4.3293052 | -0.0032853186 | 0.0005642198 | 2.479649 | 17.0965
70.833984 | -70.17009 | 4.3293471 | -0.0032889901 | 0.0005648317 | 2.481759 | 17.11104
70.883789 | -70.196289 | 4.3292165 | -0.0032901764 | 0.0005650294 | 2.482686 | 17.11743
70.933594 | -70.239098 | 4.329267 | -0.0032907068 | 0.0005651178 | 2.4842 | 17.12787
70.983398 | -70.291397 | 4.3291907 | -0.0032943846 | 0.0005657308 | 2.48605 | 17.14063
71.033203 | -70.338524 | 4.329083 | -0.0032953322 | 0.0005658887 | 2.487716 | 17.15212
71.083008 | -70.405899 | 4.3291955 | -0.0032984554 | 0.0005664092 | 2.490099 | 17.16855
71.132813 | -70.462646 | 4.3290963 | -0.0032988249 | 0.0005664708 | 2.492106 | 17.18238
71.182617 | -70.505257 | 4.3289838 | -0.0033038971 | 0.0005673162 | 2.493613 | 17.19278
71.232422 | -70.556213 | 4.3289051 | -0.0033040224 | 0.0005673371 | 2.495416 | 17.2052
71.282227 | -70.581612 | 4.3289366 | -0.003308302 | 0.0005680503 | 2.496314 | 17.21139
71.332031 | -70.660095 | 4.3289256 | -0.0033096492 | 0.0005682749 | 2.49909 | 17.23053
71.381836 | -70.696175 | 4.328835 | -0.0033105551 | 0.00056842585 | 2.500366 | 17.23933
71.431641 | -70.743042 | 4.3289423 | -0.0033124567 | 0.0005687428 | 2.502023 | 17.25076
71.481445 | -70.797981 | 4.328836 | -0.0033158006 | 0.0005693001 | 2.503966 | 17.26416
71.53125 | -70.852837 | 4.3287244 | -0.003317368 | 0.0005695613 | 2.505906 | 17.27753
71.581055 | -70.905434 | 4.3287053 | -0.0033199249 | 0.0005699875 | 2.507767 | 17.29036
71.630859 | -70.939552 | 4.3287272 | -0.0033220528 | 0.0005703421 | 2.508973 | 17.29868
71.680664 | -70.997971 | 4.3286886 | -0.0033265769 | 0.00057109615 | 2.51104 | 17.31292
71.730469 | -71.035248 | 4.3285608 | -0.0033289136 | 0.0005714856 | 2.512358 | 17.32201
71.780273 | -71.099091 | 4.3285875 | -0.0033327162 | 0.0005721194 | 2.514616 | 17.33758
71.830078 | -71.127548 | 4.3285689 | -0.0033334193 | 0.00057223655 | 2.515622 | 17.34452
71.879883 | -71.185791 | 4.3284578 | -0.0033372224 | 0.0005728704 | 2.517682 | 17.35872
71.929688 | -71.238327 | 4.3283911 | -0.0033394156 | 0.0005732359 | 2.51954 | 17.37154
71.979492 | -71.281326 | 4.3284211 | -0.003342092 | 0.000573682 | 2.521061 | 17.38202
72.029297 | -71.350555 | 4.3284097 | -0.0033441128 | 0.0005740188 | 2.52351 | 17.3989
72.079102 | -71.383537 | 4.3283749 | -0.0033468066 | 0.0005744678 | 2.524676 | 17.40694
72.128906 | -71.437218 | 4.3283248 | -0.0033505799 | 0.00057509665 | 2.526575 | 17.42004
72.178711 | -71.4739 | 4.3282561 | -0.0033519925 | 0.0005753321 | 2.527872 | 17.42898
72.228516 | -71.533188 | 4.3282623 | -0.0033589245 | 0.0005764874 | 2.529969 | 17.44344
72.27832 | -71.58548 | 4.3281569 | -0.0033611297 | 0.00057685495 | 2.531818 | 17.45619
72.328125 | -71.627426 | 4.3281474 | -0.0033609986 | 0.0005768331 | 2.533302 | 17.46642
72.37793 | -71.672371 | 4.3280115 | -0.0033640205 | 0.00057733675 | 2.534892 | 17.47738
72.427734 | -71.707733 | 4.3281131 | -0.0033647954 | 0.0005774659 | 2.536142 | 17.486
72.477539 | -71.774605 | 4.3280149 | -0.0033693132 | 0.0005782189 | 2.538507 | 17.50231
72.527344 | -71.831383 | 4.3279972 | -0.0033700583 | 0.00057834305 | 2.540515 | 17.51615
72.577148 | -71.869156 | 4.3279533 | -0.0033742068 | 0.0005790345 | 2.541851 | 17.52536
72.626953 | -71.921638 | 4.3279119 | -0.0033779084 | 0.0005796514 | 2.543708 | 17.53816
72.676758 | -71.976128 | 4.3278766 | -0.0033784388 | 0.0005797398 | 2.545635 | 17.55145
72.726563 | -72.025734 | 4.3278227 | -0.0033821282 | 0.0005803547 | 2.547389 | 17.56355
72.776367 | -72.069038 | 4.3277459 | -0.003384447 | 0.0005807412 | 2.548921 | 17.5741
72.826172 | -72.129707 | 4.3277378 | -0.0033853948 | 0.0005808991 | 2.551067 | 17.5889
72.875977 | -72.170059 | 4.3277321 | -0.0033900142 | 0.000581669 | 2.552494 | 17.59874
72.925781 | -72.220642 | 4.3277087 | -0.0033891143 | 0.00058151905 | 2.554283 | 17.61107
72.975586 | -72.286392 | 4.3276634 | -0.0033903837 | 0.0005817306 | 2.556608 | 17.62711
73.025391 | -72.30603 | 4.3276262 | -0.0033930719 | 0.00058217865 | 2.557303 | 17.6319
73.075195 | -72.373161 | 4.3275766 | -0.0033958794 | 0.0005826466 | 2.559677 | 17.64827
73.125 | -72.40287 | 4.3275304 | -0.0033999144 | 0.0005833191 | 2.560728 | 17.65551
73.174805 | -72.469589 | 4.3274913 | -0.0034020303 | 0.0005836717 | 2.563087 | 17.67178
73.224609 | -72.536201 | 4.327455 | -0.0034068704 | 0.0005844784 | 2.565443 | 17.68802
73.274414 | -72.594139 | 4.3273921 | -0.0034069358 | 0.0005844893 | 2.567492 | 17.70215
73.324219 | -72.631935 | 4.3274298 | -0.0034115494 | 0.0005852582 | 2.568829 | 17.71137
73.374023 | -72.668198 | 4.3273501 | -0.0034127892 | 0.0005854649 | 2.570112 | 17.72021
73.423828 | -72.708527 | 4.3273005 | -0.0034139692 | 0.0005856615 | 2.571538 | 17.73004
73.473633 | -72.784561 | 4.3272309 | -0.0034173012 | 0.0005862169 | 2.574227 | 17.74859
73.523438 | -72.792458 | 4.327219 | -0.003419739 | 0.0005866232 | 2.574507 | 17.75051
73.573242 | -72.867271 | 4.3271971 | -0.0034221886 | 0.0005870314 | 2.577153 | 17.76875
73.623047 | -72.904678 | 4.3272247 | -0.0034246503 | 0.0005874417 | 2.578476 | 17.77788
73.672852 | -72.968979 | 4.3271842 | -0.0034267425 | 0.0005877904 | 2.58075 | 17.79356
73.722656 | -73.007133 | 4.3271098 | -0.0034302589 | 0.0005883765 | 2.582099 | 17.80286
73.772461 | -73.051758 | 4.3270087 | -0.0034302056 | 0.0005883676 | 2.583677 | 17.81374
73.822266 | -73.094078 | 4.3270001 | -0.0034341575 | 0.00058902625 | 2.585174 | 17.82406
73.87207 | -73.154716 | 4.3269191 | -0.0034381745 | 0.00058969575 | 2.587319 | 17.83885
73.921875 | -73.194336 | 4.3269048 | -0.0034401179 | 0.00059001965 | 2.58872 | 17.84851
73.97168 | -73.245102 | 4.3269005 | -0.0034404634 | 0.0005900772 | 2.590516 | 17.86089
74.021484 | -73.295113 | 4.3268685 | -0.003446555 | 0.0005910925 | 2.592284 | 17.87308
74.071289 | -73.335617 | 4.3269076 | -0.0034492849 | 0.0005915475 | 2.593717 | 17.88296
74.121094 | -73.394814 | 4.3268762 | -0.0034502507 | 0.00059170845 | 2.595811 | 17.8974
74.170898 | -73.45755 | 4.3267922 | -0.003453481 | 0.0005922468 | 2.598029 | 17.91269
74.220703 | -73.498276 | 4.3267012 | -0.0034555017 | 0.0005925836 | 2.59947 | 17.92263
74.270508 | -73.530388 | 4.3266368 | -0.0034594773 | 0.0005932462 | 2.600605 | 17.93046
74.320313 | -73.607414 | 4.3266497 | -0.0034608485 | 0.00059347475 | 2.60333 | 17.94924
74.370117 | -73.656189 | 4.3266106 | -0.0034641444 | 0.0005940241 | 2.605055 | 17.96113
74.419922 | -73.712379 | 4.3264861 | -0.0034655153 | 0.00059425255 | 2.607042 | 17.97484
74.469727 | -73.765282 | 4.3265285 | -0.0034700097 | 0.0005950016 | 2.608913 | 17.98774
74.519531 | -73.824585 | 4.3264494 | -0.003472656 | 0.0005954427 | 2.611011 | 18.0022
74.569336 | -73.850212 | 4.3263817 | -0.0034751357 | 0.00059585595 | 2.611917 | 18.00845
74.619141 | -73.912025 | 4.3264222 | -0.0034777164 | 0.0005962861 | 2.614103 | 18.02352
74.668945 | -73.956001 | 4.3263168 | -0.0034813045 | 0.0005968841 | 2.615658 | 18.03424
74.71875 | -74.000664 | 4.3263068 | -0.003483772 | 0.0005972953 | 2.617238 | 18.04513
74.768555 | -74.05629 | 4.3262577 | -0.0034880876 | 0.0005980146 | 2.619205 | 18.0587
74.818359 | -74.10276 | 4.3262668 | -0.0034897146 | 0.0005982858 | 2.620849 | 18.07003
74.868164 | -74.125679 | 4.3263483 | -0.0034913241 | 0.000598554 | 2.62166 | 18.07562
74.917969 | -74.201263 | 4.3261642 | -0.0034949721 | 0.000599162 | 2.624333 | 18.09405
74.967773 | -74.251221 | 4.3261375 | -0.0034986674 | 0.0005997779 | 2.6261 | 18.10623
75.017578 | -74.30249 | 4.3261003 | -0.0035005808 | 0.0006000968 | 2.627913 | 18.11873
75.067383 | -74.350517 | 4.3261395 | -0.0035022853 | 0.0006003809 | 2.629612 | 18.13045
75.117188 | -74.396423 | 4.3260961 | -0.0035060642 | 0.0006010107 | 2.631235 | 18.14164
75.166992 | -74.451775 | 4.3259792 | -0.0035085678 | 0.000601428 | 2.633193 | 18.15514
75.216797 | -74.502548 | 4.3259482 | -0.0035124123 | 0.0006020687 | 2.634989 | 18.16752
75.266602 | -74.527779 | 4.325912 | -0.0035118281 | 0.00060197135 | 2.635881 | 18.17367
75.316406 | -74.584419 | 4.3259277 | -0.0035170375 | 0.0006028396 | 2.637884 | 18.18748
75.366211 | -74.633163 | 4.32583 | -0.0035192072 | 0.0006032012 | 2.639608 | 18.19937
75.416016 | -74.686142 | 4.3258581 | -0.0035206317 | 0.0006034386 | 2.641482 | 18.21229
75.46582 | -74.726448 | 4.3257656 | -0.0035232843 | 0.0006038807 | 2.642907 | 18.22212
75.515625 | -74.774925 | 4.3257437 | -0.0035238205 | 0.0006039701 | 2.644622 | 18.23394
75.56543 | -74.847488 | 4.3257217 | -0.0035286066 | 0.0006047678 | 2.647188 | 18.25163
75.615234 | -74.891884 | 4.3255935 | -0.0035307824 | 0.0006051304 | 2.648759 | 18.26246
75.665039 | -74.937965 | 4.3256269 | -0.0035313547 | 0.0006052258 | 2.650388 | 18.2737
75.714844 | -74.989853 | 4.3255577 | -0.0035342157 | 0.0006057026 | 2.652224 | 18.28635
75.764648 | -75.041946 | 4.3255062 | -0.0035351752 | 0.0006058625 | 2.654066 | 18.29905
75.814453 | -75.090485 | 4.3254485 | -0.0035378812 | 0.0006063135 | 2.655783 | 18.31089
75.864258 | -75.142677 | 4.325438 | -0.0035392402 | 0.00060654 | 2.657629 | 18.32361
75.914063 | -75.179001 | 4.3254046 | -0.0035396218 | 0.0006066036 | 2.658913 | 18.33247
75.963867 | -75.235878 | 4.3254175 | -0.0035423934 | 0.0006070656 | 2.660925 | 18.34634
76.013672 | -75.301117 | 4.3253694 | -0.0035445034 | 0.0006074172 | 2.663232 | 18.36225
76.063477 | -75.33181 | 4.3253112 | -0.0035457134 | 0.0006076189 | 2.664318 | 18.36974
76.113281 | -75.383438 | 4.3253241 | -0.003549993 | 0.0006083322 | 2.666144 | 18.38232
76.163086 | -75.416153 | 4.3252058 | -0.0035493372 | 0.0006082229 | 2.667301 | 18.3903
76.212891 | -75.492592 | 4.3252144 | -0.0035522641 | 0.0006087107 | 2.670004 | 18.40894
76.262695 | -75.527107 | 4.3251438 | -0.0035550296 | 0.0006091716 | 2.671225 | 18.41736
76.3125 | -75.590965 | 4.3250914 | -0.0035568892 | 0.0006094815 | 2.673483 | 18.43293
76.362305 | -75.634666 | 4.3250828 | -0.003557527 | 0.0006095878 | 2.675029 | 18.44359
76.412109 | -75.669533 | 4.3250561 | -0.0035592199 | 0.00060987 | 2.676262 | 18.45209
76.461914 | -75.719398 | 4.325048 | -0.003559798 | 0.0006099663 | 2.678026 | 18.46425
76.511719 | -75.777603 | 4.3249669 | -0.0035631952 | 0.0006105325 | 2.680084 | 18.47844
76.561523 | -75.819885 | 4.3249841 | -0.0035647748 | 0.0006107958 | 2.68158 | 18.48875
76.611328 | -75.84726 | 4.3248878 | -0.0035674691 | 0.00061124485 | 2.682548 | 18.49543
76.661133 | -75.9207 | 4.3249054 | -0.0035705685 | 0.0006117614 | 2.685145 | 18.51334
76.710938 | -75.96978 | 4.3249116 | -0.0035746512 | 0.0006124419 | 2.686881 | 18.5253
76.760742 | -76.020111 | 4.3247724 | -0.003576237 | 0.0006127062 | 2.688661 | 18.53758
76.810547 | -76.055565 | 4.3247809 | -0.0035786629 | 0.0006131105 | 2.689915 | 18.54622
76.860352 | -76.110146 | 4.3246603 | -0.0035821139 | 0.00061368565 | 2.691846 | 18.55953
76.910156 | -76.171776 | 4.324573 | -0.0035834729 | 0.00061391215 | 2.694025 | 18.57456
76.959961 | -76.200073 | 4.324645 | -0.0035847602 | 0.0006141267 | 2.695026 | 18.58146
77.009766 | -76.261749 | 4.3246112 | -0.003585845 | 0.0006143075 | 2.697208 | 18.5965
77.05957 | -76.312462 | 4.3246174 | -0.0035889563 | 0.00061482605 | 2.699001 | 18.60887
77.109375 | -76.379715 | 4.3244524 | -0.0035917459 | 0.000615291 | 2.70138 | 18.62527
77.15918 | -76.409607 | 4.324563 | -0.0035966516 | 0.0006161086 | 2.702437 | 18.63256
77.208984 | -76.451805 | 4.3245134 | -0.0035976111 | 0.0006162685 | 2.703929 | 18.64285
77.258789 | -76.498711 | 4.3244152 | -0.003601843 | 0.0006169738 | 2.705588 | 18.65429
77.308594 | -76.561417 | 4.3243914 | -0.0036041318 | 0.0006173553 | 2.707806 | 18.66958
77.358398 | -76.618835 | 4.3244119 | -0.003608024 | 0.000618004 | 2.709837 | 18.68358
77.408203 | -76.675858 | 4.3242846 | -0.0036113381 | 0.00061855635 | 2.711854 | 18.69748
77.458008 | -76.719582 | 4.324316 | -0.0036138713 | 0.00061897855 | 2.7134 | 18.70814
77.507813 | -76.743279 | 4.3242798 | -0.0036151407 | 0.0006191901 | 2.714238 | 18.71392
77.557617 | -76.79969 | 4.3241301 | -0.0036187945 | 0.0006197991 | 2.716233 | 18.72768
77.607422 | -76.857414 | 4.3241735 | -0.0036230562 | 0.0006205094 | 2.718275 | 18.74176
77.657227 | -76.895874 | 4.3241901 | -0.0036236823 | 0.0006206137 | 2.719635 | 18.75113
77.707031 | -76.927345 | 4.3240643 | -0.003627026 | 0.000621171 | 2.720748 | 18.75881
77.756836 | -76.993187 | 4.3240371 | -0.0036306202 | 0.00062177 | 2.723077 | 18.77486
77.806641 | -77.05468 | 4.324048 | -0.0036326409 | 0.0006221068 | 2.725252 | 18.78986
77.856445 | -77.104294 | 4.3239532 | -0.0036334575 | 0.0006222429 | 2.727007 | 18.80196
77.90625 | -77.139282 | 4.3239322 | -0.003637898 | 0.000622983 | 2.728244 | 18.81049
77.956055 | -77.214737 | 4.3238721 | -0.0036421714 | 0.0006236952 | 2.730913 | 18.82889
78.005859 | -77.257141 | 4.3238597 | -0.0036446333 | 0.00062410555 | 2.732412 | 18.83923
78.055664 | -77.292732 | 4.3237925 | -0.0036474287 | 0.00062457145 | 2.733671 | 18.84791
78.105469 | -77.348953 | 4.3237138 | -0.0036493361 | 0.00062488935 | 2.73566 | 18.86162
78.155273 | -77.404938 | 4.3237252 | -0.0036533715 | 0.0006255619 | 2.73764 | 18.87527
78.205078 | -77.446465 | 4.3236394 | -0.0036550581 | 0.000625843 | 2.739108 | 18.8854
78.254883 | -77.488358 | 4.3236389 | -0.0036566139 | 0.0006261023 | 2.74059 | 18.89561
78.304688 | -77.53746 | 4.3236613 | -0.0036583662 | 0.0006263944 | 2.742327 | 18.90758
78.354492 | -77.598152 | 4.3236351 | -0.003663528 | 0.0006272547 | 2.744473 | 18.92238
78.404297 | -77.624329 | 4.3235226 | -0.0036635995 | 0.0006272666 | 2.745399 | 18.92877
78.454102 | -77.680336 | 4.3234754 | -0.0036696612 | 0.0006282769 | 2.74738 | 18.94243
78.503906 | -77.74366 | 4.3234639 | -0.0036714256 | 0.0006285709 | 2.74962 | 18.95787
78.553711 | -77.776733 | 4.3233576 | -0.0036734163 | 0.0006289027 | 2.750789 | 18.96593
78.603516 | -77.832993 | 4.3234005 | -0.0036756038 | 0.0006292673 | 2.752779 | 18.97965
78.65332 | -77.889259 | 4.3234015 | -0.003679967 | 0.0006299945 | 2.754769 | 18.99337
78.703125 | -77.930107 | 4.3234138 | -0.003683418 | 0.0006305697 | 2.756214 | 19.00333
78.75293 | -77.975578 | 4.3232417 | -0.0036853552 | 0.0006308925 | 2.757822 | 19.01442
78.802734 | -78.029404 | 4.3232765 | -0.0036874353 | 0.0006312392 | 2.759726 | 19.02755
78.852539 | -78.088203 | 4.3232746 | -0.0036910831 | 0.0006318472 | 2.761805 | 19.04188
78.902344 | -78.14006 | 4.3231597 | -0.0036937536 | 0.0006322923 | 2.763639 | 19.05453
78.952148 | -78.195572 | 4.3230834 | -0.0036984622 | 0.000633077 | 2.765603 | 19.06807
79.001953 | -78.241333 | 4.3231549 | -0.0037002326 | 0.0006333721 | 2.767221 | 19.07923
79.051758 | -78.297691 | 4.323174 | -0.0037011383 | 0.00063352305 | 2.769214 | 19.09297
79.101563 | -78.34977 | 4.3229437 | -0.0037049947 | 0.0006341658 | 2.771056 | 19.10567
79.151367 | -78.389343 | 4.3230257 | -0.0037078618 | 0.0006346436 | 2.772456 | 19.11532
79.201172 | -78.447876 | 4.3229461 | -0.0037121235 | 0.0006353539 | 2.774526 | 19.12959
79.250977 | -78.487801 | 4.3228655 | -0.0037135421 | 0.00063559035 | 2.775938 | 19.13933
79.300781 | -78.52858 | 4.3228536 | -0.0037159978 | 0.0006359996 | 2.77738 | 19.14927
79.350586 | -78.574188 | 4.3228598 | -0.0037183047 | 0.0006363841 | 2.778993 | 19.16039
79.400391 | -78.61805 | 4.3228879 | -0.0037242351 | 0.0006373725 | 2.780545 | 19.17109
79.450195 | -78.671364 | 4.3228016 | -0.0037255287 | 0.0006375881 | 2.78243 | 19.18409
79.5 | -78.720993 | 4.3227272 | -0.0037289739 | 0.0006381623 | 2.784186 | 19.19619
79.549805 | -78.77784 | 4.3226519 | -0.0037316382 | 0.0006386064 | 2.786196 | 19.21005
79.599609 | -78.822952 | 4.3227811 | -0.0037334084 | 0.0006389014 | 2.787792 | 19.22105
79.649414 | -78.877457 | 4.3227496 | -0.003736919 | 0.0006394865 | 2.789719 | 19.23434
79.699219 | -78.944778 | 4.3225894 | -0.0037389693 | 0.0006398282 | 2.7921 | 19.25076
79.749023 | -78.979767 | 4.3226109 | -0.0037432192 | 0.0006405365 | 2.793338 | 19.25929
79.798828 | -79.01725 | 4.3225389 | -0.0037450374 | 0.0006408396 | 2.794664 | 19.26843
79.848633 | -79.05323 | 4.3224659 | -0.0037467838 | 0.0006411306 | 2.795936 | 19.27721
79.898438 | -79.112732 | 4.3224525 | -0.0037486255 | 0.0006414376 | 2.798041 | 19.29172
79.948242 | -79.178215 | 4.3223605 | -0.0037541806 | 0.0006423634 | 2.800357 | 19.30768
79.998047 | -79.241737 | 4.3224072 | -0.0037571967 | 0.0006428661 | 2.802603 | 19.32317
80.047852 | -79.284859 | 4.3223391 | -0.0037580908 | 0.0006430151 | 2.804128 | 19.33369
80.097656 | -79.336655 | 4.3223023 | -0.0037606657 | 0.0006434443 | 2.80596 | 19.34632
80.147461 | -79.37146 | 4.3222451 | -0.0037607013 | 0.0006434502 | 2.807191 | 19.35481
80.197266 | -79.43058 | 4.3222146 | -0.0037646056 | 0.0006441009 | 2.809282 | 19.36922
80.24707 | -79.464172 | 4.3221836 | -0.0037659167 | 0.00064431945 | 2.81047 | 19.37742
80.296875 | -79.519203 | 4.3221536 | -0.0037675796 | 0.0006445966 | 2.812416 | 19.39083
80.34668 | -79.571243 | 4.3221045 | -0.0037718653 | 0.0006453109 | 2.814257 | 19.40352
80.396484 | -79.621613 | 4.3220563 | -0.00377475 | 0.0006457917 | 2.816039 | 19.41581
80.446289 | -79.651329 | 4.322063 | -0.0037760495 | 0.00064600825 | 2.817089 | 19.42305
80.496094 | -79.725113 | 4.3220072 | -0.0037800965 | 0.00064668275 | 2.819699 | 19.44105
80.545898 | -79.786964 | 4.3219781 | -0.0037817298 | 0.000646955 | 2.821887 | 19.45613
80.595703 | -79.834824 | 4.3219595 | -0.0037863194 | 0.0006477199 | 2.823579 | 19.4678
80.645508 | -79.87468 | 4.3218699 | -0.0037873567 | 0.0006478928 | 2.824989 | 19.47752
80.695313 | -79.929321 | 4.3218842 | -0.0037886023 | 0.0006481004 | 2.826921 | 19.49084
80.745117 | -79.986542 | 4.3218083 | -0.0037930368 | 0.0006488395 | 2.828945 | 19.5048
80.794922 | -80.025696 | 4.3217916 | -0.0037953374 | 0.0006492229 | 2.83033 | 19.51434
80.844727 | -80.069687 | 4.3218632 | -0.0038000047 | 0.0006500008 | 2.831886 | 19.52507
80.894531 | -80.128098 | 4.3216906 | -0.0038008154 | 0.0006501359 | 2.833952 | 19.53931
80.944336 | -80.174767 | 4.3216863 | -0.0038059889 | 0.00065099815 | 2.835602 | 19.55069
80.994141 | -80.227341 | 4.3217101 | -0.0038067875 | 0.00065113125 | 2.837462 | 19.56352
81.043945 | -80.264961 | 4.3216686 | -0.003809595 | 0.0006515992 | 2.838792 | 19.57269
81.09375 | -80.312355 | 4.3215308 | -0.0038124621 | 0.000652077 | 2.840469 | 19.58425
81.143555 | -80.346016 | 4.3215466 | -0.0038137853 | 0.00065229755 | 2.841659 | 19.59245
81.193359 | -80.396873 | 4.321435 | -0.0038164316 | 0.0006527386 | 2.843458 | 19.60486
81.243164 | -80.437386 | 4.3215089 | -0.0038192749 | 0.0006532125 | 2.844891 | 19.61473
81.292969 | -80.480827 | 4.3214474 | -0.0038238883 | 0.0006539814 | 2.846427 | 19.62533
81.342773 | -80.559998 | 4.3214087 | -0.0038264215 | 0.0006544036 | 2.849227 | 19.64463
81.392578 | -80.590324 | 4.3213654 | -0.003828913 | 0.0006548188 | 2.8503 | 19.65203
81.442383 | -80.643967 | 4.3212466 | -0.0038321854 | 0.0006553642 | 2.852197 | 19.66511
81.492188 | -80.709297 | 4.3213029 | -0.0038342536 | 0.0006557089 | 2.854507 | 19.68104
81.541992 | -80.764038 | 4.3212562 | -0.0038368939 | 0.000656149 | 2.856444 | 19.69439
81.591797 | -80.801025 | 4.3212576 | -0.0038398623 | 0.0006566437 | 2.857752 | 19.70341
81.641602 | -80.84996 | 4.3212361 | -0.0038405836 | 0.0006567639 | 2.859482 | 19.71534
81.691406 | -80.888664 | 4.3211555 | -0.0038456558 | 0.0006576093 | 2.860851 | 19.72478
81.741211 | -80.939178 | 4.3211002 | -0.003847891 | 0.0006579818 | 2.862638 | 19.7371
81.791016 | -80.990929 | 4.3211079 | -0.0038533208 | 0.0006588868 | 2.864468 | 19.74972
81.84082 | -81.050278 | 4.321044 | -0.0038528026 | 0.0006588004 | 2.866567 | 19.76419
81.890625 | -81.089973 | 4.3209529 | -0.0038568615 | 0.0006594769 | 2.867971 | 19.77387
81.94043 | -81.154884 | 4.3210335 | -0.0038604022 | 0.000660067 | 2.870267 | 19.7897
81.990234 | -81.192535 | 4.3209505 | -0.0038614632 | 0.0006602439 | 2.871599 | 19.79888
82.040039 | -81.243469 | 4.3209195 | -0.0038635314 | 0.0006605886 | 2.8734 | 19.8113
82.089844 | -81.274536 | 4.3208647 | -0.003864354 | 0.0006607257 | 2.874499 | 19.81887
82.139648 | -81.324921 | 4.3208098 | -0.0038686274 | 0.0006614379 | 2.876281 | 19.83116
82.189453 | -81.378494 | 4.3208265 | -0.003868121 | 0.0006613535 | 2.878175 | 19.84422
82.239258 | -81.437698 | 4.3208795 | -0.0038726032 | 0.0006621005 | 2.880269 | 19.85866
82.289063 | -81.486549 | 4.3207383 | -0.003876227 | 0.0006627045 | 2.881997 | 19.87057
82.338867 | -81.540359 | 4.3206787 | -0.0038783727 | 0.0006630621 | 2.8839 | 19.8837
82.388672 | -81.598137 | 4.320714 | -0.003879857 | 0.0006633095 | 2.885944 | 19.89778
82.438477 | -81.649406 | 4.3206048 | -0.0038818954 | 0.0006636492 | 2.887757 | 19.91029
82.488281 | -81.687813 | 4.3206019 | -0.0038854836 | 0.0006642473 | 2.889115 | 19.91965
82.538086 | -81.732948 | 4.3204994 | -0.0038861213 | 0.00066435355 | 2.890712 | 19.93066
82.587891 | -81.775749 | 4.3204885 | -0.0038886785 | 0.00066477975 | 2.892225 | 19.9411
82.637695 | -81.834129 | 4.3204565 | -0.0038904189 | 0.0006650698 | 2.89429 | 19.95533
82.6875 | -81.866516 | 4.3204002 | -0.0038919149 | 0.00066531915 | 2.895436 | 19.96323
82.737305 | -81.933624 | 4.3204479 | -0.0038941442 | 0.0006656907 | 2.897809 | 19.97959
82.787109 | -81.970512 | 4.3204136 | -0.0039001168 | 0.0006666861 | 2.899114 | 19.98859
82.836914 | -82.033005 | 4.3203568 | -0.0039045035 | 0.00066741725 | 2.901324 | 20.00383
82.886719 | -82.081192 | 4.3202109 | -0.0039052486 | 0.0006675414 | 2.903028 | 20.01558
82.936523 | -82.129478 | 4.3202748 | -0.0039103688 | 0.0006683948 | 2.904736 | 20.02735
82.986328 | -82.17791 | 4.3202133 | -0.0039103627 | 0.0006683938 | 2.906449 | 20.03916
83.036133 | -82.218925 | 4.3201718 | -0.0039136708 | 0.0006689451 | 2.9079 | 20.04916
83.085938 | -82.279816 | 4.3200593 | -0.0039149644 | 0.0006691607 | 2.910053 | 20.06401
83.135742 | -82.31562 | 4.3201265 | -0.0039191064 | 0.0006698511 | 2.91132 | 20.07274
83.185547 | -82.385002 | 4.3200126 | -0.0039218902 | 0.000670315 | 2.913773 | 20.08966
83.235352 | -82.434555 | 4.3199615 | -0.0039236783 | 0.00067061305 | 2.915526 | 20.10175
83.285156 | -82.484886 | 4.3199787 | -0.0039255796 | 0.0006709299 | 2.917306 | 20.11402
83.334961 | -82.546745 | 4.3199396 | -0.00392828 | 0.00067138 | 2.919494 | 20.1291
83.384766 | -82.608475 | 4.319921 | -0.0039310693 | 0.0006718449 | 2.921677 | 20.14416
83.43457 | -82.64357 | 4.319839 | -0.0039325296 | 0.0006720883 | 2.922918 | 20.15271
83.484375 | -82.673416 | 4.3198357 | -0.0039358437 | 0.0006726406 | 2.923974 | 20.15999
83.53418 | -82.73143 | 4.319768 | -0.0039379178 | 0.0006729863 | 2.926026 | 20.17414
83.583984 | -82.761169 | 4.3198276 | -0.0039421022 | 0.0006736837 | 2.927078 | 20.18139
83.633789 | -82.816467 | 4.3197732 | -0.0039442182 | 0.0006740364 | 2.929033 | 20.19488
83.683594 | -82.882263 | 4.319705 | -0.003949183 | 0.0006748638 | 2.93136 | 20.21092
83.733398 | -82.907982 | 4.3196669 | -0.0039498387 | 0.0006749731 | 2.93227 | 20.21719
83.783203 | -82.964096 | 4.3196354 | -0.0039519249 | 0.0006753208 | 2.934255 | 20.23088
83.833008 | -83.024963 | 4.3195996 | -0.0039547086 | 0.0006757848 | 2.936407 | 20.24572
83.882813 | -83.088905 | 4.3195381 | -0.0039568543 | 0.0006761424 | 2.938669 | 20.26131
83.932617 | -83.133553 | 4.3195281 | -0.0039617657 | 0.00067696095 | 2.940248 | 20.2722
83.982422 | -83.176239 | 4.3195496 | -0.0039640306 | 0.0006773384 | 2.941758 | 20.28261
84.032227 | -83.214287 | 4.3194408 | -0.0039656758 | 0.0006776126 | 2.943103 | 20.29188
84.082031 | -83.259224 | 4.3194942 | -0.003968203 | 0.0006780338 | 2.944693 | 20.30284
84.131836 | -83.30349 | 4.3194022 | -0.003971356 | 0.0006785593 | 2.946258 | 20.31364
84.181641 | -83.360962 | 4.3193383 | -0.0039743963 | 0.00067906605 | 2.948291 | 20.32765
84.231445 | -83.425995 | 4.3192658 | -0.0039775311 | 0.0006795885 | 2.950591 | 20.34351
84.28125 | -83.464149 | 4.3192511 | -0.0039795041 | 0.00067991735 | 2.95194 | 20.35281
84.331055 | -83.514984 | 4.3192105 | -0.0039843977 | 0.00068073295 | 2.953738 | 20.36521
84.380859 | -83.570038 | 4.3191919 | -0.0039849877 | 0.0006808313 | 2.955685 | 20.37863
84.430664 | -83.617348 | 4.31917 | -0.0039879857 | 0.00068133095 | 2.957359 | 20.39017
84.480469 | -83.667351 | 4.3191571 | -0.0039912877 | 0.0006818813 | 2.959127 | 20.40236
84.530273 | -83.717102 | 4.3190422 | -0.0039938986 | 0.0006823164 | 2.960887 | 20.4145
84.580078 | -83.775558 | 4.3190365 | -0.0039982619 | 0.00068304365 | 2.962954 | 20.42875
84.629883 | -83.82122 | 4.3189511 | -0.0039983033 | 0.00068305055 | 2.964569 | 20.43989
84.679688 | -83.86071 | 4.3189778 | -0.0039999066 | 0.0006833178 | 2.965966 | 20.44952
84.729492 | -83.901421 | 4.3189764 | -0.0040033399 | 0.00068389 | 2.967406 | 20.45944
84.779297 | -83.952843 | 4.3190045 | -0.0040078163 | 0.00068463605 | 2.969224 | 20.47198
84.829102 | -84.009628 | 4.3188949 | -0.0040064813 | 0.00068441355 | 2.971233 | 20.48583
84.878906 | -84.058304 | 4.3188386 | -0.0040122452 | 0.0006853742 | 2.972954 | 20.4977
84.928711 | -84.120453 | 4.3188505 | -0.0040155528 | 0.0006859255 | 2.975152 | 20.51285
84.978516 | -84.159988 | 4.3187542 | -0.0040171444 | 0.0006861907 | 2.976551 | 20.52249
85.02832 | -84.218063 | 4.3187709 | -0.0040213703 | 0.00068689505 | 2.978605 | 20.53666
85.078125 | -84.263702 | 4.3186817 | -0.0040229918 | 0.0006871653 | 2.980219 | 20.54779
85.12793 | -84.320938 | 4.3187242 | -0.004025477 | 0.0006875795 | 2.982243 | 20.56174
85.177734 | -84.367393 | 4.3186283 | -0.0040262165 | 0.00068770275 | 2.983886 | 20.57307
85.227539 | -84.413101 | 4.318574 | -0.0040299953 | 0.00068833255 | 2.985503 | 20.58422
85.277344 | -84.44899 | 4.3185244 | -0.0040311934 | 0.0006885322 | 2.986772 | 20.59297
85.327148 | -84.513329 | 4.3186064 | -0.0040347101 | 0.00068911835 | 2.989048 | 20.60866
85.376953 | -84.550919 | 4.3185134 | -0.004035586 | 0.0006892643 | 2.990377 | 20.61782
85.426758 | -84.600243 | 4.3184299 | -0.0040383697 | 0.0006897283 | 2.992122 | 20.62985
85.476563 | -84.665733 | 4.3183632 | -0.0040394245 | 0.0006899041 | 2.994438 | 20.64582
85.526367 | -84.695122 | 4.3183455 | -0.0040419339 | 0.0006903223 | 2.995477 | 20.65299
85.576172 | -84.743439 | 4.3184438 | -0.0040450096 | 0.0006908349 | 2.997186 | 20.66477
85.625977 | -84.790924 | 4.3182969 | -0.0040478231 | 0.00069130385 | 2.998865 | 20.67635
85.675781 | -84.855225 | 4.3183479 | -0.0040495633 | 0.0006915939 | 3.00114 | 20.69203
85.725586 | -84.891937 | 4.3182273 | -0.0040504932 | 0.0006917489 | 3.002438 | 20.70098
85.775391 | -84.923042 | 4.3181267 | -0.0040544271 | 0.0006924045 | 3.003538 | 20.70857
85.825195 | -84.970718 | 4.3182096 | -0.0040556551 | 0.0006926092 | 3.005224 | 20.72019
85.875 | -85.029793 | 4.318069 | -0.0040597976 | 0.0006932996 | 3.007314 | 20.7346
85.924805 | -85.063766 | 4.3180804 | -0.0040601371 | 0.0006933562 | 3.008515 | 20.74288
85.974609 | -85.142181 | 4.3180351 | -0.004066926 | 0.0006944877 | 3.011289 | 20.762
86.024414 | -85.181877 | 4.3180776 | -0.0040673437 | 0.0006945573 | 3.012693 | 20.77168
86.074219 | -85.235664 | 4.3179469 | -0.004071218 | 0.000695203 | 3.014595 | 20.7848
86.124023 | -85.290848 | 4.3178921 | -0.0040731193 | 0.0006955199 | 3.016547 | 20.79826
86.173828 | -85.326187 | 4.3179669 | -0.0040759384 | 0.0006959897 | 3.017797 | 20.80687
86.223633 | -85.406097 | 4.3179526 | -0.0040779235 | 0.0006963206 | 3.020623 | 20.82636
86.273438 | -85.434441 | 4.3177757 | -0.004080981 | 0.0006968302 | 3.021625 | 20.83327
86.323242 | -85.471558 | 4.3178115 | -0.0040838299 | 0.000697305 | 3.022938 | 20.84232
86.373047 | -85.532402 | 4.3177581 | -0.0040884493 | 0.0006980749 | 3.02509 | 20.85716
86.422852 | -85.581375 | 4.3177261 | -0.0040902612 | 0.0006983769 | 3.026822 | 20.8691
86.472656 | -85.637093 | 4.31775 | -0.004092312 | 0.0006987187 | 3.028793 | 20.88269
86.522461 | -85.677071 | 4.3176622 | -0.0040944158 | 0.0006990693 | 3.030207 | 20.89244
86.572266 | -85.698105 | 4.3176336 | -0.0040963232 | 0.0006993872 | 3.03095 | 20.89757
86.62207 | -85.76049 | 4.3175545 | -0.0040987073 | 0.00069978455 | 3.033157 | 20.91278
86.671875 | -85.822136 | 4.3175039 | -0.0041014017 | 0.0007002336 | 3.035337 | 20.92781
86.72168 | -85.859604 | 4.317492 | -0.0041047512 | 0.0007007919 | 3.036662 | 20.93695
86.771484 | -85.924492 | 4.3174663 | -0.0041081663 | 0.00070136105 | 3.038957 | 20.95277
86.821289 | -85.983078 | 4.3174362 | -0.004110497 | 0.0007017495 | 3.041029 | 20.96706
86.871094 | -86.021767 | 4.3173804 | -0.0041139843 | 0.0007023307 | 3.042398 | 20.97649
86.920898 | -86.073997 | 4.3173575 | -0.0041156113 | 0.0007026019 | 3.044245 | 20.98923
86.970703 | -86.152061 | 4.317389 | -0.0041219769 | 0.0007036628 | 3.047006 | 21.00826
87.020508 | -86.186295 | 4.317389 | -0.0041236817 | 0.00070394695 | 3.048217 | 21.01661
87.070313 | -86.240051 | 4.3172789 | -0.0041276333 | 0.00070460555 | 3.050118 | 21.02972
87.120117 | -86.274727 | 4.3171625 | -0.0041279611 | 0.0007046602 | 3.051344 | 21.03818
87.169922 | -86.325699 | 4.3172021 | -0.0041330396 | 0.0007055066 | 3.053147 | 21.05061
87.219727 | -86.367058 | 4.3171816 | -0.0041347858 | 0.0007057976 | 3.05461 | 21.06069
87.269531 | -86.410027 | 4.3171396 | -0.0041384278 | 0.0007064046 | 3.05613 | 21.07117
87.319336 | -86.469765 | 4.3171606 | -0.0041410206 | 0.0007068368 | 3.058242 | 21.08574
87.369141 | -86.523643 | 4.3170648 | -0.0041442155 | 0.00070736925 | 3.060148 | 21.09887
87.418945 | -86.573029 | 4.3170328 | -0.0041472316 | 0.0007078719 | 3.061895 | 21.11092
87.46875 | -86.616783 | 4.3170295 | -0.0041476726 | 0.0007079454 | 3.063442 | 21.12159
87.518555 | -86.67112 | 4.3169518 | -0.0041521909 | 0.0007086985 | 3.065364 | 21.13484
87.568359 | -86.730736 | 4.3168621 | -0.0041550756 | 0.0007091793 | 3.067472 | 21.14937
87.618164 | -86.762711 | 4.3168788 | -0.004156494 | 0.0007094157 | 3.068603 | 21.15717
87.667969 | -86.802902 | 4.3168969 | -0.0041592182 | 0.0007098697 | 3.070025 | 21.16697
87.717773 | -86.860298 | 4.3168187 | -0.004161966 | 0.0007103277 | 3.072055 | 21.18097
87.767578 | -86.90889 | 4.3167644 | -0.0041668653 | 0.0007111442 | 3.073773 | 21.19282
87.817383 | -86.954239 | 4.3167014 | -0.0041680275 | 0.0007113379 | 3.075377 | 21.20388
87.867188 | -87.027168 | 4.3167419 | -0.004172361 | 0.0007120602 | 3.077956 | 21.22166
87.916992 | -87.077179 | 4.3166203 | -0.0041731596 | 0.0007121933 | 3.079725 | 21.23385
87.966797 | -87.134842 | 4.3166032 | -0.0041789711 | 0.00071316185 | 3.081765 | 21.24792
88.016602 | -87.181099 | 4.3166108 | -0.0041807531 | 0.00071345885 | 3.083401 | 21.2592
88.066406 | -87.209808 | 4.3164907 | -0.0041803597 | 0.0007133933 | 3.084416 | 21.2662
88.116211 | -87.239624 | 4.3164887 | -0.004182613 | 0.0007137688 | 3.085471 | 21.27347
88.166016 | -87.285133 | 4.3165231 | -0.0041851103 | 0.00071418505 | 3.08708 | 21.28456
88.21582 | -87.363808 | 4.3164539 | -0.0041903141 | 0.00071505235 | 3.089863 | 21.30375
88.265625 | -87.413704 | 4.3164997 | -0.0041914941 | 0.000715249 | 3.091627 | 21.31592
88.31543 | -87.466743 | 4.3165016 | -0.004196608 | 0.0007161013 | 3.093503 | 21.32885
88.365234 | -87.509644 | 4.3163319 | -0.0041958988 | 0.0007159831 | 3.095021 | 21.33931
88.415039 | -87.554245 | 4.3162274 | -0.0041970196 | 0.0007161699 | 3.096598 | 21.35019
88.464844 | -87.614639 | 4.3162279 | -0.0042003868 | 0.0007167311 | 3.098734 | 21.36491
88.514648 | -87.653999 | 4.3162756 | -0.0042009293 | 0.00071682155 | 3.100126 | 21.37451
88.564453 | -87.701065 | 4.3162184 | -0.0042057214 | 0.0007176202 | 3.101791 | 21.38599
88.614258 | -87.760811 | 4.3161521 | -0.0042078197 | 0.00071796995 | 3.103904 | 21.40056
88.664063 | -87.803383 | 4.3161535 | -0.0042109014 | 0.0007184836 | 3.105409 | 21.41094
88.713867 | -87.860596 | 4.3161182 | -0.0042151213 | 0.0007191869 | 3.107433 | 21.42489
88.763672 | -87.914185 | 4.3160701 | -0.0042162775 | 0.0007193796 | 3.109328 | 21.43796
88.813477 | -87.970085 | 4.3160372 | -0.0042207716 | 0.0007201286 | 3.111305 | 21.45159
88.863281 | -88.026527 | 4.3159299 | -0.004222536 | 0.0007204227 | 3.113302 | 21.46535
88.913086 | -88.081825 | 4.3159943 | -0.004225248 | 0.0007208747 | 3.115257 | 21.47884
88.962891 | -88.106857 | 4.3158932 | -0.0042274236 | 0.0007212373 | 3.116143 | 21.48494
89.012695 | -88.143379 | 4.3159094 | -0.0042308746 | 0.0007218124 | 3.117434 | 21.49385
89.0625 | -88.194832 | 4.3158808 | -0.004231995 | 0.0007219992 | 3.119254 | 21.5064
89.112305 | -88.245659 | 4.3157558 | -0.0042334972 | 0.0007222495 | 3.121052 | 21.51879
89.162109 | -88.32325 | 4.3157091 | -0.0042368113 | 0.0007228019 | 3.123796 | 21.53771
89.211914 | -88.363029 | 4.3157034 | -0.0042391182 | 0.0007231864 | 3.125203 | 21.54741
89.261719 | -88.416084 | 4.3156734 | -0.0042406442 | 0.0007234407 | 3.127079 | 21.56035
89.311523 | -88.454346 | 4.3156562 | -0.0042429268 | 0.0007238211 | 3.128433 | 21.56968
89.361328 | -88.496643 | 4.3156285 | -0.0042455974 | 0.0007242662 | 3.129928 | 21.57999
89.411133 | -88.562996 | 4.3156023 | -0.0042500254 | 0.0007250042 | 3.132275 | 21.59617
89.460938 | -88.604385 | 4.3155332 | -0.0042490363 | 0.0007248394 | 3.133739 | 21.60627
89.510742 | -88.652847 | 4.3155131 | -0.0042550862 | 0.0007258477 | 3.135453 | 21.61808
89.560547 | -88.692802 | 4.3154669 | -0.0042568622 | 0.0007261437 | 3.136866 | 21.62783
89.610352 | -88.732986 | 4.3154068 | -0.0042595146 | 0.0007265858 | 3.138287 | 21.63762
89.660156 | -88.782021 | 4.3153558 | -0.0042640748 | 0.0007273458 | 3.140022 | 21.64958
89.709961 | -88.821571 | 4.3153939 | -0.0042652604 | 0.0007275434 | 3.14142 | 21.65923
89.759766 | -88.872627 | 4.3153481 | -0.0042695166 | 0.0007282528 | 3.143226 | 21.67168
89.80957 | -88.927521 | 4.3153558 | -0.0042729196 | 0.0007288199 | 3.145168 | 21.68506
89.859375 | -88.9785 | 4.3152156 | -0.0042761923 | 0.0007293654 | 3.146971 | 21.69749
89.90918 | -89.04277 | 4.3152571 | -0.0042772172 | 0.0007295362 | 3.149244 | 21.71317
89.958984 | -89.076309 | 4.3152008 | -0.0042809783 | 0.00073016305 | 3.15043 | 21.72134
90.008789 | -89.118385 | 4.315177 | -0.0042828079 | 0.000730468 | 3.151918 | 21.7316
90.058594 | -89.160522 | 4.3151321 | -0.0042871535 | 0.00073119225 | 3.153408 | 21.74188
90.108398 | -89.222778 | 4.3150725 | -0.0042875172 | 0.0007312529 | 3.15561 | 21.75706
90.158203 | -89.281387 | 4.3150764 | -0.0042911884 | 0.0007318647 | 3.157683 | 21.77135
90.208008 | -89.331619 | 4.3150635 | -0.0042940555 | 0.0007323426 | 3.15946 | 21.7836
90.257813 | -89.374229 | 4.3149438 | -0.0042961775 | 0.00073269625 | 3.160967 | 21.79399
90.307617 | -89.422005 | 4.3149543 | -0.0042987466 | 0.0007331244 | 3.162656 | 21.80564
90.357422 | -89.462364 | 4.31496 | -0.0043018698 | 0.000733645 | 3.164084 | 21.81548
90.407227 | -89.505333 | 4.3149061 | -0.0043038009 | 0.0007339668 | 3.165604 | 21.82596
90.457031 | -89.57077 | 4.3148327 | -0.0043091951 | 0.00073486585 | 3.167918 | 21.84192
90.506836 | -89.60302 | 4.314827 | -0.0043093623 | 0.0007348937 | 3.169059 | 21.84978
90.556641 | -89.662598 | 4.3148112 | -0.0043125274 | 0.0007354212 | 3.171166 | 21.86431
90.606445 | -89.704643 | 4.3147864 | -0.0043146252 | 0.0007357709 | 3.172653 | 21.87456
90.65625 | -89.761322 | 4.314784 | -0.0043161931 | 0.0007360322 | 3.174657 | 21.88839
90.706055 | -89.812752 | 4.3146825 | -0.0043191132 | 0.0007365189 | 3.176476 | 21.90093
90.755859 | -89.873619 | 4.3145723 | -0.0043201684 | 0.0007366947 | 3.178629 | 21.91577
90.805664 | -89.917877 | 4.3146267 | -0.0043230117 | 0.0007371686 | 3.180194 | 21.92656
90.855469 | -89.976929 | 4.3145738 | -0.0043254015 | 0.0007375669 | 3.182283 | 21.94096
90.905273 | -90.016846 | 4.3144622 | -0.0043295561 | 0.00073825935 | 3.183695 | 21.9507
90.955078 | -90.061317 | 4.3145151 | -0.0043313266 | 0.0007385544 | 3.185268 | 21.96154
91.004883 | -90.110306 | 4.3144217 | -0.0043310821 | 0.0007385137 | 3.187 | 21.97349
91.054688 | -90.156662 | 4.3144579 | -0.0043321373 | 0.00073868955 | 3.18864 | 21.98479
91.104492 | -90.222229 | 4.314465 | -0.0043402198 | 0.0007400366 | 3.190959 | 22.00078
91.154297 | -90.252312 | 4.3144474 | -0.0043395879 | 0.0007399313 | 3.192023 | 22.00811
91.204102 | -90.303352 | 4.3143444 | -0.0043397546 | 0.0007399591 | 3.193828 | 22.02056
91.253906 | -90.355888 | 4.3143015 | -0.0043438254 | 0.0007406376 | 3.195686 | 22.03337
91.303711 | -90.416779 | 4.3142028 | -0.0043459176 | 0.0007409863 | 3.197839 | 22.04822
91.353516 | -90.4683 | 4.3142004 | -0.0043500601 | 0.0007416767 | 3.199662 | 22.06078
91.40332 | -90.516426 | 4.3141689 | -0.0043519493 | 0.00074199155 | 3.201364 | 22.07252
91.453125 | -90.560471 | 4.3140879 | -0.0043547153 | 0.00074245255 | 3.202921 | 22.08326
91.50293 | -90.613197 | 4.3141041 | -0.004357791 | 0.0007429652 | 3.204786 | 22.09612
91.552734 | -90.665916 | 4.3141117 | -0.0043607713 | 0.0007434619 | 3.206651 | 22.10897
91.602539 | -90.699432 | 4.3140349 | -0.0043619396 | 0.0007436566 | 3.207836 | 22.11714
91.652344 | -90.782433 | 4.3140621 | -0.0043648067 | 0.00074413445 | 3.210772 | 22.13738
91.702148 | -90.816612 | 4.3139911 | -0.0043688058 | 0.000744801 | 3.211981 | 22.14572
91.751953 | -90.847115 | 4.3140106 | -0.0043706833 | 0.0007451139 | 3.213059 | 22.15316
91.801758 | -90.913567 | 4.313889 | -0.0043738005 | 0.0007456334 | 3.21541 | 22.16936
91.851563 | -90.970551 | 4.3138709 | -0.0043781102 | 0.0007463517 | 3.217425 | 22.18326
91.901367 | -91.016312 | 4.3138752 | -0.0043804049 | 0.00074673415 | 3.219044 | 22.19442
91.951172 | -91.05558 | 4.3137527 | -0.0043837312 | 0.0007472885 | 3.220432 | 22.20399
92.000977 | -91.107201 | 4.3137031 | -0.0043868842 | 0.000747814 | 3.222258 | 22.21658
92.050781 | -91.177284 | 4.3136992 | -0.0043887855 | 0.0007481309 | 3.224737 | 22.23367
92.100586 | -91.203339 | 4.3136411 | -0.0043912469 | 0.00074854115 | 3.225658 | 22.24002
92.150391 | -91.250656 | 4.3136635 | -0.0043927073 | 0.00074878455 | 3.227332 | 22.25156
92.200195 | -91.305702 | 4.3136406 | -0.0043954072 | 0.0007492345 | 3.229279 | 22.26498
92.25 | -91.351616 | 4.3136139 | -0.0044001816 | 0.0007500303 | 3.230902 | 22.27618
92.299805 | -91.399368 | 4.3135066 | -0.0044019637 | 0.0007503273 | 3.232591 | 22.28782
92.349609 | -91.446854 | 4.313592 | -0.0044032452 | 0.0007505409 | 3.234271 | 22.2994
92.399414 | -91.481224 | 4.313458 | -0.0044043958 | 0.0007507326 | 3.235486 | 22.30779
92.449219 | -91.541275 | 4.3134418 | -0.0044058799 | 0.00075098 | 3.23761 | 22.32243
92.499023 | -91.61422 | 4.3134513 | -0.0044088899 | 0.00075148165 | 3.24019 | 22.34022
92.548828 | -91.66507 | 4.3134241 | -0.0044119535 | 0.00075199225 | 3.241989 | 22.35262
92.598633 | -91.708954 | 4.3134236 | -0.0044154348 | 0.0007525725 | 3.243541 | 22.36332
92.648438 | -91.746346 | 4.3132672 | -0.0044164178 | 0.0007527363 | 3.244863 | 22.37244
92.698242 | -91.801331 | 4.313364 | -0.0044197082 | 0.0007532847 | 3.246808 | 22.38584
92.748047 | -91.869331 | 4.3132062 | -0.0044219494 | 0.0007536582 | 3.249213 | 22.40243
92.797852 | -91.886086 | 4.3132339 | -0.0044226469 | 0.0007537745 | 3.249806 | 22.40651
92.847656 | -91.951271 | 4.3132501 | -0.0044252696 | 0.0007542116 | 3.252111 | 22.42241
92.897461 | -92.000107 | 4.3131299 | -0.0044277725 | 0.00075462875 | 3.253838 | 22.43432
92.947266 | -92.046112 | 4.3131194 | -0.0044319569 | 0.00075532615 | 3.255465 | 22.44553
92.99707 | -92.088219 | 4.3130708 | -0.0044339299 | 0.000755655 | 3.256955 | 22.4558
93.046875 | -92.13343 | 4.3130798 | -0.0044360398 | 0.0007560066 | 3.258554 | 22.46683
93.09668 | -92.195267 | 4.3129897 | -0.004437679 | 0.0007562798 | 3.260741 | 22.48191
93.146484 | -92.226227 | 4.3129601 | -0.0044422448 | 0.0007570408 | 3.261836 | 22.48946
93.196289 | -92.278847 | 4.3129702 | -0.0044429302 | 0.000757155 | 3.263697 | 22.50229
93.246094 | -92.332344 | 4.3129416 | -0.0044473526 | 0.0007578921 | 3.265589 | 22.51533
93.295898 | -92.3965 | 4.3128629 | -0.0044495943 | 0.0007582657 | 3.267858 | 22.53098
93.345703 | -92.445068 | 4.3128233 | -0.0044522164 | 0.0007587027 | 3.269575 | 22.54282
93.395508 | -92.520653 | 4.3128343 | -0.0044532656 | 0.0007588776 | 3.272249 | 22.56125
93.445313 | -92.558372 | 4.3128304 | -0.0044567045 | 0.00075945075 | 3.273583 | 22.57045
93.495117 | -92.588829 | 4.3126769 | -0.0044587669 | 0.0007597945 | 3.27466 | 22.57788
93.544922 | -92.652855 | 4.3126707 | -0.0044610142 | 0.000760169 | 3.276924 | 22.59349
93.594727 | -92.690674 | 4.3126845 | -0.0044628382 | 0.000760473 | 3.278262 | 22.60271
93.644531 | -92.728622 | 4.3126278 | -0.0044660987 | 0.00076101645 | 3.279604 | 22.61196
93.694336 | -92.786407 | 4.3126011 | -0.0044689593 | 0.0007614932 | 3.281648 | 22.62606
93.744141 | -92.830772 | 4.312479 | -0.0044730008 | 0.0007621668 | 3.283217 | 22.63687
93.793945 | -92.884827 | 4.3125572 | -0.0044771433 | 0.0007628572 | 3.285129 | 22.65006
93.84375 | -92.929924 | 4.312531 | -0.0044786688 | 0.0007631115 | 3.286724 | 22.66105
93.893555 | -92.977425 | 4.3124838 | -0.0044802427 | 0.0007633738 | 3.288404 | 22.67264
93.943359 | -93.011925 | 4.3124456 | -0.0044807377 | 0.0007634563 | 3.289624 | 22.68105
93.993164 | -93.066788 | 4.3123322 | -0.0044853212 | 0.0007642202 | 3.291564 | 22.69443
94.042969 | -93.122162 | 4.3124027 | -0.0044874786 | 0.0007645798 | 3.293523 | 22.70793
94.092773 | -93.169258 | 4.312273 | -0.0044898805 | 0.0007649801 | 3.295188 | 22.71941
94.142578 | -93.228172 | 4.3122663 | -0.0044943751 | 0.0007657292 | 3.297272 | 22.73378
94.192383 | -93.275856 | 4.3122959 | -0.0044946731 | 0.00076577885 | 3.298959 | 22.74541
94.242188 | -93.328735 | 4.3122339 | -0.0044994708 | 0.0007665785 | 3.300829 | 22.7583
94.291992 | -93.367569 | 4.3120975 | -0.0044993339 | 0.00076655565 | 3.302202 | 22.76777
94.341797 | -93.418907 | 4.3121586 | -0.0045052646 | 0.0007675441 | 3.304018 | 22.78029
94.391602 | -93.452789 | 4.31213 | -0.0045058783 | 0.0007676464 | 3.305216 | 22.78855
94.441406 | -93.51487 | 4.3120675 | -0.0045099678 | 0.000768328 | 3.307412 | 22.80369
94.491211 | -93.570854 | 4.312006 | -0.0045119524 | 0.0007686587 | 3.309392 | 22.81734
94.541016 | -93.64341 | 4.3119793 | -0.0045168758 | 0.0007694793 | 3.311958 | 22.83504
94.59082 | -93.658607 | 4.3120279 | -0.0045170425 | 0.0007695071 | 3.312496 | 22.83874
94.640625 | -93.707336 | 4.3120151 | -0.0045175194 | 0.0007695866 | 3.314219 | 22.85062
94.69043 | -93.763092 | 4.3118844 | -0.004518467 | 0.0007697445 | 3.316191 | 22.86422
94.740234 | -93.809601 | 4.3119116 | -0.0045220493 | 0.00077034155 | 3.317836 | 22.87556
94.790039 | -93.854599 | 4.3118272 | -0.0045242547 | 0.0007707091 | 3.319427 | 22.88654
94.839844 | -93.913246 | 4.3117671 | -0.0045266505 | 0.0007711084 | 3.321502 | 22.90084
94.889648 | -93.958168 | 4.3117638 | -0.0045305905 | 0.0007717651 | 3.32309 | 22.91179
94.939453 | -94.009804 | 4.3117266 | -0.0045325337 | 0.00077208895 | 3.324917 | 22.92438
94.989258 | -94.051788 | 4.3117242 | -0.0045358958 | 0.0007726493 | 3.326402 | 22.93462
95.039063 | -94.10379 | 4.3116007 | -0.0045363964 | 0.0007727327 | 3.328241 | 22.9473
95.088867 | -94.151886 | 4.3116264 | -0.0045379875 | 0.0007729979 | 3.329942 | 22.95903
95.138672 | -94.220039 | 4.311626 | -0.0045414148 | 0.0007735691 | 3.332352 | 22.97565
95.188477 | -94.276863 | 4.3115573 | -0.004544097 | 0.0007740162 | 3.334362 | 22.9895
95.238281 | -94.314827 | 4.311553 | -0.0045465766 | 0.0007744294 | 3.335705 | 22.99876
95.288086 | -94.360046 | 4.3114381 | -0.0045480249 | 0.0007746708 | 3.337304 | 23.00979
95.337891 | -94.394409 | 4.3114276 | -0.0045510768 | 0.0007751795 | 3.338519 | 23.01817
95.387695 | -94.441933 | 4.311358 | -0.0045539914 | 0.0007756652 | 3.3402 | 23.02976
95.4375 | -94.501122 | 4.3112907 | -0.0045566857 | 0.0007761143 | 3.342293 | 23.04419
95.487305 | -94.567665 | 4.3113093 | -0.0045610666 | 0.0007768444 | 3.344647 | 23.06042
95.537109 | -94.593117 | 4.3112602 | -0.0045624375 | 0.0007770729 | 3.345547 | 23.06662
95.586914 | -94.652992 | 4.3112431 | -0.0045672776 | 0.0007778796 | 3.347665 | 23.08122
95.636719 | -94.704521 | 4.3111763 | -0.0045675635 | 0.00077792725 | 3.349487 | 23.09379
95.686523 | -94.748962 | 4.3111305 | -0.0045703175 | 0.00077838625 | 3.351059 | 23.10463
95.736328 | -94.797768 | 4.3111238 | -0.004573077 | 0.0007788462 | 3.352785 | 23.11653
95.786133 | -94.86879 | 4.3110638 | -0.0045767426 | 0.0007794571 | 3.355297 | 23.13385
95.835938 | -94.916397 | 4.3110561 | -0.0045800982 | 0.0007800164 | 3.356981 | 23.14546
95.885742 | -94.957466 | 4.3110261 | -0.004581511 | 0.0007802518 | 3.358433 | 23.15547
95.935547 | -95.007301 | 4.3110237 | -0.004586291 | 0.0007810485 | 3.360196 | 23.16762
95.985352 | -95.058662 | 4.3109426 | -0.0045882463 | 0.0007813744 | 3.362012 | 23.18015
96.035156 | -95.117493 | 4.3109756 | -0.0045928718 | 0.0007821453 | 3.364093 | 23.19449
96.084961 | -95.150841 | 4.3108716 | -0.0045928 | 0.0007821333 | 3.365273 | 23.20263
96.134766 | -95.207413 | 4.3110099 | -0.0045976457 | 0.00078294095 | 3.367273 | 23.21642
96.18457 | -95.251099 | 4.3108492 | -0.0046007452 | 0.0007834575 | 3.368818 | 23.22707
96.234375 | -95.289413 | 4.3107786 | -0.0046033622 | 0.0007838937 | 3.370174 | 23.23642
96.28418 | -95.340988 | 4.3107767 | -0.0046059075 | 0.0007843179 | 3.371998 | 23.24899
96.333984 | -95.399811 | 4.3107414 | -0.0046087741 | 0.0007847957 | 3.374078 | 23.26334
96.383789 | -95.436584 | 4.3106575 | -0.0046116174 | 0.0007852696 | 3.375379 | 23.2723
96.433594 | -95.493874 | 4.3106847 | -0.0046136081 | 0.00078560135 | 3.377405 | 23.28627
96.483398 | -95.560112 | 4.310648 | -0.0046160994 | 0.0007860166 | 3.379748 | 23.30243
96.533203 | -95.606323 | 4.310565 | -0.0046164212 | 0.0007860702 | 3.381382 | 23.31369
96.583008 | -95.647057 | 4.310606 | -0.0046219705 | 0.0007869951 | 3.382823 | 23.32363
96.632813 | -95.70134 | 4.310534 | -0.0046240748 | 0.0007873458 | 3.384743 | 23.33686
96.682617 | -95.742188 | 4.3104262 | -0.0046261251 | 0.0007876875 | 3.386187 | 23.34683
96.732422 | -95.799706 | 4.3104677 | -0.0046278057 | 0.0007879676 | 3.388222 | 23.36085
96.782227 | -95.840019 | 4.3104916 | -0.0046319184 | 0.0007886531 | 3.389647 | 23.37068
96.832031 | -95.898361 | 4.3103204 | -0.0046343924 | 0.0007890654 | 3.391711 | 23.38491
96.881836 | -95.933968 | 4.3103366 | -0.0046363412 | 0.0007893902 | 3.39297 | 23.39359
96.931641 | -95.994034 | 4.3103032 | -0.0046397746 | 0.0007899624 | 3.395094 | 23.40824
96.981445 | -96.048325 | 4.3103032 | -0.0046422835 | 0.0007903806 | 3.397015 | 23.42148
97.03125 | -96.097191 | 4.3102794 | -0.0046455502 | 0.000790925 | 3.398743 | 23.43339
97.081055 | -96.149178 | 4.3102283 | -0.0046485779 | 0.00079142965 | 3.400582 | 23.44607
97.130859 | -96.217003 | 4.3103061 | -0.0046508014 | 0.0007918002 | 3.40298 | 23.46261
97.180664 | -96.290459 | 4.3101897 | -0.004652184 | 0.0007920307 | 3.405578 | 23.48052
97.230469 | -96.295799 | 4.3100677 | -0.0046552061 | 0.00079253435 | 3.405767 | 23.48182
97.280273 | -96.342316 | 4.3101354 | -0.0046567023 | 0.0007927837 | 3.407412 | 23.49317
97.330078 | -96.397652 | 4.3099852 | -0.0046610176 | 0.0007935029 | 3.40937 | 23.50666
97.379883 | -96.439438 | 4.3100157 | -0.0046632527 | 0.00079387545 | 3.410847 | 23.51685
97.429688 | -96.506027 | 4.3099937 | -0.0046692612 | 0.0007948769 | 3.413202 | 23.53309
97.479492 | -96.548904 | 4.3099704 | -0.0046681999 | 0.0007947 | 3.414719 | 23.54354
97.529297 | -96.589958 | 4.3099627 | -0.0046723839 | 0.0007953973 | 3.416171 | 23.55356
97.579102 | -96.642464 | 4.309917 | -0.0046749115 | 0.0007958186 | 3.418028 | 23.56636
97.628906 | -96.694321 | 4.3098869 | -0.0046790242 | 0.000796504 | 3.419862 | 23.579
97.678711 | -96.750542 | 4.3098025 | -0.004678708 | 0.0007964513 | 3.42185 | 23.59271
97.728516 | -96.785042 | 4.309751 | -0.0046836734 | 0.0007972789 | 3.423071 | 23.60113
97.77832 | -96.824821 | 4.3098445 | -0.004685211 | 0.0007975352 | 3.424478 | 23.61083
97.828125 | -96.857475 | 4.3097138 | -0.0046872851 | 0.00079788085 | 3.425632 | 23.61879
97.87793 | -96.914604 | 4.309649 | -0.0046872436 | 0.0007978739 | 3.427653 | 23.63272
97.927734 | -96.984398 | 4.3096876 | -0.004694378 | 0.000799063 | 3.430121 | 23.64974
97.977539 | -97.051567 | 4.3096285 | -0.0046956297 | 0.0007992716 | 3.432497 | 23.66612
98.027344 | -97.095802 | 4.3095737 | -0.0047007082 | 0.000800118 | 3.434062 | 23.67691
98.077148 | -97.118088 | 4.3095131 | -0.0047002435 | 0.0008000406 | 3.43485 | 23.68234
98.126953 | -97.176079 | 4.309566 | -0.0047025383 | 0.00080042305 | 3.436901 | 23.69648
98.176758 | -97.226868 | 4.3093829 | -0.0047058701 | 0.00080097835 | 3.438697 | 23.70887
98.226563 | -97.269875 | 4.3093963 | -0.0047073602 | 0.0008012267 | 3.440218 | 23.71935
98.276367 | -97.319923 | 4.3093653 | -0.0047127604 | 0.0008021267 | 3.441988 | 23.73156
98.326172 | -97.365646 | 4.30933 | -0.0047132908 | 0.0008022151 | 3.443605 | 23.74271
98.375977 | -97.418816 | 4.3093638 | -0.0047162771 | 0.00080271285 | 3.445486 | 23.75567
98.425781 | -97.462418 | 4.3092594 | -0.0047161696 | 0.0008026949 | 3.447028 | 23.76631
98.475586 | -97.518181 | 4.3092637 | -0.0047188341 | 0.000803139 | 3.449 | 23.7799
98.525391 | -97.567032 | 4.3091803 | -0.0047213733 | 0.0008035622 | 3.450728 | 23.79182
98.575195 | -97.613266 | 4.3091683 | -0.0047245445 | 0.00080409075 | 3.452363 | 23.80309
98.625 | -97.648102 | 4.3090849 | -0.0047270893 | 0.0008045149 | 3.453595 | 23.81158
98.674805 | -97.693481 | 4.3091669 | -0.0047309282 | 0.0008051547 | 3.4552 | 23.82265
98.724609 | -97.734665 | 4.3090191 | -0.0047317445 | 0.00080529075 | 3.456657 | 23.83269
98.774414 | -97.817123 | 4.3091249 | -0.0047349753 | 0.0008058292 | 3.459573 | 23.8528
98.824219 | -97.855377 | 4.3090491 | -0.0047378065 | 0.0008063011 | 3.460926 | 23.86213
98.874023 | -97.909256 | 4.3088732 | -0.004741603 | 0.0008069338 | 3.462832 | 23.87527
98.923828 | -97.947884 | 4.3088779 | -0.004745686 | 0.0008076143 | 3.464198 | 23.88469
98.973633 | -98.000038 | 4.3088741 | -0.0047480939 | 0.00080801565 | 3.466042 | 23.8974
99.023438 | -98.050026 | 4.3088465 | -0.0047506094 | 0.0008084349 | 3.46781 | 23.90959
99.073242 | -98.087982 | 4.3088255 | -0.0047523198 | 0.00080872 | 3.469153 | 23.91885
99.123047 | -98.140327 | 4.3088837 | -0.004754859 | 0.0008091432 | 3.471004 | 23.93161
99.172852 | -98.202255 | 4.3088169 | -0.0047591152 | 0.0008098525 | 3.473194 | 23.94672
99.222656 | -98.280052 | 4.3087888 | -0.0047593829 | 0.00080989715 | 3.475946 | 23.96569
99.272461 | -98.30481 | 4.3086476 | -0.004764026 | 0.000810671 | 3.476821 | 23.97172
99.322266 | -98.342728 | 4.3086081 | -0.0047655939 | 0.0008109323 | 3.478163 | 23.98097
99.37207 | -98.391014 | 4.3085847 | -0.0047686636 | 0.0008114439 | 3.47987 | 23.99274
99.421875 | -98.443283 | 4.3085995 | -0.0047706366 | 0.0008117728 | 3.481719 | 24.00549
99.47168 | -98.485367 | 4.3085222 | -0.0047724308 | 0.0008120718 | 3.483207 | 24.01575
99.521484 | -98.52916 | 4.3084888 | -0.0047776517 | 0.00081294195 | 3.484756 | 24.02643
99.571289 | -98.583313 | 4.3085041 | -0.0047806678 | 0.0008134446 | 3.486671 | 24.03964
99.621094 | -98.6371 | 4.3084574 | -0.0047810553 | 0.0008135092 | 3.488574 | 24.05275
99.670898 | -98.67614 | 4.3084421 | -0.004785758 | 0.000814293 | 3.489955 | 24.06227
99.720703 | -98.730476 | 4.3083267 | -0.0047884225 | 0.0008147371 | 3.491876 | 24.07552
99.770508 | -98.78775 | 4.3083596 | -0.0047897757 | 0.0008149626 | 3.493902 | 24.08949
99.820313 | -98.832428 | 4.3083997 | -0.0047923266 | 0.0008153878 | 3.495482 | 24.10038
99.870117 | -98.898979 | 4.3083024 | -0.0047959504 | 0.0008159917 | 3.497836 | 24.11661
99.919922 | -98.950027 | 4.3082891 | -0.0047997176 | 0.0008166196 | 3.499641 | 24.12906
99.969727 | -98.996269 | 4.3082824 | -0.0048016128 | 0.0008169355 | 3.501277 | 24.14034
100.01953 | -99.046753 | 4.3081117 | -0.0048041879 | 0.00081736465 | 3.503062 | 24.15265
100.06934 | -99.092415 | 4.3081665 | -0.0048073768 | 0.0008178961 | 3.504677 | 24.16378
100.11914 | -99.149231 | 4.3081412 | -0.0048116148 | 0.0008186025 | 3.506687 | 24.17764
100.16895 | -99.17971 | 4.3081126 | -0.0048133372 | 0.0008188895 | 3.507765 | 24.18507
100.21875 | -99.234039 | 4.3080482 | -0.0048149405 | 0.00081915675 | 3.509686 | 24.19832
100.26855 | -99.283363 | 4.3079023 | -0.0048199175 | 0.00081998625 | 3.511431 | 24.21034
100.31836 | -99.330429 | 4.3080301 | -0.004820466 | 0.0008200777 | 3.513095 | 24.22182
100.36816 | -99.389137 | 4.3079576 | -0.0048241196 | 0.0008206866 | 3.515172 | 24.23614
100.41797 | -99.43499 | 4.3079534 | -0.0048270104 | 0.0008211684 | 3.516793 | 24.24732
100.46777 | -99.487465 | 4.3078504 | -0.0048321187 | 0.0008220198 | 3.518649 | 24.26012
100.51758 | -99.545059 | 4.3078246 | -0.0048314095 | 0.0008219016 | 3.520686 | 24.27416
100.56738 | -99.601852 | 4.3077807 | -0.0048344554 | 0.0008224092 | 3.522695 | 24.28801
100.61719 | -99.634392 | 4.3077335 | -0.0048351227 | 0.00082252045 | 3.523846 | 24.29594
100.66699 | -99.678627 | 4.3078041 | -0.0048383591 | 0.00082305985 | 3.52541 | 24.30673
100.7168 | -99.729538 | 4.3076849 | -0.004839289 | 0.0008232148 | 3.527211 | 24.31914
100.7666 | -99.782448 | 4.3077321 | -0.0048431992 | 0.0008238665 | 3.529082 | 24.33205
100.81641 | -99.847702 | 4.3076448 | -0.0048464001 | 0.0008244 | 3.53139 | 24.34796
100.86621 | -99.881081 | 4.3076153 | -0.0048487303 | 0.0008247884 | 3.532571 | 24.3561
100.91602 | -99.933899 | 4.307538 | -0.0048520388 | 0.0008253398 | 3.534439 | 24.36898
100.96582 | -99.972267 | 4.3075285 | -0.0048532425 | 0.0008255404 | 3.535796 | 24.37833
101.01563 | -100.01769 | 4.3074942 | -0.0048573315 | 0.0008262219 | 3.537402 | 24.38941
101.06543 | -100.07373 | 4.3074298 | -0.0048580882 | 0.000826348 | 3.539384 | 24.40308
101.11523 | -100.12766 | 4.3074431 | -0.0048624934 | 0.0008270822 | 3.541292 | 24.41623
101.16504 | -100.19253 | 4.3073497 | -0.0048642098 | 0.0008273683 | 3.543586 | 24.43205
101.21484 | -100.23251 | 4.3073916 | -0.0048669158 | 0.0008278193 | 3.545 | 24.44179
101.26465 | -100.28801 | 4.3073487 | -0.0048685968 | 0.0008280995 | 3.546963 | 24.45533
101.31445 | -100.3392 | 4.3073378 | -0.0048714103 | 0.0008285684 | 3.548773 | 24.46781
101.36426 | -100.37869 | 4.3072882 | -0.0048751356 | 0.0008291893 | 3.55017 | 24.47744
101.41406 | -100.43459 | 4.3072543 | -0.0048779012 | 0.0008296502 | 3.552147 | 24.49107
101.46387 | -100.49069 | 4.3072305 | -0.0048804758 | 0.0008300793 | 3.554131 | 24.50475
101.51367 | -100.53178 | 4.3071704 | -0.004883307 | 0.0008305512 | 3.555584 | 24.51477
101.56348 | -100.58678 | 4.3071356 | -0.0048859776 | 0.0008309963 | 3.55753 | 24.52818
101.61328 | -100.63442 | 4.3070941 | -0.0048879441 | 0.000831324 | 3.559215 | 24.5398
101.66309 | -100.67529 | 4.3069901 | -0.0048904773 | 0.0008317462 | 3.56066 | 24.54977
101.71289 | -100.73952 | 4.3070798 | -0.0048929332 | 0.0008321555 | 3.562932 | 24.56543
101.7627 | -100.79446 | 4.3070035 | -0.0048945784 | 0.0008324297 | 3.564875 | 24.57883
101.8125 | -100.83181 | 4.3069787 | -0.0048992336 | 0.0008332056 | 3.566196 | 24.58793
101.8623 | -100.89782 | 4.306901 | -0.0049018739 | 0.00083364565 | 3.56853 | 24.60403
101.91211 | -100.9105 | 4.3068256 | -0.0049031614 | 0.0008338602 | 3.568979 | 24.60712
101.96191 | -100.96464 | 4.3068666 | -0.0049047889 | 0.0008341315 | 3.570894 | 24.62033
102.01172 | -101.01543 | 4.3068142 | -0.0049081682 | 0.0008346947 | 3.57269 | 24.63271
102.06152 | -101.0452 | 4.3068018 | -0.0049101175 | 0.0008350196 | 3.573743 | 24.63997
102.11133 | -101.0957 | 4.3066673 | -0.0049128355 | 0.0008354726 | 3.575529 | 24.65228
102.16113 | -101.15231 | 4.3067489 | -0.0049138186 | 0.0008356364 | 3.577531 | 24.66609
102.21094 | -101.19756 | 4.3065825 | -0.0049185511 | 0.0008364252 | 3.579132 | 24.67712
102.26074 | -101.24078 | 4.3066125 | -0.0049191234 | 0.0008365206 | 3.58066 | 24.68766
102.31055 | -101.31665 | 4.3066082 | -0.004922736 | 0.0008371227 | 3.583343 | 24.70616
102.36035 | -101.37041 | 4.3066697 | -0.0049262107 | 0.0008377018 | 3.585245 | 24.71927
102.41016 | -101.41203 | 4.3065896 | -0.0049270089 | 0.0008378348 | 3.586717 | 24.72942
102.45996 | -101.44801 | 4.3063836 | -0.0049290359 | 0.00083817265 | 3.587989 | 24.7382
102.50977 | -101.51734 | 4.3064017 | -0.0049330471 | 0.0008388412 | 3.590441 | 24.7551
102.55957 | -101.5569 | 4.3064575 | -0.0049357531 | 0.0008392922 | 3.591841 | 24.76475
102.60938 | -101.62251 | 4.3063812 | -0.0049378155 | 0.0008396359 | 3.594161 | 24.78075
102.65918 | -101.67223 | 4.3063974 | -0.0049398956 | 0.0008399826 | 3.59592 | 24.79287
102.70898 | -101.70313 | 4.3062611 | -0.0049430546 | 0.0008405091 | 3.597012 | 24.80041
102.75879 | -101.75393 | 4.3063059 | -0.0049441755 | 0.0008406959 | 3.598809 | 24.81279
102.80859 | -101.79031 | 4.3062148 | -0.0049465597 | 0.0008410933 | 3.600096 | 24.82167
102.8584 | -101.83654 | 4.3061919 | -0.0049490687 | 0.00084151145 | 3.601731 | 24.83294
102.9082 | -101.90634 | 4.30615 | -0.0049543856 | 0.0008423976 | 3.604199 | 24.84996
102.95801 | -101.95882 | 4.3061905 | -0.0049549877 | 0.00084249795 | 3.606056 | 24.86276
103.00781 | -101.99621 | 4.3061466 | -0.0049555958 | 0.0008425993 | 3.607378 | 24.87187
103.05762 | -102.04012 | 4.306088 | -0.0049607456 | 0.0008434576 | 3.608931 | 24.88258
103.10742 | -102.10911 | 4.306108 | -0.0049623963 | 0.0008437327 | 3.611371 | 24.89941
103.15723 | -102.15218 | 4.3059673 | -0.0049643158 | 0.0008440526 | 3.612894 | 24.90991
103.20703 | -102.195 | 4.3060617 | -0.0049653468 | 0.0008442245 | 3.614409 | 24.92035
103.25684 | -102.23322 | 4.3059912 | -0.0049709799 | 0.0008451633 | 3.615761 | 24.92967
103.30664 | -102.28862 | 4.3059583 | -0.0049720947 | 0.0008453491 | 3.61772 | 24.94318
103.35645 | -102.35056 | 4.305912 | -0.0049765469 | 0.00084609115 | 3.619911 | 24.95828
103.40625 | -102.41293 | 4.3057566 | -0.0049775839 | 0.000846264 | 3.622116 | 24.97349
103.45605 | -102.44262 | 4.3058138 | -0.0049787159 | 0.00084645265 | 3.623167 | 24.98073
103.50586 | -102.49566 | 4.3058109 | -0.0049827038 | 0.0008471173 | 3.625042 | 24.99367
103.55566 | -102.54268 | 4.3056469 | -0.0049882354 | 0.0008480392 | 3.626705 | 25.00513
103.60547 | -102.59973 | 4.305728 | -0.0049880324 | 0.0008480054 | 3.628723 | 25.01904
103.65527 | -102.65957 | 4.3056803 | -0.0049940883 | 0.0008490147 | 3.63084 | 25.03364
103.70508 | -102.69048 | 4.305687 | -0.0049941959 | 0.00084903265 | 3.631933 | 25.04117
103.75488 | -102.74039 | 4.30551 | -0.0049972474 | 0.0008495412 | 3.633698 | 25.05334
103.80469 | -102.78008 | 4.3056355 | -0.0050003943 | 0.0008500657 | 3.635102 | 25.06302
103.85449 | -102.825 | 4.305542 | -0.0050033387 | 0.00085055645 | 3.63669 | 25.07398
103.9043 | -102.89899 | 4.3055625 | -0.0050080237 | 0.0008513373 | 3.639307 | 25.09202
103.9541 | -102.94855 | 4.305501 | -0.0050112065 | 0.00085186775 | 3.64106 | 25.1041
104.00391 | -103.00173 | 4.3053641 | -0.0050138473 | 0.0008523079 | 3.642941 | 25.11707
104.05371 | -103.05087 | 4.3052807 | -0.0050147711 | 0.00085246185 | 3.644679 | 25.12905
104.10352 | -103.08895 | 4.3054438 | -0.0050189551 | 0.0008531592 | 3.646026 | 25.13834
104.15332 | -103.13873 | 4.3052988 | -0.0050218287 | 0.0008536381 | 3.647786 | 25.15048
104.20313 | -103.19667 | 4.3052583 | -0.0050234795 | 0.00085391325 | 3.649836 | 25.16461
104.25293 | -103.24078 | 4.3052716 | -0.0050268709 | 0.0008544785 | 3.651396 | 25.17536
104.30273 | -103.28369 | 4.3051696 | -0.0050306437 | 0.0008551073 | 3.652913 | 25.18583
104.35254 | -103.3391 | 4.305244 | -0.0050298455 | 0.00085497425 | 3.654873 | 25.19934
104.40234 | -103.3975 | 4.3051176 | -0.0050345897 | 0.00085576495 | 3.656938 | 25.21358
104.45215 | -103.43541 | 4.3050523 | -0.0050377548 | 0.0008562925 | 3.658279 | 25.22283
104.50195 | -103.49345 | 4.3050728 | -0.0050382316 | 0.0008563719 | 3.660332 | 25.23698
104.55176 | -103.54211 | 4.3050699 | -0.0050437693 | 0.0008572949 | 3.662053 | 25.24884
104.60156 | -103.578 | 4.3050342 | -0.0050470592 | 0.0008578432 | 3.663322 | 25.2576
104.65137 | -103.63897 | 4.304975 | -0.0050484119 | 0.00085806865 | 3.665479 | 25.27246
104.70117 | -103.66573 | 4.3049216 | -0.0050504506 | 0.0008584084 | 3.666425 | 25.27899
104.75098 | -103.72881 | 4.3048649 | -0.00505172 | 0.00085862 | 3.668656 | 25.29437
104.80078 | -103.755 | 4.304914 | -0.005055517 | 0.0008592528 | 3.669582 | 25.30076
104.85059 | -103.81546 | 4.3049083 | -0.0050576506 | 0.0008596084 | 3.671721 | 25.3155
104.90039 | -103.87214 | 4.3048472 | -0.0050592362 | 0.0008598727 | 3.673725 | 25.32932
104.9502 | -103.92652 | 4.3047647 | -0.0050627887 | 0.0008604648 | 3.675649 | 25.34258
105 | -103.99067 | 4.3047357 | -0.0050653401 | 0.00086089 | 3.677918 | 25.35823
105.0498 | -104.0228 | 4.3047395 | -0.0050699594 | 0.0008616599 | 3.679054 | 25.36606
105.09961 | -104.06223 | 4.3047075 | -0.0050705015 | 0.00086175025 | 3.680449 | 25.37568
105.14941 | -104.1208 | 4.3046608 | -0.0050733923 | 0.00086223205 | 3.68252 | 25.38996
105.19922 | -104.18087 | 4.3045921 | -0.0050781425 | 0.00086302375 | 3.684645 | 25.40461
105.24902 | -104.22218 | 4.3045893 | -0.0050788042 | 0.000863134 | 3.686106 | 25.41468
105.29883 | -104.27671 | 4.3045549 | -0.0050823926 | 0.0008637321 | 3.688034 | 25.42798
105.34863 | -104.31355 | 4.3045735 | -0.0050828694 | 0.0008638116 | 3.689337 | 25.43696
105.39844 | -104.36286 | 4.3044705 | -0.0050863265 | 0.00086438775 | 3.691081 | 25.44898
105.44824 | -104.42057 | 4.3044367 | -0.0050880131 | 0.00086466885 | 3.693122 | 25.46306
105.49805 | -104.48552 | 4.3043451 | -0.0050917566 | 0.0008652928 | 3.695419 | 25.4789
105.54785 | -104.54024 | 4.304338 | -0.0050964653 | 0.00086607755 | 3.697355 | 25.49224
105.59766 | -104.57071 | 4.3043036 | -0.0050953445 | 0.00086589075 | 3.698432 | 25.49967
105.64746 | -104.62125 | 4.3042688 | -0.0050976039 | 0.0008662673 | 3.70022 | 25.51199
105.69727 | -104.69665 | 4.3042774 | -0.0051023602 | 0.00086706 | 3.702887 | 25.53038
105.74707 | -104.72871 | 4.3042717 | -0.0051044701 | 0.0008674117 | 3.70402 | 25.5382
105.79688 | -104.76988 | 4.3041568 | -0.0051043327 | 0.0008673888 | 3.705477 | 25.54824
105.84668 | -104.82019 | 4.3042336 | -0.0051107705 | 0.00086846175 | 3.707256 | 25.56051
105.89648 | -104.87467 | 4.3041754 | -0.0051098648 | 0.0008683108 | 3.709183 | 25.57379
105.94629 | -104.92171 | 4.3041563 | -0.0051153954 | 0.0008692326 | 3.710846 | 25.58526
105.99609 | -104.97414 | 4.3040981 | -0.0051163728 | 0.0008693955 | 3.712701 | 25.59805
106.0459 | -105.01428 | 4.3039689 | -0.0051210346 | 0.0008701724 | 3.71412 | 25.60783
106.0957 | -105.06409 | 4.3040147 | -0.0051221726 | 0.0008703621 | 3.715882 | 25.61998
106.14551 | -105.1202 | 4.3039351 | -0.0051251231 | 0.00087085385 | 3.717867 | 25.63366
106.19531 | -105.17089 | 4.3039303 | -0.0051266132 | 0.0008711022 | 3.719659 | 25.64602
106.24512 | -105.19154 | 4.3039322 | -0.0051303026 | 0.0008717171 | 3.72039 | 25.65106
106.29492 | -105.24352 | 4.3037996 | -0.005130792 | 0.0008717987 | 3.722228 | 25.66373
106.34473 | -105.29491 | 4.3038478 | -0.0051345704 | 0.0008724284 | 3.724046 | 25.67627
106.39453 | -105.34257 | 4.3037915 | -0.0051369607 | 0.0008728268 | 3.725731 | 25.68789
106.44434 | -105.39983 | 4.3037329 | -0.0051414492 | 0.0008735749 | 3.727756 | 25.70185
106.49414 | -105.44501 | 4.3037524 | -0.0051438208 | 0.0008739701 | 3.729354 | 25.71287
106.54395 | -105.50588 | 4.3036876 | -0.0051480471 | 0.0008746745 | 3.731507 | 25.72771
106.59375 | -105.55356 | 4.3036938 | -0.0051484401 | 0.00087474 | 3.733194 | 25.73934
106.64355 | -105.60769 | 4.3036699 | -0.0051506879 | 0.00087511465 | 3.735108 | 25.75254
106.69336 | -105.63896 | 4.3035755 | -0.0051555573 | 0.0008759262 | 3.736214 | 25.76016
106.74316 | -105.67873 | 4.303514 | -0.0051559922 | 0.0008759987 | 3.737621 | 25.76986
106.79297 | -105.73235 | 4.3035846 | -0.005158192 | 0.0008763653 | 3.739517 | 25.78294
106.84277 | -105.77942 | 4.303431 | -0.0051608207 | 0.00087680345 | 3.741182 | 25.79441
106.89258 | -105.82539 | 4.3035121 | -0.0051646349 | 0.00087743915 | 3.742808 | 25.80562
106.94238 | -105.89558 | 4.3033791 | -0.005168247 | 0.0008780412 | 3.74529 | 25.82274
106.99219 | -105.94675 | 4.3034286 | -0.0051716031 | 0.0008786005 | 3.7471 | 25.83522
107.04199 | -105.99863 | 4.3034277 | -0.0051736291 | 0.0008789382 | 3.748935 | 25.84787
107.0918 | -106.03718 | 4.303391 | -0.0051750061 | 0.0008791677 | 3.750298 | 25.85727
107.1416 | -106.08047 | 4.3032656 | -0.0051782127 | 0.0008797021 | 3.751829 | 25.86783
107.19141 | -106.13957 | 4.3032656 | -0.0051815207 | 0.00088025345 | 3.753919 | 25.88224
107.24121 | -106.20013 | 4.3032284 | -0.005184805 | 0.0008808008 | 3.756061 | 25.897
107.29102 | -106.24976 | 4.3031735 | -0.00518806 | 0.0008813433 | 3.757817 | 25.90911
107.34082 | -106.29665 | 4.3031445 | -0.0051903366 | 0.0008817228 | 3.759475 | 25.92054
107.39063 | -106.34191 | 4.3030453 | -0.0051922798 | 0.0008820466 | 3.761076 | 25.93158
107.44043 | -106.40074 | 4.3031073 | -0.0051977155 | 0.0008829526 | 3.763156 | 25.94592
107.49023 | -106.43513 | 4.3031526 | -0.0051983236 | 0.0008830539 | 3.764373 | 25.95431
107.54004 | -106.47836 | 4.3030448 | -0.0051993546 | 0.0008832258 | 3.765902 | 25.96485
107.58984 | -106.52257 | 4.3030224 | -0.0052033123 | 0.0008838854 | 3.767465 | 25.97563
107.63965 | -106.59574 | 4.3029881 | -0.0052060303 | 0.0008843384 | 3.770053 | 25.99347
107.68945 | -106.63718 | 4.3029513 | -0.0052085877 | 0.0008847646 | 3.771519 | 26.00358
107.73926 | -106.68862 | 4.3029032 | -0.0052133445 | 0.0008855574 | 3.773338 | 26.01612
107.78906 | -106.73995 | 4.3028455 | -0.0052157221 | 0.0008859537 | 3.775153 | 26.02864
107.83887 | -106.78831 | 4.3027754 | -0.0052185114 | 0.0008864186 | 3.776864 | 26.04043
107.88867 | -106.82769 | 4.3028269 | -0.0052206516 | 0.0008867753 | 3.778257 | 26.05004
107.93848 | -106.8762 | 4.3028355 | -0.005223453 | 0.0008872422 | 3.779972 | 26.06187
107.98828 | -106.92004 | 4.3027501 | -0.0052275299 | 0.00088792165 | 3.781523 | 26.07256
108.03809 | -106.96133 | 4.3027039 | -0.0052274764 | 0.0008879127 | 3.782983 | 26.08262
108.08789 | -107.02157 | 4.30264 | -0.0052298247 | 0.0008883041 | 3.785114 | 26.09731
108.1377 | -107.07375 | 4.3026175 | -0.005234092 | 0.0008890153 | 3.786959 | 26.11004
108.1875 | -107.12554 | 4.3025503 | -0.005236262 | 0.000889377 | 3.788791 | 26.12267
108.2373 | -107.1889 | 4.302567 | -0.0052410304 | 0.0008901717 | 3.791032 | 26.13812
108.28711 | -107.22982 | 4.3025546 | -0.0052424073 | 0.0008904012 | 3.792479 | 26.1481
108.33691 | -107.28098 | 4.3024936 | -0.0052427948 | 0.0008904658 | 3.794289 | 26.16057
108.38672 | -107.32352 | 4.3024778 | -0.0052483738 | 0.0008913956 | 3.795793 | 26.17094
108.43652 | -107.38727 | 4.3023992 | -0.0052494942 | 0.0008915824 | 3.798048 | 26.18649
108.48633 | -107.43884 | 4.3023672 | -0.0052545667 | 0.0008924278 | 3.799872 | 26.19907
108.53613 | -107.49454 | 4.3023672 | -0.0052560326 | 0.0008926721 | 3.801842 | 26.21265
108.58594 | -107.53171 | 4.3022876 | -0.0052592573 | 0.00089320955 | 3.803156 | 26.22171
108.63574 | -107.60034 | 4.302289 | -0.0052613793 | 0.0008935632 | 3.805584 | 26.23845
108.68555 | -107.62704 | 4.3021865 | -0.0052658971 | 0.0008943162 | 3.806528 | 26.24496
108.73535 | -107.67443 | 4.3021836 | -0.0052655218 | 0.0008942536 | 3.808204 | 26.25651
108.78516 | -107.72234 | 4.3021688 | -0.0052706655 | 0.0008951109 | 3.809898 | 26.2682
108.83496 | -107.76054 | 4.3021297 | -0.0052730739 | 0.0008955123 | 3.811249 | 26.27751
108.88477 | -107.81501 | 4.3022089 | -0.0052760956 | 0.0008960159 | 3.813176 | 26.29079
108.93457 | -107.85445 | 4.3020601 | -0.0052783727 | 0.00089639545 | 3.814571 | 26.30041
108.98438 | -107.92216 | 4.3020043 | -0.0052807508 | 0.0008967918 | 3.816966 | 26.31692
109.03418 | -107.98677 | 4.3020964 | -0.0052838861 | 0.00089731435 | 3.819251 | 26.33268
109.08398 | -108.03623 | 4.3019457 | -0.0052873967 | 0.00089789945 | 3.821 | 26.34474
109.13379 | -108.07154 | 4.3019338 | -0.005288118 | 0.0008980197 | 3.822249 | 26.35335
109.18359 | -108.12526 | 4.3019247 | -0.0052908002 | 0.0008984667 | 3.824149 | 26.36645
109.2334 | -108.1859 | 4.3018379 | -0.0052946392 | 0.0008991065 | 3.826294 | 26.38124
109.2832 | -108.22466 | 4.3018241 | -0.0052945614 | 0.0008990936 | 3.827664 | 26.39069
109.33301 | -108.26027 | 4.3017859 | -0.0053001042 | 0.0009000174 | 3.828924 | 26.39937
109.38281 | -108.31731 | 4.3017426 | -0.0053022443 | 0.00090037405 | 3.830941 | 26.41328
109.43262 | -108.3616 | 4.3017631 | -0.0053039966 | 0.0009006661 | 3.832508 | 26.42408
109.48242 | -108.40415 | 4.301661 | -0.0053080083 | 0.0009013347 | 3.834013 | 26.43446
109.53223 | -108.45697 | 4.301724 | -0.0053098681 | 0.0009016447 | 3.835881 | 26.44734
109.58203 | -108.50169 | 4.3015308 | -0.0053120852 | 0.0009020142 | 3.837462 | 26.45824
109.63184 | -108.54679 | 4.3015795 | -0.0053139688 | 0.0009023281 | 3.839057 | 26.46924
109.68164 | -108.59444 | 4.3015528 | -0.0053165252 | 0.0009027542 | 3.840743 | 26.48086
109.73145 | -108.64289 | 4.3015599 | -0.0053189937 | 0.0009031656 | 3.842456 | 26.49267
109.78125 | -108.70792 | 4.301517 | -0.0053231237 | 0.00090385395 | 3.844756 | 26.50853
109.83105 | -108.76134 | 4.3014426 | -0.0053264615 | 0.00090441025 | 3.846646 | 26.52156
109.88086 | -108.80711 | 4.3014646 | -0.0053278501 | 0.0009046417 | 3.848264 | 26.53272
109.93066 | -108.87243 | 4.3013401 | -0.0053312657 | 0.00090521095 | 3.850575 | 26.54865
109.98047 | -108.92371 | 4.3013434 | -0.0053344965 | 0.0009057494 | 3.852388 | 26.56115
110.03027 | -108.97078 | 4.3012867 | -0.0053376732 | 0.0009062789 | 3.854053 | 26.57263
110.08008 | -109.01742 | 4.3013229 | -0.0053396048 | 0.0009066008 | 3.855703 | 26.584
110.12988 | -109.0574 | 4.3012404 | -0.0053445813 | 0.0009074302 | 3.857117 | 26.59375
110.17969 | -109.12711 | 4.3012133 | -0.0053454638 | 0.0009075773 | 3.859582 | 26.61075
110.22949 | -109.16907 | 4.3012033 | -0.0053501544 | 0.0009083591 | 3.861066 | 26.62098
110.2793 | -109.19366 | 4.3011675 | -0.0053502438 | 0.000908374 | 3.861936 | 26.62698
110.3291 | -109.24489 | 4.3010335 | -0.0053518536 | 0.0009086423 | 3.863748 | 26.63947
110.37891 | -109.2925 | 4.3010945 | -0.0053537609 | 0.00090896015 | 3.865431 | 26.65108
110.42871 | -109.33954 | 4.3010254 | -0.0053565921 | 0.000909432 | 3.867095 | 26.66255
110.47852 | -109.40112 | 4.3010206 | -0.005360961 | 0.0009101602 | 3.869273 | 26.67757
110.52832 | -109.45033 | 4.3010893 | -0.0053628203 | 0.00091047005 | 3.871014 | 26.68957
110.57813 | -109.49134 | 4.3009305 | -0.0053654071 | 0.0009109012 | 3.872464 | 26.69957
110.62793 | -109.54581 | 4.3008895 | -0.0053673983 | 0.00091123305 | 3.87439 | 26.71285
110.67773 | -109.6003 | 4.3008881 | -0.0053732931 | 0.0009122155 | 3.876318 | 26.72614
110.72754 | -109.65057 | 4.3008428 | -0.0053750696 | 0.0009125116 | 3.878096 | 26.7384
110.77734 | -109.69311 | 4.3008556 | -0.005377525 | 0.0009129208 | 3.8796 | 26.74877
110.82715 | -109.74104 | 4.3007894 | -0.0053787408 | 0.0009131235 | 3.881295 | 26.76046
110.87695 | -109.80006 | 4.3007598 | -0.0053816494 | 0.0009136082 | 3.883383 | 26.77485
110.92676 | -109.85768 | 4.3006339 | -0.0053866091 | 0.00091443485 | 3.885421 | 26.7889
110.97656 | -109.90739 | 4.300693 | -0.0053886529 | 0.0009147755 | 3.887179 | 26.80102
111.02637 | -109.95349 | 4.3006439 | -0.0053916872 | 0.0009152812 | 3.888809 | 26.81227
111.07617 | -110.00891 | 4.3006668 | -0.0053944052 | 0.0009157342 | 3.890769 | 26.82578
111.12598 | -110.05724 | 4.3005433 | -0.0053977012 | 0.0009162835 | 3.892479 | 26.83756
111.17578 | -110.07748 | 4.3006444 | -0.0053976774 | 0.0009162796 | 3.893194 | 26.8425
111.22559 | -110.13008 | 4.3005896 | -0.0054028872 | 0.0009171479 | 3.895055 | 26.85533
111.27539 | -110.17949 | 4.3005004 | -0.005403453 | 0.0009172422 | 3.896802 | 26.86738
111.3252 | -110.2339 | 4.3004351 | -0.0054045497 | 0.00091742495 | 3.898727 | 26.88064
111.375 | -110.28957 | 4.300396 | -0.0054075839 | 0.00091793065 | 3.900696 | 26.89422
111.4248 | -110.34613 | 4.3003621 | -0.0054124058 | 0.0009187343 | 3.902696 | 26.90801
111.47461 | -110.3877 | 4.3003893 | -0.0054123458 | 0.0009187243 | 3.904166 | 26.91815
111.52441 | -110.42815 | 4.3002501 | -0.0054139434 | 0.0009189906 | 3.905597 | 26.92801
111.57422 | -110.4751 | 4.3003478 | -0.0054185092 | 0.0009197515 | 3.907257 | 26.93946
111.62402 | -110.52933 | 4.3002367 | -0.005419421 | 0.0009199035 | 3.909175 | 26.95268
111.67383 | -110.5788 | 4.30021 | -0.0054211374 | 0.0009201896 | 3.910925 | 26.96475
111.72363 | -110.6156 | 4.3001957 | -0.0054219184 | 0.0009203197 | 3.912227 | 26.97372
111.77344 | -110.66784 | 4.3001733 | -0.0054262164 | 0.0009210361 | 3.914074 | 26.98646
111.82324 | -110.73111 | 4.3001499 | -0.0054288325 | 0.0009214721 | 3.916312 | 27.00189
111.87305 | -110.77519 | 4.3001251 | -0.0054326952 | 0.0009221159 | 3.917871 | 27.01264
111.92285 | -110.82834 | 4.2999969 | -0.0054334821 | 0.000922247 | 3.919751 | 27.0256
111.97266 | -110.87416 | 4.2999964 | -0.0054356395 | 0.0009226066 | 3.921371 | 27.03677
112.02246 | -110.91192 | 4.2999063 | -0.0054386077 | 0.0009231013 | 3.922707 | 27.04598
112.07227 | -110.95641 | 4.2999063 | -0.0054403483 | 0.0009233914 | 3.92428 | 27.05683
112.12207 | -111.00879 | 4.2999034 | -0.0054443474 | 0.0009240579 | 3.926133 | 27.0696
112.17188 | -111.04815 | 4.2998748 | -0.0054447651 | 0.0009241275 | 3.927525 | 27.0792
112.22168 | -111.11243 | 4.2998457 | -0.0054497775 | 0.0009249629 | 3.929798 | 27.09487
112.27148 | -111.17249 | 4.2997804 | -0.0054525374 | 0.0009254229 | 3.931923 | 27.10952
112.32129 | -111.22009 | 4.29983 | -0.0054529551 | 0.0009254925 | 3.933606 | 27.12113
112.37109 | -111.25838 | 4.299798 | -0.0054562092 | 0.0009260349 | 3.93496 | 27.13046
112.4209 | -111.33727 | 4.2996974 | -0.0054588616 | 0.0009264769 | 3.93775 | 27.1497
112.4707 | -111.36889 | 4.2996893 | -0.0054623722 | 0.000927062 | 3.938869 | 27.15741
112.52051 | -111.43962 | 4.2996411 | -0.0054653166 | 0.0009275528 | 3.94137 | 27.17466
112.57031 | -111.46423 | 4.299634 | -0.0054666158 | 0.0009277693 | 3.942241 | 27.18066
112.62012 | -111.51417 | 4.2996173 | -0.0054705441 | 0.000928424 | 3.944007 | 27.19284
112.66992 | -111.59142 | 4.2994809 | -0.0054723974 | 0.0009287329 | 3.946739 | 27.21168
112.71973 | -111.63441 | 4.2994895 | -0.0054757595 | 0.00092929325 | 3.94826 | 27.22216
112.76953 | -111.67577 | 4.2994385 | -0.0054787099 | 0.000929785 | 3.949722 | 27.23225
112.81934 | -111.71025 | 4.2994108 | -0.0054788589 | 0.0009298098 | 3.950942 | 27.24065
112.86914 | -111.76422 | 4.2994652 | -0.005483639 | 0.0009306065 | 3.952851 | 27.25381
112.91895 | -111.82683 | 4.2994547 | -0.0054863212 | 0.0009310535 | 3.955065 | 27.26908
112.96875 | -111.86992 | 4.2993712 | -0.0054900763 | 0.0009316794 | 3.956589 | 27.27959
113.01855 | -111.91774 | 4.2992826 | -0.0054935813 | 0.00093226355 | 3.95828 | 27.29125
113.06836 | -111.97379 | 4.2992063 | -0.0054954528 | 0.0009325755 | 3.960263 | 27.30492
113.11816 | -112.01237 | 4.2993011 | -0.0054986714 | 0.0009331119 | 3.961627 | 27.31433
113.16797 | -112.04486 | 4.2991943 | -0.0055019083 | 0.0009336514 | 3.962776 | 27.32225
113.21777 | -112.12074 | 4.2991805 | -0.0055036838 | 0.0009339473 | 3.96546 | 27.34075
113.26758 | -112.1573 | 4.2992315 | -0.0055060983 | 0.0009343497 | 3.966753 | 27.34967
113.31738 | -112.22469 | 4.2991581 | -0.0055114385 | 0.00093523975 | 3.969136 | 27.3661
113.36719 | -112.26689 | 4.2990732 | -0.0055100499 | 0.0009350083 | 3.970629 | 27.37639
113.41699 | -112.3121 | 4.2989607 | -0.00551632 | 0.0009360533 | 3.972228 | 27.38741
113.4668 | -112.35709 | 4.2990417 | -0.0055169403 | 0.0009361567 | 3.973819 | 27.39839
113.5166 | -112.41124 | 4.2990055 | -0.0055219117 | 0.0009369853 | 3.975734 | 27.41159
113.56641 | -112.46565 | 4.2989855 | -0.0055241287 | 0.0009373548 | 3.977659 | 27.42486
113.61621 | -112.50607 | 4.2990675 | -0.0055273827 | 0.0009378971 | 3.979088 | 27.43471
113.66602 | -112.56485 | 4.2988763 | -0.0055294689 | 0.0009382448 | 3.981167 | 27.44905
113.71582 | -112.61624 | 4.2989016 | -0.005532932 | 0.000938822 | 3.982985 | 27.46158
113.76563 | -112.67131 | 4.2988458 | -0.0055374503 | 0.00093957505 | 3.984932 | 27.47501
113.81543 | -112.70497 | 4.2988453 | -0.0055393991 | 0.00093989985 | 3.986123 | 27.48322
113.86523 | -112.75464 | 4.2988667 | -0.0055405498 | 0.0009400916 | 3.98788 | 27.49533
113.91504 | -112.80991 | 4.2986417 | -0.0055445791 | 0.0009407632 | 3.989834 | 27.50881
113.96484 | -112.83802 | 4.2987432 | -0.0055440902 | 0.0009406817 | 3.990829 | 27.51566
114.01465 | -112.90488 | 4.298636 | -0.0055514867 | 0.00094191445 | 3.993193 | 27.53196
114.06445 | -112.96328 | 4.2985673 | -0.0055521727 | 0.0009420288 | 3.995259 | 27.54621
114.11426 | -113.00501 | 4.2985597 | -0.0055574295 | 0.0009429049 | 3.996735 | 27.55638
114.16406 | -113.0571 | 4.2986584 | -0.005559355 | 0.0009432258 | 3.998577 | 27.56908
114.21387 | -113.12139 | 4.2984638 | -0.0055624484 | 0.0009437414 | 4.000851 | 27.58476
114.26367 | -113.16169 | 4.2985091 | -0.005566203 | 0.0009443672 | 4.002276 | 27.59459
114.31348 | -113.21241 | 4.29847 | -0.0055682361 | 0.000944706 | 4.00407 | 27.60696
114.36328 | -113.25467 | 4.2983994 | -0.0055707931 | 0.0009451322 | 4.005565 | 27.61726
114.41309 | -113.29818 | 4.2984238 | -0.0055733323 | 0.0009455554 | 4.007103 | 27.62787
114.46289 | -113.34232 | 4.2983332 | -0.0055760737 | 0.0009460123 | 4.008665 | 27.63863
114.5127 | -113.38122 | 4.2982702 | -0.0055772243 | 0.00094620405 | 4.01004 | 27.64812
114.5625 | -113.43072 | 4.2982712 | -0.0055784876 | 0.0009464146 | 4.011791 | 27.66019
114.6123 | -113.48293 | 4.2982383 | -0.0055834292 | 0.0009472382 | 4.013638 | 27.67292
114.66211 | -113.53632 | 4.2981753 | -0.0055864686 | 0.0009477448 | 4.015526 | 27.68594
114.71191 | -113.58158 | 4.2982097 | -0.0055890144 | 0.0009481691 | 4.017127 | 27.69698
114.76172 | -113.63116 | 4.2981391 | -0.0055905702 | 0.0009484284 | 4.01888 | 27.70907
114.81152 | -113.6769 | 4.2981238 | -0.005595678 | 0.0009492797 | 4.020498 | 27.72022
114.86133 | -113.72762 | 4.2980671 | -0.0055954158 | 0.000949236 | 4.022292 | 27.73259
114.91113 | -113.77114 | 4.2980609 | -0.0055997791 | 0.0009499632 | 4.023831 | 27.7432
114.96094 | -113.82703 | 4.2980733 | -0.0056042611 | 0.0009507102 | 4.025808 | 27.75683
115.01074 | -113.88291 | 4.2980223 | -0.0056048813 | 0.00095081355 | 4.027784 | 27.77046
115.06055 | -113.94053 | 4.2980242 | -0.0056103887 | 0.00095173145 | 4.029822 | 27.78451
115.11035 | -114.00002 | 4.2978582 | -0.0056123016 | 0.0009520503 | 4.031926 | 27.79902
115.16016 | -114.04991 | 4.2978368 | -0.0056151389 | 0.00095252315 | 4.03369 | 27.81118
115.20996 | -114.08287 | 4.2978759 | -0.005616921 | 0.0009528202 | 4.034856 | 27.81922
115.25977 | -114.13132 | 4.2977996 | -0.0056218086 | 0.0009536348 | 4.03657 | 27.83103
115.30957 | -114.18183 | 4.2978034 | -0.0056230547 | 0.00095384245 | 4.038356 | 27.84335
115.35938 | -114.22249 | 4.2977805 | -0.0056257071 | 0.0009542845 | 4.039794 | 27.85327
115.40918 | -114.284 | 4.2976613 | -0.0056281388 | 0.0009546898 | 4.04197 | 27.86826
115.45898 | -114.31995 | 4.2977209 | -0.0056314943 | 0.00095524905 | 4.043241 | 27.87703
115.50879 | -114.3692 | 4.2976961 | -0.0056357025 | 0.0009559504 | 4.044983 | 27.88904
115.55859 | -114.42255 | 4.2976441 | -0.0056366799 | 0.0009561133 | 4.04687 | 27.90205
115.6084 | -114.47182 | 4.2976499 | -0.0056394101 | 0.00095656835 | 4.048612 | 27.91406
115.6582 | -114.51671 | 4.2975821 | -0.0056424323 | 0.00095707205 | 4.0502 | 27.92501
115.70801 | -114.57024 | 4.2975368 | -0.0056459424 | 0.0009576571 | 4.052093 | 27.93806
115.75781 | -114.62838 | 4.2975168 | -0.00564906 | 0.0009581767 | 4.05415 | 27.95224
115.80762 | -114.68102 | 4.2974033 | -0.0056522251 | 0.0009587042 | 4.056011 | 27.96508
115.85742 | -114.72743 | 4.2973871 | -0.0056560221 | 0.000959337 | 4.057653 | 27.9764
115.90723 | -114.78088 | 4.2974076 | -0.0056588589 | 0.0009598098 | 4.059543 | 27.98943
115.95703 | -114.81433 | 4.2973471 | -0.005660689 | 0.0009601148 | 4.060726 | 27.99759
116.00684 | -114.86473 | 4.2973084 | -0.005661726 | 0.0009602877 | 4.062509 | 28.00988
116.05664 | -114.91563 | 4.297276 | -0.0056653316 | 0.0009608886 | 4.064309 | 28.02229
116.10645 | -114.96336 | 4.2972474 | -0.0056683659 | 0.0009613943 | 4.065997 | 28.03393
116.15625 | -115.01789 | 4.2972088 | -0.0056713703 | 0.00096189505 | 4.067926 | 28.04722
116.20605 | -115.05898 | 4.2971749 | -0.0056761862 | 0.0009626977 | 4.069379 | 28.05724
116.25586 | -115.11449 | 4.297173 | -0.0056780814 | 0.0009630136 | 4.071342 | 28.07078
116.30566 | -115.14735 | 4.2971101 | -0.0056795594 | 0.0009632599 | 4.072504 | 28.07879
116.35547 | -115.21457 | 4.2970977 | -0.0056837914 | 0.0009639652 | 4.074882 | 28.09518
116.40527 | -115.26987 | 4.2970352 | -0.0056826295 | 0.0009637716 | 4.076838 | 28.10867
116.45508 | -115.32475 | 4.29704 | -0.0056869807 | 0.0009644968 | 4.078779 | 28.12205
116.50488 | -115.37832 | 4.2969656 | -0.0056877132 | 0.0009646189 | 4.080673 | 28.13512
116.55469 | -115.40654 | 4.2969575 | -0.0056900498 | 0.0009650083 | 4.081671 | 28.142
116.60449 | -115.44142 | 4.296916 | -0.0056927921 | 0.00096546535 | 4.082905 | 28.1505
116.6543 | -115.50198 | 4.2968941 | -0.005695486 | 0.0009659143 | 4.085047 | 28.16527
116.7041 | -115.56171 | 4.2969174 | -0.0056994259 | 0.000966571 | 4.087159 | 28.17984
116.75391 | -115.6366 | 4.2968583 | -0.0057038483 | 0.00096730805 | 4.089808 | 28.1981
116.80371 | -115.67767 | 4.2967253 | -0.0057051177 | 0.0009675196 | 4.091261 | 28.20811
116.85352 | -115.71995 | 4.2967367 | -0.0057065426 | 0.0009677571 | 4.092756 | 28.21842
116.90332 | -115.76064 | 4.2967196 | -0.005711162 | 0.000968527 | 4.094195 | 28.22834
116.95313 | -115.80475 | 4.2967033 | -0.0057123718 | 0.0009687286 | 4.095755 | 28.2391
117.00293 | -115.86892 | 4.2966418 | -0.005716342 | 0.0009693903 | 4.098025 | 28.25475
117.05273 | -115.9108 | 4.2966838 | -0.0057192864 | 0.0009698811 | 4.099506 | 28.26496
117.10254 | -115.96329 | 4.2966285 | -0.0057218727 | 0.0009703121 | 4.101362 | 28.27776
117.15234 | -115.99657 | 4.2965484 | -0.0057246448 | 0.0009707741 | 4.102539 | 28.28588
117.20215 | -116.06657 | 4.2964997 | -0.0057276366 | 0.0009712728 | 4.105015 | 28.30295
117.25195 | -116.11485 | 4.2964978 | -0.0057319938 | 0.000971999 | 4.106723 | 28.31472
117.30176 | -116.15741 | 4.2964849 | -0.0057341219 | 0.00097235365 | 4.108228 | 28.3251
117.35156 | -116.20557 | 4.2963753 | -0.0057361303 | 0.0009726884 | 4.109931 | 28.33684
117.40137 | -116.26206 | 4.2963715 | -0.0057411669 | 0.0009735278 | 4.111929 | 28.35062
117.45117 | -116.30553 | 4.2963476 | -0.0057418463 | 0.00097364105 | 4.113467 | 28.36122
117.50098 | -116.36104 | 4.2963881 | -0.0057476461 | 0.0009746077 | 4.11543 | 28.37475
117.55078 | -116.41529 | 4.296309 | -0.0057483376 | 0.0009747229 | 4.117349 | 28.38798
117.60059 | -116.44774 | 4.2962403 | -0.0057518422 | 0.000975307 | 4.118496 | 28.39589
117.65039 | -116.50184 | 4.2961392 | -0.0057546319 | 0.000975772 | 4.12041 | 28.40909
117.7002 | -116.55457 | 4.2961774 | -0.0057571884 | 0.0009761981 | 4.122275 | 28.42195
117.75 | -116.58116 | 4.2961955 | -0.0057593579 | 0.00097655965 | 4.123215 | 28.42843
117.7998 | -116.63658 | 4.2960868 | -0.0057634413 | 0.0009772402 | 4.125175 | 28.44194
117.84961 | -116.67211 | 4.2960758 | -0.0057647764 | 0.0009774627 | 4.126432 | 28.45061
117.89941 | -116.73879 | 4.2960701 | -0.0057677985 | 0.0009779664 | 4.12879 | 28.46687
117.94922 | -116.80304 | 4.2960649 | -0.0057705636 | 0.0009784273 | 4.131062 | 28.48253
117.99902 | -116.84442 | 4.29598 | -0.0057752188 | 0.0009792031 | 4.132526 | 28.49263
118.04883 | -116.89563 | 4.2959991 | -0.0057753506 | 0.0009792251 | 4.134337 | 28.50511
118.09863 | -116.93553 | 4.2959137 | -0.0057797851 | 0.0009799642 | 4.135748 | 28.51484
118.14844 | -116.98104 | 4.2958932 | -0.0057815965 | 0.0009802661 | 4.137358 | 28.52594
118.19824 | -117.04711 | 4.2958131 | -0.0057861623 | 0.00098102705 | 4.139695 | 28.54205
118.24805 | -117.08981 | 4.2958302 | -0.0057897563 | 0.00098162605 | 4.141205 | 28.55246
118.29785 | -117.15935 | 4.2957902 | -0.0057923677 | 0.0009820613 | 4.143664 | 28.56942
118.34766 | -117.19679 | 4.2957764 | -0.0057938038 | 0.0009823006 | 4.144989 | 28.57855
118.39746 | -117.25378 | 4.2956719 | -0.0057973326 | 0.0009828888 | 4.147004 | 28.59245
118.44727 | -117.29341 | 4.2956662 | -0.0057984414 | 0.0009830736 | 4.148406 | 28.60211
118.49707 | -117.341 | 4.2956848 | -0.0058014151 | 0.0009835692 | 4.150089 | 28.61372
118.54688 | -117.38757 | 4.2956052 | -0.005804372 | 0.000984062 | 4.151736 | 28.62507
118.59668 | -117.43727 | 4.2955723 | -0.0058079064 | 0.0009846511 | 4.153494 | 28.63719
118.64648 | -117.48751 | 4.2955766 | -0.0058110775 | 0.0009851796 | 4.155271 | 28.64944
118.69629 | -117.51705 | 4.295485 | -0.0058113215 | 0.00098522025 | 4.156315 | 28.65665
118.74609 | -117.57852 | 4.2955089 | -0.0058135623 | 0.0009855937 | 4.158489 | 28.67164
118.7959 | -117.62814 | 4.2954884 | -0.0058179493 | 0.0009863249 | 4.160244 | 28.68374
118.8457 | -117.68185 | 4.2954621 | -0.0058200415 | 0.0009866736 | 4.162144 | 28.69683
118.89551 | -117.73161 | 4.2954144 | -0.0058231708 | 0.0009871951 | 4.163904 | 28.70897
118.94531 | -117.77174 | 4.2953138 | -0.0058252094 | 0.0009875349 | 4.165323 | 28.71875
118.99512 | -117.83309 | 4.2952871 | -0.0058288332 | 0.0009881389 | 4.167493 | 28.73371
119.04492 | -117.8857 | 4.2952466 | -0.0058327257 | 0.0009887876 | 4.169354 | 28.74654
119.09473 | -117.92342 | 4.2953267 | -0.0058344239 | 0.00098907065 | 4.170688 | 28.75574
119.14453 | -117.98058 | 4.2951808 | -0.0058388771 | 0.00098981285 | 4.172709 | 28.76968
119.19434 | -118.03407 | 4.2952409 | -0.0058394847 | 0.0009899141 | 4.174601 | 28.78272
119.24414 | -118.06036 | 4.2951655 | -0.0058439132 | 0.0009906522 | 4.175531 | 28.78913
119.29395 | -118.12404 | 4.2950654 | -0.005844635 | 0.0009907725 | 4.177783 | 28.80466
119.34375 | -118.17458 | 4.2950697 | -0.0058477516 | 0.0009912919 | 4.179571 | 28.81699
119.39355 | -118.23187 | 4.295115 | -0.0058508809 | 0.0009918135 | 4.181597 | 28.83096
119.44336 | -118.28569 | 4.2950268 | -0.0058549042 | 0.000992484 | 4.183501 | 28.84408
119.49316 | -118.33363 | 4.294919 | -0.0058553754 | 0.0009925626 | 4.185196 | 28.85577
119.54297 | -118.39104 | 4.2949233 | -0.0058576581 | 0.000992943 | 4.187226 | 28.86977
119.59277 | -118.4399 | 4.2950549 | -0.0058630342 | 0.000993839 | 4.188955 | 28.88168
119.64258 | -118.47769 | 4.2948365 | -0.0058645783 | 0.0009940964 | 4.190291 | 28.8909
119.69238 | -118.51829 | 4.2949219 | -0.0058669443 | 0.0009944907 | 4.191727 | 28.9008
119.74219 | -118.56487 | 4.2947459 | -0.0058711651 | 0.0009951942 | 4.193374 | 28.91216
119.79199 | -118.60782 | 4.2948046 | -0.0058722673 | 0.0009953779 | 4.194894 | 28.92263
119.8418 | -118.66527 | 4.2946935 | -0.0058739064 | 0.0009956511 | 4.196925 | 28.93664
119.8916 | -118.70065 | 4.2948484 | -0.0058788951 | 0.0009964825 | 4.198177 | 28.94527
119.94141 | -118.75562 | 4.2946734 | -0.0058798608 | 0.0009966435 | 4.200121 | 28.95867
119.99121 | -118.80775 | 4.2946548 | -0.0058837533 | 0.0009972922 | 4.201965 | 28.97139
120.04102 | -118.87041 | 4.2946477 | -0.0058854641 | 0.00099757735 | 4.204181 | 28.98666
120.09082 | -118.90786 | 4.2946196 | -0.0058886944 | 0.0009981157 | 4.205505 | 28.9958
120.14063 | -118.97215 | 4.2945962 | -0.0058894451 | 0.00099824085 | 4.207779 | 29.01147
120.19043 | -119.03548 | 4.294456 | -0.0058930214 | 0.0009988369 | 4.210019 | 29.02692
120.24023 | -119.07018 | 4.2945604 | -0.0058931173 | 0.0009988529 | 4.211246 | 29.03538
120.29004 | -119.11113 | 4.2945857 | -0.0058978796 | 0.0009996466 | 4.212694 | 29.04536
120.33984 | -119.16103 | 4.2944593 | -0.0058944463 | 0.0009990744 | 4.214459 | 29.05753
120.38965 | -119.22986 | 4.2943878 | -0.0058992864 | 0.0009998811 | 4.216894 | 29.07432
120.43945 | -119.26209 | 4.2944641 | -0.0058995723 | 0.0009999287 | 4.218034 | 29.08218
120.48926 | -119.30187 | 4.2943988 | -0.0059058247 | 0.001000971 | 4.219441 | 29.09188
120.53906 | -119.34358 | 4.2942729 | -0.0059069218 | 0.001001154 | 4.220916 | 29.10205
120.58887 | -119.40765 | 4.2942691 | -0.0059088231 | 0.001001471 | 4.223182 | 29.11767
120.63867 | -119.45006 | 4.2942677 | -0.0059140264 | 0.001002338 | 4.224682 | 29.12801
120.68848 | -119.4894 | 4.2941732 | -0.005913788 | 0.001002298 | 4.226073 | 29.13761
120.73828 | -119.5494 | 4.2942634 | -0.0059180795 | 0.00100301325 | 4.228195 | 29.15224
120.78809 | -119.58508 | 4.294178 | -0.0059211911 | 0.00100353185 | 4.229457 | 29.16094
120.83789 | -119.65969 | 4.2941108 | -0.0059232833 | 0.00100388055 | 4.232096 | 29.17913
120.8877 | -119.69712 | 4.2940416 | -0.0059260069 | 0.001004334 | 4.23342 | 29.18826
120.9375 | -119.76642 | 4.294064 | -0.0059300363 | 0.00100500605 | 4.235871 | 29.20516
120.9873 | -119.81847 | 4.2939706 | -0.0059349593 | 0.00100582655 | 4.237712 | 29.21785
121.03711 | -119.86867 | 4.2940078 | -0.0059374752 | 0.001006246 | 4.239487 | 29.23009
121.08691 | -119.90898 | 4.2939596 | -0.0059398827 | 0.001006647 | 4.240913 | 29.23992
121.13672 | -119.96053 | 4.2938919 | -0.0059429887 | 0.001007165 | 4.242736 | 29.25249
121.18652 | -119.98886 | 4.2938161 | -0.0059447228 | 0.0010074538 | 4.243738 | 29.2594
121.23633 | -120.05462 | 4.2938676 | -0.0059469519 | 0.001007825 | 4.246064 | 29.27544
121.28613 | -120.09985 | 4.2938237 | -0.0059507429 | 0.00100845715 | 4.247663 | 29.28647
121.33594 | -120.14774 | 4.2937651 | -0.0059541343 | 0.001009022 | 4.249357 | 29.29814
121.38574 | -120.2077 | 4.2937346 | -0.0059569473 | 0.001009491 | 4.251478 | 29.31276
121.43555 | -120.25262 | 4.2937508 | -0.005958593 | 0.0010097655 | 4.253066 | 29.32372
121.48535 | -120.28292 | 4.2937255 | -0.0059615192 | 0.0010102532 | 4.254138 | 29.33111
121.53516 | -120.33272 | 4.2936668 | -0.0059641358 | 0.0010106893 | 4.255899 | 29.34325
121.58496 | -120.3769 | 4.2936945 | -0.0059668003 | 0.001011133 | 4.257462 | 29.35402
121.63477 | -120.42439 | 4.2936835 | -0.0059699714 | 0.0010116619 | 4.259142 | 29.3656
121.68457 | -120.49265 | 4.2935386 | -0.0059729815 | 0.001012164 | 4.261556 | 29.38225
121.73438 | -120.55058 | 4.2934942 | -0.0059761284 | 0.001012688 | 4.263605 | 29.39638
121.78418 | -120.61014 | 4.2934656 | -0.0059798895 | 0.001013315 | 4.265711 | 29.4109
121.83398 | -120.63853 | 4.293375 | -0.0059832633 | 0.001013877 | 4.266715 | 29.41782
121.88379 | -120.68486 | 4.2934031 | -0.0059841392 | 0.0010140232 | 4.268354 | 29.42912
121.93359 | -120.73306 | 4.2933807 | -0.0059875604 | 0.0010145934 | 4.270059 | 29.44087
121.9834 | -120.77545 | 4.2934308 | -0.0059906598 | 0.00101511 | 4.271558 | 29.45121
122.0332 | -120.84725 | 4.2932963 | -0.0059956429 | 0.00101594 | 4.274097 | 29.46872
122.08301 | -120.88609 | 4.2933617 | -0.0059972047 | 0.001016201 | 4.275471 | 29.47819
122.13281 | -120.93924 | 4.2932425 | -0.0060009542 | 0.0010168257 | 4.277351 | 29.49115
122.18262 | -120.98935 | 4.2932425 | -0.0060061156 | 0.001017686 | 4.279123 | 29.50337
122.23242 | -121.05775 | 4.2932572 | -0.0060085054 | 0.001018084 | 4.281542 | 29.52005
122.28223 | -121.09555 | 4.2931895 | -0.0060127676 | 0.0010187946 | 4.282879 | 29.52927
122.33203 | -121.13641 | 4.2931747 | -0.0060151932 | 0.001019199 | 4.284324 | 29.53923
122.38184 | -121.17937 | 4.2931428 | -0.0060189962 | 0.0010198327 | 4.285843 | 29.54971
122.43164 | -121.24267 | 4.2930532 | -0.0060215294 | 0.0010202549 | 4.288082 | 29.56514
122.48145 | -121.30064 | 4.2930527 | -0.0060223876 | 0.001020398 | 4.290133 | 29.57928
122.53125 | -121.34316 | 4.2930126 | -0.0060249567 | 0.001020826 | 4.291636 | 29.58965
122.58105 | -121.39899 | 4.2929935 | -0.0060278117 | 0.00102130195 | 4.293611 | 29.60326
122.63086 | -121.44515 | 4.2929096 | -0.0060307081 | 0.001021785 | 4.295244 | 29.61452
122.68066 | -121.48617 | 4.2928896 | -0.0060318294 | 0.001021972 | 4.296694 | 29.62452
122.73047 | -121.53761 | 4.2929192 | -0.0060380995 | 0.001023017 | 4.298514 | 29.63706
122.78027 | -121.5724 | 4.2928319 | -0.0060393866 | 0.0010232311 | 4.299744 | 29.64555
122.83008 | -121.63844 | 4.2929192 | -0.006042534 | 0.001023756 | 4.30208 | 29.66165
122.87988 | -121.68253 | 4.2928343 | -0.0060446858 | 0.0010241143 | 4.303639 | 29.6724
122.92969 | -121.72943 | 4.2927408 | -0.0060467897 | 0.00102446495 | 4.305298 | 29.68384
122.97949 | -121.79021 | 4.2927327 | -0.0060515697 | 0.001025262 | 4.307448 | 29.69866
123.0293 | -121.82581 | 4.2927532 | -0.0060528992 | 0.0010254832 | 4.308707 | 29.70734
123.0791 | -121.86089 | 4.2926311 | -0.0060557188 | 0.001025953 | 4.309947 | 29.7159
123.12891 | -121.90575 | 4.2926126 | -0.006059438 | 0.001026573 | 4.311534 | 29.72684
123.17871 | -121.96774 | 4.2925687 | -0.006061363 | 0.001026894 | 4.313726 | 29.74195
123.22852 | -122.0332 | 4.2925167 | -0.0060681044 | 0.0010280174 | 4.316042 | 29.75791
123.27832 | -122.07899 | 4.29246 | -0.0060702502 | 0.001028375 | 4.317661 | 29.76908
123.32813 | -122.12469 | 4.292438 | -0.0060722823 | 0.001028714 | 4.319277 | 29.78022
123.37793 | -122.17425 | 4.292439 | -0.0060729743 | 0.00102882905 | 4.32103 | 29.79231
123.42773 | -122.21468 | 4.2924562 | -0.0060774563 | 0.00102957605 | 4.32246 | 29.80217
123.47754 | -122.2578 | 4.2924109 | -0.0060800016 | 0.00103 | 4.323985 | 29.81268
123.52734 | -122.30573 | 4.292418 | -0.006082749 | 0.001030458 | 4.32568 | 29.82437
123.57715 | -122.3678 | 4.2923799 | -0.006086302 | 0.00103105 | 4.327876 | 29.83951
123.62695 | -122.4228 | 4.292345 | -0.0060873209 | 0.00103122015 | 4.329821 | 29.85292
123.67676 | -122.47573 | 4.2922258 | -0.0060907304 | 0.0010317884 | 4.331693 | 29.86583
123.72656 | -122.522 | 4.2922573 | -0.0060928999 | 0.00103215 | 4.333329 | 29.87711
123.77637 | -122.56406 | 4.2922869 | -0.0060964348 | 0.001032739 | 4.334817 | 29.88737
123.82617 | -122.62487 | 4.2921839 | -0.0060980497 | 0.001033008 | 4.336968 | 29.90219
123.87598 | -122.65833 | 4.2921467 | -0.0061015785 | 0.001033596 | 4.338151 | 29.91035
123.92578 | -122.69371 | 4.2921052 | -0.0061019897 | 0.00103366495 | 4.339402 | 29.91898
123.97559 | -122.75813 | 4.2920294 | -0.0061077713 | 0.00103462855 | 4.341681 | 29.93469
124.02539 | -122.80148 | 4.292047 | -0.0061096968 | 0.001034949 | 4.343214 | 29.94526
124.0752 | -122.8522 | 4.2919574 | -0.0061120326 | 0.001035339 | 4.345008 | 29.95763
124.125 | -122.90115 | 4.292048 | -0.006114739 | 0.00103579 | 4.346739 | 29.96956
124.1748 | -122.94434 | 4.2919283 | -0.0061188224 | 0.0010364704 | 4.348267 | 29.9801
124.22461 | -123.01221 | 4.2918606 | -0.0061204913 | 0.00103674855 | 4.350667 | 29.99665
124.27441 | -123.06866 | 4.2919493 | -0.0061238287 | 0.001037305 | 4.352663 | 30.01041
124.32422 | -123.11798 | 4.2917643 | -0.006125784 | 0.001037631 | 4.354408 | 30.02244
124.37402 | -123.16615 | 4.2917581 | -0.0061286031 | 0.001038101 | 4.356111 | 30.03419
124.42383 | -123.21055 | 4.2918205 | -0.0061339857 | 0.001038998 | 4.357682 | 30.04501
124.47363 | -123.27809 | 4.2917614 | -0.0061364588 | 0.0010394098 | 4.360071 | 30.06148
124.52344 | -123.30859 | 4.2917523 | -0.0061386824 | 0.0010397804 | 4.361149 | 30.06892
124.57324 | -123.36806 | 4.2916412 | -0.0061400412 | 0.001040007 | 4.363253 | 30.08342
124.62305 | -123.38125 | 4.2916484 | -0.0061423243 | 0.001040387 | 4.363719 | 30.08664
124.67285 | -123.43254 | 4.2916532 | -0.0061451732 | 0.0010408622 | 4.365533 | 30.09914
124.72266 | -123.4877 | 4.2916136 | -0.0061482131 | 0.00104136885 | 4.367484 | 30.1126
124.77246 | -123.54238 | 4.2915649 | -0.0061498815 | 0.001041647 | 4.369418 | 30.12593
124.82227 | -123.57967 | 4.2915406 | -0.0061518131 | 0.00104196885 | 4.370737 | 30.13502
124.87207 | -123.63169 | 4.2914729 | -0.0061532971 | 0.001042216 | 4.372577 | 30.14771
124.92188 | -123.68488 | 4.2914171 | -0.0061553302 | 0.001042555 | 4.374458 | 30.16068
124.97168 | -123.74284 | 4.2913108 | -0.0061573805 | 0.00104289675 | 4.376508 | 30.17481
125.02148 | -123.78685 | 4.2914438 | -0.0061608911 | 0.00104348185 | 4.378064 | 30.18554
125.07129 | -123.84782 | 4.2913461 | -0.0061648842 | 0.001044147 | 4.380221 | 30.20041
125.12109 | -123.89714 | 4.291326 | -0.0061673285 | 0.00104455475 | 4.381965 | 30.21244
125.1709 | -123.94994 | 4.2913189 | -0.0061704754 | 0.001045079 | 4.383832 | 30.22531
125.2207 | -124.00871 | 4.2912335 | -0.0061743259 | 0.001045721 | 4.385911 | 30.23964
125.27051 | -124.05592 | 4.2911558 | -0.0061743497 | 0.00104572495 | 4.387581 | 30.25116
125.32031 | -124.08525 | 4.2911606 | -0.0061772824 | 0.001046214 | 4.388618 | 30.25831
125.37012 | -124.15123 | 4.2911768 | -0.0061807809 | 0.001046797 | 4.390952 | 30.2744
125.41992 | -124.20362 | 4.2911072 | -0.0061845062 | 0.0010474177 | 4.392804 | 30.28717
125.46973 | -124.22787 | 4.2910776 | -0.0061873258 | 0.001047888 | 4.393662 | 30.29309
125.51953 | -124.27268 | 4.2910137 | -0.0061873193 | 0.00104788655 | 4.395247 | 30.30401
125.56934 | -124.32852 | 4.291029 | -0.0061918856 | 0.0010486476 | 4.397222 | 30.31763
125.61914 | -124.38968 | 4.2909942 | -0.0061936136 | 0.0010489356 | 4.399385 | 30.33254
125.66895 | -124.44209 | 4.291008 | -0.0061974763 | 0.001049579 | 4.401239 | 30.34532
125.71875 | -124.50034 | 4.2908635 | -0.0061989422 | 0.0010498237 | 4.403299 | 30.35953
125.76855 | -124.55412 | 4.2908626 | -0.0062019881 | 0.00105033135 | 4.405201 | 30.37264
125.81836 | -124.59182 | 4.2907586 | -0.0062048021 | 0.00105080035 | 4.406534 | 30.38184
125.86816 | -124.64022 | 4.2908549 | -0.006206566 | 0.001051094 | 4.408246 | 30.39364
125.91797 | -124.69038 | 4.2907639 | -0.0062112743 | 0.00105187905 | 4.41002 | 30.40587
125.96777 | -124.75256 | 4.2907352 | -0.006215584 | 0.001052597 | 4.412219 | 30.42103
126.01758 | -124.80553 | 4.2907066 | -0.0062180338 | 0.001053006 | 4.414093 | 30.43395
126.06738 | -124.864 | 4.290647 | -0.0062190946 | 0.001053182 | 4.416161 | 30.44821
126.11719 | -124.90774 | 4.2905803 | -0.0062234998 | 0.001053917 | 4.417708 | 30.45887
126.16699 | -124.93019 | 4.2906656 | -0.0062234639 | 0.00105391065 | 4.418502 | 30.46435
126.2168 | -124.98698 | 4.290585 | -0.0062266942 | 0.001054449 | 4.42051 | 30.4782
126.2666 | -125.03043 | 4.2905121 | -0.0062311944 | 0.001055199 | 4.422047 | 30.48879
126.31641 | -125.08776 | 4.2905331 | -0.0062330365 | 0.001055506 | 4.424075 | 30.50277
126.36621 | -125.14311 | 4.2904797 | -0.0062349197 | 0.00105581995 | 4.426032 | 30.51627
126.41602 | -125.19343 | 4.2904577 | -0.0062378165 | 0.00105630275 | 4.427812 | 30.52854
126.46582 | -125.22451 | 4.2904358 | -0.0062394375 | 0.001056573 | 4.428911 | 30.53612
126.51563 | -125.27869 | 4.2904215 | -0.0062404573 | 0.001056743 | 4.430827 | 30.54933
126.56543 | -125.3258 | 4.2903523 | -0.0062425793 | 0.00105709655 | 4.432493 | 30.56082
126.61523 | -125.36257 | 4.2902141 | -0.0062464476 | 0.001057741 | 4.433794 | 30.56978
126.66504 | -125.40666 | 4.2903175 | -0.0062486413 | 0.001058107 | 4.435353 | 30.58054
126.71484 | -125.47059 | 4.2903028 | -0.0062483135 | 0.00105805225 | 4.437614 | 30.59613
126.76465 | -125.52746 | 4.2902527 | -0.0062562758 | 0.0010593793 | 4.439626 | 30.60999
126.81445 | -125.57251 | 4.2902184 | -0.0062574507 | 0.001059575 | 4.441219 | 30.62098
126.86426 | -125.61927 | 4.2901158 | -0.0062609194 | 0.001060153 | 4.442873 | 30.63238
126.91406 | -125.67477 | 4.2901735 | -0.0062633394 | 0.001060557 | 4.444836 | 30.64591
126.96387 | -125.7272 | 4.2901163 | -0.0062673385 | 0.001061223 | 4.44669 | 30.6587
127.01367 | -125.77921 | 4.2901154 | -0.0062693595 | 0.00106156 | 4.44853 | 30.67138
127.06348 | -125.83213 | 4.2899823 | -0.0062723933 | 0.00106206555 | 4.450401 | 30.68429
127.11328 | -125.87022 | 4.2899451 | -0.0062743546 | 0.001062392 | 4.451748 | 30.69358
127.16309 | -125.89312 | 4.2899475 | -0.0062780674 | 0.001063011 | 4.452558 | 30.69916
127.21289 | -125.96844 | 4.2899137 | -0.00628016 | 0.00106336 | 4.455222 | 30.71753
127.2627 | -126.01105 | 4.2899089 | -0.0062826392 | 0.0010637732 | 4.456729 | 30.72792
127.3125 | -126.0641 | 4.2898784 | -0.0062847729 | 0.001064129 | 4.458605 | 30.74085
127.3623 | -126.10912 | 4.2898026 | -0.0062883976 | 0.001064733 | 4.460198 | 30.75183
127.41211 | -126.14873 | 4.2898068 | -0.0062900009 | 0.00106500015 | 4.461599 | 30.76149
127.46191 | -126.19221 | 4.2897382 | -0.006292379 | 0.0010653965 | 4.463136 | 30.77209
127.51172 | -126.2467 | 4.2896857 | -0.0062940116 | 0.0010656686 | 4.465064 | 30.78538
127.56152 | -126.30562 | 4.2896881 | -0.0062996685 | 0.001066611 | 4.467148 | 30.79975
127.61133 | -126.36439 | 4.2896123 | -0.0063029346 | 0.001067156 | 4.469226 | 30.81408
127.66113 | -126.41257 | 4.2895823 | -0.0063047828 | 0.0010674638 | 4.47093 | 30.82583
127.71094 | -126.47365 | 4.2895846 | -0.0063071903 | 0.00106786505 | 4.47309 | 30.84072
127.76074 | -126.51348 | 4.289588 | -0.0063098492 | 0.0010683082 | 4.474499 | 30.85044
127.81055 | -126.55997 | 4.2894669 | -0.0063121435 | 0.001068691 | 4.476143 | 30.86177
127.86035 | -126.59946 | 4.2895365 | -0.006316131 | 0.001069355 | 4.47754 | 30.8714
127.91016 | -126.66412 | 4.2894039 | -0.0063193259 | 0.00106988765 | 4.479827 | 30.88717
127.95996 | -126.69739 | 4.2894187 | -0.0063203508 | 0.001070058 | 4.481004 | 30.89528
128.00977 | -126.75925 | 4.2893257 | -0.006324261 | 0.00107071 | 4.483191 | 30.91037
128.05957 | -126.80312 | 4.2893305 | -0.0063269972 | 0.0010711662 | 4.484743 | 30.92106
128.10938 | -126.86262 | 4.2893782 | -0.0063287257 | 0.001071454 | 4.486847 | 30.93557
128.15918 | -126.89825 | 4.2892256 | -0.0063311937 | 0.001071866 | 4.488108 | 30.94426
128.20898 | -126.94874 | 4.289237 | -0.0063335239 | 0.001072254 | 4.489893 | 30.95657
128.25879 | -127.01466 | 4.2892747 | -0.0063393712 | 0.001073229 | 4.492225 | 30.97265
128.30859 | -127.05391 | 4.2892079 | -0.0063402476 | 0.0010733746 | 4.493613 | 30.98222
128.3584 | -127.09682 | 4.2891946 | -0.0063420357 | 0.001073673 | 4.49513 | 30.99268
128.4082 | -127.17494 | 4.2891374 | -0.0063453973 | 0.001074233 | 4.497893 | 31.01173
128.45801 | -127.22943 | 4.289125 | -0.0063481568 | 0.0010746928 | 4.499821 | 31.02502
128.50781 | -127.26616 | 4.2890682 | -0.0063495515 | 0.00107492525 | 4.50112 | 31.03398
128.55762 | -127.29237 | 4.289062 | -0.0063541592 | 0.0010756932 | 4.502047 | 31.04037
128.60742 | -127.34813 | 4.2889895 | -0.0063571394 | 0.0010761899 | 4.504019 | 31.05397
128.65723 | -127.39583 | 4.2889838 | -0.0063603283 | 0.001076721 | 4.505706 | 31.0656
128.70703 | -127.43853 | 4.288949 | -0.0063631656 | 0.001077194 | 4.507216 | 31.07601
128.75684 | -127.50425 | 4.2888427 | -0.0063685416 | 0.00107809 | 4.50954 | 31.09204
128.80664 | -127.55771 | 4.2888026 | -0.0063702823 | 0.00107838 | 4.511431 | 31.10507
128.85645 | -127.61007 | 4.2887816 | -0.0063728872 | 0.001078815 | 4.513283 | 31.11784
128.90625 | -127.65182 | 4.2887931 | -0.0063763144 | 0.001079386 | 4.51476 | 31.12802
128.95605 | -127.70177 | 4.2887826 | -0.0063783047 | 0.00107971745 | 4.516526 | 31.1402
129.00586 | -127.73816 | 4.288682 | -0.006381786 | 0.001080298 | 4.517813 | 31.14907
129.05566 | -127.77942 | 4.2887397 | -0.006383467 | 0.001080578 | 4.519273 | 31.15914
129.10547 | -127.82481 | 4.2886996 | -0.0063867266 | 0.0010811211 | 4.520878 | 31.1702
129.15527 | -127.89193 | 4.2886128 | -0.0063903029 | 0.00108171715 | 4.523252 | 31.18657
129.20508 | -127.92736 | 4.2885919 | -0.0063940999 | 0.00108235 | 4.524505 | 31.19521
129.25488 | -127.97452 | 4.2885933 | -0.0063952086 | 0.001082535 | 4.526173 | 31.20671
129.30469 | -128.03604 | 4.2885008 | -0.0064019319 | 0.001083655 | 4.528349 | 31.22171
129.35449 | -128.07329 | 4.2885847 | -0.0064020036 | 0.001083667 | 4.529666 | 31.2308
129.4043 | -128.1237 | 4.2884665 | -0.006403869 | 0.001083978 | 4.531449 | 31.24309
129.4541 | -128.17152 | 4.2884789 | -0.0064078989 | 0.00108465 | 4.53314 | 31.25475
129.50391 | -128.23636 | 4.2883587 | -0.0064110514 | 0.001085175 | 4.535433 | 31.27056
129.55371 | -128.27518 | 4.2883329 | -0.0064136321 | 0.00108560535 | 4.536806 | 31.28003
129.60352 | -128.34583 | 4.2883062 | -0.0064184186 | 0.0010864031 | 4.539305 | 31.29726
129.65332 | -128.38689 | 4.2882771 | -0.0064218342 | 0.001086972 | 4.540757 | 31.30727
129.70313 | -128.42981 | 4.2882972 | -0.0064233663 | 0.001087228 | 4.542275 | 31.31773
129.75293 | -128.48824 | 4.2883015 | -0.0064273654 | 0.001087894 | 4.544342 | 31.33198
129.80273 | -128.52948 | 4.2882862 | -0.0064307628 | 0.00108846 | 4.5458 | 31.34204
129.85254 | -128.58383 | 4.2881923 | -0.0064320681 | 0.001088678 | 4.547723 | 31.35529
129.90234 | -128.63319 | 4.2881508 | -0.0064354418 | 0.0010892403 | 4.549468 | 31.36733
129.95215 | -128.68005 | 4.2881231 | -0.0064371228 | 0.00108952 | 4.551126 | 31.37876
130.00195 | -128.7267 | 4.2881141 | -0.0064409911 | 0.001090165 | 4.552776 | 31.39013
130.05176 | -128.78236 | 4.2880859 | -0.0064451038 | 0.001090851 | 4.554744 | 31.4037
130.10156 | -128.82118 | 4.2880025 | -0.0064491453 | 0.001091524 | 4.556117 | 31.41317
130.15137 | -128.85757 | 4.288106 | -0.0064497828 | 0.00109163 | 4.557404 | 31.42204
130.20117 | -128.91405 | 4.2879167 | -0.0064549209 | 0.001092487 | 4.559402 | 31.43582
130.25098 | -128.97385 | 4.2879357 | -0.0064561362 | 0.001092689 | 4.561517 | 31.4504
130.30078 | -129.0361 | 4.2878976 | -0.006460357 | 0.001093393 | 4.563718 | 31.46558
130.35059 | -129.0813 | 4.2878542 | -0.006463307 | 0.0010938845 | 4.565317 | 31.4766
130.40039 | -129.11838 | 4.2878704 | -0.0064653042 | 0.001094217 | 4.566629 | 31.48564
130.4502 | -129.17287 | 4.2877483 | -0.0064702923 | 0.001095049 | 4.568556 | 31.49893
130.5 | -129.20682 | 4.2877908 | -0.0064721704 | 0.001095362 | 4.569756 | 31.50721
130.5498 | -129.25388 | 4.2876973 | -0.0064748228 | 0.0010958038 | 4.571421 | 31.51868
130.59961 | -129.30586 | 4.2877665 | -0.0064779934 | 0.001096332 | 4.573259 | 31.53136
130.64941 | -129.36702 | 4.2876649 | -0.0064807232 | 0.0010967872 | 4.575422 | 31.54627
130.69922 | -129.42058 | 4.2876034 | -0.0064826668 | 0.001097111 | 4.577317 | 31.55933
130.74902 | -129.48755 | 4.2876129 | -0.0064876378 | 0.00109794 | 4.579685 | 31.57566
130.79883 | -129.52831 | 4.2875667 | -0.0064891693 | 0.001098195 | 4.581127 | 31.5856
130.84863 | -129.56058 | 4.2875605 | -0.0064919055 | 0.001098651 | 4.582268 | 31.59347
130.89844 | -129.5992 | 4.2875133 | -0.0064934548 | 0.001098909 | 4.583634 | 31.60289
130.94824 | -129.6642 | 4.2875051 | -0.0064995885 | 0.001099931 | 4.585933 | 31.61874
130.99805 | -129.70988 | 4.2873745 | -0.0065034805 | 0.00110058 | 4.587549 | 31.62988
131.04785 | -129.75677 | 4.2873898 | -0.0065054116 | 0.001100902 | 4.589207 | 31.64131
131.09766 | -129.80197 | 4.287323 | -0.0065080049 | 0.00110133415 | 4.590806 | 31.65234
131.14746 | -129.86412 | 4.2872639 | -0.0065125409 | 0.00110209015 | 4.593004 | 31.66749
131.19727 | -129.91725 | 4.2873945 | -0.0065150443 | 0.001102507 | 4.594883 | 31.68045
131.24707 | -129.96945 | 4.2872524 | -0.0065154727 | 0.001102579 | 4.596729 | 31.69318
131.29688 | -130.00717 | 4.2872429 | -0.0065207365 | 0.001103456 | 4.598063 | 31.70237
0.0625 | -129.98804 | 4.2816362 | 0.0033510176 |  | 4.597386 | 31.69771
0.11230469 | -130.01657 | 4.2816019 | 0.003352785 |  | 4.598396 | 31.70467
0.16210938 | -130.03351 | 4.2815452 | 0.003353083 |  | 4.598995 | 31.7088
0.21191406 | -130.09145 | 4.2816734 | 0.0033518909 |  | 4.601044 | 31.72293
0.26171875 | -130.12991 | 4.2816143 | 0.0033517389 |  | 4.602404 | 31.7323
0.31152344 | -130.20053 | 4.2814436 | 0.0033520192 |  | 4.604902 | 31.74953
0.36132813 | -130.25771 | 4.2814455 | 0.0033519925 |  | 4.606924 | 31.76347
0.41113281 | -130.31436 | 4.2814503 | 0.0033515242 |  | 4.608928 | 31.77728
0.4609375 | -130.36809 | 4.2814331 | 0.0033525466 |  | 4.610828 | 31.79039
0.51074219 | -130.42294 | 4.281538 | 0.0033523587 |  | 4.612768 | 31.80376
0.56054688 | -130.45944 | 4.2814536 | 0.0033526598 |  | 4.614059 | 31.81266
0.61035156 | -130.53615 | 4.2813668 | 0.003352341 |  | 4.616772 | 31.83137
0.66015625 | -130.57298 | 4.2814307 | 0.0033527405 |  | 4.618074 | 31.84035
0.70996094 | -130.61182 | 4.2813592 | 0.0033531575 |  | 4.619448 | 31.84982
0.75976563 | -130.6394 | 4.281363 | 0.0033525347 |  | 4.620424 | 31.85654
0.80957031 | -130.7039 | 4.2813745 | 0.0033510625 |  | 4.622705 | 31.87227
0.859375 | -130.76108 | 4.2812586 | 0.0033530085 |  | 4.624727 | 31.88622
0.90917969 | -130.82014 | 4.281352 | 0.0033535063 |  | 4.626816 | 31.90062
0.95898438 | -130.86385 | 4.2812467 | 0.0033522486 |  | 4.628362 | 31.91128
1.0087891 | -130.9037 | 4.2812738 | 0.0033521652 |  | 4.629771 | 31.92099
1.0585938 | -130.95607 | 4.2812166 | 0.0033523021 |  | 4.631624 | 31.93376
1.1083984 | -131.00215 | 4.2811956 | 0.0033522428 |  | 4.633253 | 31.945
1.1582031 | -131.06532 | 4.2812161 | 0.0033523112 |  | 4.635487 | 31.96041
1.2080078 | -131.1208 | 4.2811518 | 0.0033524395 |  | 4.63745 | 31.97393
1.2578125 | -131.16809 | 4.2810855 | 0.0033511666 |  | 4.639122 | 31.98547
1.3076172 | -131.21397 | 4.2810802 | 0.0033531934 |  | 4.640745 | 31.99665
1.3574219 | -131.27452 | 4.2810073 | 0.003351605 |  | 4.642886 | 32.01142
1.4072266 | -131.3094 | 4.2810645 | 0.0033506274 |  | 4.64412 | 32.01992
1.4570313 | -131.34955 | 4.2811289 | 0.0033513366 |  | 4.64554 | 32.02972
1.5068359 | -131.42401 | 4.2810674 | 0.0033511759 |  | 4.648174 | 32.04787
1.5566406 | -131.46248 | 4.2810364 | 0.0033515096 |  | 4.649534 | 32.05725
1.6064453 | -131.52454 | 4.2810268 | 0.0033538102 |  | 4.651729 | 32.07239
1.65625 | -131.59 | 4.2809606 | 0.0033478409 |  | 4.654044 | 32.08835
1.7060547 | -131.63699 | 4.281023 | 0.0033517689 |  | 4.655706 | 32.09981
1.7558594 | -131.6767 | 4.2809725 | 0.0033509911 |  | 4.657111 | 32.10949
1.8056641 | -131.73965 | 4.2809935 | 0.0033508448 |  | 4.659337 | 32.12484
1.8554688 | -131.80405 | 4.2809544 | 0.0033494055 |  | 4.661615 | 32.14055
1.9052734 | -131.82796 | 4.2808943 | 0.003351745 |  | 4.66246 | 32.14638
1.9550781 | -131.89198 | 4.2808919 | 0.0033517806 |  | 4.664725 | 32.16199
2.0048828 | -131.9498 | 4.2808771 | 0.0033518523 |  | 4.66677 | 32.17609
2.0546875 | -131.98993 | 4.2807465 | 0.0033501715 |  | 4.668189 | 32.18587
2.1044922 | -132.037 | 4.280839 | 0.0033524483 |  | 4.669854 | 32.19735
2.1542969 | -132.09718 | 4.2808247 | 0.0033517033 |  | 4.671982 | 32.21203
2.2041016 | -132.14137 | 4.280736 | 0.0033525319 |  | 4.673545 | 32.2228
2.2539063 | -132.19727 | 4.2807579 | 0.0033497182 |  | 4.675522 | 32.23643
2.3037109 | -132.22813 | 4.2807202 | 0.0033498018 |  | 4.676613 | 32.24396
2.3535156 | -132.27875 | 4.2807441 | 0.0033501086 |  | 4.678404 | 32.2563
2.4033203 | -132.32462 | 4.280611 | 0.0033522097 |  | 4.680026 | 32.26749
2.453125 | -132.37373 | 4.2807102 | 0.00335128 |  | 4.681763 | 32.27946
2.5029297 | -132.42033 | 4.2805796 | 0.0033506243 |  | 4.683411 | 32.29083
2.5527344 | -132.47095 | 4.2806206 | 0.0033501743 |  | 4.685201 | 32.30317
2.6025391 | -132.51811 | 4.28057 | 0.0033500283 |  | 4.686869 | 32.31467
2.6523438 | -132.56798 | 4.2805772 | 0.0033516944 |  | 4.688633 | 32.32683
2.7021484 | -132.61183 | 4.2805328 | 0.003351876 |  | 4.690184 | 32.33752
2.7519531 | -132.67014 | 4.280571 | 0.0033498735 |  | 4.692246 | 32.35174
2.8017578 | -132.70874 | 4.2805023 | 0.003350225 |  | 4.693612 | 32.36116
2.8515625 | -132.75809 | 4.2805252 | 0.0033505261 |  | 4.695357 | 32.37319
2.9013672 | -132.81023 | 4.2805076 | 0.0033510863 |  | 4.697201 | 32.3859
2.9511719 | -132.87195 | 4.2803969 | 0.0033512146 |  | 4.699384 | 32.40095
3.0009766 | -132.91772 | 4.2803674 | 0.00335204 |  | 4.701003 | 32.41212
3.0507813 | -132.9621 | 4.2804098 | 0.0033492295 |  | 4.702572 | 32.42294
3.1005859 | -133.01041 | 4.2804008 | 0.0033505112 |  | 4.704281 | 32.43472
3.1503906 | -133.05991 | 4.2803817 | 0.003350246 |  | 4.706032 | 32.44679
3.2001953 | -133.10323 | 4.2803693 | 0.0033513901 |  | 4.707564 | 32.45735
3.25 | -133.14999 | 4.280405 | 0.0033501328 |  | 4.709218 | 32.46875
3.2998047 | -133.19537 | 4.280283 | 0.0033492774 |  | 4.710823 | 32.47982
3.3496094 | -133.25272 | 4.2802505 | 0.0033520279 |  | 4.712851 | 32.49381
3.3994141 | -133.30617 | 4.2802958 | 0.0033520907 |  | 4.714741 | 32.50684
3.4492188 | -133.37927 | 4.2802911 | 0.003350839 |  | 4.717327 | 32.52466
3.4990234 | -133.42648 | 4.2803259 | 0.0033524183 |  | 4.718996 | 32.53618
3.5488281 | -133.48264 | 4.2802706 | 0.0033522577 |  | 4.720983 | 32.54987
3.5986328 | -133.5325 | 4.28018 | 0.0033500283 |  | 4.722746 | 32.56203
3.6484375 | -133.57077 | 4.2801685 | 0.0033489228 |  | 4.7241 | 32.57136
3.6982422 | -133.61224 | 4.2801661 | 0.0033494502 |  | 4.725566 | 32.58147
3.7480469 | -133.67047 | 4.2800817 | 0.0033500553 |  | 4.727626 | 32.59567
3.7978516 | -133.69604 | 4.280118 | 0.0033532591 |  | 4.72853 | 32.60191
3.8476563 | -133.75555 | 4.2800455 | 0.0033517957 |  | 4.730635 | 32.61642
3.8974609 | -133.81531 | 4.2800989 | 0.0033493936 |  | 4.732748 | 32.63099
3.9472656 | -133.83734 | 4.280046 | 0.0033525347 |  | 4.733528 | 32.63637
3.9970703 | -133.88855 | 4.280015 | 0.0033511338 |  | 4.735339 | 32.64885
4.046875 | -133.93205 | 4.280014 | 0.0033523084 |  | 4.736877 | 32.65946
4.0966797 | -133.98944 | 4.2799716 | 0.0033508062 |  | 4.738907 | 32.67346
4.1464844 | -134.04353 | 4.2799826 | 0.003350216 |  | 4.74082 | 32.68665
4.1962891 | -134.08382 | 4.2799206 | 0.0033499242 |  | 4.742245 | 32.69647
4.2460938 | -134.1472 | 4.2799211 | 0.0033511666 |  | 4.744487 | 32.71193
4.2958984 | -134.19893 | 4.2799015 | 0.0033502667 |  | 4.746316 | 32.72454
4.3457031 | -134.24141 | 4.2798285 | 0.0033486784 |  | 4.747819 | 32.7349
4.3955078 | -134.28627 | 4.2798553 | 0.003351456 |  | 4.749405 | 32.74584
4.4453125 | -134.32957 | 4.2798338 | 0.0033515634 |  | 4.750937 | 32.7564
4.4951172 | -134.37553 | 4.2798147 | 0.0033516109 |  | 4.752562 | 32.7676
4.5449219 | -134.44115 | 4.2797756 | 0.0033499838 |  | 4.754883 | 32.78361
4.5947266 | -134.48763 | 4.2797785 | 0.0033508062 |  | 4.756527 | 32.79494
4.6445313 | -134.53291 | 4.2797933 | 0.003351727 |  | 4.758128 | 32.80598
4.6943359 | -134.59349 | 4.2796998 | 0.0033506693 |  | 4.760271 | 32.82075
4.7441406 | -134.63376 | 4.2797661 | 0.0033529878 |  | 4.761695 | 32.83057
4.7939453 | -134.68628 | 4.2797499 | 0.0033524663 |  | 4.763553 | 32.84338
4.84375 | -134.74318 | 4.2796807 | 0.0033510984 |  | 4.765565 | 32.85726
4.8935547 | -134.80678 | 4.2795854 | 0.0033509017 |  | 4.767815 | 32.87276
4.9433594 | -134.84038 | 4.2796297 | 0.0033500313 |  | 4.769003 | 32.88096
4.9931641 | -134.90001 | 4.2795563 | 0.0033518313 |  | 4.771112 | 32.8955
5.0429688 | -134.94434 | 4.2795362 | 0.0033514588 |  | 4.77268 | 32.90631
5.0927734 | -134.99544 | 4.279563 | 0.0033508986 |  | 4.774487 | 32.91877
5.1425781 | -135.04211 | 4.2795224 | 0.0033525706 |  | 4.776138 | 32.93015
5.1923828 | -135.09286 | 4.2794147 | 0.0033493519 |  | 4.777933 | 32.94253
5.2421875 | -135.14851 | 4.2795844 | 0.0033508986 |  | 4.779901 | 32.9561
5.2919922 | -135.1812 | 4.2794528 | 0.0033507496 |  | 4.781057 | 32.96407
5.3417969 | -135.23267 | 4.2794466 | 0.0033504665 |  | 4.782877 | 32.97662
5.3916016 | -135.30391 | 4.2794576 | 0.0033515126 |  | 4.785397 | 32.99399
5.4414063 | -135.33015 | 4.2794008 | 0.0033507289 |  | 4.786325 | 33.00039
5.4912109 | -135.38959 | 4.2794895 | 0.003352049 |  | 4.788427 | 33.01488
5.5410156 | -135.43861 | 4.2792883 | 0.0033478618 |  | 4.790161 | 33.02684
5.5908203 | -135.49875 | 4.2792792 | 0.0033493699 |  | 4.792288 | 33.0415
5.640625 | -135.54295 | 4.2792687 | 0.0033493489 |  | 4.793851 | 33.05228
5.6904297 | -135.58978 | 4.2793384 | 0.0033496588 |  | 4.795507 | 33.0637
5.7402344 | -135.63226 | 4.2792993 | 0.003348571 |  | 4.79701 | 33.07406
5.7900391 | -135.68155 | 4.2792473 | 0.0033496679 |  | 4.798753 | 33.08608
5.8398438 | -135.722 | 4.2792249 | 0.0033501624 |  | 4.800184 | 33.09594
5.8896484 | -135.76582 | 4.2792125 | 0.0033497424 |  | 4.801734 | 33.10663
5.9394531 | -135.82024 | 4.279119 | 0.0033498434 |  | 4.803658 | 33.1199
5.9892578 | -135.86288 | 4.2791948 | 0.003350812 |  | 4.805166 | 33.1303
6.0390625 | -135.91534 | 4.2790542 | 0.0033490867 |  | 4.807022 | 33.14309
6.0888672 | -135.97363 | 4.2791514 | 0.0033481687 |  | 4.809083 | 33.1573
6.1386719 | -136.00784 | 4.2791061 | 0.0033525319 |  | 4.810293 | 33.16564
6.1884766 | -136.08 | 4.2790184 | 0.0033502609 |  | 4.812845 | 33.18324
6.2382813 | -136.13962 | 4.278995 | 0.0033501773 |  | 4.814954 | 33.19778
6.2880859 | -136.2009 | 4.2790074 | 0.0033486218 |  | 4.817121 | 33.21272
6.3378906 | -136.25377 | 4.2789574 | 0.0033510684 |  | 4.818991 | 33.22561
6.3876953 | -136.28604 | 4.279007 | 0.0033514497 |  | 4.820133 | 33.23348
6.4375 | -136.32103 | 4.2789593 | 0.0033480017 |  | 4.82137 | 33.24202
6.4873047 | -136.37019 | 4.2788515 | 0.0033474655 |  | 4.823109 | 33.254
6.5371094 | -136.41742 | 4.2788353 | 0.0033495633 |  | 4.824779 | 33.26552
6.5869141 | -136.4722 | 4.2787986 | 0.0033507792 |  | 4.826717 | 33.27888
6.6367188 | -136.52629 | 4.2788734 | 0.0033498048 |  | 4.82863 | 33.29207
6.6865234 | -136.57996 | 4.278832 | 0.0033485233 |  | 4.830528 | 33.30516
6.7363281 | -136.627 | 4.2788067 | 0.0033495871 |  | 4.832192 | 33.31663
6.7861328 | -136.67918 | 4.2788157 | 0.0033486544 |  | 4.834037 | 33.32935
6.8359375 | -136.72522 | 4.2787576 | 0.0033481033 |  | 4.835665 | 33.34058
6.8857422 | -136.76517 | 4.2786894 | 0.0033487051 |  | 4.837078 | 33.35032
6.9355469 | -136.81642 | 4.2787499 | 0.0033485352 |  | 4.838891 | 33.36282
6.9853516 | -136.88055 | 4.278707 | 0.0033507196 |  | 4.841159 | 33.37846
7.0351563 | -136.91362 | 4.2786088 | 0.0033495813 |  | 4.842329 | 33.38652
7.0849609 | -136.95691 | 4.2787437 | 0.0033488749 |  | 4.84386 | 33.39708
7.1347656 | -137.00266 | 4.2785625 | 0.0033501803 |  | 4.845478 | 33.40823
7.1845703 | -137.05403 | 4.2785854 | 0.0033487855 |  | 4.847295 | 33.42076
7.234375 | -137.12172 | 4.2785983 | 0.0033486218 |  | 4.849689 | 33.43726
7.2841797 | -137.18997 | 4.2785077 | 0.003349778 |  | 4.852103 | 33.45391
7.3339844 | -137.21906 | 4.278512 | 0.0033482106 |  | 4.853131 | 33.461
7.3837891 | -137.26416 | 4.2784996 | 0.0033487647 |  | 4.854727 | 33.472
7.4335938 | -137.32867 | 4.2784934 | 0.0033487945 |  | 4.857008 | 33.48773
7.4833984 | -137.36557 | 4.2783799 | 0.0033488125 |  | 4.858313 | 33.49673
7.5332031 | -137.41704 | 4.278419 | 0.0033492625 |  | 4.860134 | 33.50928
7.5830078 | -137.45328 | 4.2784343 | 0.0033487529 |  | 4.861415 | 33.51812
7.6328125 | -137.51288 | 4.2784305 | 0.0033491284 |  | 4.863523 | 33.53265
7.6826172 | -137.55519 | 4.2783585 | 0.0033499538 |  | 4.86502 | 33.54297
7.7324219 | -137.60542 | 4.2783117 | 0.0033507645 |  | 4.866796 | 33.55522
7.7822266 | -137.65274 | 4.278357 | 0.0033494709 |  | 4.86847 | 33.56675
7.8320313 | -137.69067 | 4.2782078 | 0.0033484995 |  | 4.869811 | 33.576
7.8818359 | -137.74052 | 4.2782712 | 0.0033485561 |  | 4.871574 | 33.58816
7.9316406 | -137.79326 | 4.278348 | 0.0033497035 |  | 4.87344 | 33.60102
7.9814453 | -137.8665 | 4.2782502 | 0.003348738 |  | 4.87603 | 33.61888
8.03125 | -137.91566 | 4.2782474 | 0.0033500462 |  | 4.877769 | 33.63087
8.0810547 | -137.97096 | 4.2781272 | 0.0033486006 |  | 4.879725 | 33.64435
8.1308594 | -138.02222 | 4.2781706 | 0.003349948 |  | 4.881537 | 33.65685
8.1806641 | -138.07034 | 4.2781668 | 0.0033494413 |  | 4.883239 | 33.66859
8.2304688 | -138.10649 | 4.2780271 | 0.0033479242 |  | 4.884518 | 33.6774
8.2802734 | -138.15572 | 4.2780581 | 0.0033481419 |  | 4.886259 | 33.68941
8.3300781 | -138.21107 | 4.2780147 | 0.0033489137 |  | 4.888217 | 33.7029
8.3798828 | -138.25253 | 4.2780476 | 0.0033508865 |  | 4.889683 | 33.71301
8.4296875 | -138.29646 | 4.2780704 | 0.0033502935 |  | 4.891237 | 33.72373
8.4794922 | -138.33211 | 4.2780423 | 0.0033495754 |  | 4.892498 | 33.73242
8.5292969 | -138.38402 | 4.2779865 | 0.003348842 |  | 4.894334 | 33.74508
8.5791016 | -138.44675 | 4.2779865 | 0.0033497573 |  | 4.896552 | 33.76037
8.6289063 | -138.49652 | 4.2778883 | 0.0033496229 |  | 4.898312 | 33.77251
8.6787109 | -138.54137 | 4.2778997 | 0.0033505054 |  | 4.899899 | 33.78345
8.7285156 | -138.59862 | 4.2779107 | 0.0033485831 |  | 4.901923 | 33.79741
8.7783203 | -138.64435 | 4.2778873 | 0.0033499331 |  | 4.903541 | 33.80856
8.828125 | -138.69632 | 4.277844 | 0.0033504039 |  | 4.905379 | 33.82123
8.8779297 | -138.74188 | 4.2777801 | 0.0033483596 |  | 4.90699 | 33.83234
8.9277344 | -138.77975 | 4.2777829 | 0.0033490448 |  | 4.90833 | 33.84158
8.9775391 | -138.82095 | 4.2778082 | 0.0033483563 |  | 4.909787 | 33.85162
9.0273438 | -138.87631 | 4.2778625 | 0.0033501952 |  | 4.911745 | 33.86512
9.0771484 | -138.94467 | 4.2777305 | 0.0033475845 |  | 4.914162 | 33.88179
9.1269531 | -138.98128 | 4.2778077 | 0.0033485978 |  | 4.915457 | 33.89072
9.1767578 | -139.02809 | 4.2777376 | 0.0033501415 |  | 4.917113 | 33.90213
9.2265625 | -139.09103 | 4.2776985 | 0.0033476383 |  | 4.919339 | 33.91748
9.2763672 | -139.14977 | 4.2775741 | 0.0033474981 |  | 4.921416 | 33.93181
9.3261719 | -139.19237 | 4.2774873 | 0.0033491254 |  | 4.922923 | 33.94219
9.3759766 | -139.24448 | 4.2775745 | 0.0033489645 |  | 4.924766 | 33.9549
9.4257813 | -139.27296 | 4.2774954 | 0.0033486364 |  | 4.925773 | 33.96185
9.4755859 | -139.31598 | 4.2774906 | 0.0033493489 |  | 4.927295 | 33.97234
9.5253906 | -139.36896 | 4.2775087 | 0.0033490867 |  | 4.929169 | 33.98526
9.5751953 | -139.41124 | 4.2774701 | 0.0033502905 |  | 4.930664 | 33.99557
9.625 | -139.47777 | 4.2774034 | 0.0033484192 |  | 4.933017 | 34.01179
9.6748047 | -139.52434 | 4.2774382 | 0.0033504309 |  | 4.934664 | 34.02315
9.7246094 | -139.57031 | 4.2774105 | 0.0033489882 |  | 4.93629 | 34.03436
9.7744141 | -139.61411 | 4.2773604 | 0.0033484041 |  | 4.937839 | 34.04504
9.8242188 | -139.66472 | 4.2774019 | 0.0033490239 |  | 4.939629 | 34.05738
9.8740234 | -139.70494 | 4.2773409 | 0.0033488749 |  | 4.941052 | 34.06719
9.9238281 | -139.75485 | 4.2773156 | 0.0033491729 |  | 4.942817 | 34.07936
9.9736328 | -139.80161 | 4.2772546 | 0.003349799 |  | 4.944471 | 34.09076
10.023438 | -139.86368 | 4.2772655 | 0.0033490269 |  | 4.946666 | 34.10589
10.073242 | -139.91138 | 4.2772207 | 0.0033482106 |  | 4.948353 | 34.11753
10.123047 | -139.95813 | 4.2771997 | 0.0033495517 |  | 4.950006 | 34.12893
10.172852 | -140.0099 | 4.2772069 | 0.0033503114 |  | 4.951837 | 34.14155
10.222656 | -140.0401 | 4.277225 | 0.0033503443 |  | 4.952905 | 34.14891
10.272461 | -140.10413 | 4.2770934 | 0.0033499063 |  | 4.95517 | 34.16453
10.322266 | -140.15472 | 4.2771106 | 0.0033483834 |  | 4.956959 | 34.17686
10.37207 | -140.19604 | 4.2771406 | 0.0033465503 |  | 4.958421 | 34.18694
10.421875 | -140.26289 | 4.2770166 | 0.0033487708 |  | 4.960785 | 34.20324
10.47168 | -140.31111 | 4.2770987 | 0.0033518015 |  | 4.96249 | 34.215
10.521484 | -140.38506 | 4.2769804 | 0.0033474534 |  | 4.965106 | 34.23303
10.571289 | -140.4111 | 4.2770367 | 0.0033476292 |  | 4.966027 | 34.23938
10.621094 | -140.46826 | 4.2769513 | 0.0033488094 |  | 4.968048 | 34.25332
10.670898 | -140.52118 | 4.2769642 | 0.0033493012 |  | 4.96992 | 34.26623
10.720703 | -140.59042 | 4.2769418 | 0.0033493848 |  | 4.972369 | 34.28311
10.770508 | -140.63248 | 4.2768312 | 0.0033467114 |  | 4.973857 | 34.29337
10.820313 | -140.66637 | 4.2768483 | 0.0033486276 |  | 4.975055 | 34.30163
10.870117 | -140.71402 | 4.2768288 | 0.0033475754 |  | 4.97674 | 34.31325
10.919922 | -140.76996 | 4.2768044 | 0.0033476292 |  | 4.978719 | 34.32689
10.969727 | -140.81769 | 4.2767935 | 0.0033480763 |  | 4.980407 | 34.33853
11.019531 | -140.84477 | 4.2767982 | 0.0033469794 |  | 4.981365 | 34.34513
11.069336 | -140.91135 | 4.2767596 | 0.0033491908 |  | 4.98372 | 34.36137
11.119141 | -140.96338 | 4.2768064 | 0.0033469198 |  | 4.98556 | 34.37406
11.168945 | -141.01579 | 4.2767673 | 0.0033494593 |  | 4.987413 | 34.38684
11.21875 | -141.06462 | 4.2767105 | 0.0033498106 |  | 4.98914 | 34.39874
11.268555 | -141.11453 | 4.2767653 | 0.0033466159 |  | 4.990906 | 34.41092
11.318359 | -141.15591 | 4.2766576 | 0.0033473761 |  | 4.992369 | 34.42101
11.368164 | -141.22531 | 4.2765779 | 0.0033488304 |  | 4.994824 | 34.43793
11.417969 | -141.25041 | 4.2766623 | 0.0033474027 |  | 4.995711 | 34.44405
11.467773 | -141.30457 | 4.2765603 | 0.0033466159 |  | 4.997627 | 34.45726
11.517578 | -141.34848 | 4.2765617 | 0.0033486634 |  | 4.99918 | 34.46796
11.567383 | -141.38768 | 4.2765512 | 0.0033483654 |  | 5.000566 | 34.47752
11.617188 | -141.45233 | 4.276556 | 0.0033493936 |  | 5.002853 | 34.49329
11.666992 | -141.50594 | 4.2764969 | 0.0033476173 |  | 5.004749 | 34.50636
11.716797 | -141.5479 | 4.2763963 | 0.0033465028 |  | 5.006233 | 34.51659
11.766602 | -141.59532 | 4.2764721 | 0.0033457428 |  | 5.00791 | 34.52816
11.816406 | -141.64635 | 4.2764568 | 0.0033486723 |  | 5.009715 | 34.5406
11.866211 | -141.68187 | 4.2763767 | 0.0033496649 |  | 5.010971 | 34.54926
11.916016 | -141.75204 | 4.2763958 | 0.0033471526 |  | 5.013453 | 34.56637
11.96582 | -141.79839 | 4.2763538 | 0.0033451021 |  | 5.015092 | 34.57768
12.015625 | -141.83392 | 4.2763433 | 0.003347215 |  | 5.016349 | 34.58634
12.06543 | -141.90318 | 4.2762446 | 0.0033484309 |  | 5.018798 | 34.60323
12.115234 | -141.93573 | 4.2762547 | 0.0033502339 |  | 5.01995 | 34.61117
12.165039 | -141.989 | 4.2762961 | 0.0033497631 |  | 5.021834 | 34.62416
12.214844 | -142.05522 | 4.2762847 | 0.0033461181 |  | 5.024176 | 34.6403
12.264648 | -142.10248 | 4.2762232 | 0.0033459512 |  | 5.025847 | 34.65183
12.314453 | -142.14932 | 4.2762136 | 0.0033498018 |  | 5.027504 | 34.66325
12.364258 | -142.19226 | 4.2762151 | 0.003348592 |  | 5.029022 | 34.67372
12.414063 | -142.23459 | 4.2761245 | 0.0033495962 |  | 5.03052 | 34.68404
12.463867 | -142.29585 | 4.2761226 | 0.0033470185 |  | 5.032686 | 34.69898
12.513672 | -142.3483 | 4.2759886 | 0.0033461452 |  | 5.034541 | 34.71177
12.563477 | -142.39494 | 4.276022 | 0.003346887 |  | 5.036191 | 34.72314
12.613281 | -142.44211 | 4.2759781 | 0.0033485144 |  | 5.037859 | 34.73465
12.663086 | -142.48 | 4.2760592 | 0.0033483712 |  | 5.039199 | 34.74389
12.712891 | -142.53996 | 4.2759662 | 0.0033484937 |  | 5.04132 | 34.75851
12.762695 | -142.58958 | 4.2758789 | 0.0033449498 |  | 5.043075 | 34.77061
12.8125 | -142.63412 | 4.275991 | 0.0033480495 |  | 5.04465 | 34.78147
12.862305 | -142.67943 | 4.2758551 | 0.0033493757 |  | 5.046253 | 34.79252
12.912109 | -142.74193 | 4.2758842 | 0.0033495098 |  | 5.048463 | 34.80776
12.961914 | -142.77852 | 4.2758336 | 0.0033478497 |  | 5.049757 | 34.81668
13.011719 | -142.82112 | 4.2757459 | 0.0033459605 |  | 5.051264 | 34.82707
13.061523 | -142.87372 | 4.2758093 | 0.0033465503 |  | 5.053124 | 34.8399
13.111328 | -142.93808 | 4.2757835 | 0.0033492388 |  | 5.0554 | 34.85559
13.161133 | -142.99301 | 4.2756796 | 0.0033496858 |  | 5.057343 | 34.86898
13.210938 | -143.0275 | 4.2757988 | 0.0033483533 |  | 5.058563 | 34.87739
13.260742 | -143.07851 | 4.2757039 | 0.0033472537 |  | 5.060367 | 34.88983
13.310547 | -143.12326 | 4.2756424 | 0.0033464283 |  | 5.06195 | 34.90075
13.360352 | -143.16302 | 4.2756686 | 0.003347957 |  | 5.063356 | 34.91044
13.410156 | -143.21555 | 4.2755985 | 0.0033478409 |  | 5.065214 | 34.92325
13.459961 | -143.27599 | 4.275598 | 0.003350964 |  | 5.067352 | 34.93799
13.509766 | -143.3235 | 4.2756343 | 0.0033485412 |  | 5.069032 | 34.94957
13.55957 | -143.37584 | 4.2754521 | 0.003344229 |  | 5.070883 | 34.96234
13.609375 | -143.42093 | 4.2754836 | 0.0033474951 |  | 5.072478 | 34.97333
13.65918 | -143.4762 | 4.2754335 | 0.0033485382 |  | 5.074433 | 34.98681
13.708984 | -143.53143 | 4.2754221 | 0.0033494681 |  | 5.076386 | 35.00028
13.758789 | -143.57341 | 4.2754555 | 0.003350833 |  | 5.077871 | 35.01052
13.808594 | -143.63628 | 4.2753191 | 0.0033457277 |  | 5.080094 | 35.02585
13.858398 | -143.69185 | 4.2754717 | 0.0033458143 |  | 5.08206 | 35.0394
13.908203 | -143.7227 | 4.2753386 | 0.0033480288 |  | 5.083151 | 35.04692
13.958008 | -143.77745 | 4.2753258 | 0.0033497841 |  | 5.085087 | 35.06027
14.007813 | -143.80711 | 4.2753978 | 0.0033482879 |  | 5.086136 | 35.0675
14.057617 | -143.8539 | 4.2753711 | 0.0033470152 |  | 5.087791 | 35.07891
14.107422 | -143.90373 | 4.2752352 | 0.003347829 |  | 5.089553 | 35.09106
14.157227 | -143.94489 | 4.2751479 | 0.0033507824 |  | 5.091009 | 35.1011
14.207031 | -144.0139 | 4.2752638 | 0.003348574 |  | 5.09345 | 35.11793
14.256836 | -144.06471 | 4.2752309 | 0.0033483147 |  | 5.095247 | 35.13032
14.306641 | -144.12457 | 4.2752695 | 0.0033472241 |  | 5.097364 | 35.14492
14.356445 | -144.16945 | 4.2752104 | 0.0033473102 |  | 5.098951 | 35.15586
14.40625 | -144.23338 | 4.275104 | 0.0033477664 |  | 5.101212 | 35.17145
14.456055 | -144.2755 | 4.2750425 | 0.0033476769 |  | 5.102702 | 35.18172
14.505859 | -144.3076 | 4.2751203 | 0.0033493489 |  | 5.103837 | 35.18955
14.555664 | -144.3446 | 4.2750196 | 0.0033496262 |  | 5.105146 | 35.19857
14.605469 | -144.3981 | 4.2749629 | 0.0033476711 |  | 5.107038 | 35.21162
14.655273 | -144.45128 | 4.2749453 | 0.0033474327 |  | 5.108919 | 35.22458
14.705078 | -144.48982 | 4.2750049 | 0.0033500015 |  | 5.110282 | 35.23398
14.754883 | -144.5562 | 4.2749524 | 0.0033479035 |  | 5.11263 | 35.25017
14.804688 | -144.60741 | 4.274879 | 0.0033482818 |  | 5.114441 | 35.26266
14.854492 | -144.65121 | 4.2749319 | 0.0033477515 |  | 5.11599 | 35.27334
14.904297 | -144.70284 | 4.2748642 | 0.0033479063 |  | 5.117816 | 35.28593
14.954102 | -144.74156 | 4.2748375 | 0.0033489107 |  | 5.119185 | 35.29537
15.003906 | -144.78609 | 4.2748117 | 0.0033479601 |  | 5.12076 | 35.30623
15.053711 | -144.82126 | 4.2747169 | 0.0033476383 |  | 5.122004 | 35.3148
15.103516 | -144.86942 | 4.2747269 | 0.0033485978 |  | 5.123708 | 35.32655
15.15332 | -144.93864 | 4.2747421 | 0.0033484071 |  | 5.126156 | 35.34343
15.203125 | -144.99039 | 4.2746992 | 0.0033477487 |  | 5.127986 | 35.35605
15.25293 | -145.05876 | 4.2747025 | 0.0033465386 |  | 5.130404 | 35.37272
15.302734 | -145.09579 | 4.2746263 | 0.0033463121 |  | 5.131714 | 35.38175
15.352539 | -145.12794 | 4.2746501 | 0.0033467622 |  | 5.132851 | 35.38959
15.402344 | -145.19492 | 4.2745886 | 0.0033482702 |  | 5.13522 | 35.40592
15.452148 | -145.25208 | 4.2746067 | 0.0033467801 |  | 5.137241 | 35.41986
15.501953 | -145.29559 | 4.2745409 | 0.0033474355 |  | 5.13878 | 35.43047
15.551758 | -145.34431 | 4.2745166 | 0.0033486397 |  | 5.140503 | 35.44235
15.601563 | -145.39801 | 4.2745156 | 0.0033488362 |  | 5.142403 | 35.45545
15.651367 | -145.44977 | 4.2744727 | 0.0033480197 |  | 5.144233 | 35.46807
15.701172 | -145.49696 | 4.2744889 | 0.0033476353 |  | 5.145902 | 35.47958
15.750977 | -145.54932 | 4.2743959 | 0.0033475221 |  | 5.147754 | 35.49234
15.800781 | -145.59456 | 4.2744493 | 0.0033460257 |  | 5.149354 | 35.50337
15.850586 | -145.6562 | 4.2743368 | 0.0033484667 |  | 5.151534 | 35.51841
15.900391 | -145.69911 | 4.2743931 | 0.0033476769 |  | 5.153052 | 35.52887
15.950195 | -145.74744 | 4.2743864 | 0.0033480732 |  | 5.154761 | 35.54065
16 | -145.7942 | 4.2742834 | 0.0033481091 |  | 5.156415 | 35.55206
16.049805 | -145.84253 | 4.2742414 | 0.0033483803 |  | 5.158124 | 35.56384
16.099609 | -145.90012 | 4.2742023 | 0.0033463268 |  | 5.160161 | 35.57789
16.149414 | -145.93719 | 4.2741556 | 0.0033491966 |  | 5.161472 | 35.58693
16.199219 | -145.98515 | 4.2741179 | 0.0033471375 |  | 5.163168 | 35.59862
16.249023 | -146.02496 | 4.2741609 | 0.0033483088 |  | 5.164576 | 35.60833
16.298828 | -146.0735 | 4.2740765 | 0.0033484162 |  | 5.166293 | 35.62016
16.348633 | -146.12999 | 4.2741032 | 0.0033483533 |  | 5.168291 | 35.63394
16.398438 | -146.189 | 4.274106 | 0.0033476471 |  | 5.170378 | 35.64833
16.448242 | -146.22681 | 4.274044 | 0.0033470781 |  | 5.171715 | 35.65755
16.498047 | -146.29256 | 4.2739739 | 0.0033500076 |  | 5.174041 | 35.67358
16.547852 | -146.34189 | 4.2740684 | 0.0033470301 |  | 5.175786 | 35.68561
16.597656 | -146.3871 | 4.2740397 | 0.0033478169 |  | 5.177385 | 35.69664
16.647461 | -146.43344 | 4.2739482 | 0.0033474085 |  | 5.179024 | 35.70794
16.697266 | -146.48643 | 4.2739148 | 0.0033470511 |  | 5.180898 | 35.72086
16.74707 | -146.52013 | 4.2738967 | 0.0033462823 |  | 5.18209 | 35.72908
16.796875 | -146.59244 | 4.2738905 | 0.0033461065 |  | 5.184647 | 35.74671
16.84668 | -146.64212 | 4.2738996 | 0.0033493757 |  | 5.186404 | 35.75882
16.896484 | -146.70711 | 4.2738366 | 0.0033482551 |  | 5.188703 | 35.77467
16.946289 | -146.73557 | 4.2738323 | 0.0033498169 |  | 5.189709 | 35.78161
16.996094 | -146.77655 | 4.2737503 | 0.0033477487 |  | 5.191159 | 35.7916
17.045898 | -146.83437 | 4.273746 | 0.0033484278 |  | 5.193204 | 35.8057
17.095703 | -146.87813 | 4.2737551 | 0.0033472241 |  | 5.194751 | 35.81637
17.145508 | -146.9155 | 4.2737989 | 0.0033486157 |  | 5.196073 | 35.82549
17.195313 | -146.97267 | 4.2736492 | 0.0033473193 |  | 5.198095 | 35.83943
17.245117 | -147.03677 | 4.2736316 | 0.0033476949 |  | 5.200362 | 35.85506
17.294922 | -147.07558 | 4.2736588 | 0.0033481985 |  | 5.201735 | 35.86452
17.344727 | -147.13719 | 4.2735925 | 0.0033481568 |  | 5.203914 | 35.87955
17.394531 | -147.18477 | 4.2735305 | 0.0033478348 |  | 5.205596 | 35.89115
17.444336 | -147.23077 | 4.2734904 | 0.0033484099 |  | 5.207223 | 35.90237
17.494141 | -147.2663 | 4.2734489 | 0.0033491908 |  | 5.20848 | 35.91103
17.543945 | -147.31349 | 4.2735319 | 0.0033473761 |  | 5.210149 | 35.92254
17.59375 | -147.35954 | 4.2734718 | 0.0033503771 |  | 5.211778 | 35.93377
17.643555 | -147.42052 | 4.2733932 | 0.0033498614 |  | 5.213934 | 35.94864
17.693359 | -147.47351 | 4.2733798 | 0.0033487172 |  | 5.215808 | 35.96156
17.743164 | -147.51454 | 4.2733994 | 0.0033479184 |  | 5.21726 | 35.97156
17.792969 | -147.54942 | 4.2733212 | 0.0033485382 |  | 5.218493 | 35.98007
17.842773 | -147.60022 | 4.273273 | 0.0033502223 |  | 5.22029 | 35.99246
17.892578 | -147.65422 | 4.2732377 | 0.0033476562 |  | 5.2222 | 36.00563
17.942383 | -147.70631 | 4.273273 | 0.0033489077 |  | 5.224042 | 36.01833
17.992188 | -147.7962 | 4.2732067 | 0.0033493249 |  | 5.227221 | 36.04025
18.041992 | -147.86635 | 4.2731934 | 0.0033471764 |  | 5.229702 | 36.05735
18.091797 | -147.89622 | 4.273118 | 0.003349781 |  | 5.230759 | 36.06464
18.141602 | -147.90881 | 4.2731328 | 0.0033487708 |  | 5.231204 | 36.06771
18.191406 | -147.96642 | 4.2730961 | 0.0033491193 |  | 5.233242 | 36.08176
18.241211 | -148.00856 | 4.2731943 | 0.0033492981 |  | 5.234732 | 36.09203
18.291016 | -148.0565 | 4.2730312 | 0.0033493161 |  | 5.236428 | 36.10372
18.34082 | -148.11467 | 4.2731156 | 0.0033498434 |  | 5.238485 | 36.11791
18.390625 | -148.14655 | 4.2729721 | 0.0033482998 |  | 5.239612 | 36.12568
18.44043 | -148.18738 | 4.2730956 | 0.0033490984 |  | 5.241056 | 36.13564
18.490234 | -148.23228 | 4.2729812 | 0.0033475934 |  | 5.242644 | 36.14659
18.540039 | -148.2926 | 4.2729321 | 0.0033482343 |  | 5.244778 | 36.16129
18.589844 | -148.34663 | 4.2728572 | 0.0033494444 |  | 5.246689 | 36.17447
18.639648 | -148.40427 | 4.2729273 | 0.0033490804 |  | 5.248727 | 36.18853
18.689453 | -148.44423 | 4.2728729 | 0.003349337 |  | 5.250141 | 36.19827
18.739258 | -148.49144 | 4.2728367 | 0.0033488958 |  | 5.25181 | 36.20978
18.789063 | -148.53156 | 4.2727499 | 0.0033497452 |  | 5.253229 | 36.21957
18.838867 | -148.5903 | 4.2728353 | 0.0033490448 |  | 5.255307 | 36.23389
18.888672 | -148.64168 | 4.2728305 | 0.003349158 |  | 5.257124 | 36.24642
18.938477 | -148.68948 | 4.2727985 | 0.0033498406 |  | 5.258815 | 36.25807
18.988281 | -148.74815 | 4.2727218 | 0.0033507347 |  | 5.26089 | 36.27238
19.038086 | -148.80048 | 4.2727513 | 0.0033486665 |  | 5.26274 | 36.28514
19.087891 | -148.84427 | 4.2726722 | 0.00334965 |  | 5.264289 | 36.29582
19.137695 | -148.89185 | 4.2726717 | 0.0033497959 |  | 5.265972 | 36.30742
19.1875 | -148.92586 | 4.2726307 | 0.0033508779 |  | 5.267175 | 36.31572
19.237305 | -148.9716 | 4.2726264 | 0.0033497361 |  | 5.268793 | 36.32687
19.287109 | -149.02188 | 4.2725596 | 0.0033497065 |  | 5.270571 | 36.33913
19.336914 | -149.07832 | 4.2724824 | 0.0033473731 |  | 5.272567 | 36.35289
19.386719 | -149.11162 | 4.2725716 | 0.0033499745 |  | 5.273745 | 36.36101
19.436523 | -149.17262 | 4.2724705 | 0.0033487796 |  | 5.275902 | 36.37589
19.486328 | -149.22798 | 4.2724476 | 0.0033500374 |  | 5.27786 | 36.38939
19.536133 | -149.27272 | 4.2724566 | 0.0033476173 |  | 5.279443 | 36.4003
19.585938 | -149.32617 | 4.2723808 | 0.0033497182 |  | 5.281333 | 36.41333
19.635742 | -149.3799 | 4.2722697 | 0.0033487824 |  | 5.283233 | 36.42643
19.685547 | -149.42998 | 4.2724051 | 0.0033490926 |  | 5.285004 | 36.43865
19.735352 | -149.4689 | 4.2722888 | 0.0033488155 |  | 5.286381 | 36.44814
19.785156 | -149.53285 | 4.2723298 | 0.0033487051 |  | 5.288643 | 36.46373
19.834961 | -149.59453 | 4.2722998 | 0.0033474206 |  | 5.290824 | 36.47877
19.884766 | -149.65887 | 4.2722673 | 0.0033479272 |  | 5.2931 | 36.49446
19.93457 | -149.70729 | 4.2721272 | 0.0033479063 |  | 5.294812 | 36.50627
19.984375 | -149.74019 | 4.2721496 | 0.0033479184 |  | 5.295976 | 36.51429
20.03418 | -149.78526 | 4.2721319 | 0.0033471019 |  | 5.29757 | 36.52528
20.083984 | -149.83264 | 4.2721272 | 0.0033479659 |  | 5.299246 | 36.53683
20.133789 | -149.8869 | 4.2720799 | 0.0033494888 |  | 5.301165 | 36.55007
20.183594 | -149.93295 | 4.2720203 | 0.0033487766 |  | 5.302793 | 36.5613
20.233398 | -149.97256 | 4.2720594 | 0.0033486963 |  | 5.304194 | 36.57095
20.283203 | -150.02507 | 4.271955 | 0.0033489107 |  | 5.306051 | 36.58376
20.333008 | -150.07631 | 4.2719431 | 0.0033478348 |  | 5.307864 | 36.59625
20.382813 | -150.12358 | 4.2719145 | 0.0033484786 |  | 5.309536 | 36.60778
20.432617 | -150.17719 | 4.2719121 | 0.0033489077 |  | 5.311432 | 36.62085
20.482422 | -150.24237 | 4.2718625 | 0.0033482073 |  | 5.313737 | 36.63675
20.532227 | -150.28999 | 4.2718868 | 0.0033476499 |  | 5.315421 | 36.64836
20.582031 | -150.3454 | 4.2718482 | 0.0033479421 |  | 5.317381 | 36.66187
20.631836 | -150.39662 | 4.2717409 | 0.0033471256 |  | 5.319192 | 36.67436
20.681641 | -150.44952 | 4.2716961 | 0.0033486634 |  | 5.321063 | 36.68726
20.731445 | -150.48946 | 4.271852 | 0.0033475547 |  | 5.322476 | 36.697
20.78125 | -150.53607 | 4.2717285 | 0.0033469677 |  | 5.324124 | 36.70837
20.831055 | -150.58881 | 4.2716303 | 0.0033477366 |  | 5.32599 | 36.72123
20.880859 | -150.62804 | 4.2716188 | 0.0033484844 |  | 5.327377 | 36.73079
20.930664 | -150.67424 | 4.2715807 | 0.0033487468 |  | 5.329011 | 36.74206
20.980469 | -150.71776 | 4.2716227 | 0.0033494381 |  | 5.33055 | 36.75267
21.030273 | -150.77528 | 4.2714953 | 0.0033462823 |  | 5.332585 | 36.7667
21.080078 | -150.81734 | 4.2716098 | 0.0033465058 |  | 5.334072 | 36.77695
21.129883 | -150.86011 | 4.2714849 | 0.0033483058 |  | 5.335585 | 36.78738
21.179688 | -150.91022 | 4.271493 | 0.0033466488 |  | 5.337357 | 36.7996
21.229492 | -150.946 | 4.2714162 | 0.0033483177 |  | 5.338623 | 36.80833
21.279297 | -150.99687 | 4.2714181 | 0.0033491999 |  | 5.340422 | 36.82073
21.329102 | -151.0571 | 4.2713623 | 0.0033490984 |  | 5.342552 | 36.83542
21.378906 | -151.12123 | 4.271338 | 0.0033496558 |  | 5.34482 | 36.85106
21.428711 | -151.17772 | 4.2712827 | 0.0033482281 |  | 5.346818 | 36.86483
21.478516 | -151.23317 | 4.2713752 | 0.0033474802 |  | 5.348779 | 36.87836
21.52832 | -151.28326 | 4.2713575 | 0.003347808 |  | 5.350551 | 36.89057
21.578125 | -151.32115 | 4.271318 | 0.0033490418 |  | 5.351891 | 36.89981
21.62793 | -151.36853 | 4.2712059 | 0.0033500134 |  | 5.353567 | 36.91136
21.677734 | -151.41188 | 4.2713561 | 0.0033491729 |  | 5.3551 | 36.92193
21.727539 | -151.46344 | 4.2712975 | 0.0033491401 |  | 5.356923 | 36.93451
21.777344 | -151.52402 | 4.2712073 | 0.0033476828 |  | 5.359066 | 36.94928
21.827148 | -151.57501 | 4.2712193 | 0.0033481033 |  | 5.360869 | 36.96171
21.876953 | -151.62198 | 4.2711163 | 0.0033494947 |  | 5.362531 | 36.97317
21.926758 | -151.67198 | 4.2710428 | 0.0033477366 |  | 5.364299 | 36.98536
21.976563 | -151.69604 | 4.2710824 | 0.0033504933 |  | 5.36515 | 36.99123
22.026367 | -151.74825 | 4.2711287 | 0.0033483026 |  | 5.366996 | 37.00396
22.076172 | -151.80109 | 4.2710762 | 0.0033497689 |  | 5.368865 | 37.01684
22.125977 | -151.86446 | 4.270956 | 0.0033489703 |  | 5.371107 | 37.0323
22.175781 | -151.90709 | 4.2709794 | 0.00334889 |  | 5.372614 | 37.04269
22.225586 | -151.95 | 4.2709436 | 0.0033493456 |  | 5.374132 | 37.05316
22.275391 | -151.99484 | 4.2708683 | 0.0033477724 |  | 5.375718 | 37.06409
22.325195 | -152.03714 | 4.2708869 | 0.0033483326 |  | 5.377214 | 37.0744
22.375 | -152.09351 | 4.270865 | 0.0033494085 |  | 5.379208 | 37.08815
22.424805 | -152.16226 | 4.270854 | 0.0033490688 |  | 5.381639 | 37.10491
22.474609 | -152.19803 | 4.270752 | 0.003348842 |  | 5.382904 | 37.11364
22.524414 | -152.24632 | 4.2708154 | 0.003349304 |  | 5.384612 | 37.12541
22.574219 | -152.30754 | 4.2707562 | 0.003350693 |  | 5.386777 | 37.14034
22.624023 | -152.34074 | 4.2707038 | 0.0033483743 |  | 5.387952 | 37.14844
22.673828 | -152.395 | 4.2706981 | 0.0033494502 |  | 5.389871 | 37.16167
22.723633 | -152.45789 | 4.2706223 | 0.0033483205 |  | 5.392095 | 37.177
22.773438 | -152.49452 | 4.2706337 | 0.0033490509 |  | 5.39339 | 37.18594
22.823242 | -152.55247 | 4.2705173 | 0.0033488662 |  | 5.39544 | 37.20007
22.873047 | -152.59752 | 4.2705827 | 0.0033472567 |  | 5.397033 | 37.21105
22.922852 | -152.64638 | 4.2704978 | 0.0033470036 |  | 5.398761 | 37.22297
22.972656 | -152.69354 | 4.2704983 | 0.0033494143 |  | 5.400429 | 37.23447
23.022461 | -152.75478 | 4.2704835 | 0.0033481626 |  | 5.402595 | 37.2494
23.072266 | -152.78786 | 4.2704501 | 0.0033485086 |  | 5.403765 | 37.25747
23.12207 | -152.83681 | 4.2703738 | 0.0033494085 |  | 5.405496 | 37.2694
23.171875 | -152.88901 | 4.2703972 | 0.0033467293 |  | 5.407343 | 37.28213
23.22168 | -152.93846 | 4.2704706 | 0.0033499093 |  | 5.409092 | 37.29419
23.271484 | -152.98476 | 4.2703509 | 0.0033490302 |  | 5.410729 | 37.30548
23.321289 | -153.03403 | 4.2703261 | 0.003348124 |  | 5.412472 | 37.3175
23.371094 | -153.07072 | 4.2701817 | 0.003347212 |  | 5.413769 | 37.32644
23.420898 | -153.13782 | 4.2702999 | 0.0033469049 |  | 5.416142 | 37.34281
23.470703 | -153.16107 | 4.2702274 | 0.0033485382 |  | 5.416965 | 37.34848
23.520508 | -153.2191 | 4.2702041 | 0.0033492504 |  | 5.419017 | 37.36263
23.570313 | -153.26404 | 4.270215 | 0.0033474863 |  | 5.420607 | 37.37359
23.620117 | -153.30476 | 4.2701488 | 0.0033485768 |  | 5.422047 | 37.38351
23.669922 | -153.36684 | 4.2701249 | 0.0033498048 |  | 5.424242 | 37.39865
23.719727 | -153.43359 | 4.2701015 | 0.0033493727 |  | 5.426603 | 37.41493
23.769531 | -153.48643 | 4.2700939 | 0.0033484309 |  | 5.428472 | 37.42782
23.819336 | -153.52898 | 4.2700019 | 0.0033474921 |  | 5.429977 | 37.43819
23.869141 | -153.56964 | 4.2700572 | 0.0033479987 |  | 5.431415 | 37.44811
23.918945 | -153.6264 | 4.2699747 | 0.0033486604 |  | 5.433422 | 37.46195
23.96875 | -153.66501 | 4.2698741 | 0.0033501922 |  | 5.434788 | 37.47136
24.018555 | -153.72267 | 4.2699175 | 0.0033488392 |  | 5.436827 | 37.48542
24.068359 | -153.77377 | 4.2699356 | 0.0033481806 |  | 5.438635 | 37.49788
24.118164 | -153.8232 | 4.2699056 | 0.0033477573 |  | 5.440383 | 37.50994
24.167969 | -153.85864 | 4.2698684 | 0.0033494413 |  | 5.441636 | 37.51858
24.217773 | -153.90617 | 4.2697992 | 0.0033470751 |  | 5.443317 | 37.53017
24.267578 | -153.96121 | 4.2697935 | 0.0033482106 |  | 5.445264 | 37.54359
24.317383 | -154.03221 | 4.2697387 | 0.0033486665 |  | 5.447775 | 37.5609
24.367188 | -154.09006 | 4.2698178 | 0.0033491671 |  | 5.449821 | 37.57501
24.416992 | -154.12718 | 4.2697406 | 0.0033481598 |  | 5.451134 | 37.58406
24.466797 | -154.1805 | 4.2696457 | 0.0033466963 |  | 5.45302 | 37.59706
24.516602 | -154.23181 | 4.26966 | 0.0033467205 |  | 5.454834 | 37.60958
24.566406 | -154.27307 | 4.2696609 | 0.0033484907 |  | 5.456294 | 37.61964
24.616211 | -154.31606 | 4.2696152 | 0.0033488632 |  | 5.457814 | 37.63012
24.666016 | -154.35954 | 4.2696028 | 0.0033467025 |  | 5.459352 | 37.64072
24.71582 | -154.40874 | 4.269546 | 0.0033464162 |  | 5.461092 | 37.65272
24.765625 | -154.4644 | 4.2694263 | 0.003347364 |  | 5.463061 | 37.66629
24.81543 | -154.52446 | 4.2694073 | 0.0033482073 |  | 5.465185 | 37.68094
24.865234 | -154.58075 | 4.2694254 | 0.0033485561 |  | 5.467176 | 37.69467
24.915039 | -154.63086 | 4.2694049 | 0.0033481091 |  | 5.468948 | 37.70689
24.964844 | -154.67384 | 4.2693911 | 0.0033470839 |  | 5.470468 | 37.71737
25.014648 | -154.72263 | 4.2693944 | 0.0033482672 |  | 5.472194 | 37.72926
25.064453 | -154.76785 | 4.2693563 | 0.0033482909 |  | 5.473793 | 37.74029
25.114258 | -154.81319 | 4.2693305 | 0.0033483505 |  | 5.475397 | 37.75135
25.164063 | -154.86169 | 4.2692814 | 0.0033464225 |  | 5.477112 | 37.76317
25.213867 | -154.91238 | 4.269248 | 0.0033478348 |  | 5.478905 | 37.77553
25.263672 | -154.9794 | 4.2692466 | 0.0033481477 |  | 5.481275 | 37.79188
25.313477 | -155.03503 | 4.2692003 | 0.0033471612 |  | 5.483243 | 37.80544
25.363281 | -155.08434 | 4.2691798 | 0.0033456294 |  | 5.484987 | 37.81747
25.413086 | -155.09595 | 4.2691178 | 0.003345567 |  | 5.485397 | 37.8203
25.462891 | -155.14883 | 4.2691717 | 0.0033481864 |  | 5.487267 | 37.83319
25.512695 | -155.19894 | 4.2690897 | 0.0033455135 |  | 5.48904 | 37.84541
25.5625 | -155.25972 | 4.2690969 | 0.0033458888 |  | 5.491189 | 37.86023
25.612305 | -155.31656 | 4.2691021 | 0.0033479899 |  | 5.4932 | 37.87409
25.662109 | -155.35538 | 4.2689548 | 0.0033469973 |  | 5.494573 | 37.88356
25.711914 | -155.40555 | 4.2689543 | 0.0033470958 |  | 5.496347 | 37.89579
25.761719 | -155.46173 | 4.2689118 | 0.0033472178 |  | 5.498334 | 37.90949
25.811523 | -155.51634 | 4.2689562 | 0.0033467649 |  | 5.500265 | 37.92281
25.861328 | -155.56653 | 4.2688322 | 0.0033487021 |  | 5.50204 | 37.93505
25.911133 | -155.62238 | 4.2687807 | 0.0033477156 |  | 5.504016 | 37.94867
25.960938 | -155.66112 | 4.2688255 | 0.0033469826 |  | 5.505386 | 37.95812
26.010742 | -155.70477 | 4.2688551 | 0.0033460853 |  | 5.50693 | 37.96876
26.060547 | -155.75778 | 4.2687869 | 0.0033457456 |  | 5.508805 | 37.98169
26.110352 | -155.78915 | 4.2688107 | 0.0033453107 |  | 5.509914 | 37.98934
26.160156 | -155.83942 | 4.2686992 | 0.0033471137 |  | 5.511692 | 38.00159
26.209961 | -155.88643 | 4.2686033 | 0.0033456415 |  | 5.513355 | 38.01306
26.259766 | -155.94617 | 4.2686281 | 0.0033472092 |  | 5.515468 | 38.02763
26.30957 | -155.99722 | 4.268537 | 0.0033453493 |  | 5.517273 | 38.04007
26.359375 | -156.04971 | 4.2686691 | 0.0033469794 |  | 5.519129 | 38.05287
26.40918 | -156.10223 | 4.2686095 | 0.003346333 |  | 5.520987 | 38.06568
26.458984 | -156.14935 | 4.2684355 | 0.0033461419 |  | 5.522654 | 38.07717
26.508789 | -156.19344 | 4.2685695 | 0.0033462702 |  | 5.524213 | 38.08792
26.558594 | -156.2523 | 4.2685657 | 0.0033461452 |  | 5.526295 | 38.10228
26.608398 | -156.28546 | 4.2684803 | 0.003347215 |  | 5.527467 | 38.11036
26.658203 | -156.33594 | 4.2684155 | 0.0033476411 |  | 5.529253 | 38.12267
26.708008 | -156.37457 | 4.2683578 | 0.0033489764 |  | 5.530619 | 38.13209
26.757813 | -156.44547 | 4.2683878 | 0.0033472986 |  | 5.533127 | 38.14938
26.807617 | -156.47546 | 4.2683167 | 0.0033465535 |  | 5.534187 | 38.15669
26.857422 | -156.53032 | 4.2683082 | 0.0033455701 |  | 5.536128 | 38.17007
26.907227 | -156.57272 | 4.2682829 | 0.0033478735 |  | 5.537627 | 38.18041
26.957031 | -156.62848 | 4.2681785 | 0.0033455458 |  | 5.539599 | 38.19401
27.006836 | -156.69545 | 4.2682009 | 0.0033468632 |  | 5.541968 | 38.21034
27.056641 | -156.75237 | 4.2682037 | 0.0033474893 |  | 5.543981 | 38.22422
27.106445 | -156.80458 | 4.2681556 | 0.003346646 |  | 5.545828 | 38.23695
27.15625 | -156.83519 | 4.2681823 | 0.0033495068 |  | 5.54691 | 38.24441
27.206055 | -156.88437 | 4.2681522 | 0.0033464399 |  | 5.54865 | 38.25641
27.255859 | -156.93007 | 4.2681327 | 0.0033471733 |  | 5.550266 | 38.26755
27.305664 | -156.97856 | 4.2680159 | 0.0033470751 |  | 5.551981 | 38.27937
27.355469 | -157.03342 | 4.2680111 | 0.0033466814 |  | 5.553921 | 38.29275
27.405273 | -157.08507 | 4.268096 | 0.0033467738 |  | 5.555748 | 38.30535
27.455078 | -157.12979 | 4.2679949 | 0.0033485652 |  | 5.55733 | 38.31625
27.504883 | -157.16617 | 4.2679009 | 0.0033468124 |  | 5.558616 | 38.32512
27.554688 | -157.21707 | 4.2679005 | 0.0033470481 |  | 5.560416 | 38.33754
27.604492 | -157.27182 | 4.2679687 | 0.0033472567 |  | 5.562353 | 38.35089
27.654297 | -157.31673 | 4.2679019 | 0.0033472029 |  | 5.563941 | 38.36184
27.704102 | -157.36499 | 4.2678785 | 0.0033460108 |  | 5.565648 | 38.37361
27.753906 | -157.41617 | 4.2678142 | 0.0033478318 |  | 5.567458 | 38.38609
27.803711 | -157.47231 | 4.2677484 | 0.0033473789 |  | 5.569444 | 38.39978
27.853516 | -157.52533 | 4.2677779 | 0.0033469349 |  | 5.571319 | 38.4127
27.90332 | -157.57144 | 4.2677641 | 0.003348991 |  | 5.57295 | 38.42395
27.953125 | -157.62666 | 4.2677374 | 0.0033471971 |  | 5.574903 | 38.43741
28.00293 | -157.67743 | 4.2676907 | 0.0033478497 |  | 5.576698 | 38.44979
28.052734 | -157.72215 | 4.2675958 | 0.003344655 |  | 5.57828 | 38.4607
28.102539 | -157.79008 | 4.2676096 | 0.0033451617 |  | 5.580682 | 38.47726
28.152344 | -157.83047 | 4.267499 | 0.0033475934 |  | 5.582111 | 38.48711
28.202148 | -157.87315 | 4.2675142 | 0.0033473999 |  | 5.58362 | 38.49752
28.251953 | -157.92319 | 4.2675276 | 0.0033494201 |  | 5.58539 | 38.50972
28.301758 | -157.95851 | 4.2674685 | 0.0033486364 |  | 5.586639 | 38.51834
28.351563 | -158.0174 | 4.2673993 | 0.003348738 |  | 5.588722 | 38.5327
28.401367 | -158.05412 | 4.267457 | 0.0033490418 |  | 5.590021 | 38.54165
28.451172 | -158.11305 | 4.2673326 | 0.0033474236 |  | 5.592105 | 38.55602
28.500977 | -158.18117 | 4.2674031 | 0.0033469021 |  | 5.594514 | 38.57263
28.550781 | -158.23466 | 4.2673731 | 0.0033466634 |  | 5.596406 | 38.58568
28.600586 | -158.27748 | 4.2672858 | 0.0033463389 |  | 5.597921 | 38.59612
28.650391 | -158.33609 | 4.2672868 | 0.0033478618 |  | 5.599994 | 38.61041
28.700195 | -158.35191 | 4.2672362 | 0.0033460141 |  | 5.600553 | 38.61427
28.75 | -158.39148 | 4.2671199 | 0.0033458143 |  | 5.601953 | 38.62392
28.799805 | -158.44891 | 4.2671881 | 0.00334675 |  | 5.603984 | 38.63792
28.849609 | -158.50385 | 4.2671685 | 0.0033473193 |  | 5.605927 | 38.65132
28.899414 | -158.54907 | 4.2671709 | 0.0033485086 |  | 5.607526 | 38.66234
28.949219 | -158.60025 | 4.2670641 | 0.0033469319 |  | 5.609336 | 38.67483
28.999023 | -158.64899 | 4.2670288 | 0.0033463717 |  | 5.61106 | 38.68671
29.048828 | -158.71025 | 4.2670631 | 0.0033454746 |  | 5.613227 | 38.70165
29.098633 | -158.74808 | 4.2670169 | 0.0033466725 |  | 5.614565 | 38.71087
29.148438 | -158.81941 | 4.2669821 | 0.0033472478 |  | 5.617088 | 38.72827
29.198242 | -158.86562 | 4.2669625 | 0.0033466634 |  | 5.618722 | 38.73954
29.248047 | -158.92168 | 4.2669282 | 0.0033452837 |  | 5.620705 | 38.75321
29.297852 | -158.96678 | 4.2668624 | 0.0033461303 |  | 5.6223 | 38.7642
29.347656 | -159.00667 | 4.2668319 | 0.0033485382 |  | 5.623711 | 38.77393
29.397461 | -159.05209 | 4.2668147 | 0.0033466101 |  | 5.625317 | 38.78501
29.447266 | -159.09641 | 4.266768 | 0.0033470273 |  | 5.626884 | 38.79581
29.49707 | -159.14967 | 4.2668514 | 0.0033470213 |  | 5.628768 | 38.8088
29.546875 | -159.19119 | 4.2667713 | 0.0033481212 |  | 5.630237 | 38.81893
29.59668 | -159.25049 | 4.2668004 | 0.0033469291 |  | 5.632334 | 38.83339
29.646484 | -159.29359 | 4.2666192 | 0.0033475221 |  | 5.633858 | 38.8439
29.696289 | -159.34557 | 4.2666306 | 0.0033461419 |  | 5.635697 | 38.85657
29.746094 | -159.40726 | 4.2665973 | 0.003347632 |  | 5.637879 | 38.87162
29.795898 | -159.4493 | 4.2665796 | 0.0033473254 |  | 5.639365 | 38.88187
29.845703 | -159.48859 | 4.2665248 | 0.0033452928 |  | 5.640755 | 38.89145
29.895508 | -159.55731 | 4.2665334 | 0.0033471375 |  | 5.643185 | 38.90821
29.945313 | -159.58507 | 4.2665162 | 0.0033469826 |  | 5.644167 | 38.91497
29.995117 | -159.64819 | 4.2664704 | 0.0033450185 |  | 5.6464 | 38.93037
30.044922 | -159.70552 | 4.2664933 | 0.003346497 |  | 5.648427 | 38.94435
30.094727 | -159.74672 | 4.2664108 | 0.0033480674 |  | 5.649884 | 38.95439
30.144531 | -159.78041 | 4.2664294 | 0.0033473878 |  | 5.651076 | 38.96261
30.194336 | -159.84454 | 4.2663546 | 0.0033459009 |  | 5.653344 | 38.97825
30.244141 | -159.89406 | 4.2662992 | 0.0033470213 |  | 5.655096 | 38.99032
30.293945 | -159.95421 | 4.2663507 | 0.0033469915 |  | 5.657223 | 39.00499
30.34375 | -160.00145 | 4.2662387 | 0.0033475845 |  | 5.658894 | 39.01651
30.393555 | -160.04396 | 4.26618 | 0.0033448725 |  | 5.660397 | 39.02688
30.443359 | -160.09102 | 4.2661967 | 0.0033463717 |  | 5.662062 | 39.03835
30.493164 | -160.13515 | 4.2661815 | 0.0033472271 |  | 5.663622 | 39.04911
30.542969 | -160.19275 | 4.2662086 | 0.0033463121 |  | 5.66566 | 39.06316
30.592773 | -160.24426 | 4.266201 | 0.0033482909 |  | 5.667481 | 39.07572
30.642578 | -160.29274 | 4.2660913 | 0.0033453344 |  | 5.669196 | 39.08754
30.692383 | -160.35257 | 4.2659631 | 0.0033466814 |  | 5.671312 | 39.10213
30.742188 | -160.39854 | 4.2659798 | 0.0033454327 |  | 5.672938 | 39.11334
30.791992 | -160.44856 | 4.2660375 | 0.0033483533 |  | 5.674707 | 39.12554
30.841797 | -160.502 | 4.2660294 | 0.0033469468 |  | 5.676597 | 39.13857
30.891602 | -160.53882 | 4.2659197 | 0.0033461598 |  | 5.677899 | 39.14755
30.941406 | -160.58197 | 4.2659564 | 0.0033475189 |  | 5.679425 | 39.15807
30.991211 | -160.62985 | 4.2659206 | 0.0033468097 |  | 5.681119 | 39.16974
31.041016 | -160.698 | 4.2658682 | 0.0033480583 |  | 5.683529 | 39.18636
31.09082 | -160.74152 | 4.2657866 | 0.0033478797 |  | 5.685068 | 39.19698
31.140625 | -160.78372 | 4.265861 | 0.0033470243 |  | 5.686561 | 39.20727
31.19043 | -160.83582 | 4.2658067 | 0.0033463896 |  | 5.688404 | 39.21997
31.240234 | -160.88524 | 4.2657809 | 0.0033470897 |  | 5.690151 | 39.23202
31.290039 | -160.91008 | 4.2656474 | 0.0033477456 |  | 5.69103 | 39.23808
31.339844 | -160.96429 | 4.2656994 | 0.0033485203 |  | 5.692947 | 39.2513
31.389648 | -161.01292 | 4.2656074 | 0.0033468783 |  | 5.694667 | 39.26316
31.439453 | -161.06819 | 4.2656345 | 0.0033471913 |  | 5.696622 | 39.27663
31.489258 | -161.11565 | 4.2656422 | 0.0033466488 |  | 5.6983 | 39.28821
31.539063 | -161.17627 | 4.2655768 | 0.0033483475 |  | 5.700444 | 39.30299
31.588867 | -161.20845 | 4.2654972 | 0.0033479242 |  | 5.701583 | 39.31084
31.638672 | -161.2713 | 4.2655139 | 0.0033473698 |  | 5.703805 | 39.32616
31.688477 | -161.32661 | 4.26548 | 0.0033467559 |  | 5.705762 | 39.33965
31.738281 | -161.37256 | 4.2653437 | 0.0033472595 |  | 5.707387 | 39.35086
31.788086 | -161.42825 | 4.2653975 | 0.0033475966 |  | 5.709356 | 39.36444
31.837891 | -161.46799 | 4.2654195 | 0.0033479063 |  | 5.710762 | 39.37413
31.887695 | -161.51936 | 4.2654595 | 0.0033475517 |  | 5.712579 | 39.38665
31.9375 | -161.56773 | 4.265336 | 0.0033478914 |  | 5.71429 | 39.39845
31.987305 | -161.60593 | 4.2652855 | 0.0033465773 |  | 5.715641 | 39.40776
32.037109 | -161.6628 | 4.2652946 | 0.003347957 |  | 5.717652 | 39.42163
32.086914 | -161.71477 | 4.2652011 | 0.0033480136 |  | 5.71949 | 39.4343
32.136719 | -161.75385 | 4.2652206 | 0.0033471941 |  | 5.720872 | 39.44383
32.186523 | -161.80931 | 4.2651567 | 0.0033498255 |  | 5.722834 | 39.45736
32.236328 | -161.85643 | 4.2652049 | 0.0033465235 |  | 5.7245 | 39.46885
32.286133 | -161.90938 | 4.2650909 | 0.0033472509 |  | 5.726373 | 39.48176
32.335938 | -161.96271 | 4.2651181 | 0.0033465144 |  | 5.728259 | 39.49476
32.385742 | -162.01976 | 4.2651272 | 0.0033475875 |  | 5.730277 | 39.50868
32.435547 | -162.07545 | 4.2649918 | 0.0033465086 |  | 5.732246 | 39.52226
32.485352 | -162.12978 | 4.2650514 | 0.0033451437 |  | 5.734168 | 39.5355
32.535156 | -162.16402 | 4.2649269 | 0.0033471347 |  | 5.735379 | 39.54385
32.584961 | -162.21452 | 4.2649398 | 0.0033474714 |  | 5.737165 | 39.55617
32.634766 | -162.26579 | 4.2648273 | 0.0033467205 |  | 5.738978 | 39.56867
32.68457 | -162.30504 | 4.2649283 | 0.0033465889 |  | 5.740367 | 39.57824
32.734375 | -162.35019 | 4.2648973 | 0.0033496616 |  | 5.741963 | 39.58925
32.78418 | -162.39966 | 4.2648549 | 0.003345859 |  | 5.743713 | 39.60131
32.833984 | -162.46164 | 4.2648716 | 0.0033450455 |  | 5.745905 | 39.61643
32.883789 | -162.49622 | 4.2647104 | 0.0033470602 |  | 5.747128 | 39.62486
32.933594 | -162.5518 | 4.2647457 | 0.0033480495 |  | 5.749094 | 39.63841
32.983398 | -162.58427 | 4.2645926 | 0.0033476173 |  | 5.750242 | 39.64633
33.033203 | -162.64758 | 4.2646642 | 0.0033480763 |  | 5.752481 | 39.66177
33.083008 | -162.70723 | 4.2646227 | 0.0033474236 |  | 5.754591 | 39.67632
33.132813 | -162.74561 | 4.2645459 | 0.0033478884 |  | 5.755949 | 39.68568
33.182617 | -162.80336 | 4.2645731 | 0.0033462793 |  | 5.757991 | 39.69976
33.232422 | -162.84407 | 4.2645164 | 0.0033468662 |  | 5.759431 | 39.70968
33.282227 | -162.89229 | 4.2645464 | 0.0033467531 |  | 5.761136 | 39.72144
33.332031 | -162.94551 | 4.2643971 | 0.003348544 |  | 5.763019 | 39.73442
33.381836 | -162.99353 | 4.2643061 | 0.0033470839 |  | 5.764717 | 39.74613
33.431641 | -163.0424 | 4.2643743 | 0.0033461777 |  | 5.766445 | 39.75805
33.481445 | -163.08478 | 4.2645202 | 0.0033464462 |  | 5.767944 | 39.76838
33.53125 | -163.14343 | 4.2643132 | 0.0033484995 |  | 5.770019 | 39.78268
33.581055 | -163.18909 | 4.2643895 | 0.0033466488 |  | 5.771633 | 39.79382
33.630859 | -163.24136 | 4.2642756 | 0.0033463954 |  | 5.773482 | 39.80656
33.680664 | -163.30444 | 4.2641935 | 0.0033453344 |  | 5.775713 | 39.82195
33.730469 | -163.347 | 4.2642632 | 0.0033458173 |  | 5.777218 | 39.83232
33.780273 | -163.39899 | 4.2642789 | 0.0033460499 |  | 5.779057 | 39.845
33.830078 | -163.44373 | 4.264255 | 0.0033469615 |  | 5.780639 | 39.85591
33.879883 | -163.50444 | 4.2641273 | 0.0033459396 |  | 5.782787 | 39.87072
33.929688 | -163.53745 | 4.2640953 | 0.00334554 |  | 5.783954 | 39.87877
33.979492 | -163.58008 | 4.2640805 | 0.0033453645 |  | 5.785462 | 39.88916
34.029297 | -163.63158 | 4.2640471 | 0.0033438355 |  | 5.787283 | 39.90172
34.079102 | -163.68553 | 4.2640238 | 0.0033452332 |  | 5.789191 | 39.91488
34.128906 | -163.74232 | 4.2639613 | 0.0033464821 |  | 5.7912 | 39.92872
34.178711 | -163.78893 | 4.2640357 | 0.0033463924 |  | 5.792848 | 39.94009
34.228516 | -163.83612 | 4.263907 | 0.0033455938 |  | 5.794517 | 39.9516
34.27832 | -163.89108 | 4.2639313 | 0.0033456532 |  | 5.796461 | 39.965
34.328125 | -163.94438 | 4.2638021 | 0.0033465235 |  | 5.798346 | 39.978
34.37793 | -163.99535 | 4.2638488 | 0.003345838 |  | 5.800149 | 39.99043
34.427734 | -164.05038 | 4.2638245 | 0.0033462793 |  | 5.802095 | 40.00384
34.477539 | -164.09065 | 4.2638898 | 0.003345418 |  | 5.80352 | 40.01366
34.527344 | -164.14114 | 4.2637281 | 0.0033470213 |  | 5.805305 | 40.02598
34.577148 | -164.18198 | 4.2636852 | 0.0033465594 |  | 5.80675 | 40.03594
34.626953 | -164.24298 | 4.2637353 | 0.0033448578 |  | 5.808907 | 40.05081
34.676758 | -164.26952 | 4.2636847 | 0.0033455817 |  | 5.809846 | 40.05728
34.726563 | -164.33607 | 4.2636638 | 0.003346601 |  | 5.8122 | 40.07351
34.776367 | -164.38608 | 4.2636609 | 0.0033460199 |  | 5.813968 | 40.08571
34.826172 | -164.42525 | 4.2635236 | 0.003346479 |  | 5.815354 | 40.09526
34.875977 | -164.48428 | 4.2635608 | 0.0033464849 |  | 5.817441 | 40.10965
34.925781 | -164.53281 | 4.2634091 | 0.003346449 |  | 5.819158 | 40.12149
34.975586 | -164.56566 | 4.2634878 | 0.0033455221 |  | 5.82032 | 40.1295
35.025391 | -164.61038 | 4.2634807 | 0.0033463447 |  | 5.821901 | 40.1404
35.075195 | -164.66988 | 4.2634277 | 0.0033469973 |  | 5.824006 | 40.15491
35.125 | -164.7226 | 4.2633834 | 0.0033467829 |  | 5.82587 | 40.16777
35.174805 | -164.76505 | 4.2633467 | 0.0033461899 |  | 5.827372 | 40.17812
35.224609 | -164.81343 | 4.2633424 | 0.0033455042 |  | 5.829083 | 40.18992
35.274414 | -164.87599 | 4.2632866 | 0.0033449919 |  | 5.831295 | 40.20517
35.324219 | -164.91727 | 4.263237 | 0.0033463447 |  | 5.832755 | 40.21524
35.374023 | -164.98117 | 4.2632246 | 0.0033470688 |  | 5.835015 | 40.23082
35.423828 | -165.02872 | 4.2631297 | 0.0033463507 |  | 5.836697 | 40.24241
35.473633 | -165.07277 | 4.2630982 | 0.0033465743 |  | 5.838255 | 40.25316
35.523438 | -165.12631 | 4.2630787 | 0.0033455163 |  | 5.840149 | 40.26621
35.573242 | -165.173 | 4.2631269 | 0.0033450036 |  | 5.8418 | 40.2776
35.623047 | -165.2224 | 4.2630215 | 0.0033449619 |  | 5.843547 | 40.28964
35.672852 | -165.27983 | 4.2630506 | 0.0033445773 |  | 5.845578 | 40.30365
35.722656 | -165.33307 | 4.2630205 | 0.0033441989 |  | 5.847461 | 40.31663
35.772461 | -165.37714 | 4.262979 | 0.0033456949 |  | 5.84902 | 40.32738
35.822266 | -165.41028 | 4.2629828 | 0.0033459633 |  | 5.850192 | 40.33546
35.87207 | -165.4489 | 4.2629266 | 0.0033474027 |  | 5.851558 | 40.34488
35.921875 | -165.49792 | 4.262857 | 0.0033465831 |  | 5.853292 | 40.35683
35.97168 | -165.56071 | 4.262877 | 0.0033470122 |  | 5.855512 | 40.37214
36.021484 | -165.61737 | 4.2628889 | 0.0033461868 |  | 5.857516 | 40.38596
36.071289 | -165.6844 | 4.2627406 | 0.0033459542 |  | 5.859887 | 40.4023
36.121094 | -165.70975 | 4.2627831 | 0.0033474355 |  | 5.860784 | 40.40848
36.170898 | -165.75964 | 4.2627592 | 0.0033459722 |  | 5.862548 | 40.42065
36.220703 | -165.81311 | 4.2626901 | 0.0033481182 |  | 5.864439 | 40.43369
36.270508 | -165.85313 | 4.2627187 | 0.0033463237 |  | 5.865855 | 40.44345
36.320313 | -165.91066 | 4.2626314 | 0.0033459396 |  | 5.867889 | 40.45748
36.370117 | -165.95195 | 4.2626438 | 0.0033469826 |  | 5.86935 | 40.46754
36.419922 | -165.99098 | 4.2626042 | 0.0033469319 |  | 5.87073 | 40.47706
36.469727 | -166.03508 | 4.2625861 | 0.0033458052 |  | 5.87229 | 40.48782
36.519531 | -166.08694 | 4.2625017 | 0.0033460229 |  | 5.874124 | 40.50046
36.569336 | -166.13596 | 4.2625561 | 0.0033462285 |  | 5.875858 | 40.51242
36.619141 | -166.188 | 4.2624826 | 0.0033462197 |  | 5.877698 | 40.52511
36.668945 | -166.26056 | 4.2624822 | 0.0033451766 |  | 5.880264 | 40.5428
36.71875 | -166.30096 | 4.2624183 | 0.0033450036 |  | 5.881693 | 40.55265
36.768555 | -166.35385 | 4.2624168 | 0.0033457757 |  | 5.883564 | 40.56555
36.818359 | -166.41917 | 4.262393 | 0.003347391 |  | 5.885874 | 40.58148
36.868164 | -166.44579 | 4.2623262 | 0.0033476828 |  | 5.886816 | 40.58797
36.917969 | -166.49681 | 4.2623477 | 0.003346035 |  | 5.88862 | 40.60041
36.967773 | -166.55148 | 4.26227 | 0.0033458353 |  | 5.890554 | 40.61374
37.017578 | -166.59589 | 4.2623186 | 0.0033471584 |  | 5.892124 | 40.62457
37.067383 | -166.64156 | 4.2621598 | 0.0033442765 |  | 5.89374 | 40.63571
37.117188 | -166.70419 | 4.262166 | 0.0033457726 |  | 5.895955 | 40.65098
37.166992 | -166.74123 | 4.2622094 | 0.0033441901 |  | 5.897265 | 40.66001
37.216797 | -166.78922 | 4.2620463 | 0.0033460853 |  | 5.898962 | 40.67171
37.266602 | -166.84055 | 4.2620673 | 0.0033451526 |  | 5.900777 | 40.68423
37.316406 | -166.88316 | 4.262043 | 0.0033478111 |  | 5.902284 | 40.69462
37.366211 | -166.92323 | 4.2620335 | 0.0033465624 |  | 5.903702 | 40.70439
37.416016 | -166.99083 | 4.2619915 | 0.0033453582 |  | 5.906092 | 40.72088
37.46582 | -167.04218 | 4.261867 | 0.0033450634 |  | 5.907909 | 40.7334
37.515625 | -167.09723 | 4.2618728 | 0.003344974 |  | 5.909856 | 40.74682
37.56543 | -167.11874 | 4.2618961 | 0.0033452779 |  | 5.910616 | 40.75207
37.615234 | -167.18811 | 4.2618876 | 0.0033441216 |  | 5.91307 | 40.76898
37.665039 | -167.23822 | 4.2617655 | 0.0033447922 |  | 5.914842 | 40.7812
37.714844 | -167.28241 | 4.2617483 | 0.0033472092 |  | 5.916405 | 40.79198
37.764648 | -167.33655 | 4.2616568 | 0.0033466667 |  | 5.91832 | 40.80518
37.814453 | -167.38728 | 4.2616248 | 0.0033450276 |  | 5.920114 | 40.81755
37.864258 | -167.43179 | 4.2616339 | 0.0033451675 |  | 5.921688 | 40.8284
37.914063 | -167.47874 | 4.2616749 | 0.0033474355 |  | 5.923349 | 40.83985
37.963867 | -167.52025 | 4.2616267 | 0.0033469049 |  | 5.924817 | 40.84998
38.013672 | -167.57947 | 4.2615952 | 0.0033449889 |  | 5.926911 | 40.86442
38.063477 | -167.62318 | 4.2614994 | 0.0033461002 |  | 5.928457 | 40.87508
38.113281 | -167.66525 | 4.2615476 | 0.0033448457 |  | 5.929945 | 40.88533
38.163086 | -167.72693 | 4.2615881 | 0.0033459275 |  | 5.932127 | 40.90037
38.212891 | -167.7778 | 4.2615008 | 0.0033465144 |  | 5.933926 | 40.91278
38.262695 | -167.82802 | 4.2614431 | 0.0033458618 |  | 5.935702 | 40.92503
38.3125 | -167.88611 | 4.2614131 | 0.0033459275 |  | 5.937757 | 40.93919
38.362305 | -167.93616 | 4.2612982 | 0.0033443151 |  | 5.939527 | 40.9514
38.412109 | -167.98605 | 4.2613459 | 0.0033458231 |  | 5.941291 | 40.96356
38.461914 | -168.02936 | 4.2613335 | 0.0033459126 |  | 5.942823 | 40.97412
38.511719 | -168.07784 | 4.2612495 | 0.0033446967 |  | 5.944538 | 40.98594
38.561523 | -168.12527 | 4.261179 | 0.0033452837 |  | 5.946215 | 40.99751
38.611328 | -168.17003 | 4.2612419 | 0.0033451705 |  | 5.947798 | 41.00843
38.661133 | -168.22232 | 4.2611852 | 0.0033457011 |  | 5.949648 | 41.02118
38.710938 | -168.27686 | 4.2611814 | 0.0033472329 |  | 5.951576 | 41.03448
38.760742 | -168.32472 | 4.2610359 | 0.0033437281 |  | 5.953269 | 41.04615
38.810547 | -168.36853 | 4.2610698 | 0.0033453403 |  | 5.954819 | 41.05683
38.860352 | -168.42705 | 4.261076 | 0.0033466339 |  | 5.956888 | 41.0711
38.910156 | -168.4675 | 4.2610569 | 0.0033448336 |  | 5.958319 | 41.08096
38.959961 | -168.51987 | 4.2610383 | 0.0033457964 |  | 5.960171 | 41.09373
39.009766 | -168.5687 | 4.2609978 | 0.00334571 |  | 5.961898 | 41.10564
39.05957 | -168.63118 | 4.2609887 | 0.0033442944 |  | 5.964108 | 41.12088
39.109375 | -168.66702 | 4.2609444 | 0.0033437223 |  | 5.965376 | 41.12962
39.15918 | -168.7299 | 4.2609615 | 0.0033454269 |  | 5.967599 | 41.14495
39.208984 | -168.78673 | 4.2609329 | 0.0033467531 |  | 5.969609 | 41.15881
39.258789 | -168.84058 | 4.2608166 | 0.0033454956 |  | 5.971514 | 41.17194
39.308594 | -168.88206 | 4.2608328 | 0.0033464076 |  | 5.972981 | 41.18205
39.358398 | -168.92883 | 4.2607679 | 0.0033435195 |  | 5.974635 | 41.19346
39.408203 | -168.98044 | 4.2608356 | 0.003344822 |  | 5.976461 | 41.20604
39.458008 | -169.01913 | 4.2606511 | 0.0033443093 |  | 5.977829 | 41.21548
39.507813 | -169.05859 | 4.2607007 | 0.003346449 |  | 5.979225 | 41.2251
39.557617 | -169.10576 | 4.2607226 | 0.0033431589 |  | 5.980893 | 41.2366
39.607422 | -169.16302 | 4.2606454 | 0.0033465861 |  | 5.982918 | 41.25057
39.657227 | -169.21362 | 4.260613 | 0.0033469826 |  | 5.984708 | 41.26291
39.707031 | -169.25232 | 4.260571 | 0.0033459363 |  | 5.986076 | 41.27234
39.756836 | -169.30698 | 4.2604976 | 0.0033455251 |  | 5.98801 | 41.28567
39.806641 | -169.35464 | 4.2604837 | 0.0033450988 |  | 5.989695 | 41.29729
39.856445 | -169.40041 | 4.260376 | 0.0033458918 |  | 5.991314 | 41.30845
39.90625 | -169.4433 | 4.2604971 | 0.003344211 |  | 5.992831 | 41.31891
39.956055 | -169.48941 | 4.2603755 | 0.0033449561 |  | 5.994462 | 41.33016
40.005859 | -169.54602 | 4.2603626 | 0.0033452658 |  | 5.996464 | 41.34396
40.055664 | -169.60902 | 4.2603378 | 0.003346896 |  | 5.998692 | 41.35932
40.105469 | -169.66841 | 4.260272 | 0.0033468187 |  | 6.000792 | 41.37381
40.155273 | -169.70586 | 4.2602634 | 0.0033455759 |  | 6.002117 | 41.38294
40.205078 | -169.75574 | 4.2602949 | 0.0033442972 |  | 6.003881 | 41.3951
40.254883 | -169.8058 | 4.2601595 | 0.0033454297 |  | 6.005652 | 41.40731
40.304688 | -169.86198 | 4.2602115 | 0.0033448995 |  | 6.007639 | 41.42101
40.354492 | -169.91115 | 4.2601104 | 0.0033452362 |  | 6.009378 | 41.433
40.404297 | -169.97598 | 4.2600665 | 0.0033450306 |  | 6.011671 | 41.44881
40.454102 | -170.01967 | 4.260108 | 0.0033456325 |  | 6.013216 | 41.45946
40.503906 | -170.075 | 4.2600808 | 0.0033436625 |  | 6.015173 | 41.47295
40.553711 | -170.11127 | 4.2599578 | 0.0033454834 |  | 6.016455 | 41.4818
40.603516 | -170.15468 | 4.2599549 | 0.003344971 |  | 6.017991 | 41.49238
40.65332 | -170.22778 | 4.2599769 | 0.0033429086 |  | 6.020576 | 41.51021
40.703125 | -170.27081 | 4.2599101 | 0.0033448606 |  | 6.022098 | 41.5207
40.75293 | -170.28831 | 4.2599607 | 0.0033465296 |  | 6.022717 | 41.52497
40.802734 | -170.32794 | 4.2599688 | 0.0033467142 |  | 6.024119 | 41.53463
40.852539 | -170.37253 | 4.259841 | 0.0033457845 |  | 6.025696 | 41.54551
40.902344 | -170.43575 | 4.2598205 | 0.003346452 |  | 6.027932 | 41.56092
40.952148 | -170.48375 | 4.259738 | 0.0033457906 |  | 6.029629 | 41.57263
41.001953 | -170.52811 | 4.2597919 | 0.0033451167 |  | 6.031198 | 41.58345
41.051758 | -170.56973 | 4.2596893 | 0.0033459605 |  | 6.03267 | 41.59359
41.101563 | -170.6338 | 4.259717 | 0.0033454567 |  | 6.034936 | 41.60922
41.151367 | -170.68668 | 4.2596684 | 0.0033446697 |  | 6.036806 | 41.62211
41.201172 | -170.72221 | 4.2597432 | 0.0033456176 |  | 6.038063 | 41.63078
41.250977 | -170.78967 | 4.2595177 | 0.003344357 |  | 6.040449 | 41.64723
41.300781 | -170.83264 | 4.2595992 | 0.0033466248 |  | 6.041969 | 41.65771
41.350586 | -170.89177 | 4.2594962 | 0.0033434925 |  | 6.04406 | 41.67212
41.400391 | -170.93871 | 4.2595239 | 0.0033454269 |  | 6.04572 | 41.68357
41.450195 | -170.97557 | 4.2594447 | 0.0033470718 |  | 6.047024 | 41.69256
41.5 | -171.02322 | 4.2594786 | 0.0033434031 |  | 6.048709 | 41.70418
41.549805 | -171.0764 | 4.2593584 | 0.003344944 |  | 6.05059 | 41.71715
41.599609 | -171.12929 | 4.2593565 | 0.0033455312 |  | 6.052461 | 41.73004
41.649414 | -171.17511 | 4.2593074 | 0.0033457249 |  | 6.054081 | 41.74122
41.699219 | -171.22791 | 4.2593427 | 0.0033473403 |  | 6.055949 | 41.75409
41.749023 | -171.27623 | 4.2593412 | 0.003345272 |  | 6.057657 | 41.76588
41.798828 | -171.3045 | 4.259316 | 0.0033483505 |  | 6.058657 | 41.77277
41.848633 | -171.37596 | 4.2592297 | 0.003345561 |  | 6.061185 | 41.79019
41.898438 | -171.42697 | 4.25914 | 0.0033424674 |  | 6.062989 | 41.80263
41.948242 | -171.4705 | 4.2591486 | 0.0033459691 |  | 6.064528 | 41.81325
41.998047 | -171.51959 | 4.2590919 | 0.0033450127 |  | 6.066265 | 41.82522
42.047852 | -171.55251 | 4.2590981 | 0.0033452511 |  | 6.067429 | 41.83325
42.097656 | -171.6198 | 4.2590828 | 0.0033450096 |  | 6.069809 | 41.84965
42.147461 | -171.66498 | 4.2589769 | 0.0033459843 |  | 6.071407 | 41.86067
42.197266 | -171.7218 | 4.2590265 | 0.0033455312 |  | 6.073416 | 41.87453
42.24707 | -171.79666 | 4.2590499 | 0.0033447654 |  | 6.076064 | 41.89278
42.296875 | -171.82295 | 4.2589388 | 0.0033457428 |  | 6.076994 | 41.89919
42.34668 | -171.86673 | 4.2589793 | 0.0033463507 |  | 6.078542 | 41.90987
42.396484 | -171.91699 | 4.2588768 | 0.0033440113 |  | 6.08032 | 41.92213
42.446289 | -171.95973 | 4.2588696 | 0.0033464313 |  | 6.081831 | 41.93255
42.496094 | -172.01498 | 4.2588096 | 0.0033444911 |  | 6.083785 | 41.94602
42.545898 | -172.04692 | 4.2588019 | 0.0033468811 |  | 6.084915 | 41.95381
42.595703 | -172.11221 | 4.2586832 | 0.0033460408 |  | 6.087224 | 41.96973
42.645508 | -172.15881 | 4.2587476 | 0.0033470006 |  | 6.088872 | 41.98109
42.695313 | -172.21002 | 4.2586789 | 0.0033458322 |  | 6.090684 | 41.99358
42.745117 | -172.25031 | 4.2586508 | 0.0033467293 |  | 6.092109 | 42.00341
42.794922 | -172.29564 | 4.2586246 | 0.0033465715 |  | 6.093712 | 42.01446
42.844727 | -172.33945 | 4.2585559 | 0.0033439964 |  | 6.095261 | 42.02514
42.894531 | -172.39861 | 4.2585249 | 0.0033456711 |  | 6.097354 | 42.03957
42.944336 | -172.45834 | 4.2584434 | 0.0033454983 |  | 6.099466 | 42.05413
42.994141 | -172.51611 | 4.2585402 | 0.0033429116 |  | 6.101509 | 42.06822
43.043945 | -172.57288 | 4.2585011 | 0.0033439964 |  | 6.103517 | 42.08206
43.09375 | -172.62096 | 4.2584777 | 0.0033453822 |  | 6.105218 | 42.09379
43.143555 | -172.66971 | 4.2584281 | 0.003346619 |  | 6.106942 | 42.10568
43.193359 | -172.72981 | 4.2583551 | 0.0033439964 |  | 6.109067 | 42.12033
43.243164 | -172.77191 | 4.2582746 | 0.0033441037 |  | 6.110556 | 42.1306
43.292969 | -172.81465 | 4.2582912 | 0.003345585 |  | 6.112068 | 42.14102
43.342773 | -172.86905 | 4.2582111 | 0.0033454476 |  | 6.113992 | 42.15429
43.392578 | -172.92891 | 4.2581725 | 0.0033451854 |  | 6.116109 | 42.16888
43.442383 | -172.97043 | 4.2581944 | 0.003343615 |  | 6.117578 | 42.17901
43.492188 | -173.0027 | 4.2581081 | 0.0033455491 |  | 6.118719 | 42.18688
43.541992 | -173.05418 | 4.2581491 | 0.003345734 |  | 6.12054 | 42.19943
43.591797 | -173.1006 | 4.2580829 | 0.0033448008 |  | 6.122181 | 42.21075
43.641602 | -173.16058 | 4.2581139 | 0.0033436087 |  | 6.124303 | 42.22538
43.691406 | -173.20906 | 4.2580419 | 0.0033441186 |  | 6.126017 | 42.2372
43.741211 | -173.26897 | 4.2580132 | 0.003345561 |  | 6.128136 | 42.25181
43.791016 | -173.31573 | 4.2579103 | 0.0033463209 |  | 6.12979 | 42.26321
43.84082 | -173.35733 | 4.2579479 | 0.0033442348 |  | 6.131261 | 42.27335
43.890625 | -173.39294 | 4.2579427 | 0.0033440799 |  | 6.132521 | 42.28204
43.94043 | -173.4373 | 4.2579255 | 0.0033451766 |  | 6.13409 | 42.29285
43.990234 | -173.49434 | 4.2577581 | 0.0033437549 |  | 6.136107 | 42.30676
44.040039 | -173.54692 | 4.2578535 | 0.003343418 |  | 6.137967 | 42.31959
44.089844 | -173.59105 | 4.2577882 | 0.0033441244 |  | 6.139527 | 42.33035
44.139648 | -173.65788 | 4.2578244 | 0.0033445298 |  | 6.141891 | 42.34664
44.189453 | -173.70714 | 4.2576847 | 0.0033444732 |  | 6.143633 | 42.35865
44.239258 | -173.75142 | 4.2576919 | 0.0033452362 |  | 6.145199 | 42.36945
44.289063 | -173.80406 | 4.2576547 | 0.0033432124 |  | 6.147061 | 42.38229
44.338867 | -173.85918 | 4.2576404 | 0.0033438744 |  | 6.149011 | 42.39573
44.388672 | -173.91212 | 4.2576141 | 0.0033435733 |  | 6.150883 | 42.40864
44.438477 | -173.95906 | 4.2576084 | 0.0033433973 |  | 6.152543 | 42.42009
44.488281 | -174.01683 | 4.2574759 | 0.0033436087 |  | 6.154586 | 42.43417
44.538086 | -174.04442 | 4.257412 | 0.0033441393 |  | 6.155562 | 42.4409
44.587891 | -174.09467 | 4.2574735 | 0.003343317 |  | 6.157339 | 42.45315
44.637695 | -174.14778 | 4.2573891 | 0.0033429207 |  | 6.159218 | 42.46611
44.6875 | -174.18861 | 4.2573929 | 0.0033440234 |  | 6.160662 | 42.47606
44.737305 | -174.22275 | 4.2572427 | 0.0033445091 |  | 6.161869 | 42.48439
44.787109 | -174.29608 | 4.2574077 | 0.0033423901 |  | 6.164463 | 42.50227
44.836914 | -174.34132 | 4.2572966 | 0.0033453852 |  | 6.166063 | 42.5133
44.886719 | -174.39297 | 4.2572446 | 0.003344208 |  | 6.16789 | 42.5259
44.936523 | -174.43927 | 4.2573423 | 0.0033426194 |  | 6.169527 | 42.53719
44.986328 | -174.49661 | 4.2572107 | 0.0033439992 |  | 6.171555 | 42.55117
45.036133 | -174.54031 | 4.2571626 | 0.0033444373 |  | 6.173101 | 42.56182
45.085938 | -174.5896 | 4.2571368 | 0.003343418 |  | 6.174844 | 42.57384
45.135742 | -174.63626 | 4.2571473 | 0.003345412 |  | 6.176494 | 42.58522
45.185547 | -174.69028 | 4.2571821 | 0.0033446818 |  | 6.178405 | 42.59839
45.235352 | -174.73965 | 4.2570629 | 0.0033444525 |  | 6.180151 | 42.61043
45.285156 | -174.78412 | 4.2570605 | 0.0033434003 |  | 6.181724 | 42.62128
45.334961 | -174.85146 | 4.2569995 | 0.0033427267 |  | 6.184105 | 42.6377
45.384766 | -174.88591 | 4.2569575 | 0.0033443749 |  | 6.185324 | 42.6461
45.43457 | -174.92836 | 4.2569737 | 0.0033447146 |  | 6.186825 | 42.65645
45.484375 | -174.98486 | 4.2568235 | 0.0033420832 |  | 6.188823 | 42.67023
45.53418 | -175.04202 | 4.2568226 | 0.0033448336 |  | 6.190845 | 42.68417
45.583984 | -175.06654 | 4.2568278 | 0.0033445179 |  | 6.191712 | 42.69015
45.633789 | -175.10323 | 4.2568026 | 0.0033450634 |  | 6.19301 | 42.69909
45.683594 | -175.16415 | 4.2567568 | 0.0033444404 |  | 6.195165 | 42.71395
45.733398 | -175.22888 | 4.2567344 | 0.003344825 |  | 6.197454 | 42.72973
45.783203 | -175.25421 | 4.2567573 | 0.0033438115 |  | 6.19835 | 42.73591
45.833008 | -175.3028 | 4.256712 | 0.0033439903 |  | 6.200068 | 42.74776
45.882813 | -175.36836 | 4.2566009 | 0.0033520786 |  | 6.202387 | 42.76374
45.932617 | -175.42737 | 4.2566781 | 0.0033407242 |  | 6.204474 | 42.77813
45.982422 | -175.47084 | 4.256608 | 0.0033468215 |  | 6.206011 | 42.78873
46.032227 | -175.53127 | 4.2565761 | 0.0033425689 |  | 6.208149 | 42.80347
46.082031 | -175.58069 | 4.2564859 | 0.003385779 |  | 6.209897 | 42.81552
46.131836 | -175.62094 | 4.2565336 | 0.0033418448 |  | 6.21132 | 42.82534
46.181641 | -175.66853 | 4.256465 | 0.0033494115 |  | 6.213003 | 42.83694
46.231445 | -175.71278 | 4.2564926 | 0.0033565641 |  | 6.214568 | 42.84773
46.28125 | -175.76295 | 4.2564516 | 0.0033413768 |  | 6.216343 | 42.85997
46.331055 | -175.8259 | 4.2563691 | 0.0033451526 |  | 6.218569 | 42.87532
46.380859 | -175.87225 | 4.2562804 | 0.0033469736 |  | 6.220208 | 42.88662
46.430664 | -175.92137 | 4.2562933 | 0.0033484341 |  | 6.221946 | 42.8986
46.480469 | -175.96394 | 4.256237 | 0.0033452183 |  | 6.223451 | 42.90898
46.530273 | -176.00441 | 4.2561755 | 0.003343883 |  | 6.224883 | 42.91885
46.580078 | -176.05186 | 4.2561684 | 0.0033437491 |  | 6.226561 | 42.93042
46.629883 | -176.10934 | 4.2561893 | 0.003346944 |  | 6.228594 | 42.94443
46.679688 | -176.16489 | 4.2561088 | 0.0033466725 |  | 6.230558 | 42.95798
46.729492 | -176.21826 | 4.2559934 | 0.0033468753 |  | 6.232446 | 42.97099
46.779297 | -176.24998 | 4.2560339 | 0.0033438564 |  | 6.233568 | 42.97873
46.829102 | -176.2944 | 4.2560573 | 0.0033464758 |  | 6.235139 | 42.98956
46.878906 | -176.33789 | 4.2559547 | 0.0033472478 |  | 6.236677 | 43.00017
46.928711 | -176.39774 | 4.2559566 | 0.0033463358 |  | 6.238794 | 43.01476
46.978516 | -176.45128 | 4.2559261 | 0.0033437312 |  | 6.240687 | 43.02782
47.02832 | -176.50708 | 4.2559366 | 0.0033458231 |  | 6.242661 | 43.04142
47.078125 | -176.56145 | 4.2559338 | 0.0033438744 |  | 6.244584 | 43.05468
47.12793 | -176.59184 | 4.2558274 | 0.0033449412 |  | 6.245659 | 43.06209
47.177734 | -176.64856 | 4.2558675 | 0.003344208 |  | 6.247665 | 43.07592
47.227539 | -176.69699 | 4.2557464 | 0.0033471284 |  | 6.249378 | 43.08773
47.277344 | -176.7545 | 4.2556872 | 0.0033445386 |  | 6.251412 | 43.10176
47.327148 | -176.80267 | 4.2556634 | 0.0033449561 |  | 6.253115 | 43.1135
47.376953 | -176.82695 | 4.255652 | 0.0033447684 |  | 6.253974 | 43.11942
47.426758 | -176.88562 | 4.2556033 | 0.003345439 |  | 6.256049 | 43.13373
47.476563 | -176.95573 | 4.2556481 | 0.0033440054 |  | 6.258529 | 43.15083
47.526367 | -176.99142 | 4.2554893 | 0.0033451288 |  | 6.259791 | 43.15953
47.576172 | -177.04916 | 4.2555323 | 0.0033438501 |  | 6.261833 | 43.17361
47.625977 | -177.09616 | 4.2554932 | 0.0033458264 |  | 6.263495 | 43.18507
47.675781 | -177.14915 | 4.2555308 | 0.0033444525 |  | 6.26537 | 43.19799
47.725586 | -177.20238 | 4.2554436 | 0.0033445745 |  | 6.267252 | 43.21097
47.775391 | -177.24484 | 4.2555137 | 0.0033444881 |  | 6.268754 | 43.22133
47.825195 | -177.29124 | 4.2553148 | 0.0033444494 |  | 6.270395 | 43.23264
47.875 | -177.33389 | 4.255372 | 0.0033448753 |  | 6.271903 | 43.24304
47.924805 | -177.39821 | 4.2553849 | 0.0033451021 |  | 6.274178 | 43.25873
47.974609 | -177.45335 | 4.2552142 | 0.0033458411 |  | 6.276128 | 43.27217
48.024414 | -177.48936 | 4.2551823 | 0.0033450872 |  | 6.277402 | 43.28095
48.074219 | -177.54185 | 4.2551847 | 0.0033431558 |  | 6.279258 | 43.29375
48.124023 | -177.59099 | 4.2551699 | 0.0033437998 |  | 6.280996 | 43.30574
48.173828 | -177.64836 | 4.2551746 | 0.0033448578 |  | 6.283025 | 43.31973
48.223633 | -177.69791 | 4.2551312 | 0.003344506 |  | 6.284778 | 43.33181
48.273438 | -177.73674 | 4.2551613 | 0.0033443866 |  | 6.286151 | 43.34128
48.323242 | -177.7921 | 4.2550802 | 0.0033456653 |  | 6.288109 | 43.35478
48.373047 | -177.83675 | 4.2549553 | 0.0033437402 |  | 6.289688 | 43.36566
48.422852 | -177.90991 | 4.2550173 | 0.0033430904 |  | 6.292276 | 43.3835
48.472656 | -177.94264 | 4.254931 | 0.0033436478 |  | 6.293433 | 43.39149
48.522461 | -177.99823 | 4.2549925 | 0.0033417582 |  | 6.2954 | 43.40504
48.572266 | -178.05165 | 4.2549438 | 0.0033424436 |  | 6.297289 | 43.41807
48.62207 | -178.09367 | 4.2548404 | 0.0033431617 |  | 6.298775 | 43.42831
48.671875 | -178.13722 | 4.2548652 | 0.0033428399 |  | 6.300315 | 43.43893
48.72168 | -178.19014 | 4.254817 | 0.0033427298 |  | 6.302187 | 43.45184
48.771484 | -178.22368 | 4.2547512 | 0.0033425598 |  | 6.303373 | 43.46002
48.821289 | -178.28206 | 4.254631 | 0.0033427505 |  | 6.305438 | 43.47425
48.871094 | -178.33029 | 4.2546706 | 0.0033429444 |  | 6.307144 | 43.48601
48.920898 | -178.37282 | 4.2546897 | 0.0033437253 |  | 6.308648 | 43.49639
48.970703 | -178.42351 | 4.2546935 | 0.0033432303 |  | 6.310441 | 43.50875
49.020508 | -178.48566 | 4.2545428 | 0.003341448 |  | 6.312639 | 43.5239
49.070313 | -178.52335 | 4.2545657 | 0.0033419521 |  | 6.313972 | 43.53309
49.120117 | -178.57724 | 4.2545581 | 0.0033425239 |  | 6.315878 | 43.54623
49.169922 | -178.63821 | 4.2545414 | 0.0033405332 |  | 6.318034 | 43.5611
49.219727 | -178.66487 | 4.2544446 | 0.0033405216 |  | 6.318977 | 43.5676
49.269531 | -178.72273 | 4.254498 | 0.0033412424 |  | 6.321024 | 43.58171
49.319336 | -178.77919 | 4.2543921 | 0.0033418864 |  | 6.32302 | 43.59548
49.369141 | -178.82507 | 4.2543449 | 0.0033417107 |  | 6.324643 | 43.60667
49.418945 | -178.8811 | 4.2543163 | 0.003341961 |  | 6.326625 | 43.62033
49.46875 | -178.91389 | 4.2543879 | 0.0033427237 |  | 6.327784 | 43.62833
49.518555 | -178.96645 | 4.2542305 | 0.0033418206 |  | 6.329643 | 43.64114
49.568359 | -179.02559 | 4.2542763 | 0.0033409803 |  | 6.331735 | 43.65556
49.618164 | -179.0881 | 4.25423 | 0.0033408492 |  | 6.333946 | 43.67081
49.667969 | -179.13939 | 4.2541962 | 0.0033412667 |  | 6.33576 | 43.68331
49.717773 | -179.18983 | 4.2542734 | 0.0033421994 |  | 6.337544 | 43.69561
49.767578 | -179.23042 | 4.2540941 | 0.0033416569 |  | 6.338979 | 43.70551
49.817383 | -179.29343 | 4.2540808 | 0.0033423183 |  | 6.341208 | 43.72088
49.867188 | -179.34012 | 4.2540717 | 0.0033419102 |  | 6.342859 | 43.73226
49.916992 | -179.38231 | 4.2540488 | 0.0033415647 |  | 6.344351 | 43.74255
49.966797 | -179.4254 | 4.2539854 | 0.0033409386 |  | 6.345875 | 43.75306
50.016602 | -179.47697 | 4.2540045 | 0.003341496 |  | 6.347699 | 43.76563
50.066406 | -179.50642 | 4.2538629 | 0.0033432662 |  | 6.348741 | 43.77281
50.116211 | -179.56177 | 4.2538815 | 0.0033424853 |  | 6.350699 | 43.78631
50.166016 | -179.61035 | 4.2538204 | 0.0033430068 |  | 6.352417 | 43.79816
50.21582 | -179.65585 | 4.2538166 | 0.0033440471 |  | 6.354026 | 43.80925
50.265625 | -179.70671 | 4.2538085 | 0.0033400296 |  | 6.355825 | 43.82166
50.31543 | -179.74725 | 4.253756 | 0.0033401786 |  | 6.357259 | 43.83154
50.365234 | -179.81187 | 4.2536874 | 0.0033425747 |  | 6.359544 | 43.8473
50.415039 | -179.85728 | 4.2537723 | 0.0033409623 |  | 6.36115 | 43.85837
50.464844 | -179.90656 | 4.253655 | 0.0033431051 |  | 6.362893 | 43.87039
50.514648 | -179.95471 | 4.2536702 | 0.0033434064 |  | 6.364596 | 43.88213
50.564453 | -180.00108 | 4.2535987 | 0.003343886 |  | 6.366236 | 43.89344
50.614258 | -180.05824 | 4.2535281 | 0.0033424764 |  | 6.368258 | 43.90738
50.664063 | -180.10291 | 4.2535186 | 0.0033435374 |  | 6.369837 | 43.91827
50.713867 | -180.15288 | 4.2534785 | 0.0033415854 |  | 6.371605 | 43.93045
50.763672 | -180.21048 | 4.2534704 | 0.0033424704 |  | 6.373642 | 43.9445
50.813477 | -180.24454 | 4.2534575 | 0.0033411949 |  | 6.374847 | 43.95281
50.863281 | -180.30991 | 4.2534308 | 0.003342676 |  | 6.377159 | 43.96875
50.913086 | -180.34358 | 4.2533951 | 0.0033440886 |  | 6.378349 | 43.97696
50.962891 | -180.37553 | 4.2533178 | 0.0033441514 |  | 6.379479 | 43.98475
51.012695 | -180.41742 | 4.2533293 | 0.0033438264 |  | 6.380961 | 43.99496
51.0625 | -180.49312 | 4.2533021 | 0.0033434122 |  | 6.383638 | 44.01342
51.112305 | -180.54689 | 4.2532105 | 0.003344333 |  | 6.38554 | 44.02653
51.162109 | -180.59537 | 4.2532296 | 0.0033436387 |  | 6.387255 | 44.03836
51.211914 | -180.64386 | 4.2532115 | 0.0033430576 |  | 6.38897 | 44.05018
51.261719 | -180.69559 | 4.253078 | 0.0033426047 |  | 6.390799 | 44.0628
51.311523 | -180.74486 | 4.2530704 | 0.0033443421 |  | 6.392542 | 44.07481
51.361328 | -180.79752 | 4.2531776 | 0.0033443838 |  | 6.394404 | 44.08765
51.411133 | -180.85265 | 4.2530527 | 0.0033445745 |  | 6.396354 | 44.10109
51.460938 | -180.89021 | 4.2530265 | 0.0033466904 |  | 6.397682 | 44.11025
51.510742 | -180.95683 | 4.2528901 | 0.0033425181 |  | 6.400039 | 44.1265
51.560547 | -180.99193 | 4.2528667 | 0.0033434064 |  | 6.40128 | 44.13506
51.610352 | -181.05008 | 4.2528934 | 0.0033432303 |  | 6.403337 | 44.14924
51.660156 | -181.10295 | 4.2528563 | 0.0033436357 |  | 6.405207 | 44.16213
51.709961 | -181.16484 | 4.2527704 | 0.0033439246 |  | 6.407396 | 44.17722
51.759766 | -181.20393 | 4.2527752 | 0.003343269 |  | 6.408778 | 44.18675
51.80957 | -181.24052 | 4.2528205 | 0.0033452869 |  | 6.410072 | 44.19568
51.859375 | -181.27538 | 4.2527151 | 0.0033460588 |  | 6.411305 | 44.20418
51.90918 | -181.34047 | 4.2527981 | 0.0033455342 |  | 6.413607 | 44.22005
51.958984 | -181.38043 | 4.2526817 | 0.0033460467 |  | 6.41502 | 44.22979
52.008789 | -181.41838 | 4.2526255 | 0.0033455193 |  | 6.416363 | 44.23905
52.058594 | -181.46124 | 4.2526407 | 0.0033446164 |  | 6.417879 | 44.2495
52.108398 | -181.52283 | 4.2525091 | 0.0033439845 |  | 6.420057 | 44.26452
52.158203 | -181.57896 | 4.2525077 | 0.0033448278 |  | 6.422042 | 44.27821
52.208008 | -181.63051 | 4.2525187 | 0.0033449826 |  | 6.423865 | 44.29078
52.257813 | -181.681 | 4.2524853 | 0.0033446518 |  | 6.425651 | 44.30309
52.307617 | -181.73659 | 4.2524862 | 0.0033436415 |  | 6.427617 | 44.31664
52.357422 | -181.77249 | 4.25243 | 0.0033435822 |  | 6.428887 | 44.3254
52.407227 | -181.84398 | 4.2522955 | 0.0033429889 |  | 6.431415 | 44.34283
52.457031 | -181.87273 | 4.252377 | 0.003344357 |  | 6.432432 | 44.34984
52.506836 | -181.92148 | 4.2523417 | 0.0033423721 |  | 6.434156 | 44.36173
52.556641 | -181.98061 | 4.2522655 | 0.0033434629 |  | 6.436247 | 44.37615
52.606445 | -182.04095 | 4.2522202 | 0.003343761 |  | 6.438382 | 44.39086
52.65625 | -182.09041 | 4.2522392 | 0.0033428727 |  | 6.440131 | 44.40292
52.706055 | -182.13461 | 4.2523065 | 0.0033440648 |  | 6.441694 | 44.4137
52.755859 | -182.17924 | 4.252151 | 0.0033413202 |  | 6.443273 | 44.42458
52.805664 | -182.23163 | 4.2521477 | 0.0033425062 |  | 6.445125 | 44.43736
52.855469 | -182.29654 | 4.2521005 | 0.0033438744 |  | 6.447421 | 44.45319
52.905273 | -182.34744 | 4.2520151 | 0.0033439039 |  | 6.449221 | 44.4656
52.955078 | -182.39076 | 4.2519855 | 0.0033424557 |  | 6.450754 | 44.47616
53.004883 | -182.4348 | 4.2519383 | 0.0033427596 |  | 6.452311 | 44.4869
53.054688 | -182.46303 | 4.2519975 | 0.0033415824 |  | 6.45331 | 44.49379
53.104492 | -182.51346 | 4.2519112 | 0.0033445626 |  | 6.455093 | 44.50608
53.154297 | -182.57437 | 4.2518482 | 0.0033436923 |  | 6.457247 | 44.52094
53.204102 | -182.62453 | 4.2518406 | 0.0033424345 |  | 6.459021 | 44.53317
53.253906 | -182.6713 | 4.2518034 | 0.003343883 |  | 6.460676 | 44.54457
53.303711 | -182.72617 | 4.2517729 | 0.0033435554 |  | 6.462616 | 44.55795
53.353516 | -182.77357 | 4.2517486 | 0.0033427924 |  | 6.464293 | 44.56951
53.40332 | -182.82817 | 4.251749 | 0.0033424257 |  | 6.466224 | 44.58283
53.453125 | -182.88324 | 4.2517395 | 0.0033424199 |  | 6.468171 | 44.59626
53.50293 | -182.92447 | 4.2517872 | 0.003342211 |  | 6.46963 | 44.60631
53.552734 | -182.96365 | 4.2516141 | 0.0033436299 |  | 6.471015 | 44.61586
53.602539 | -183.03148 | 4.2515821 | 0.0033427326 |  | 6.473414 | 44.6324
53.652344 | -183.06609 | 4.2515316 | 0.0033438893 |  | 6.474638 | 44.64084
53.702148 | -183.12677 | 4.2515507 | 0.0033423842 |  | 6.476785 | 44.65564
53.751953 | -183.18448 | 4.2514715 | 0.0033414364 |  | 6.478826 | 44.66971
53.801758 | -183.21945 | 4.2514334 | 0.0033418476 |  | 6.480062 | 44.67824
53.851563 | -183.25667 | 4.2514911 | 0.0033432124 |  | 6.481379 | 44.68732
53.901367 | -183.31325 | 4.2513757 | 0.0033434094 |  | 6.48338 | 44.70111
53.951172 | -183.37863 | 4.2513609 | 0.0033431589 |  | 6.485692 | 44.71706
54.000977 | -183.4213 | 4.2513051 | 0.003340852 |  | 6.487201 | 44.72746
54.050781 | -183.45221 | 4.251348 | 0.0033418385 |  | 6.488295 | 44.735
54.100586 | -183.51157 | 4.2512655 | 0.0033418296 |  | 6.490394 | 44.74947
54.150391 | -183.56561 | 4.251307 | 0.0033429381 |  | 6.492305 | 44.76265
54.200195 | -183.59145 | 4.2512088 | 0.0033422322 |  | 6.493219 | 44.76895
54.25 | -183.64191 | 4.2512107 | 0.0033458739 |  | 6.495004 | 44.78126
54.299805 | -183.69136 | 4.2510805 | 0.0033428133 |  | 6.496753 | 44.79332
54.349609 | -183.76221 | 4.2511039 | 0.0033436266 |  | 6.499259 | 44.81059
54.399414 | -183.82335 | 4.2510648 | 0.0033433556 |  | 6.501421 | 44.8255
54.449219 | -183.8795 | 4.2510352 | 0.0033430548 |  | 6.503407 | 44.83919
54.499023 | -183.92476 | 4.2509885 | 0.0033422976 |  | 6.505008 | 44.85023
54.548828 | -183.95703 | 4.2509422 | 0.0033440054 |  | 6.506149 | 44.8581
54.598633 | -184.00885 | 4.2509246 | 0.003344035 |  | 6.507982 | 44.87074
54.648438 | -184.05988 | 4.2508893 | 0.0033425482 |  | 6.509787 | 44.88318
54.698242 | -184.1088 | 4.2508426 | 0.0033425482 |  | 6.511517 | 44.89511
54.748047 | -184.15468 | 4.250874 | 0.003343883 |  | 6.513139 | 44.9063
54.797852 | -184.20688 | 4.2507939 | 0.0033445715 |  | 6.514986 | 44.91903
54.847656 | -184.25185 | 4.2507796 | 0.003343761 |  | 6.516576 | 44.92999
54.897461 | -184.29617 | 4.2508307 | 0.0033445715 |  | 6.518144 | 44.9408
54.947266 | -184.34254 | 4.2506938 | 0.0033419251 |  | 6.519784 | 44.95211
54.99707 | -184.3951 | 4.2506804 | 0.0033436299 |  | 6.521643 | 44.96492
55.046875 | -184.4493 | 4.250638 | 0.0033431707 |  | 6.52356 | 44.97814
55.09668 | -184.49284 | 4.2506447 | 0.0033444732 |  | 6.525099 | 44.98876
55.146484 | -184.5327 | 4.250617 | 0.0033459901 |  | 6.526509 | 44.99848
55.196289 | -184.58424 | 4.2505465 | 0.0033436478 |  | 6.528332 | 45.01105
55.246094 | -184.64148 | 4.2505951 | 0.0033447684 |  | 6.530356 | 45.025
55.295898 | -184.66826 | 4.2504406 | 0.0033455072 |  | 6.531304 | 45.03153
55.345703 | -184.73668 | 4.2504315 | 0.0033427805 |  | 6.533724 | 45.04822
55.395508 | -184.79366 | 4.2504644 | 0.0033418031 |  | 6.535739 | 45.06211
55.445313 | -184.84267 | 4.250351 | 0.0033430576 |  | 6.537472 | 45.07406
55.495117 | -184.88596 | 4.2503381 | 0.0033459633 |  | 6.539003 | 45.08462
55.544922 | -184.93794 | 4.2503176 | 0.0033453645 |  | 6.540842 | 45.0973
55.594727 | -184.98936 | 4.2503633 | 0.0033436208 |  | 6.54266 | 45.10984
55.644531 | -185.036 | 4.2502522 | 0.0033466904 |  | 6.54431 | 45.12121
55.694336 | -185.08104 | 4.2502656 | 0.0033465144 |  | 6.545903 | 45.13219
55.744141 | -185.13731 | 4.2501898 | 0.0033441037 |  | 6.547893 | 45.14591
55.793945 | -185.1778 | 4.2500887 | 0.003343418 |  | 6.549325 | 45.15579
55.84375 | -185.22754 | 4.2502198 | 0.0033442376 |  | 6.551084 | 45.16792
55.893555 | -185.27 | 4.2500734 | 0.0033434003 |  | 6.552586 | 45.17827
55.943359 | -185.32445 | 4.2501245 | 0.0033459009 |  | 6.554512 | 45.19155
55.993164 | -185.36809 | 4.2499285 | 0.0033440262 |  | 6.556055 | 45.20219
56.042969 | -185.42572 | 4.250031 | 0.0033439517 |  | 6.558093 | 45.21624
56.092773 | -185.47617 | 4.2499051 | 0.0033432425 |  | 6.559878 | 45.22854
56.142578 | -185.52704 | 4.2499614 | 0.0033433349 |  | 6.561677 | 45.24095
56.192383 | -185.56015 | 4.2499166 | 0.0033449978 |  | 6.562848 | 45.24902
56.242188 | -185.62666 | 4.2499237 | 0.0033422676 |  | 6.5652 | 45.26524
56.291992 | -185.66232 | 4.2498937 | 0.0033456741 |  | 6.566461 | 45.27394
56.341797 | -185.72296 | 4.2496982 | 0.0033441095 |  | 6.568606 | 45.28872
56.391602 | -185.78052 | 4.2497301 | 0.0033440799 |  | 6.570642 | 45.30276
56.441406 | -185.83929 | 4.2495995 | 0.0033442406 |  | 6.57272 | 45.31709
56.491211 | -185.88727 | 4.2497005 | 0.0033449649 |  | 6.574417 | 45.32879
56.541016 | -185.95103 | 4.2496161 | 0.0033437668 |  | 6.576672 | 45.34434
56.59082 | -185.98636 | 4.2495418 | 0.0033443214 |  | 6.577922 | 45.35295
56.640625 | -186.03613 | 4.2495575 | 0.0033449768 |  | 6.579682 | 45.36509
56.69043 | -186.07181 | 4.2495823 | 0.003345391 |  | 6.580944 | 45.37379
56.740234 | -186.11853 | 4.2495012 | 0.003345272 |  | 6.582596 | 45.38518
56.790039 | -186.16624 | 4.2495537 | 0.0033449174 |  | 6.584284 | 45.39682
56.839844 | -186.21767 | 4.2494235 | 0.0033456595 |  | 6.586103 | 45.40936
56.889648 | -186.27382 | 4.2494507 | 0.0033440499 |  | 6.588089 | 45.42305
56.939453 | -186.31157 | 4.2494264 | 0.0033431975 |  | 6.589424 | 45.43226
56.989258 | -186.36557 | 4.2493062 | 0.0033443838 |  | 6.591334 | 45.44543
57.039063 | -186.41608 | 4.2493458 | 0.0033445656 |  | 6.59312 | 45.45774
57.088867 | -186.46245 | 4.2492557 | 0.0033427 |  | 6.59476 | 45.46905
57.138672 | -186.50214 | 4.2492485 | 0.0033429086 |  | 6.596164 | 45.47873
57.188477 | -186.55577 | 4.2491698 | 0.003343448 |  | 6.598061 | 45.49181
57.238281 | -186.61867 | 4.2490993 | 0.0033420683 |  | 6.600285 | 45.50714
57.288086 | -186.67258 | 4.2490907 | 0.003344032 |  | 6.602192 | 45.52029
57.337891 | -186.72224 | 4.2491179 | 0.0033433528 |  | 6.603948 | 45.5324
57.387695 | -186.77484 | 4.2490726 | 0.0033434955 |  | 6.605809 | 45.54523
57.4375 | -186.81287 | 4.2490811 | 0.0033443717 |  | 6.607154 | 45.5545
57.487305 | -186.86389 | 4.2490516 | 0.0033415377 |  | 6.608958 | 45.56694
57.537109 | -186.91415 | 4.2490234 | 0.0033426881 |  | 6.610736 | 45.5792
57.586914 | -186.94781 | 4.2489424 | 0.0033421514 |  | 6.611926 | 45.58741
57.636719 | -187.02058 | 4.248837 | 0.0033440529 |  | 6.6145 | 45.60515
57.686523 | -187.06696 | 4.2488718 | 0.0033435314 |  | 6.61614 | 45.61646
57.736328 | -187.11269 | 4.2489176 | 0.0033435849 |  | 6.617758 | 45.62761
57.786133 | -187.16504 | 4.2488246 | 0.0033425062 |  | 6.619609 | 45.64038
57.835938 | -187.2124 | 4.2487998 | 0.0033436029 |  | 6.621284 | 45.65193
57.885742 | -187.26811 | 4.2487001 | 0.0033441186 |  | 6.623255 | 45.66551
57.935547 | -187.32617 | 4.248662 | 0.0033433049 |  | 6.625308 | 45.67967
57.985352 | -187.38034 | 4.2486992 | 0.0033440234 |  | 6.627224 | 45.69288
58.035156 | -187.40994 | 4.2485933 | 0.0033441365 |  | 6.628271 | 45.7001
58.084961 | -187.46974 | 4.2485781 | 0.0033424408 |  | 6.630386 | 45.71468
58.134766 | -187.5173 | 4.2485642 | 0.0033434122 |  | 6.632068 | 45.72628
58.18457 | -187.55737 | 4.2485652 | 0.003343439 |  | 6.633485 | 45.73605
58.234375 | -187.60707 | 4.2485294 | 0.0033429773 |  | 6.635243 | 45.74817
58.28418 | -187.65016 | 4.2484517 | 0.0033440529 |  | 6.636767 | 45.75867
58.333984 | -187.69493 | 4.248354 | 0.0033418923 |  | 6.63835 | 45.76959
58.383789 | -187.74002 | 4.2483473 | 0.0033430934 |  | 6.639945 | 45.78059
58.433594 | -187.79054 | 4.2483711 | 0.0033435763 |  | 6.641732 | 45.79291
58.483398 | -187.85036 | 4.2483773 | 0.003343296 |  | 6.643847 | 45.80749
58.533203 | -187.91359 | 4.2482882 | 0.0033422322 |  | 6.646084 | 45.82291
58.583008 | -187.96779 | 4.2482333 | 0.0033432632 |  | 6.648001 | 45.83613
58.632813 | -188.01208 | 4.2482018 | 0.0033426823 |  | 6.649567 | 45.84693
58.682617 | -188.05446 | 4.2481208 | 0.0033430934 |  | 6.651066 | 45.85726
58.732422 | -188.10568 | 4.2482243 | 0.0033409863 |  | 6.652878 | 45.86975
58.782227 | -188.13649 | 4.2481098 | 0.0033451051 |  | 6.653967 | 45.87727
58.832031 | -188.18471 | 4.2480474 | 0.0033422052 |  | 6.655673 | 45.88902
58.881836 | -188.24486 | 4.2480669 | 0.0033439875 |  | 6.6578 | 45.90369
58.931641 | -188.31834 | 4.2480292 | 0.0033418834 |  | 6.660399 | 45.92161
58.981445 | -188.34966 | 4.2479944 | 0.003343296 |  | 6.661507 | 45.92925
59.03125 | -188.39833 | 4.2478881 | 0.0033436685 |  | 6.663228 | 45.94112
59.081055 | -188.45451 | 4.2479038 | 0.0033455817 |  | 6.665215 | 45.95482
59.130859 | -188.50073 | 4.2479248 | 0.0033447684 |  | 6.66685 | 45.96609
59.180664 | -188.56062 | 4.24791 | 0.0033428757 |  | 6.668968 | 45.98069
59.230469 | -188.60556 | 4.2478862 | 0.0033434152 |  | 6.670557 | 45.99165
59.280273 | -188.66318 | 4.2477384 | 0.0033429652 |  | 6.672595 | 46.0057
59.330078 | -188.67775 | 4.2477217 | 0.0033433021 |  | 6.67311 | 46.00925
59.379883 | -188.7247 | 4.2476439 | 0.0033439784 |  | 6.674771 | 46.0207
59.429688 | -188.77452 | 4.2477074 | 0.0033431589 |  | 6.676533 | 46.03285
59.479492 | -188.827 | 4.2476721 | 0.0033450485 |  | 6.678389 | 46.04565
59.529297 | -188.8672 | 4.247571 | 0.0033436832 |  | 6.679811 | 46.05545
59.579102 | -188.92593 | 4.2475281 | 0.0033423183 |  | 6.681888 | 46.06977
59.628906 | -188.9727 | 4.2475572 | 0.0033441454 |  | 6.683542 | 46.08118
59.678711 | -189.01591 | 4.2475243 | 0.003343269 |  | 6.68507 | 46.09171
59.728516 | -189.07967 | 4.2475643 | 0.0033444315 |  | 6.687325 | 46.10726
59.77832 | -189.11969 | 4.2474613 | 0.0033451559 |  | 6.688741 | 46.11702
59.828125 | -189.17946 | 4.2473783 | 0.0033429861 |  | 6.690855 | 46.1316
59.87793 | -189.22699 | 4.2473369 | 0.0033434064 |  | 6.692536 | 46.14319
59.927734 | -189.29388 | 4.2473197 | 0.0033445535 |  | 6.694901 | 46.1595
59.977539 | -189.34206 | 4.2473226 | 0.0033420653 |  | 6.696606 | 46.17125
60.027344 | -189.38417 | 4.2472253 | 0.0033437312 |  | 6.698095 | 46.18151
60.077148 | -189.41998 | 4.2471924 | 0.0033419102 |  | 6.699361 | 46.19025
60.126953 | -189.47499 | 4.2471566 | 0.003342062 |  | 6.701307 | 46.20366
60.176758 | -189.52278 | 4.2471132 | 0.0033423812 |  | 6.702997 | 46.21531
60.226563 | -189.5676 | 4.2470994 | 0.0033431379 |  | 6.704582 | 46.22624
60.276367 | -189.61824 | 4.2471056 | 0.0033452986 |  | 6.706373 | 46.23859
60.326172 | -189.67416 | 4.2470231 | 0.0033432008 |  | 6.708351 | 46.25223
60.375977 | -189.72197 | 4.2470479 | 0.0033450988 |  | 6.710042 | 46.26389
60.425781 | -189.76953 | 4.2468753 | 0.0033444075 |  | 6.711724 | 46.27548
60.475586 | -189.81419 | 4.2469711 | 0.0033428816 |  | 6.713304 | 46.28637
60.525391 | -189.87085 | 4.2468953 | 0.0033449412 |  | 6.715308 | 46.30019
60.575195 | -189.92422 | 4.2468882 | 0.003344229 |  | 6.717195 | 46.31321
60.625 | -189.96753 | 4.2468901 | 0.0033423335 |  | 6.718727 | 46.32377
60.674805 | -190.02267 | 4.2469339 | 0.0033426613 |  | 6.720677 | 46.33721
60.724609 | -190.06352 | 4.2467632 | 0.0033443538 |  | 6.722122 | 46.34717
60.774414 | -190.09685 | 4.2467241 | 0.00334315 |  | 6.723301 | 46.3553
60.824219 | -190.14246 | 4.2467794 | 0.0033442585 |  | 6.724914 | 46.36642
60.874023 | -190.19778 | 4.2467151 | 0.003345567 |  | 6.72687 | 46.37991
60.923828 | -190.26077 | 4.246664 | 0.0033436804 |  | 6.729098 | 46.39527
60.973633 | -190.30756 | 4.2465868 | 0.0033438564 |  | 6.730753 | 46.40668
61.023438 | -190.36273 | 4.2466111 | 0.0033426851 |  | 6.732704 | 46.42014
61.073242 | -190.42188 | 4.2465482 | 0.003343448 |  | 6.734796 | 46.43456
61.123047 | -190.46249 | 4.24649 | 0.0033447295 |  | 6.736233 | 46.44446
61.172852 | -190.5224 | 4.2464719 | 0.0033430993 |  | 6.738351 | 46.45907
61.222656 | -190.55717 | 4.2464833 | 0.0033431649 |  | 6.739581 | 46.46755
61.272461 | -190.61475 | 4.2463923 | 0.0033430306 |  | 6.741618 | 46.48159
61.322266 | -190.65143 | 4.2463169 | 0.003343299 |  | 6.742915 | 46.49054
61.37207 | -190.6924 | 4.2462778 | 0.003345707 |  | 6.744364 | 46.50053
61.421875 | -190.73064 | 4.2462916 | 0.0033421931 |  | 6.745716 | 46.50985
61.47168 | -190.78345 | 4.2462335 | 0.0033422259 |  | 6.747584 | 46.52273
61.521484 | -190.83543 | 4.2462649 | 0.003343421 |  | 6.749423 | 46.53541
61.571289 | -190.89883 | 4.2462039 | 0.003342554 |  | 6.751665 | 46.55087
61.621094 | -190.96637 | 4.2461581 | 0.0033446015 |  | 6.754054 | 46.56733
61.670898 | -191.01091 | 4.2460995 | 0.0033428161 |  | 6.755629 | 46.5782
61.720703 | -191.04964 | 4.2460155 | 0.0033437402 |  | 6.756999 | 46.58764
61.770508 | -191.0965 | 4.2459831 | 0.0033430159 |  | 6.758656 | 46.59907
61.820313 | -191.15544 | 4.2459908 | 0.003343004 |  | 6.760741 | 46.61344
61.870117 | -191.19603 | 4.2459559 | 0.0033432187 |  | 6.762176 | 46.62334
61.919922 | -191.24869 | 4.2459855 | 0.003343147 |  | 6.764039 | 46.63618
61.969727 | -191.29132 | 4.2458582 | 0.0033427146 |  | 6.765546 | 46.64657
62.019531 | -191.34483 | 4.2458811 | 0.0033429773 |  | 6.767439 | 46.65962
62.069336 | -191.39258 | 4.2458906 | 0.0033429086 |  | 6.769128 | 46.67127
62.119141 | -191.4567 | 4.2458282 | 0.0033418296 |  | 6.771396 | 46.6869
62.168945 | -191.50043 | 4.2457204 | 0.0033412245 |  | 6.772942 | 46.69757
62.21875 | -191.54691 | 4.2457395 | 0.0033432932 |  | 6.774586 | 46.7089
62.268555 | -191.6105 | 4.2457132 | 0.0033422143 |  | 6.776835 | 46.72441
62.318359 | -191.64374 | 4.2457137 | 0.0033423156 |  | 6.778011 | 46.73251
62.368164 | -191.70488 | 4.2456374 | 0.0033415167 |  | 6.780173 | 46.74742
62.417969 | -191.75301 | 4.2456145 | 0.0033429593 |  | 6.781875 | 46.75916
62.467773 | -191.80803 | 4.2455187 | 0.0033423305 |  | 6.783821 | 46.77257
62.517578 | -191.84868 | 4.2454386 | 0.0033426792 |  | 6.785259 | 46.78249
62.567383 | -191.89839 | 4.2455325 | 0.0033416958 |  | 6.787017 | 46.79461
62.617188 | -191.9435 | 4.2454195 | 0.0033418983 |  | 6.788613 | 46.80561
62.666992 | -191.9908 | 4.2454486 | 0.0033407747 |  | 6.790286 | 46.81714
62.716797 | -192.04855 | 4.245337 | 0.003342378 |  | 6.792328 | 46.83123
62.766602 | -192.10625 | 4.2453146 | 0.0033424883 |  | 6.794369 | 46.8453
62.816406 | -192.17458 | 4.2453403 | 0.0033425719 |  | 6.796785 | 46.86196
62.866211 | -192.19595 | 4.2451749 | 0.0033418417 |  | 6.797541 | 46.86717
62.916016 | -192.2437 | 4.2452569 | 0.0033417253 |  | 6.79923 | 46.87881
62.96582 | -192.28297 | 4.2451673 | 0.0033431293 |  | 6.800619 | 46.88839
63.015625 | -192.31871 | 4.2451739 | 0.0033417998 |  | 6.801883 | 46.8971
63.06543 | -192.38739 | 4.2451601 | 0.0033428965 |  | 6.804312 | 46.91385
63.115234 | -192.43727 | 4.2450781 | 0.0033415912 |  | 6.806076 | 46.92602
63.165039 | -192.48726 | 4.2450304 | 0.0033424974 |  | 6.807844 | 46.93821
63.214844 | -192.5415 | 4.2450166 | 0.0033407717 |  | 6.809763 | 46.95143
63.264648 | -192.5787 | 4.2450066 | 0.0033411679 |  | 6.811078 | 46.9605
63.314453 | -192.64297 | 4.2449689 | 0.0033420562 |  | 6.813351 | 46.97618
63.364258 | -192.67703 | 4.245007 | 0.0033441365 |  | 6.814556 | 46.98448
63.414063 | -192.73863 | 4.2448263 | 0.0033420473 |  | 6.816735 | 46.9995
63.463867 | -192.7775 | 4.2447147 | 0.0033428012 |  | 6.818109 | 47.00898
63.513672 | -192.83238 | 4.2447662 | 0.0033421994 |  | 6.82005 | 47.02236
63.563477 | -192.86928 | 4.2447729 | 0.0033440799 |  | 6.821355 | 47.03136
63.613281 | -192.9227 | 4.2447686 | 0.0033428341 |  | 6.823245 | 47.04439
63.663086 | -192.96228 | 4.2447195 | 0.003341961 |  | 6.824645 | 47.05404
63.712891 | -193.02592 | 4.2446532 | 0.0033431887 |  | 6.826895 | 47.06956
63.762695 | -193.08659 | 4.2446661 | 0.0033426136 |  | 6.829041 | 47.08435
63.8125 | -193.14299 | 4.2445326 | 0.0033433943 |  | 6.831036 | 47.09811
63.862305 | -193.19424 | 4.2445011 | 0.0033423929 |  | 6.832849 | 47.1106
63.912109 | -193.2285 | 4.2443972 | 0.0033399404 |  | 6.83406 | 47.11896
63.961914 | -193.28375 | 4.2444377 | 0.0033412038 |  | 6.836014 | 47.13243
64.011719 | -193.32689 | 4.2443728 | 0.0033417998 |  | 6.83754 | 47.14295
64.061523 | -193.3746 | 4.2443695 | 0.0033421665 |  | 6.839227 | 47.15458
64.111328 | -193.41785 | 4.244432 | 0.0033425509 |  | 6.840757 | 47.16513
64.161133 | -193.46655 | 4.2443414 | 0.0033432811 |  | 6.84248 | 47.17701
64.210938 | -193.50925 | 4.2443709 | 0.0033402143 |  | 6.84399 | 47.18742
64.260742 | -193.55751 | 4.2442226 | 0.0033443479 |  | 6.845697 | 47.19919
64.310547 | -193.61345 | 4.2442026 | 0.0033420145 |  | 6.847675 | 47.21283
64.360352 | -193.66475 | 4.2441936 | 0.0033423421 |  | 6.849489 | 47.22534
64.410156 | -193.71405 | 4.2441382 | 0.0033419521 |  | 6.851233 | 47.23736
64.459961 | -193.7682 | 4.2441278 | 0.0033419875 |  | 6.853148 | 47.25056
64.509766 | -193.82101 | 4.2440095 | 0.0033428848 |  | 6.855016 | 47.26344
64.55957 | -193.89394 | 4.244041 | 0.0033413589 |  | 6.857595 | 47.28123
64.609375 | -193.92001 | 4.2440743 | 0.0033421186 |  | 6.858517 | 47.28758
64.65918 | -193.98479 | 4.2439966 | 0.003342378 |  | 6.860808 | 47.30338
64.708984 | -194.02823 | 4.2438779 | 0.0033435642 |  | 6.862345 | 47.31397
64.758789 | -194.07756 | 4.243885 | 0.0033432124 |  | 6.86409 | 47.326
64.808594 | -194.1041 | 4.2438917 | 0.0033411263 |  | 6.865028 | 47.33247
64.858398 | -194.15138 | 4.243782 | 0.0033420441 |  | 6.8667 | 47.344
64.908203 | -194.20056 | 4.2438006 | 0.0033409535 |  | 6.86844 | 47.356
64.958008 | -194.24236 | 4.2437382 | 0.0033420024 |  | 6.869918 | 47.36619
65.007813 | -194.30566 | 4.2436447 | 0.0033438592 |  | 6.872157 | 47.38162
65.057617 | -194.34508 | 4.2436085 | 0.0033424911 |  | 6.873551 | 47.39124
65.107422 | -194.39684 | 4.2436481 | 0.00334315 |  | 6.875382 | 47.40386
65.157227 | -194.45538 | 4.2436466 | 0.0033420441 |  | 6.877452 | 47.41813
65.207031 | -194.48796 | 4.2436042 | 0.0033430872 |  | 6.878604 | 47.42608
65.256836 | -194.55515 | 4.2435312 | 0.0033410401 |  | 6.880981 | 47.44246
65.306641 | -194.60027 | 4.2435098 | 0.0033421456 |  | 6.882577 | 47.45346
65.356445 | -194.65201 | 4.243432 | 0.0033430455 |  | 6.884407 | 47.46608
65.40625 | -194.70393 | 4.2433691 | 0.0033426792 |  | 6.886243 | 47.47874
65.456055 | -194.74348 | 4.2433991 | 0.0033454506 |  | 6.887642 | 47.48839
65.505859 | -194.79709 | 4.2433696 | 0.0033422618 |  | 6.889538 | 47.50146
65.555664 | -194.85211 | 4.2433186 | 0.0033425239 |  | 6.891484 | 47.51488
65.605469 | -194.8985 | 4.2432003 | 0.0033427267 |  | 6.893124 | 47.52619
65.655273 | -194.93381 | 4.2431564 | 0.0033418834 |  | 6.894373 | 47.5348
65.705078 | -194.99995 | 4.2432065 | 0.0033397914 |  | 6.896712 | 47.55093
65.754883 | -195.04065 | 4.2431345 | 0.0033415763 |  | 6.898152 | 47.56085
65.804688 | -195.11304 | 4.2430692 | 0.0033428879 |  | 6.900712 | 47.5785
65.854492 | -195.15402 | 4.2430654 | 0.0033433049 |  | 6.902162 | 47.5885
65.904297 | -195.19997 | 4.242939 | 0.0033435405 |  | 6.903787 | 47.5997
65.954102 | -195.24542 | 4.2429752 | 0.0033440886 |  | 6.905394 | 47.61079
66.003906 | -195.2785 | 4.2429123 | 0.0033425807 |  | 6.906564 | 47.61885
66.053711 | -195.33011 | 4.2428546 | 0.0033428848 |  | 6.908389 | 47.63144
66.103516 | -195.3632 | 4.2429047 | 0.0033420203 |  | 6.90956 | 47.63951
66.15332 | -195.41998 | 4.2428656 | 0.0033436595 |  | 6.911568 | 47.65335
66.203125 | -195.47977 | 4.2427254 | 0.0033423214 |  | 6.913683 | 47.66793
66.25293 | -195.52513 | 4.2427578 | 0.0033426792 |  | 6.915287 | 47.67899
66.302734 | -195.57341 | 4.242662 | 0.0033419696 |  | 6.916994 | 47.69077
66.352539 | -195.6423 | 4.2426467 | 0.0033422676 |  | 6.919431 | 47.70756
66.402344 | -195.67117 | 4.2425995 | 0.0033414781 |  | 6.920452 | 47.7146
66.452148 | -195.73471 | 4.2425828 | 0.0033422259 |  | 6.922699 | 47.7301
66.501953 | -195.78993 | 4.2425327 | 0.0033399463 |  | 6.924652 | 47.74356
66.551758 | -195.85255 | 4.2424355 | 0.0033424704 |  | 6.926867 | 47.75883
66.601563 | -195.88287 | 4.2424421 | 0.0033414334 |  | 6.927939 | 47.76623
66.651367 | -195.93317 | 4.2422819 | 0.0033404678 |  | 6.929718 | 47.77849
66.701172 | -195.99083 | 4.2423496 | 0.0033416091 |  | 6.931758 | 47.79255
66.750977 | -196.03011 | 4.2423449 | 0.0033406285 |  | 6.933147 | 47.80213
66.800781 | -196.08669 | 4.2422953 | 0.003341001 |  | 6.935148 | 47.81593
66.850586 | -196.11784 | 4.2422352 | 0.0033403337 |  | 6.93625 | 47.82353
66.900391 | -196.1705 | 4.2422118 | 0.0033413677 |  | 6.938112 | 47.83637
66.950195 | -196.22136 | 4.2421045 | 0.0033392578 |  | 6.939911 | 47.84877
67 | -196.27574 | 4.2421141 | 0.0033386976 |  | 6.941834 | 47.86203
67.049805 | -196.33363 | 4.2420487 | 0.0033402918 |  | 6.943882 | 47.87615
67.099609 | -196.38138 | 4.2420697 | 0.0033402413 |  | 6.945571 | 47.88779
67.149414 | -196.42413 | 4.2420774 | 0.0033419193 |  | 6.947082 | 47.89821
67.199219 | -196.47488 | 4.2418947 | 0.0033398718 |  | 6.948877 | 47.91059
67.249023 | -196.53281 | 4.2418456 | 0.0033411293 |  | 6.950926 | 47.92472
67.298828 | -196.57977 | 4.2418866 | 0.0033397793 |  | 6.952587 | 47.93617
67.348633 | -196.62254 | 4.241878 | 0.0033416715 |  | 6.9541 | 47.9466
67.398438 | -196.67145 | 4.2417293 | 0.003342527 |  | 6.95583 | 47.95852
67.448242 | -196.71315 | 4.2417164 | 0.0033408045 |  | 6.957304 | 47.96869
67.498047 | -196.75671 | 4.2416716 | 0.0033418864 |  | 6.958845 | 47.97931
67.547852 | -196.8074 | 4.2416234 | 0.0033392636 |  | 6.960638 | 47.99168
67.597656 | -196.86417 | 4.2415395 | 0.0033423721 |  | 6.962646 | 48.00552
67.647461 | -196.92308 | 4.241425 | 0.0033405365 |  | 6.964729 | 48.01988
67.697266 | -196.96469 | 4.2414951 | 0.0033419193 |  | 6.966201 | 48.03003
67.74707 | -197.01755 | 4.2414432 | 0.0033420562 |  | 6.96807 | 48.04292
67.796875 | -197.0761 | 4.2413788 | 0.0033412636 |  | 6.970141 | 48.0572
67.84668 | -197.11725 | 4.2413011 | 0.0033410431 |  | 6.971597 | 48.06723
67.896484 | -197.14986 | 4.2412915 | 0.0033397169 |  | 6.97275 | 48.07518
67.946289 | -197.17735 | 4.2412143 | 0.0033423959 |  | 6.973722 | 48.08189
67.996094 | -197.21844 | 4.2411819 | 0.0033392371 |  | 6.975175 | 48.09191
68.045898 | -197.17677 | 4.2411151 | 0.0033413111 |  | 6.973702 | 48.08175
68.095703 | -197.25916 | 4.2409434 | 0.0033413826 |  | 6.976616 | 48.10184
68.145508 | -197.33383 | 4.2408299 | 0.0033451468 |  | 6.979257 | 48.12005
68.195313 | -197.40024 | 4.2406611 | 0.0033419966 |  | 6.981605 | 48.13624
68.245117 | -197.46881 | 4.2404518 | 0.0033411055 |  | 6.98403 | 48.15296
68.294922 | -197.52402 | 4.2403936 | 0.0033409982 |  | 6.985983 | 48.16642
68.344727 | -197.53317 | 4.2401595 | 0.003339669 |  | 6.986307 | 48.16866
68.394531 | -197.4883 | 4.2401118 | 0.0033397556 |  | 6.98472 | 48.15771
68.444336 | -197.3886 | 4.23981 | 0.0033415675 |  | 6.981194 | 48.1334
68.494141 | 8.9058886 | 4.2301278 | 0.0033397882 |  | -0.3149814 | -2.17171
68.543945 | -40.170803 | 4.1583729 | 0.0035686046 |  | 1.420752 | 9.795689
68.59375 | -55.983284 | 4.0654035 | 0.0033256204 |  | 1.980004 | 13.65158
68.643555 | -55.865829 | 3.9657555 | 0.0032277943 |  | 1.97585 | 13.62294
68.693359 | -42.965668 | 3.8800247 | 0.0033501652 |  | 1.5196 | 10.47722
68.743164 | -41.692142 | 3.8711298 | 0.0034646452 |  | 1.474558 | 10.16667
68.792969 | -39.681366 | 3.8711436 | 0.0034130514 |  | 1.403441 | 9.67634
68.842773 | -36.884132 | 3.8708298 | 0.0034961908 |  | 1.304509 | 8.994231
68.892578 | -35.306629 | 3.8719258 | 0.0033136071 |  | 1.248717 | 8.609556