## Parameters
CEE 300/TAM 324 Concrete compression tests
600-kip MTS servo-hydraulic testing machine, Newmark Lab
Laboratory session
2025-11-11 AB3
Parameters
|  | Diameter, d |  |  | Area, A
| Cylinder | (in.) | (mm) |  | (in.2) | (mm2)
| 4x8 | 4 | 101.6 |  | 12.56637 | 8107.32
| 6x12 | 6 | 152.4 |  | 28.27433 | 18241.47
Extensometer
| Gage length |  | L = | 6 | in.
Labels
4x8 LS
4x8 HS
6x12 LS
6x12 HS
Conversions
| 1 kip = | 4448.2 | N
| 1 in = | 25.4 | mm

## 4x8 LS
CEE 300/TAM 324 Concrete compression tests |  |  |  |  | f'c = | 2.276955 | ksi
2025-11-11 AB3 4x8 LS
Time (s) | Actuator force (kips) | Actuator position (in.) | Extensom- eter displ (in.) | Compres- sive strain, ε | Compressive stress, σ
[5 empty] | (ksi) | (MPa)
0.061523438 | -0.040538795 | 0.80379772 | 2.349615e-05 | 0 | 0.003225975 | 0.02224221
0.11132813 | -0.039173659 | 0.80373043 | 1.9109248e-05 | 7.311503e-07 | 0.003117341 | 0.0214932
0.16113281 | -0.041565787 | 0.80369252 | 2.0426512e-05 | 5.116063e-07 | 0.0033077 | 0.02280568
0.2109375 | -0.039538346 | 0.80373204 | 1.809001e-05 | 9.010233e-07 | 0.003146362 | 0.02169329
0.26074219 | -0.045640439 | 0.80368841 | 2.0080804e-05 | 5.692243e-07 | 0.003631951 | 0.0250413
0.31054688 | -0.046852879 | 0.80369723 | 1.8757581e-05 | 7.897615e-07 | 0.003728434 | 0.02570652
0.36035156 | -0.045303624 | 0.80371827 | 1.861453e-05 | 8.136033e-07 | 0.003605148 | 0.0248565
0.41015625 | -0.043653857 | 0.80380958 | 1.8393994e-05 | 8.503593e-07 | 0.003473864 | 0.02395133
0.45996094 | -0.055422049 | 0.80357993 | 2.0289421e-05 | 5.344548e-07 | 0.004410347 | 0.03040812
0.50976563 | -0.054062087 | 0.80345786 | 1.6891956e-05 | 1.100699e-06 | 0.004302124 | 0.02966196
0.55957031 | -0.058420677 | 0.80319452 | 1.7035007e-05 | 1.076857e-06 | 0.00464897 | 0.03205336
0.609375 | -0.050122872 | 0.80296689 | 1.6129015e-05 | 1.227856e-06 | 0.003988651 | 0.02750065
0.65917969 | -0.057348564 | 0.80263859 | 1.3744831e-05 | 1.62522e-06 | 0.004563654 | 0.03146513
0.70898438 | -0.061999958 | 0.8022812 | 1.6194581e-05 | 1.216928e-06 | 0.0049338 | 0.03401719
0.75878906 | -0.072455473 | 0.80192751 | 1.5753507e-05 | 1.2904405e-06 | 0.005765823 | 0.03975376
0.80859375 | -0.057467163 | 0.80152482 | 1.4173985e-05 | 1.553694e-06 | 0.004573092 | 0.0315302
0.85839844 | -0.071096905 | 0.80105841 | 1.2218952e-05 | 1.879533e-06 | 0.005657712 | 0.03900836
0.90820313 | -0.061684377 | 0.80063248 | 1.3697148e-05 | 1.633167e-06 | 0.004908687 | 0.03384404
0.95800781 | -0.067387074 | 0.80009544 | 1.2701749e-05 | 1.799067e-06 | 0.005362493 | 0.03697291
1.0078125 | -0.078654729 | 0.79950392 | 1.2135505e-05 | 1.893441e-06 | 0.006259144 | 0.04315507
1.0576172 | -0.072321571 | 0.79895359 | 1.0073185e-05 | 2.237161e-06 | 0.005755168 | 0.03968029
1.1074219 | -0.079560041 | 0.79823083 | 9.7990032e-06 | 2.2828578e-06 | 0.006331187 | 0.04365178
1.1572266 | -0.083832435 | 0.7975446 | 4.3630603e-06 | 3.188848e-06 | 0.006671173 | 0.0459959
1.2070313 | -0.081012905 | 0.79680413 | 1.2516975e-05 | 1.8298625e-06 | 0.006446802 | 0.04444892
1.2568359 | -0.087320566 | 0.79591906 | 5.0723552e-06 | 3.070632e-06 | 0.00694875 | 0.04790971
1.3066406 | -0.10805474 | 0.79511726 | 3.540516e-06 | 3.325939e-06 | 0.008598723 | 0.05928582
1.3564453 | -0.08213035 | 0.7941975 | 4.774332e-06 | 3.120303e-06 | 0.006535726 | 0.04506202
1.40625 | -0.096103199 | 0.7932505 | 8.046627e-07 | 3.78191455e-06 | 0.00764765 | 0.05272843
1.4560547 | -0.1018061 | 0.79219317 | 5.4776669e-06 | 3.003081e-06 | 0.008101472 | 0.05585741
1.5058594 | -0.1050026 | 0.7911734 | 5.5670735e-06 | 2.988179e-06 | 0.008355841 | 0.05761122
1.5556641 | -0.12096833 | 0.79002726 | -3.3974646e-07 | 3.97264941e-06 | 0.009626354 | 0.06637105
1.6054688 | -0.10865419 | 0.78874868 | -3.0934812e-06 | 4.4316052e-06 | 0.008646426 | 0.05961472
1.6552734 | -0.11877597 | 0.78748953 | 1.2874603e-06 | 3.701448e-06 | 0.009451891 | 0.06516818
1.7050781 | -0.13967916 | 0.78613806 | 6.5565104e-08 | 3.905097e-06 | 0.01111531 | 0.07663702
1.7548828 | -0.15007147 | 0.7847895 | 2.7775766e-06 | 3.453096e-06 | 0.01194231 | 0.08233892
1.8046875 | -0.14760979 | 0.78341997 | -9.7751615e-07 | 4.078944e-06 | 0.01174641 | 0.08098828
1.8544922 | -0.16564414 | 0.78182197 | 3.2961368e-06 | 3.366669e-06 | 0.01318154 | 0.09088309
1.9042969 | -0.15904374 | 0.78030038 | 5.2124258e-05 | -4.771351e-06 | 0.0126563 | 0.08726168
1.9541016 | -0.17232361 | 0.77868629 | -0.0001099348 | 2.223849e-05 | 0.01371308 | 0.09454788
2.0039063 | -0.18635303 | 0.77709669 | 9.378195e-05 | -1.17143e-05 | 0.0148295 | 0.1022453
2.0537109 | -0.20786105 | 0.77526838 | -4.5925375e-05 | 1.157025e-05 | 0.01654106 | 0.114046
2.1035156 | -0.21856196 | 0.77344596 | -3.0636786e-06 | 4.4266381e-06 | 0.01739261 | 0.1199172
2.1533203 | -0.24037643 | 0.77168602 | 1.5729665e-05 | 1.294414e-06 | 0.01912855 | 0.1318861
2.203125 | -0.25084519 | 0.76974165 | -3.6257505e-05 | 9.9589425e-06 | 0.01996163 | 0.1376299
2.2529297 | -0.28854764 | 0.76785809 | -1.1307001e-05 | 5.800525e-06 | 0.02296189 | 0.1583159
2.3027344 | -0.33174154 | 0.76584989 | -2.1660326e-05 | 7.526079e-06 | 0.02639915 | 0.1820149
2.3525391 | -0.34373766 | 0.76389843 | -2.9754638e-05 | 8.875131e-06 | 0.02735377 | 0.1885967
2.4023438 | -0.39655256 | 0.76187664 | -3.3044813e-05 | 9.423494e-06 | 0.03155665 | 0.2175744
2.4521484 | -0.43990517 | 0.75976497 | -3.9196013e-05 | 1.044869e-05 | 0.03500654 | 0.2413604
2.5019531 | -0.47796524 | 0.757774 | -4.0441751e-05 | 1.065632e-05 | 0.03803527 | 0.2622426
2.5517578 | -0.52958184 | 0.75569624 | -5.1558018e-05 | 1.2509028e-05 | 0.04214278 | 0.2905629
2.6015625 | -0.59037501 | 0.75352603 | -6.3556428e-05 | 1.4508763e-05 | 0.04698055 | 0.3239179
2.6513672 | -0.62953854 | 0.75137806 | -6.7138666e-05 | 1.51058e-05 | 0.05009709 | 0.3454056
2.7011719 | -0.70370895 | 0.74930519 | -7.2878596e-05 | 1.606246e-05 | 0.05599938 | 0.3861003
2.7509766 | -0.78772295 | 0.74723387 | -8.4441897e-05 | 1.79896745e-05 | 0.062685 | 0.4321958
2.8007813 | -0.86062729 | 0.74514264 | -9.8675489e-05 | 2.036194e-05 | 0.06848654 | 0.4721958
2.8505859 | -0.94665724 | 0.74309641 | -0.00010860562 | 2.201696e-05 | 0.07533259 | 0.5193974
2.9003906 | -1.0666726 | 0.74106497 | -0.00012246371 | 2.432664e-05 | 0.08488311 | 0.5852456
2.9501953 | -1.1406803 | 0.73915011 | -0.00013423563 | 2.628863e-05 | 0.09077245 | 0.625851
3 | -1.253926 | 0.73728442 | -0.00014539956 | 2.8149285e-05 | 0.09978426 | 0.6879849
3.0498047 | -1.3631326 | 0.73557305 | -0.00016110539 | 3.076692e-05 | 0.1084746 | 0.7479027
3.0996094 | -1.471079 | 0.73389941 | -0.00017516017 | 3.310939e-05 | 0.1170647 | 0.8071291
3.1494141 | -1.5872232 | 0.73231369 | -0.00019236804 | 3.5977365e-05 | 0.1263072 | 0.8708533
3.1992188 | -1.6955185 | 0.73096067 | -0.00020544529 | 3.815691e-05 | 0.1349251 | 0.9302711
3.2490234 | -1.8012891 | 0.72963476 | -0.00022237301 | 4.097819e-05 | 0.143342 | 0.9883037
3.2988281 | -1.901949 | 0.72847575 | -0.00023348928 | 4.2830905e-05 | 0.1513523 | 1.043532
3.3486328 | -2.0103335 | 0.72736502 | -0.00025005935 | 4.559258e-05 | 0.1599773 | 1.102999
3.3984375 | -2.1042864 | 0.72647047 | -0.00025926231 | 4.712641e-05 | 0.1674538 | 1.154548
3.4482422 | -2.1631422 | 0.72568512 | -0.00026980639 | 4.888376e-05 | 0.1721374 | 1.18684
3.4980469 | -2.2423909 | 0.72497433 | -0.00028083325 | 5.072157e-05 | 0.1784438 | 1.230321
3.5478516 | -2.3125122 | 0.72437537 | -0.00028728842 | 5.179743e-05 | 0.1840239 | 1.268794
3.5976563 | -2.3729217 | 0.72389984 | -0.00029642583 | 5.332033e-05 | 0.1888311 | 1.301938
3.6474609 | -2.4241958 | 0.7235108 | -0.00030316113 | 5.444288e-05 | 0.1929114 | 1.330071
3.6972656 | -2.4420195 | 0.72311813 | -0.00030663013 | 5.502105e-05 | 0.1943297 | 1.33985
3.7470703 | -2.4753935 | 0.72286147 | -0.00031283495 | 5.605518e-05 | 0.1969856 | 1.358161
3.796875 | -2.4919701 | 0.72263825 | -0.00031260846 | 5.6017435e-05 | 0.1983047 | 1.367256
3.8466797 | -2.5112123 | 0.72242904 | -0.00031887888 | 5.7062505e-05 | 0.1998359 | 1.377814
3.8964844 | -2.5135734 | 0.72235489 | -0.00031772256 | 5.6869785e-05 | 0.2000238 | 1.379109
3.9462891 | -2.5231867 | 0.72224349 | -0.00031790134 | 5.689958e-05 | 0.2007888 | 1.384383
3.9960938 | -2.5303736 | 0.72215015 | -0.00032194852 | 5.757411e-05 | 0.2013607 | 1.388327
4.0458984 | -2.5390801 | 0.72206211 | -0.0003229022 | 5.773306e-05 | 0.2020536 | 1.393104
4.0957031 | -2.5390429 | 0.72203803 | -0.00032230615 | 5.763372e-05 | 0.2020506 | 1.393083
4.1455078 | -2.535378 | 0.72201228 | -0.00032184718 | 5.755722e-05 | 0.201759 | 1.391072
4.1953125 | -2.5441546 | 0.72193718 | -0.00032424927 | 5.795757e-05 | 0.2024574 | 1.395888
4.2451172 | -2.5302303 | 0.72195882 | -0.00032355188 | 5.784134e-05 | 0.2013493 | 1.388248
4.2949219 | -2.536098 | 0.72193933 | -0.000320369 | 5.731086e-05 | 0.2018163 | 1.391467
4.3447266 | -2.5207076 | 0.72195178 | -0.00032130477 | 5.746682e-05 | 0.2005915 | 1.383023
4.3945313 | -2.5214598 | 0.72189236 | -0.00032148958 | 5.749762e-05 | 0.2006514 | 1.383436
4.4443359 | -2.5171385 | 0.72189784 | -0.0003204286 | 5.732079e-05 | 0.2003075 | 1.381065
4.4941406 | -2.521245 | 0.72193581 | -0.00032322409 | 5.778671e-05 | 0.2006343 | 1.383318
4.5439453 | -2.4983077 | 0.72190982 | -0.00031718609 | 5.678037e-05 | 0.198809 | 1.370733
4.59375 | -2.5002677 | 0.72191072 | -0.0003186762 | 5.7028725e-05 | 0.198965 | 1.371809
4.6435547 | -2.4884825 | 0.72195405 | -0.00031980276 | 5.7216485e-05 | 0.1980271 | 1.365342
4.6933594 | -2.4925904 | 0.72189724 | -0.00031933188 | 5.7138005e-05 | 0.198354 | 1.367596
4.7431641 | -2.4862263 | 0.72191769 | -0.00031925441 | 5.712509e-05 | 0.1978476 | 1.364105
4.7929688 | -2.4780037 | 0.7219398 | -0.00031977295 | 5.721152e-05 | 0.1971933 | 1.359593
4.8427734 | -2.4753759 | 0.72188395 | -0.0003207922 | 5.738139e-05 | 0.1969842 | 1.358151
4.8925781 | -2.4934173 | 0.72194076 | -0.00032033923 | 5.73059e-05 | 0.1984198 | 1.36805
4.9423828 | -2.4896243 | 0.72194451 | -0.0003191173 | 5.710224e-05 | 0.198118 | 1.365969
4.9921875 | -2.5032132 | 0.72185636 | -0.00031926631 | 5.712708e-05 | 0.1991994 | 1.373425
5.0419922 | -2.500401 | 0.72187483 | -0.00032073256 | 5.737145e-05 | 0.1989756 | 1.371882
5.0917969 | -2.5108593 | 0.72175598 | -0.00031957627 | 5.717874e-05 | 0.1998078 | 1.37762
5.1416016 | -2.5190012 | 0.72175717 | -0.00032324193 | 5.778968e-05 | 0.2004557 | 1.382087
5.1914063 | -2.5186582 | 0.72164744 | -0.00032281279 | 5.771816e-05 | 0.2004285 | 1.381899
5.2412109 | -2.5255542 | 0.72170889 | -0.00032598971 | 5.824764e-05 | 0.2009772 | 1.385682
5.2910156 | -2.5325377 | 0.72158927 | -0.00032461286 | 5.801817e-05 | 0.2015329 | 1.389514
5.3408203 | -2.5360558 | 0.7215448 | -0.00032463667 | 5.802214e-05 | 0.2018129 | 1.391444
5.390625 | -2.5407503 | 0.72151506 | -0.00032806993 | 5.859435e-05 | 0.2021865 | 1.39402
5.4404297 | -2.5511291 | 0.72143835 | -0.00033020377 | 5.894999e-05 | 0.2030124 | 1.399714
5.4902344 | -2.5737488 | 0.72137779 | -0.00033035874 | 5.8975815e-05 | 0.2048124 | 1.412125
5.5400391 | -2.5915527 | 0.72132367 | -0.0003340244 | 5.958676e-05 | 0.2062292 | 1.421893
5.5898438 | -2.5959947 | 0.72127438 | -0.00033422708 | 5.962054e-05 | 0.2065827 | 1.424331
5.6396484 | -2.6052279 | 0.72119856 | -0.00033568143 | 5.986293e-05 | 0.2073174 | 1.429397
5.6894531 | -2.6243787 | 0.7210902 | -0.00033601522 | 5.991856e-05 | 0.2088414 | 1.439904
5.7392578 | -2.6430819 | 0.72096848 | -0.00034111738 | 6.076892e-05 | 0.2103298 | 1.450166
5.7890625 | -2.6584578 | 0.7209214 | -0.00034169553 | 6.086528e-05 | 0.2115533 | 1.458602
5.8388672 | -2.6746211 | 0.72081327 | -0.0003442645 | 6.129344e-05 | 0.2128396 | 1.46747
5.8886719 | -2.6855519 | 0.72076857 | -0.00034437774 | 6.1312315e-05 | 0.2137094 | 1.473467
5.9384766 | -2.7016191 | 0.72064745 | -0.00034796001 | 6.190936e-05 | 0.214988 | 1.482283
5.9882813 | -2.7191515 | 0.7205621 | -0.00035186409 | 6.256004e-05 | 0.2163832 | 1.491902
6.0380859 | -2.7341378 | 0.72040492 | -0.00035504103 | 6.308953e-05 | 0.2175758 | 1.500125
6.0878906 | -2.7479625 | 0.72037166 | -0.00035709739 | 6.343226e-05 | 0.2186759 | 1.50771
6.1376953 | -2.7584469 | 0.72024816 | -0.00035602448 | 6.325344e-05 | 0.2195102 | 1.513462
6.1875 | -2.7807767 | 0.72012377 | -0.00036246778 | 6.432732e-05 | 0.2212872 | 1.525714
6.2373047 | -2.7908268 | 0.71995932 | -0.00036426185 | 6.462633e-05 | 0.2220869 | 1.531228
6.2871094 | -2.8256071 | 0.71990168 | -0.00036256909 | 6.434421e-05 | 0.2248547 | 1.550311
6.3369141 | -2.8459401 | 0.71978331 | -0.00036727189 | 6.512801e-05 | 0.2264727 | 1.561467
6.3867188 | -2.8576305 | 0.71962535 | -0.0003669679 | 6.507734e-05 | 0.227403 | 1.567881
6.4365234 | -2.876009 | 0.71943432 | -0.00037282109 | 6.605287e-05 | 0.2288655 | 1.577965
6.4863281 | -2.9057329 | 0.7193799 | -0.00037757753 | 6.684561e-05 | 0.2312309 | 1.594273
6.5361328 | -2.9218795 | 0.71919793 | -0.00037990214 | 6.723305e-05 | 0.2325158 | 1.603132
6.5859375 | -2.940774 | 0.71911418 | -0.00038440226 | 6.798307e-05 | 0.2340194 | 1.613499
6.6357422 | -2.9655414 | 0.71895957 | -0.00038388371 | 6.789664e-05 | 0.2359903 | 1.627088
6.6855469 | -2.9909341 | 0.71878231 | -0.00038626193 | 6.829301e-05 | 0.238011 | 1.64102
6.7353516 | -3.0138166 | 0.71867216 | -0.00038817525 | 6.86119e-05 | 0.2398319 | 1.653575
6.7851563 | -3.0367639 | 0.71857172 | -0.00039275881 | 6.937583e-05 | 0.241658 | 1.666165
6.8349609 | -3.0385101 | 0.71844935 | -0.00039362311 | 6.951988e-05 | 0.241797 | 1.667123
6.8847656 | -3.0714636 | 0.71831423 | -0.00039882064 | 7.038613e-05 | 0.2444193 | 1.685204
6.9345703 | -3.0996006 | 0.71828324 | -0.00040346981 | 7.116099e-05 | 0.2466584 | 1.700641
6.984375 | -3.1138186 | 0.71812636 | -0.0004071951 | 7.1781875e-05 | 0.2477898 | 1.708442
7.0341797 | -3.135555 | 0.71791238 | -0.00040399432 | 7.124841e-05 | 0.2495195 | 1.720368
7.0839844 | -3.1600981 | 0.71792102 | -0.00041139722 | 7.248223e-05 | 0.2514726 | 1.733834
7.1337891 | -3.1863418 | 0.71772045 | -0.00041354296 | 7.283985e-05 | 0.253561 | 1.748233
7.1835938 | -3.2120974 | 0.71758962 | -0.00041953326 | 7.3838235e-05 | 0.2556106 | 1.762364
7.2333984 | -3.2260067 | 0.71745449 | -0.00041994452 | 7.390678e-05 | 0.2567175 | 1.769996
7.2832031 | -3.2464104 | 0.71738523 | -0.00042331815 | 7.446905e-05 | 0.2583411 | 1.781191
7.3330078 | -3.281208 | 0.71723336 | -0.00042769313 | 7.519821e-05 | 0.2611102 | 1.800283
7.3828125 | -3.2945135 | 0.7171309 | -0.0004312575 | 7.5792275e-05 | 0.2621691 | 1.807583
7.4326172 | -3.3191662 | 0.71702373 | -0.00043572785 | 7.653733e-05 | 0.2641309 | 1.821109
7.4824219 | -3.3408875 | 0.71677357 | -0.00043485162 | 7.6391295e-05 | 0.2658594 | 1.833027
7.5322266 | -3.3657615 | 0.71678239 | -0.0004387915 | 7.704794e-05 | 0.2678388 | 1.846674
7.5820313 | -3.378 | 0.71667421 | -0.00044101474 | 7.741848e-05 | 0.2688127 | 1.853389
7.6318359 | -3.3978903 | 0.7165128 | -0.00044214129 | 7.760624e-05 | 0.2703955 | 1.864302
7.6816406 | -3.4306445 | 0.71641266 | -0.0004461944 | 7.828176e-05 | 0.273002 | 1.882273
7.7314453 | -3.4612331 | 0.71627796 | -0.00045183895 | 7.922252e-05 | 0.2754362 | 1.899056
7.78125 | -3.4818771 | 0.7161411 | -0.00045560597 | 7.985035e-05 | 0.277079 | 1.910383
7.8310547 | -3.4904008 | 0.71608901 | -0.00045784115 | 8.022288e-05 | 0.2777573 | 1.91506
7.8808594 | -3.5216427 | 0.71594614 | -0.00046050546 | 8.0666935e-05 | 0.2802434 | 1.932201
7.9306641 | -3.5387568 | 0.71583766 | -0.00046301482 | 8.108516e-05 | 0.2816053 | 1.941591
7.9804688 | -3.5703466 | 0.71568829 | -0.00046502944 | 8.142093e-05 | 0.2841192 | 1.958923
8.0302734 | -3.5656104 | 0.71559989 | -0.00046763418 | 8.1855055e-05 | 0.2837423 | 1.956325
8.0800781 | -3.5961463 | 0.71546084 | -0.00047140717 | 8.248389e-05 | 0.2861722 | 1.973078
8.1298828 | -3.6156039 | 0.71538192 | -0.00047333835 | 8.280575e-05 | 0.2877206 | 1.983754
8.1796875 | -3.6486125 | 0.71523178 | -0.00047433376 | 8.297165e-05 | 0.2903474 | 2.001865
8.2294922 | -3.6779339 | 0.71511501 | -0.00048305391 | 8.442501e-05 | 0.2926807 | 2.017952
8.2792969 | -3.6893454 | 0.71505928 | -0.00048454996 | 8.467435e-05 | 0.2935888 | 2.024214
8.3291016 | -3.7120636 | 0.7149393 | -0.00048705339 | 8.509159e-05 | 0.2953966 | 2.036678
8.3789063 | -3.7443521 | 0.71483231 | -0.0004905641 | 8.567671e-05 | 0.2979661 | 2.054394
8.4287109 | -3.7703938 | 0.71477515 | -0.00049306155 | 8.609295e-05 | 0.3000384 | 2.068682
8.4785156 | -3.7807395 | 0.71471095 | -0.00049642922 | 8.665423e-05 | 0.3008617 | 2.074358
8.5283203 | -3.7964432 | 0.71455747 | -0.00049754977 | 8.684099e-05 | 0.3021114 | 2.082974
8.578125 | -3.8242712 | 0.71441972 | -0.00050224067 | 8.76228e-05 | 0.3043258 | 2.098243
8.6279297 | -3.8535895 | 0.71433187 | -0.00050567987 | 8.8196e-05 | 0.3066589 | 2.114328
8.6777344 | -3.8772588 | 0.71420676 | -0.00051010249 | 8.893311e-05 | 0.3085425 | 2.127315
8.7275391 | -3.8936248 | 0.71416414 | -0.00051308272 | 8.942981e-05 | 0.3098448 | 2.136294
8.7773438 | -3.9070623 | 0.71405631 | -0.00051392912 | 8.957088e-05 | 0.3109141 | 2.143667
8.8271484 | -3.9265189 | 0.71402091 | -0.00051600341 | 8.991659e-05 | 0.3124624 | 2.154342
8.8769531 | -3.9637506 | 0.71384984 | -0.00052205921 | 9.092589e-05 | 0.3154253 | 2.17477
8.9267578 | -3.9792171 | 0.71372557 | -0.0005235672 | 9.1177225e-05 | 0.316656 | 2.183256
8.9765625 | -3.9898698 | 0.71368068 | -0.00052646396 | 9.166002e-05 | 0.3175038 | 2.189101
9.0263672 | -4.0196543 | 0.71354604 | -0.00053167937 | 9.252925e-05 | 0.3198739 | 2.205442
9.0761719 | -4.0413651 | 0.71338809 | -0.00053271651 | 9.270211e-05 | 0.3216016 | 2.217354
9.1259766 | -4.0744505 | 0.71330106 | -0.00053746108 | 9.349287e-05 | 0.3242345 | 2.235507
9.1757813 | -4.0897326 | 0.71329051 | -0.00054336188 | 9.447634e-05 | 0.3254506 | 2.243892
9.2255859 | -4.1090088 | 0.71317518 | -0.00054851174 | 9.533465e-05 | 0.3269845 | 2.254468
9.2753906 | -4.1420417 | 0.71297967 | -0.00054799317 | 9.524822e-05 | 0.3296132 | 2.272592
9.3251953 | -4.152071 | 0.71296036 | -0.00055182574 | 9.588698e-05 | 0.3304113 | 2.278095
9.375 | -4.1754503 | 0.71289045 | -0.00055323838 | 9.612242e-05 | 0.3322718 | 2.290922
9.4248047 | -4.1898265 | 0.71279323 | -0.00055593252 | 9.6571445e-05 | 0.3334158 | 2.29881
9.4746094 | -4.2183247 | 0.71273929 | -0.00055851339 | 9.700159e-05 | 0.3356836 | 2.314446
9.5244141 | -4.2456264 | 0.71263397 | -0.00056112406 | 9.74367e-05 | 0.3378562 | 2.329425
9.5742188 | -4.2560501 | 0.71249938 | -0.00056670309 | 9.836654e-05 | 0.3386857 | 2.335144
9.6240234 | -4.2703719 | 0.71236897 | -0.00057080982 | 9.9050995e-05 | 0.3398254 | 2.343002
9.6738281 | -4.2928076 | 0.71229452 | -0.00057251455 | 9.933512e-05 | 0.3416108 | 2.355312
9.7236328 | -4.3229752 | 0.71220368 | -0.00057838554 | 0.000100313615 | 0.3440114 | 2.371864
9.7734375 | -4.3411856 | 0.71214032 | -0.00057985785 | 0.000100559 | 0.3454606 | 2.381855
9.8232422 | -4.3584452 | 0.71208256 | -0.00058043003 | 0.0001006544 | 0.346834 | 2.391325
9.8730469 | -4.3714414 | 0.71191645 | -0.00058287976 | 0.0001010627 | 0.3478683 | 2.398456
9.9228516 | -4.4081197 | 0.71187288 | -0.00058696268 | 0.0001017431 | 0.350787 | 2.41858
9.9726563 | -4.4277434 | 0.71178669 | -0.00059053896 | 0.000102339185 | 0.3523486 | 2.429346
10.022461 | -4.4515457 | 0.71169788 | -0.000593698 | 0.0001028657 | 0.3542428 | 2.442406
10.072266 | -4.4848223 | 0.71158504 | -0.00059853791 | 0.0001036723 | 0.3568908 | 2.460664
10.12207 | -4.5003881 | 0.71154153 | -0.00059997442 | 0.0001039118 | 0.3581295 | 2.469204
10.171875 | -4.5127311 | 0.71145546 | -0.0006047666 | 0.0001047105 | 0.3591117 | 2.475976
10.22168 | -4.5426407 | 0.7112897 | -0.00060663221 | 0.0001050214 | 0.3614919 | 2.492387
10.271484 | -4.5586581 | 0.71126962 | -0.00061152579 | 0.00010583699 | 0.3627665 | 2.501175
10.321289 | -4.5749369 | 0.71120232 | -0.00061367749 | 0.0001061956 | 0.3640619 | 2.510106
10.371094 | -4.596807 | 0.71105289 | -0.00061388611 | 0.0001062304 | 0.3658023 | 2.522106
10.420898 | -4.618021 | 0.71099436 | -0.00061753386 | 0.000106838335 | 0.3674904 | 2.533745
10.470703 | -4.6480756 | 0.71088612 | -0.00062149757 | 0.000107499 | 0.3698821 | 2.550235
10.520508 | -4.6665611 | 0.71081078 | -0.00062716607 | 0.0001084437 | 0.3713531 | 2.560377
10.570313 | -4.6751003 | 0.71073276 | -0.00062688591 | 0.00010839701 | 0.3720327 | 2.565062
10.620117 | -4.7028155 | 0.71071762 | -0.00063527824 | 0.0001097957 | 0.3742382 | 2.580269
10.669922 | -4.7283392 | 0.71053612 | -0.00063710811 | 0.00011010071 | 0.3762693 | 2.594273
10.719727 | -4.7368836 | 0.71048796 | -0.0006394923 | 0.000110498075 | 0.3769492 | 2.598961
10.769531 | -4.7711267 | 0.7104314 | -0.00064406992 | 0.000111261 | 0.3796742 | 2.617749
10.819336 | -4.8086867 | 0.7102899 | -0.00064672827 | 0.00011170407 | 0.3826631 | 2.638357
10.869141 | -4.8179836 | 0.71014702 | -0.00064704422 | 0.0001117567 | 0.383403 | 2.643457
10.918945 | -4.8445153 | 0.71015209 | -0.00065369607 | 0.00011286537 | 0.3855143 | 2.658014
10.96875 | -4.865788 | 0.70997411 | -0.00065470336 | 0.0001130333 | 0.3872071 | 2.669686
11.018555 | -4.8808823 | 0.70998633 | -0.00065760012 | 0.000113516045 | 0.3884083 | 2.677968
11.068359 | -4.9125562 | 0.70978248 | -0.0006630838 | 0.00011443 | 0.3909288 | 2.695346
11.118164 | -4.9379425 | 0.70973474 | -0.00066619512 | 0.000114948545 | 0.392949 | 2.709275
11.167969 | -4.9393315 | 0.70967901 | -0.00066777464 | 0.0001152118 | 0.3930595 | 2.710037
11.217773 | -4.9761891 | 0.70961785 | -0.00066999794 | 0.0001155823 | 0.3959925 | 2.730259
11.267578 | -4.9870515 | 0.70950431 | -0.00067152386 | 0.0001158367 | 0.3968569 | 2.736219
11.317383 | -5.0206013 | 0.70950627 | -0.00067526696 | 0.0001164605 | 0.3995268 | 2.754627
11.367188 | -5.0402899 | 0.70936519 | -0.00067991012 | 0.0001172344 | 0.4010935 | 2.765429
11.416992 | -5.0587654 | 0.70927739 | -0.00068373675 | 0.00011787215 | 0.4025638 | 2.775566
11.466797 | -5.086936 | 0.70924848 | -0.00068759319 | 0.00011851489 | 0.4048055 | 2.791022
11.516602 | -5.1119609 | 0.70912987 | -0.0006916523 | 0.0001191914 | 0.4067969 | 2.804752
11.566406 | -5.1292348 | 0.7090019 | -0.00069419143 | 0.0001196146 | 0.4081715 | 2.81423
11.616211 | -5.1533003 | 0.70899278 | -0.00069820881 | 0.00012028416 | 0.4100866 | 2.827434
11.666016 | -5.1785178 | 0.70894879 | -0.00069842336 | 0.0001203199 | 0.4120934 | 2.84127
11.71582 | -5.1941113 | 0.70884424 | -0.00070052739 | 0.00012067059 | 0.4133342 | 2.849825
11.765625 | -5.2216597 | 0.70869702 | -0.00070446136 | 0.0001213263 | 0.4155265 | 2.86494
11.81543 | -5.2459331 | 0.70866966 | -0.00070712564 | 0.0001217703 | 0.4174581 | 2.878258
11.865234 | -5.2553034 | 0.70861304 | -0.00071035622 | 0.0001223087 | 0.4182038 | 2.883399
11.915039 | -5.2874155 | 0.70846063 | -0.0007173419 | 0.000123473 | 0.4207592 | 2.901018
11.964844 | -5.3125639 | 0.70842451 | -0.00071880821 | 0.0001237174 | 0.4227604 | 2.914816
12.014648 | -5.3274198 | 0.70833009 | -0.00072280166 | 0.000124383 | 0.4239426 | 2.922967
12.064453 | -5.3578825 | 0.7083472 | -0.0007259011 | 0.0001248995 | 0.4263667 | 2.939681
12.114258 | -5.3649139 | 0.70823008 | -0.00072968 | 0.0001255294 | 0.4269263 | 2.943539
12.164063 | -5.3878722 | 0.70810717 | -0.00073071121 | 0.0001257012 | 0.4287532 | 2.956135
12.213867 | -5.419661 | 0.70804596 | -0.00073769095 | 0.0001268645 | 0.4312829 | 2.973577
12.263672 | -5.4373612 | 0.70791012 | -0.000739187 | 0.0001271139 | 0.4326915 | 2.983288
12.313477 | -5.4545178 | 0.70786786 | -0.00074057578 | 0.0001273453 | 0.4340567 | 2.992701
12.363281 | -5.4734659 | 0.70780486 | -0.00074639916 | 0.000128315885 | 0.4355646 | 3.003097
12.413086 | -5.5228624 | 0.70770669 | -0.00074905757 | 0.000128759 | 0.4394954 | 3.0302
12.462891 | -5.5276237 | 0.70756114 | -0.00075510738 | 0.000129767255 | 0.4398743 | 3.032812
12.512695 | -5.5446138 | 0.70753163 | -0.00075339677 | 0.0001294822 | 0.4412263 | 3.042134
12.5625 | -5.5641317 | 0.70743763 | -0.00076227181 | 0.0001309613 | 0.4427795 | 3.052843
12.612305 | -5.5808859 | 0.707385 | -0.00076324341 | 0.00013112326 | 0.4441128 | 3.062035
12.662109 | -5.6227617 | 0.70729542 | -0.00076581241 | 0.0001315514 | 0.4474452 | 3.085011
12.711914 | -5.6459146 | 0.70729071 | -0.00076960324 | 0.0001321832 | 0.4492876 | 3.097714
12.761719 | -5.6559682 | 0.70719296 | -0.0007737815 | 0.0001328796 | 0.4500876 | 3.10323
12.811523 | -5.6737528 | 0.70713252 | -0.00077516434 | 0.0001331101 | 0.4515029 | 3.112988
12.861328 | -5.6974053 | 0.70706218 | -0.00078040961 | 0.0001339843 | 0.4533851 | 3.125965
12.911133 | -5.7236052 | 0.7069065 | -0.00078542827 | 0.0001348207 | 0.45547 | 3.14034
12.960938 | -5.7459736 | 0.70686227 | -0.00078809256 | 0.000135264785 | 0.4572501 | 3.152613
13.010742 | -5.7774425 | 0.70679212 | -0.00079166883 | 0.00013586083 | 0.4597543 | 3.169879
13.060547 | -5.7948437 | 0.70669532 | -0.0007947266 | 0.0001363705 | 0.461139 | 3.179426
13.110352 | -5.8187747 | 0.70663947 | -0.00079995987 | 0.00013724267 | 0.4630434 | 3.192556
13.160156 | -5.8346128 | 0.70653838 | -0.00080011482 | 0.000137268495 | 0.4643037 | 3.201246
13.209961 | -5.8482432 | 0.7064513 | -0.00080232025 | 0.0001376361 | 0.4653884 | 3.208725
13.259766 | -5.8793869 | 0.70641363 | -0.00080907345 | 0.0001387616 | 0.4678667 | 3.225812
13.30957 | -5.8940406 | 0.70634228 | -0.00081089739 | 0.00013906559 | 0.4690328 | 3.233852
13.359375 | -5.9045568 | 0.70626956 | -0.00081133837 | 0.0001391391 | 0.4698697 | 3.239622
13.40918 | -5.9282775 | 0.70616025 | -0.00081627967 | 0.0001399626 | 0.4717573 | 3.252637
13.458984 | -5.9510937 | 0.70622474 | -0.00082097645 | 0.0001407454 | 0.473573 | 3.265155
13.508789 | -5.984024 | 0.70602846 | -0.00082624558 | 0.0001416236 | 0.4761935 | 3.283223
13.558594 | -5.9919491 | 0.70593697 | -0.00082572695 | 0.0001415372 | 0.4768242 | 3.287571
13.608398 | -6.0339046 | 0.70585793 | -0.00082987541 | 0.0001422286 | 0.4801629 | 3.31059
13.658203 | -6.0341101 | 0.70581323 | -0.00083362457 | 0.0001428535 | 0.4801792 | 3.310703
13.708008 | -6.0741062 | 0.70574415 | -0.00084220769 | 0.000144284 | 0.483362 | 3.332648
13.757813 | -6.0930791 | 0.70561987 | -0.00084318512 | 0.0001444469 | 0.4848718 | 3.343057
13.807617 | -6.1091466 | 0.70566285 | -0.0008460462 | 0.000144923725 | 0.4861504 | 3.351873
13.857422 | -6.13343 | 0.70558602 | -0.00085281726 | 0.000146052235 | 0.4880829 | 3.365196
13.907227 | -6.141818 | 0.70548463 | -0.00085272186 | 0.000146036335 | 0.4887503 | 3.369799
13.957031 | -6.1743598 | 0.7054404 | -0.00085620285 | 0.0001466165 | 0.4913399 | 3.387653
14.006836 | -6.2037354 | 0.70531386 | -0.00085915328 | 0.0001471082 | 0.4936776 | 3.403771
14.056641 | -6.2324829 | 0.7052384 | -0.00086423155 | 0.0001479546 | 0.4959652 | 3.419543
14.106445 | -6.2322221 | 0.70521301 | -0.00086361764 | 0.0001478523 | 0.4959445 | 3.4194
14.15625 | -6.2638993 | 0.70514911 | -0.00086959597 | 0.0001488487 | 0.4984653 | 3.43678
14.206055 | -6.2874703 | 0.70515549 | -0.00087664719 | 0.00015002389 | 0.500341 | 3.449713
14.255859 | -6.3141088 | 0.704997 | -0.00087615248 | 0.0001499414 | 0.5024608 | 3.464329
14.305664 | -6.3306389 | 0.70496261 | -0.00087832805 | 0.000150304 | 0.5037762 | 3.473398
14.355469 | -6.3537149 | 0.7048468 | -0.0008823931 | 0.0001509815 | 0.5056126 | 3.486059
14.405273 | -6.3838367 | 0.70479912 | -0.00088456267 | 0.0001513431 | 0.5080096 | 3.502586
14.455078 | -6.398159 | 0.70471597 | -0.00088921189 | 0.000152118 | 0.5091493 | 3.510444
14.504883 | -6.4231591 | 0.70467222 | -0.00089155434 | 0.000152508415 | 0.5111388 | 3.524161
14.554688 | -6.4420857 | 0.70454717 | -0.00089553598 | 0.000153172 | 0.5126449 | 3.534545
14.604492 | -6.4488883 | 0.70449418 | -0.00089907052 | 0.0001537611 | 0.5131862 | 3.538277
14.654297 | -6.4696107 | 0.7044881 | -0.00090334413 | 0.00015447338 | 0.5148353 | 3.549647
14.704102 | -6.5016189 | 0.70443302 | -0.00090873835 | 0.0001553724 | 0.5173824 | 3.567209
14.753906 | -6.5348153 | 0.70432973 | -0.000912708 | 0.000156034025 | 0.5200241 | 3.585422
14.803711 | -6.5465136 | 0.70420665 | -0.00091610552 | 0.0001566003 | 0.520955 | 3.591841
14.853516 | -6.5652795 | 0.70410609 | -0.00091694586 | 0.000156740335 | 0.5224483 | 3.602137
14.90332 | -6.5981488 | 0.70412242 | -0.00092175003 | 0.00015754103 | 0.525064 | 3.620171
14.953125 | -6.6176767 | 0.70407861 | -0.0009247124 | 0.0001580348 | 0.526618 | 3.630886
15.00293 | -6.6270084 | 0.70395005 | -0.00092596409 | 0.0001582434 | 0.5273606 | 3.636005
15.052734 | -6.6469216 | 0.70386821 | -0.00092958211 | 0.0001588464 | 0.5289452 | 3.646931
15.102539 | -6.6698346 | 0.70383465 | -0.0009367108 | 0.0001600345 | 0.5307686 | 3.659503
15.152344 | -6.6987891 | 0.70378447 | -0.00093734264 | 0.0001601398 | 0.5330727 | 3.675389
15.202148 | -6.7151709 | 0.70371801 | -0.00094285008 | 0.000161057705 | 0.5343763 | 3.684377
15.251953 | -6.7333627 | 0.7036351 | -0.00094326731 | 0.0001611272 | 0.535824 | 3.694358
15.301758 | -6.7595158 | 0.7035259 | -0.00094965694 | 0.0001621922 | 0.5379052 | 3.708708
15.351563 | -6.7966485 | 0.70347494 | -0.00095083716 | 0.000162388885 | 0.5408601 | 3.729081
15.401367 | -6.8111501 | 0.7035206 | -0.00095590355 | 0.0001632333 | 0.5420141 | 3.737038
15.451172 | -6.8381042 | 0.70341754 | -0.00095999241 | 0.00016391476 | 0.544159 | 3.751826
15.500977 | -6.8491831 | 0.70329601 | -0.00096087455 | 0.0001640618 | 0.5450407 | 3.757905
15.550781 | -6.8894286 | 0.70325911 | -0.00096833706 | 0.000165305535 | 0.5482433 | 3.779986
15.600586 | -6.8934426 | 0.70318389 | -0.00097000599 | 0.00016558369 | 0.5485627 | 3.782189
15.650391 | -6.9213967 | 0.70315999 | -0.00097211596 | 0.0001659354 | 0.5507872 | 3.797526
15.700195 | -6.9472542 | 0.7030887 | -0.0009764969 | 0.0001666655 | 0.5528449 | 3.811713
15.75 | -6.9597626 | 0.70301062 | -0.00098335149 | 0.00016780794 | 0.5538403 | 3.818576
15.799805 | -6.990334 | 0.70292073 | -0.00098523498 | 0.000168121855 | 0.5562731 | 3.835349
15.849609 | -7.0151691 | 0.70285106 | -0.00098704093 | 0.0001684228 | 0.5582494 | 3.848976
15.899414 | -7.0341463 | 0.70278108 | -0.00098882313 | 0.00016871988 | 0.5597596 | 3.859388
15.949219 | -7.0626674 | 0.70275652 | -0.00099049811 | 0.000168999 | 0.5620292 | 3.875036
15.999023 | -7.0743561 | 0.70274866 | -0.00099887245 | 0.0001703948 | 0.5629594 | 3.881449
16.048828 | -7.0900683 | 0.7026881 | -0.00099958782 | 0.000170513995 | 0.5642097 | 3.89007
16.098633 | -7.1179185 | 0.70257562 | -0.001005423 | 0.000171486525 | 0.566426 | 3.905351
16.148438 | -7.1308966 | 0.70253295 | -0.0010079264 | 0.0001719038 | 0.5674587 | 3.912471
16.198242 | -7.1545415 | 0.70249575 | -0.0010107041 | 0.0001723667 | 0.5693403 | 3.925444
16.248047 | -7.1885657 | 0.70247078 | -0.0010141194 | 0.000172935925 | 0.5720479 | 3.944112
16.297852 | -7.214684 | 0.70239973 | -0.0010174274 | 0.0001734873 | 0.5741263 | 3.958442
16.347656 | -7.2276697 | 0.70225656 | -0.0010213791 | 0.000174145875 | 0.5751597 | 3.965567
16.397461 | -7.2699695 | 0.70219636 | -0.0010261475 | 0.0001749406 | 0.5785258 | 3.988776
16.447266 | -7.2788911 | 0.70206785 | -0.001030159 | 0.0001756092 | 0.5792357 | 3.993671
16.49707 | -7.3068933 | 0.7021516 | -0.001034528 | 0.0001763374 | 0.5814641 | 4.009034
16.546875 | -7.3346438 | 0.70207602 | -0.0010358632 | 0.0001765599 | 0.5836724 | 4.02426
16.59668 | -7.3535757 | 0.70203644 | -0.0010425448 | 0.0001776735 | 0.585179 | 4.034647
16.646484 | -7.3712111 | 0.70194799 | -0.0010449886 | 0.0001780808 | 0.5865823 | 4.044323
16.696289 | -7.3897629 | 0.70188099 | -0.0010451138 | 0.0001781017 | 0.5880586 | 4.054502
16.746094 | -7.4007487 | 0.70184082 | -0.0010498642 | 0.0001788934 | 0.5889329 | 4.060529
16.795898 | -7.432754 | 0.70175326 | -0.0010530353 | 0.0001794219 | 0.5914798 | 4.07809
16.845703 | -7.4531527 | 0.70170587 | -0.0010554969 | 0.000179832175 | 0.593103 | 4.089282
16.895508 | -7.4691286 | 0.70160782 | -0.0010628343 | 0.000181055075 | 0.5943744 | 4.098047
16.945313 | -7.4984155 | 0.70154715 | -0.001064539 | 0.0001813392 | 0.5967049 | 4.114116
16.995117 | -7.5172529 | 0.70151234 | -0.0010682881 | 0.000181964 | 0.598204 | 4.124451
17.044922 | -7.5500622 | 0.70148486 | -0.0010704696 | 0.000182327625 | 0.6008149 | 4.142453
17.094727 | -7.5642142 | 0.70140022 | -0.0010757565 | 0.000183208775 | 0.601941 | 4.150217
17.144531 | -7.582593 | 0.70131475 | -0.0010788559 | 0.0001837253 | 0.6034036 | 4.160301
17.194336 | -7.621726 | 0.70129633 | -0.0010813832 | 0.0001841466 | 0.6065177 | 4.181772
17.244141 | -7.6301489 | 0.7012108 | -0.0010845601 | 0.000184676 | 0.607188 | 4.186393
17.293945 | -7.6426792 | 0.70120472 | -0.0010917425 | 0.0001858731 | 0.6081851 | 4.193268
17.34375 | -7.6588459 | 0.70114058 | -0.0010921657 | 0.0001859436 | 0.6094716 | 4.202138
17.393555 | -7.6959715 | 0.7010783 | -0.0010978281 | 0.000186887375 | 0.612426 | 4.222508
17.443359 | -7.7015982 | 0.70097774 | -0.0011024296 | 0.0001876543 | 0.6128737 | 4.225595
17.493164 | -7.7136402 | 0.70097524 | -0.0011048556 | 0.000188058625 | 0.613832 | 4.232202
17.542969 | -7.7340822 | 0.70087612 | -0.0011068285 | 0.0001883874 | 0.6154587 | 4.243418
17.592773 | -7.7717276 | 0.7008853 | -0.0011132538 | 0.000189458325 | 0.6184544 | 4.264072
17.642578 | -7.7975364 | 0.70073795 | -0.0011141717 | 0.0001896113 | 0.6205082 | 4.278233
17.692383 | -7.8225193 | 0.70072514 | -0.0011187136 | 0.0001903683 | 0.6224963 | 4.29194
17.742188 | -7.8381205 | 0.70071137 | -0.0011199533 | 0.0001905749 | 0.6237378 | 4.3005
17.791992 | -7.8564296 | 0.7006312 | -0.0011249601 | 0.000191409375 | 0.6251948 | 4.310545
17.841797 | -7.8835211 | 0.70065302 | -0.0011290312 | 0.0001920879 | 0.6273507 | 4.32541
17.891602 | -7.910151 | 0.70054144 | -0.0011354923 | 0.0001931647 | 0.6294698 | 4.340021
17.941406 | -7.9293752 | 0.70044774 | -0.0011366725 | 0.0001933614 | 0.6309996 | 4.350568
17.991211 | -7.9508138 | 0.70033991 | -0.0011431515 | 0.000194441275 | 0.6327057 | 4.362331
18.041016 | -7.9733901 | 0.70037001 | -0.0011441826 | 0.000194613125 | 0.6345022 | 4.374718
18.09082 | -7.9994564 | 0.70031589 | -0.0011499047 | 0.0001955668 | 0.6365765 | 4.389019
18.140625 | -8.0188923 | 0.70023912 | -0.0011515021 | 0.000195833 | 0.6381232 | 4.399683
18.19043 | -8.0393867 | 0.7001496 | -0.0011557757 | 0.0001965453 | 0.6397541 | 4.410928
18.240234 | -8.0700254 | 0.70013094 | -0.0011601924 | 0.000197281425 | 0.6421922 | 4.427738
18.290039 | -8.0791855 | 0.70007318 | -0.0011617005 | 0.000197532775 | 0.6429212 | 4.432764
18.339844 | -8.1000643 | 0.70005041 | -0.0011671722 | 0.000198444725 | 0.6445826 | 4.444219
18.389648 | -8.128705 | 0.69999272 | -0.0011706888 | 0.000199030825 | 0.6468618 | 4.459933
18.439453 | -8.1627216 | 0.69991988 | -0.001174432 | 0.0001996547 | 0.6495687 | 4.478597
18.489258 | -8.1756077 | 0.69992673 | -0.0011805535 | 0.0002006749 | 0.6505942 | 4.485667
18.539063 | -8.1898012 | 0.69983512 | -0.0011814892 | 0.0002008309 | 0.6517237 | 4.493455
18.588867 | -8.2285013 | 0.69986552 | -0.0011841477 | 0.000201273975 | 0.6548033 | 4.514688
18.638672 | -8.2478142 | 0.69978511 | -0.0011870682 | 0.000201760725 | 0.6563402 | 4.525284
18.688477 | -8.2504148 | 0.69975024 | -0.0011920868 | 0.0002025972 | 0.6565471 | 4.526711
18.738281 | -8.2855968 | 0.69960272 | -0.0011974692 | 0.000203494225 | 0.6593468 | 4.546014
18.788086 | -8.2992601 | 0.69966596 | -0.0011999726 | 0.0002039115 | 0.6604341 | 4.553511
18.837891 | -8.3164177 | 0.69955242 | -0.0012015402 | 0.000204172725 | 0.6617995 | 4.562925
18.887695 | -8.3444519 | 0.69948751 | -0.0012052178 | 0.0002047857 | 0.6640304 | 4.578306
18.9375 | -8.3606005 | 0.69938254 | -0.0012096346 | 0.0002055218 | 0.6653154 | 4.587166
18.987305 | -8.3901644 | 0.69941169 | -0.0012141406 | 0.0002062728 | 0.6676681 | 4.603387
19.037109 | -8.4154873 | 0.69936055 | -0.0012175678 | 0.000206844 | 0.6696832 | 4.617281
19.086914 | -8.4235773 | 0.69929606 | -0.0012190819 | 0.0002070963 | 0.670327 | 4.621719
19.136719 | -8.4632111 | 0.69925606 | -0.0012231349 | 0.0002077718 | 0.6734809 | 4.643465
19.186523 | -8.4811249 | 0.69922137 | -0.0012266219 | 0.000208353 | 0.6749065 | 4.653294
19.236328 | -8.4914513 | 0.69915646 | -0.0012307762 | 0.0002090454 | 0.6757282 | 4.658959
19.286133 | -8.5107622 | 0.69908249 | -0.0012345612 | 0.000209676225 | 0.6772649 | 4.669555
19.335938 | -8.5277519 | 0.69910508 | -0.0012384831 | 0.000210329875 | 0.6786169 | 4.678876
19.385742 | -8.5591087 | 0.69906658 | -0.0012408852 | 0.000210730225 | 0.6811122 | 4.696081
19.435547 | -8.5805988 | 0.69899726 | -0.0012439608 | 0.000211242825 | 0.6828224 | 4.707872
19.485352 | -8.6085405 | 0.69888884 | -0.0012487947 | 0.000212048475 | 0.6850459 | 4.723202
19.535156 | -8.6239681 | 0.69892371 | -0.0012538909 | 0.0002128978 | 0.6862736 | 4.731667
19.584961 | -8.6718054 | 0.69876736 | -0.0012567103 | 0.0002133677 | 0.6900803 | 4.757913
19.634766 | -8.6813679 | 0.69869655 | -0.0012592911 | 0.000213797875 | 0.6908413 | 4.76316
19.68457 | -8.7039118 | 0.69869304 | -0.0012655973 | 0.0002148489 | 0.6926353 | 4.775529
19.734375 | -8.721487 | 0.69868898 | -0.0012679517 | 0.0002152413 | 0.6940339 | 4.785172
19.78418 | -8.7447281 | 0.69865996 | -0.0012730181 | 0.0002160857 | 0.6958834 | 4.797923
19.833984 | -8.7683411 | 0.69859385 | -0.0012750506 | 0.0002164245 | 0.6977624 | 4.810879
19.883789 | -8.7844954 | 0.69860137 | -0.0012782573 | 0.0002169589 | 0.6990479 | 4.819742
19.933594 | -8.8068161 | 0.69854343 | -0.0012813569 | 0.0002174755 | 0.7008242 | 4.831989
19.983398 | -8.8320293 | 0.69846481 | -0.001284939 | 0.000218072525 | 0.7028306 | 4.845823
20.033203 | -8.8489866 | 0.69836944 | -0.0012905835 | 0.000219013275 | 0.70418 | 4.855126
20.083008 | -8.8754034 | 0.69836122 | -0.0012924969 | 0.000219332175 | 0.7062822 | 4.86962
20.132813 | -8.8975515 | 0.69830865 | -0.0012950123 | 0.0002197514 | 0.7080447 | 4.881772
20.182617 | -8.9231606 | 0.69824326 | -0.0012985109 | 0.0002203345 | 0.7100826 | 4.895823
20.232422 | -8.932868 | 0.69825172 | -0.0013035178 | 0.000221169 | 0.710855 | 4.901149
20.282227 | -8.9554319 | 0.69817686 | -0.0013081372 | 0.0002219389 | 0.7126506 | 4.913529
20.332031 | -8.9840622 | 0.69819266 | -0.0013122618 | 0.000222626325 | 0.714929 | 4.929238
20.381836 | -9.0075684 | 0.69806153 | -0.0013172745 | 0.000223461775 | 0.7167995 | 4.942135
20.431641 | -9.0276203 | 0.69798291 | -0.0013191879 | 0.000223780675 | 0.7183952 | 4.953136
20.481445 | -9.0498142 | 0.69797945 | -0.0013242364 | 0.0002246221 | 0.7201613 | 4.965313
20.53125 | -9.072793 | 0.69793153 | -0.0013269901 | 0.000225081 | 0.7219899 | 4.977921
20.581055 | -9.0872421 | 0.69787383 | -0.0013293147 | 0.000225468475 | 0.7231397 | 4.985849
20.630859 | -9.1120834 | 0.69784272 | -0.0013324082 | 0.0002259841 | 0.7251166 | 4.999478
20.680664 | -9.1314001 | 0.69773465 | -0.0013377547 | 0.0002268751 | 0.7266537 | 5.010077
20.730469 | -9.1560507 | 0.69779778 | -0.0013423027 | 0.0002276331 | 0.7286154 | 5.023602
20.780273 | -9.1877413 | 0.69775259 | -0.001345265 | 0.0002281269 | 0.7311372 | 5.040989
20.830078 | -9.2028093 | 0.69771022 | -0.0013491691 | 0.0002287775 | 0.7323363 | 5.049256
20.879883 | -9.2277107 | 0.69761169 | -0.0013508082 | 0.000229050725 | 0.7343179 | 5.062919
20.929688 | -9.2494879 | 0.69760871 | -0.0013541818 | 0.000229613 | 0.7360509 | 5.074867
20.979492 | -9.2708006 | 0.69751108 | -0.0013592184 | 0.000230452425 | 0.7377469 | 5.086561
21.029297 | -9.2962904 | 0.69741571 | -0.0013627947 | 0.000231048475 | 0.7397753 | 5.100546
21.079102 | -9.3149414 | 0.69747645 | -0.0013647078 | 0.000231367325 | 0.7412595 | 5.110779
21.128906 | -9.3331699 | 0.69737291 | -0.0013714255 | 0.0002324869 | 0.7427101 | 5.120781
21.178711 | -9.3532038 | 0.69730008 | -0.0013705969 | 0.0002323488 | 0.7443043 | 5.131773
21.228516 | -9.3849449 | 0.69734776 | -0.0013781429 | 0.0002336065 | 0.7468302 | 5.149188
21.27832 | -9.4047737 | 0.69722658 | -0.0013817012 | 0.0002341996 | 0.7484081 | 5.160067
21.328125 | -9.4236736 | 0.69723725 | -0.001383829 | 0.0002345542 | 0.7499121 | 5.170437
21.37793 | -9.4404125 | 0.69726795 | -0.0013865829 | 0.000235013175 | 0.7512442 | 5.179621
21.427734 | -9.4590626 | 0.69713533 | -0.0013924896 | 0.000235997625 | 0.7527283 | 5.189854
21.477539 | -9.491601 | 0.69707447 | -0.0013965844 | 0.0002366801 | 0.7553176 | 5.207706
21.527344 | -9.5110826 | 0.69701755 | -0.0014029145 | 0.0002377351 | 0.7568679 | 5.218395
21.577148 | -9.529458 | 0.69699699 | -0.001406771 | 0.0002383779 | 0.7583302 | 5.228477
21.626953 | -9.5486622 | 0.6969493 | -0.0014075398 | 0.000238506 | 0.7598584 | 5.239014
21.676758 | -9.5873108 | 0.69686002 | -0.0014146745 | 0.0002396951 | 0.762934 | 5.260219
21.726563 | -9.576376 | 0.69689327 | -0.0014156341 | 0.000239855 | 0.7620638 | 5.254219
21.776367 | -9.6151886 | 0.6968177 | -0.0014194846 | 0.0002404968 | 0.7651524 | 5.275514
21.826172 | -9.6482916 | 0.69685072 | -0.0014236212 | 0.000241186225 | 0.7677867 | 5.293677
21.875977 | -9.6572123 | 0.69669616 | -0.0014280557 | 0.0002419253 | 0.7684965 | 5.298571
21.925781 | -9.6741724 | 0.69675332 | -0.0014325797 | 0.0002426793 | 0.7698462 | 5.307877
21.975586 | -9.6948214 | 0.69664222 | -0.00143677 | 0.0002433777 | 0.7714894 | 5.319206
22.025391 | -9.7208385 | 0.6966064 | -0.0014422715 | 0.0002442946 | 0.7735597 | 5.333481
22.075195 | -9.7493649 | 0.69653487 | -0.0014439165 | 0.000244568775 | 0.7758298 | 5.349132
22.125 | -9.7677193 | 0.69654667 | -0.0014475225 | 0.000245169775 | 0.7772904 | 5.359203
22.174805 | -9.7848511 | 0.69654238 | -0.0014497279 | 0.0002455373 | 0.7786537 | 5.368602
22.224609 | -9.8041258 | 0.69652867 | -0.0014534235 | 0.000246153275 | 0.7801875 | 5.379178
22.274414 | -9.8308105 | 0.69651318 | -0.0014592765 | 0.000247128775 | 0.782311 | 5.393819
22.324219 | -9.8534155 | 0.69647604 | -0.0014636515 | 0.0002478579 | 0.7841099 | 5.406221
22.374023 | -9.8765516 | 0.69638187 | -0.0014651298 | 0.000248104325 | 0.785951 | 5.418915
22.423828 | -9.9095535 | 0.69636858 | -0.0014683662 | 0.000248643725 | 0.7885772 | 5.437022
22.473633 | -9.9207573 | 0.69618255 | -0.0014721095 | 0.0002492676 | 0.7894688 | 5.443169
22.523438 | -9.9404202 | 0.69626641 | -0.0014757513 | 0.000249874575 | 0.7910335 | 5.453958
22.573242 | -9.9644012 | 0.69620627 | -0.0014803946 | 0.0002506485 | 0.7929419 | 5.467115
22.623047 | -9.976758 | 0.69609725 | -0.0014848768 | 0.0002513955 | 0.7939252 | 5.473895
22.672852 | -10.015965 | 0.69613338 | -0.0014888048 | 0.0002520502 | 0.7970452 | 5.495406
22.722656 | -10.032384 | 0.69610894 | -0.0014929055 | 0.0002527336 | 0.7983518 | 5.504415
22.772461 | -10.047988 | 0.69598347 | -0.0014957011 | 0.0002531995 | 0.7995935 | 5.512976
22.822266 | -10.071181 | 0.69597477 | -0.0015018523 | 0.0002542247 | 0.8014391 | 5.525701
22.87207 | -10.09974 | 0.69591755 | -0.0015033007 | 0.0002544661 | 0.8037118 | 5.541371
22.921875 | -10.115692 | 0.69592786 | -0.0015055776 | 0.000254845625 | 0.8049812 | 5.550123
22.97168 | -10.140712 | 0.69586873 | -0.0015103578 | 0.000255642325 | 0.8069722 | 5.563851
23.021484 | -10.168662 | 0.69578046 | -0.0015158235 | 0.000256553275 | 0.8091964 | 5.579186
23.071289 | -10.190374 | 0.6958161 | -0.0015180587 | 0.0002569258 | 0.8109242 | 5.591098
23.121094 | -10.215635 | 0.69578093 | -0.0015221834 | 0.0002576133 | 0.8129344 | 5.604958
23.170898 | -10.229379 | 0.69569683 | -0.0015267967 | 0.0002583821 | 0.8140281 | 5.612499
23.220703 | -10.262158 | 0.69569987 | -0.0015311001 | 0.000259099375 | 0.8166366 | 5.630484
23.270508 | -10.287181 | 0.69564933 | -0.0015381216 | 0.000260269625 | 0.8186279 | 5.644213
23.320313 | -10.299239 | 0.69566518 | -0.0015384554 | 0.0002603253 | 0.8195874 | 5.650829
23.370117 | -10.316288 | 0.69559073 | -0.0015426456 | 0.000261023625 | 0.8209441 | 5.660183
23.419922 | -10.342539 | 0.69550294 | -0.0015473127 | 0.000261801475 | 0.8230331 | 5.674586
23.469727 | -10.355871 | 0.69555509 | -0.0015505374 | 0.000262338925 | 0.824094 | 5.681901
23.519531 | -10.373281 | 0.6953963 | -0.0015505969 | 0.0002623488 | 0.8254795 | 5.691453
23.569336 | -10.412165 | 0.69542891 | -0.0015592633 | 0.0002637932 | 0.8285738 | 5.712787
23.619141 | -10.414454 | 0.69537777 | -0.0015596448 | 0.000263856825 | 0.8287559 | 5.714043
23.668945 | -10.451438 | 0.69534826 | -0.0015616536 | 0.000264191625 | 0.831699 | 5.734335
23.71875 | -10.474903 | 0.69533253 | -0.0015648484 | 0.0002647241 | 0.8335663 | 5.747209
23.768555 | -10.501982 | 0.69524765 | -0.0015715779 | 0.000265845675 | 0.8357212 | 5.762067
23.818359 | -10.516645 | 0.69522387 | -0.001576233 | 0.000266621525 | 0.836888 | 5.770112
23.868164 | -10.536786 | 0.69519323 | -0.0015792012 | 0.000267116225 | 0.8384908 | 5.781162
23.917969 | -10.565553 | 0.69516754 | -0.0015803933 | 0.0002673149 | 0.84078 | 5.796946
23.967773 | -10.587865 | 0.69515866 | -0.0015859067 | 0.0002682338 | 0.8425555 | 5.809188
24.017578 | -10.611123 | 0.69506741 | -0.0015890001 | 0.000268749375 | 0.8444063 | 5.821948
24.067383 | -10.622393 | 0.69505405 | -0.0015935004 | 0.000269499425 | 0.8453032 | 5.828132
24.117188 | -10.649085 | 0.69497782 | -0.0016010524 | 0.0002707581 | 0.8474273 | 5.842777
24.166992 | -10.668349 | 0.6950019 | -0.0015999019 | 0.0002705663 | 0.8489602 | 5.853346
24.216797 | -10.68802 | 0.69491351 | -0.0016058265 | 0.000271553775 | 0.8505256 | 5.864139
24.266602 | -10.704875 | 0.69490784 | -0.0016101897 | 0.000272280975 | 0.8518669 | 5.873387
24.316406 | -10.736188 | 0.69481909 | -0.0016153931 | 0.0002731482 | 0.8543587 | 5.890567
24.366211 | -10.753661 | 0.69479775 | -0.0016183853 | 0.0002736469 | 0.8557492 | 5.900154
24.416016 | -10.780699 | 0.69479299 | -0.0016210616 | 0.000274093 | 0.8579008 | 5.914989
24.46582 | -10.79112 | 0.69477725 | -0.0016267656 | 0.000275043625 | 0.85873 | 5.920706
24.515625 | -10.814142 | 0.69470948 | -0.0016305267 | 0.000275670475 | 0.8605621 | 5.933338
24.56543 | -10.830679 | 0.69461471 | -0.0016343712 | 0.000276311225 | 0.861878 | 5.942411
24.615234 | -10.864968 | 0.69467598 | -0.0016373813 | 0.0002768129 | 0.8646067 | 5.961224
24.665039 | -10.889736 | 0.69465011 | -0.001640141 | 0.0002772729 | 0.8665777 | 5.974814
24.714844 | -10.909435 | 0.69462693 | -0.0016447841 | 0.0002780467 | 0.8681453 | 5.985622
24.764648 | -10.929185 | 0.69453931 | -0.0016474545 | 0.000278491775 | 0.8697169 | 5.996458
24.814453 | -10.955354 | 0.69451672 | -0.001652956 | 0.0002794087 | 0.8717994 | 6.010816
24.864258 | -10.96576 | 0.69445562 | -0.0016551613 | 0.0002797762 | 0.8726275 | 6.016525
24.914063 | -10.995045 | 0.6944387 | -0.0016590356 | 0.000280422 | 0.8749579 | 6.032593
24.963867 | -11.025135 | 0.69444811 | -0.0016672491 | 0.000281790875 | 0.8773524 | 6.049102
25.013672 | -11.051741 | 0.69434398 | -0.0016719877 | 0.0002825806 | 0.8794696 | 6.0637
25.063477 | -11.061878 | 0.6943264 | -0.001674974 | 0.0002830784 | 0.8802763 | 6.069262
25.113281 | -11.079309 | 0.69425333 | -0.0016772568 | 0.000283458825 | 0.8816634 | 6.078826
25.163086 | -11.124578 | 0.69421124 | -0.0016821265 | 0.0002842704 | 0.8852658 | 6.103663
25.212891 | -11.135297 | 0.69428611 | -0.001688236 | 0.0002852887 | 0.8861188 | 6.109544
25.262695 | -11.157354 | 0.6941644 | -0.0016877234 | 0.0002852033 | 0.887874 | 6.121646
25.3125 | -11.178643 | 0.69412261 | -0.0016927719 | 0.000286044675 | 0.8895681 | 6.133327
25.362305 | -11.191278 | 0.69412291 | -0.0016959548 | 0.0002865752 | 0.8905736 | 6.140259
25.412109 | -11.210983 | 0.69403785 | -0.0017027974 | 0.0002877156 | 0.8921417 | 6.15107
25.461914 | -11.238535 | 0.69407153 | -0.0017023385 | 0.0002876391 | 0.8943342 | 6.166187
25.511719 | -11.251801 | 0.69398153 | -0.0017129004 | 0.000289399425 | 0.8953899 | 6.173466
25.561523 | -11.290611 | 0.69406462 | -0.0017155349 | 0.0002898385 | 0.8984783 | 6.19476
25.611328 | -11.301112 | 0.69391692 | -0.0017182468 | 0.0002902905 | 0.8993139 | 6.200521
25.661133 | -11.317796 | 0.6939919 | -0.0017244696 | 0.000291327625 | 0.9006416 | 6.209675
25.710938 | -11.336368 | 0.69384396 | -0.0017238258 | 0.000291220325 | 0.9021195 | 6.219865
25.760742 | -11.369348 | 0.69378769 | -0.0017303944 | 0.0002923151 | 0.904744 | 6.23796
25.810547 | -11.402276 | 0.69381356 | -0.001734203 | 0.0002929499 | 0.9073643 | 6.256026
25.860352 | -11.409233 | 0.69374025 | -0.0017392397 | 0.0002937893 | 0.9079179 | 6.259843
25.910156 | -11.43122 | 0.6936987 | -0.0017437756 | 0.0002945453 | 0.9096676 | 6.271907
25.959961 | -11.456264 | 0.69368154 | -0.0017453193 | 0.000294802575 | 0.9116605 | 6.285647
26.009766 | -11.486774 | 0.69366848 | -0.0017521023 | 0.000295933075 | 0.9140884 | 6.302387
26.05957 | -11.509801 | 0.69361687 | -0.0017562925 | 0.0002966314 | 0.9159209 | 6.315021
26.109375 | -11.513372 | 0.69358075 | -0.0017576636 | 0.00029686 | 0.916205 | 6.316981
26.15918 | -11.538663 | 0.6936239 | -0.0017626702 | 0.0002976944 | 0.9182176 | 6.330857
26.208984 | -11.568273 | 0.69348973 | -0.0017676413 | 0.0002985229 | 0.9205739 | 6.347103
26.258789 | -11.585612 | 0.69347465 | -0.0017713845 | 0.000299146775 | 0.9219537 | 6.356616
26.308594 | -11.615025 | 0.69345295 | -0.0017775177 | 0.000300168975 | 0.9242943 | 6.372754
26.358398 | -11.628777 | 0.69340324 | -0.0017805814 | 0.0003006796 | 0.9253887 | 6.380299
26.408203 | -11.649198 | 0.69336897 | -0.0017838001 | 0.000301216 | 0.9270137 | 6.391504
26.458008 | -11.6682 | 0.69336116 | -0.0017872929 | 0.000301798175 | 0.9285259 | 6.401929
26.507813 | -11.695649 | 0.6934011 | -0.0017933666 | 0.0003028105 | 0.9307102 | 6.41699
26.557617 | -11.706296 | 0.69330454 | -0.00179528 | 0.0003031294 | 0.9315574 | 6.422831
26.607422 | -11.726991 | 0.69321281 | -0.0017969131 | 0.0003034015 | 0.9332043 | 6.434186
26.657227 | -11.750159 | 0.69326222 | -0.0018028736 | 0.000304395 | 0.9350479 | 6.446897
26.707031 | -11.779044 | 0.69320107 | -0.0018056929 | 0.0003048648 | 0.9373465 | 6.462745
26.756836 | -11.797629 | 0.69321567 | -0.0018107415 | 0.000305706275 | 0.9388255 | 6.472942
26.806641 | -11.826953 | 0.693156 | -0.0018180668 | 0.0003069272 | 0.941159 | 6.489031
26.856445 | -11.848011 | 0.69305092 | -0.001820451 | 0.000307324525 | 0.9428348 | 6.500585
26.90625 | -11.864853 | 0.69305122 | -0.001823908 | 0.0003079007 | 0.944175 | 6.509826
26.956055 | -11.888644 | 0.69307965 | -0.0018281579 | 0.000308609 | 0.9460682 | 6.522879
27.005859 | -11.918092 | 0.69298333 | -0.001833117 | 0.000309435525 | 0.9484116 | 6.539036
27.055664 | -11.933683 | 0.69303232 | -0.0018362225 | 0.0003099531 | 0.9496523 | 6.54759
27.105469 | -11.952808 | 0.69302309 | -0.0018424451 | 0.0003109902 | 0.9511742 | 6.558084
27.155273 | -11.970922 | 0.69290382 | -0.0018440068 | 0.0003112505 | 0.9526157 | 6.568022
27.205078 | -12.00562 | 0.69290972 | -0.001848781 | 0.0003120462 | 0.9553769 | 6.58706
27.254883 | -12.012493 | 0.692927 | -0.0018504262 | 0.0003123204 | 0.9559238 | 6.590831
27.304688 | -12.04385 | 0.69283456 | -0.0018573165 | 0.000313468775 | 0.9584191 | 6.608035
27.354492 | -12.058883 | 0.69282985 | -0.0018631041 | 0.000314433375 | 0.9596154 | 6.616283
27.404297 | -12.075096 | 0.69282675 | -0.0018667101 | 0.000315034375 | 0.9609056 | 6.625179
27.454102 | -12.100878 | 0.69271725 | -0.0018686593 | 0.0003153592 | 0.9629573 | 6.639324
27.503906 | -12.137926 | 0.69274813 | -0.0018728852 | 0.0003160636 | 0.9659055 | 6.659651
27.553711 | -12.145981 | 0.69264346 | -0.0018788993 | 0.0003170659 | 0.9665465 | 6.664071
27.603516 | -12.192319 | 0.69260734 | -0.0018825709 | 0.0003176778 | 0.9702339 | 6.689495
27.65332 | -12.203904 | 0.69263405 | -0.0018837451 | 0.0003178735 | 0.9711558 | 6.695851
27.703125 | -12.219585 | 0.69259113 | -0.0018884003 | 0.0003186494 | 0.9724037 | 6.704455
27.75293 | -12.245594 | 0.69247645 | -0.0018950343 | 0.000319755075 | 0.9744734 | 6.718725
27.802734 | -12.272134 | 0.69247037 | -0.001900512 | 0.000320668025 | 0.9765854 | 6.733287
27.852539 | -12.284548 | 0.69249278 | -0.0019020735 | 0.000320928275 | 0.9775733 | 6.740098
27.902344 | -12.318551 | 0.69241875 | -0.00190745 | 0.0003218244 | 0.9802791 | 6.758754
27.952148 | -12.341764 | 0.69237411 | -0.0019129693 | 0.0003227442 | 0.9821264 | 6.77149
28.001953 | -12.366061 | 0.6924175 | -0.00191648 | 0.0003233294 | 0.9840599 | 6.784821
28.051758 | -12.373866 | 0.69238698 | -0.0019195139 | 0.000323835 | 0.984681 | 6.789103
28.101563 | -12.396306 | 0.69231385 | -0.0019228935 | 0.000324398275 | 0.9864667 | 6.801415
28.151367 | -12.431099 | 0.69228113 | -0.001929158 | 0.0003254424 | 0.9892354 | 6.820505
28.201172 | -12.444332 | 0.69222617 | -0.0019294322 | 0.0003254881 | 0.9902885 | 6.827766
28.250977 | -12.461173 | 0.69218773 | -0.0019349634 | 0.000326409925 | 0.9916286 | 6.837006
28.300781 | -12.483531 | 0.69221359 | -0.0019396186 | 0.0003271858 | 0.9934078 | 6.849273
28.350586 | -12.512507 | 0.69218904 | -0.0019434869 | 0.0003278305 | 0.9957137 | 6.865171
28.400391 | -12.527411 | 0.69215649 | -0.0019499599 | 0.0003289093 | 0.9968997 | 6.873348
28.450195 | -12.547257 | 0.69215316 | -0.0019492983 | 0.000328799075 | 0.998479 | 6.884237
28.5 | -12.579015 | 0.69205207 | -0.0019570887 | 0.000330097475 | 1.001006 | 6.901661
28.549805 | -12.59321 | 0.69197941 | -0.001963675 | 0.0003311952 | 1.002136 | 6.90945
28.599609 | -12.622265 | 0.69206119 | -0.0019649982 | 0.000331415725 | 1.004448 | 6.925391
28.649414 | -12.646669 | 0.69199044 | -0.0019725382 | 0.0003326724 | 1.00639 | 6.938781
28.699219 | -12.663342 | 0.69189936 | -0.0019754528 | 0.0003331582 | 1.007717 | 6.947929
28.749023 | -12.691792 | 0.6918968 | -0.00197829 | 0.000333631025 | 1.009981 | 6.963538
28.798828 | -12.692506 | 0.69195306 | -0.0019833564 | 0.000334475425 | 1.010038 | 6.96393
28.848633 | -12.719736 | 0.69188124 | -0.0019888938 | 0.000335398325 | 1.012204 | 6.97887
28.898438 | -12.75124 | 0.69174945 | -0.0019917309 | 0.000335871175 | 1.014711 | 6.996155
28.948242 | -12.773979 | 0.69180059 | -0.0019967614 | 0.0003367096 | 1.016521 | 7.008631
28.998047 | -12.795504 | 0.69179428 | -0.0020024658 | 0.000337660325 | 1.018234 | 7.020441
29.047852 | -12.825792 | 0.69171482 | -0.0020054521 | 0.000338158 | 1.020644 | 7.037059
29.097656 | -12.847554 | 0.6916728 | -0.0020119727 | 0.0003392448 | 1.022376 | 7.048999
29.147461 | -12.86778 | 0.69169831 | -0.0020161092 | 0.000339934225 | 1.023985 | 7.060096
29.197266 | -12.892636 | 0.69163358 | -0.0020211935 | 0.0003407816 | 1.025963 | 7.073734
29.24707 | -12.916089 | 0.69159836 | -0.0020255565 | 0.000341508775 | 1.02783 | 7.086602
29.296875 | -12.937707 | 0.69158286 | -0.0020298182 | 0.0003422191 | 1.02955 | 7.098463
29.34668 | -12.942537 | 0.69149357 | -0.0020357848 | 0.0003432135 | 1.029934 | 7.101113
29.396484 | -12.976304 | 0.69154179 | -0.0020362854 | 0.000343296925 | 1.032621 | 7.11964
29.446289 | -12.991229 | 0.69151354 | -0.0020440817 | 0.0003445963 | 1.033809 | 7.127829
29.496094 | -13.027532 | 0.69147128 | -0.0020495534 | 0.0003455083 | 1.036698 | 7.147747
29.545898 | -13.031584 | 0.69145471 | -0.0020492256 | 0.000345453625 | 1.037021 | 7.14997
29.595703 | -13.040787 | 0.69130522 | -0.0020526946 | 0.0003460318 | 1.037753 | 7.155019
29.645508 | -13.078168 | 0.69129312 | -0.002059561 | 0.0003471762 | 1.040728 | 7.175529
29.695313 | -13.088245 | 0.69136763 | -0.0020624697 | 0.000347660975 | 1.041529 | 7.181058
29.745117 | -13.114516 | 0.69133651 | -0.0020674109 | 0.0003484845 | 1.04362 | 7.195472
29.794922 | -13.132354 | 0.69125521 | -0.0020706772 | 0.0003490289 | 1.04504 | 7.205259
29.844727 | -13.150957 | 0.69128305 | -0.0020749867 | 0.0003497471 | 1.04652 | 7.215466
29.894531 | -13.179797 | 0.69123578 | -0.002077502 | 0.0003501664 | 1.048815 | 7.231289
29.944336 | -13.21172 | 0.69114345 | -0.0020835935 | 0.0003511816 | 1.051355 | 7.248804
29.994141 | -13.238213 | 0.69119471 | -0.0020895184 | 0.0003521691 | 1.053464 | 7.26334
30.043945 | -13.257872 | 0.6910699 | -0.0020963012 | 0.0003532996 | 1.055028 | 7.274126
30.09375 | -13.270419 | 0.69105399 | -0.0020969689 | 0.0003534108 | 1.056026 | 7.28101
30.143555 | -13.286109 | 0.6910131 | -0.0021039008 | 0.0003545662 | 1.057275 | 7.289619
30.193359 | -13.314639 | 0.69108999 | -0.0021072684 | 0.000355127425 | 1.059545 | 7.305272
30.243164 | -13.331543 | 0.69106597 | -0.0021116673 | 0.000355860575 | 1.06089 | 7.314547
30.292969 | -13.36934 | 0.69094938 | -0.0021163761 | 0.000356645375 | 1.063898 | 7.335285
30.342773 | -13.379477 | 0.69098037 | -0.0021219491 | 0.0003575742 | 1.064705 | 7.340847
30.392578 | -13.404361 | 0.69091642 | -0.0021244227 | 0.000357986475 | 1.066685 | 7.3545
30.442383 | -13.427829 | 0.69089204 | -0.0021316169 | 0.0003591855 | 1.068553 | 7.367376
30.492188 | -13.444017 | 0.69086069 | -0.0021342514 | 0.0003596246 | 1.069841 | 7.376257
30.541992 | -13.469974 | 0.69085002 | -0.0021389066 | 0.0003604005 | 1.071906 | 7.390499
30.591797 | -13.493797 | 0.69085544 | -0.0021448671 | 0.000361393875 | 1.073802 | 7.40357
30.641602 | -13.506927 | 0.6907708 | -0.0021491586 | 0.000362109125 | 1.074847 | 7.410774
30.691406 | -13.529637 | 0.69072866 | -0.0021565855 | 0.0003633469 | 1.076654 | 7.423234
30.741211 | -13.56096 | 0.69069779 | -0.0021571517 | 0.0003634413 | 1.079147 | 7.44042
30.791016 | -13.569261 | 0.69073731 | -0.0021635829 | 0.000364513175 | 1.079807 | 7.444974
30.84082 | -13.597731 | 0.69065994 | -0.0021671297 | 0.0003651043 | 1.082073 | 7.460595
30.890625 | -13.621923 | 0.6905883 | -0.0021720112 | 0.0003659179 | 1.083998 | 7.473868
30.94043 | -13.644932 | 0.69059294 | -0.0021762014 | 0.0003666163 | 1.085829 | 7.486492
30.990234 | -13.649746 | 0.69050789 | -0.0021817447 | 0.0003675401 | 1.086212 | 7.489134
31.040039 | -13.677866 | 0.69051015 | -0.0021860541 | 0.000368258375 | 1.08845 | 7.504562
31.089844 | -13.696202 | 0.69053555 | -0.0021902621 | 0.0003689597 | 1.089909 | 7.514622
31.139648 | -13.721249 | 0.69053185 | -0.002194345 | 0.0003696402 | 1.091902 | 7.528365
31.189453 | -13.736638 | 0.69046146 | -0.0022010983 | 0.0003707657 | 1.093127 | 7.536808
31.239258 | -13.770687 | 0.69041783 | -0.0022056699 | 0.000371527675 | 1.095836 | 7.55549
31.289063 | -13.795274 | 0.69038367 | -0.0022091984 | 0.0003721158 | 1.097793 | 7.56898
31.338867 | -13.818483 | 0.69033444 | -0.0022133766 | 0.000372812125 | 1.09964 | 7.581714
31.388672 | -13.845401 | 0.69030762 | -0.0022199391 | 0.000373905875 | 1.101782 | 7.596483
31.438477 | -13.863164 | 0.69024366 | -0.0022258281 | 0.000374887375 | 1.103196 | 7.606229
31.488281 | -13.875799 | 0.69038415 | -0.0022259951 | 0.0003749152 | 1.104201 | 7.613161
31.538086 | -13.905288 | 0.69026333 | -0.0022312521 | 0.000375791375 | 1.106548 | 7.62934
31.587891 | -13.922346 | 0.69025093 | -0.0022338629 | 0.0003762265 | 1.107905 | 7.6387
31.637695 | -13.955372 | 0.69015622 | -0.0022428276 | 0.000377720625 | 1.110533 | 7.65682
31.6875 | -13.969337 | 0.69020474 | -0.0022467971 | 0.0003783822 | 1.111645 | 7.664482
31.737305 | -13.991807 | 0.69010782 | -0.0022493124 | 0.000378801425 | 1.113433 | 7.67681
31.787109 | -14.019418 | 0.69015306 | -0.0022589327 | 0.0003804048 | 1.11563 | 7.69196
31.836914 | -14.05068 | 0.69004756 | -0.0022621034 | 0.0003809333 | 1.118118 | 7.709112
31.886719 | -14.061431 | 0.69007343 | -0.0022661148 | 0.000381601825 | 1.118973 | 7.715011
31.936523 | -14.087326 | 0.69006276 | -0.0022705316 | 0.000382338 | 1.121034 | 7.729218
31.986328 | -14.097914 | 0.68999779 | -0.0022735416 | 0.000382839625 | 1.121876 | 7.735028
32.036133 | -14.1306 | 0.68997031 | -0.002281636 | 0.0003841887 | 1.124477 | 7.752961
32.085938 | -14.168664 | 0.68994892 | -0.0022862852 | 0.0003849636 | 1.127506 | 7.773846
32.135742 | -14.178226 | 0.68991268 | -0.0022907914 | 0.0003857146 | 1.128267 | 7.779092
32.185547 | -14.194451 | 0.68979931 | -0.0022942424 | 0.0003862898 | 1.129559 | 7.787994
32.235352 | -14.227424 | 0.68993026 | -0.0023001193 | 0.0003872692 | 1.132182 | 7.806085
32.285156 | -14.244841 | 0.68983275 | -0.0023058176 | 0.000388219 | 1.133568 | 7.815641
32.334961 | -14.267679 | 0.68984288 | -0.0023104011 | 0.000388982875 | 1.135386 | 7.828172
32.384766 | -14.286571 | 0.68983203 | -0.0023145436 | 0.0003896733 | 1.136889 | 7.838537
32.43457 | -14.31269 | 0.68978053 | -0.0023186565 | 0.000390358775 | 1.138968 | 7.852868
32.484375 | -14.329425 | 0.68972039 | -0.0023234487 | 0.000391157475 | 1.140299 | 7.862049
32.53418 | -14.354018 | 0.68961817 | -0.0023304285 | 0.000392320775 | 1.142256 | 7.875543
32.583984 | -14.365028 | 0.68967217 | -0.0023328126 | 0.000392718125 | 1.143133 | 7.881584
32.633789 | -14.398792 | 0.68957078 | -0.0023395538 | 0.0003938417 | 1.145819 | 7.900109
32.683594 | -14.406005 | 0.68963748 | -0.0023414374 | 0.0003941556 | 1.146393 | 7.904066
32.733398 | -14.430981 | 0.68962324 | -0.0023442148 | 0.0003946185 | 1.148381 | 7.91777
32.783203 | -14.469661 | 0.68945301 | -0.0023508668 | 0.0003957272 | 1.151459 | 7.938992
32.833008 | -14.473186 | 0.6894756 | -0.0023556531 | 0.000396524875 | 1.15174 | 7.940926
32.882813 | -14.5052 | 0.68947637 | -0.0023624897 | 0.0003976643 | 1.154287 | 7.958491
32.932617 | -14.532272 | 0.68946981 | -0.0023650764 | 0.000398095425 | 1.156441 | 7.973344
32.982422 | -14.559209 | 0.68934518 | -0.0023710846 | 0.0003990968 | 1.158585 | 7.988124
33.032227 | -14.578752 | 0.68935877 | -0.002376932 | 0.0004000714 | 1.16014 | 7.998846
33.082031 | -14.594193 | 0.68935537 | -0.00238083 | 0.000400721025 | 1.161369 | 8.007318
33.131836 | -14.60565 | 0.68936199 | -0.0023864149 | 0.0004016518 | 1.162281 | 8.013604
33.181641 | -14.625242 | 0.68931383 | -0.002389747 | 0.0004022072 | 1.16384 | 8.024354
33.231445 | -14.676435 | 0.68929148 | -0.0023975074 | 0.0004035006 | 1.167914 | 8.052442
33.28125 | -14.682889 | 0.68925089 | -0.002402866 | 0.0004043937 | 1.168427 | 8.055983
33.331055 | -14.711224 | 0.689201 | -0.0024070323 | 0.000405088075 | 1.170682 | 8.071529
33.380859 | -14.721444 | 0.68919986 | -0.002411139 | 0.000405772525 | 1.171495 | 8.077136
33.430664 | -14.752662 | 0.6892181 | -0.0024153171 | 0.000406468875 | 1.17398 | 8.094265
33.480469 | -14.770495 | 0.68921745 | -0.0024222732 | 0.000407628225 | 1.175399 | 8.104049
33.530273 | -14.799771 | 0.68903375 | -0.0024242043 | 0.000407950075 | 1.177728 | 8.120112
33.580078 | -14.802759 | 0.68911803 | -0.0024308562 | 0.000409058725 | 1.177966 | 8.121751
33.629883 | -14.820588 | 0.68903583 | -0.0024333596 | 0.000409476 | 1.179385 | 8.131533
33.679688 | -14.852885 | 0.68911159 | -0.002439922 | 0.0004105697 | 1.181955 | 8.149253
33.729492 | -14.863548 | 0.68899554 | -0.0024460016 | 0.000411583 | 1.182804 | 8.155104
33.779297 | -14.886008 | 0.68899727 | -0.0024516105 | 0.000412517775 | 1.184591 | 8.167427
33.829102 | -14.91789 | 0.68889093 | -0.00245471 | 0.0004130344 | 1.187128 | 8.184919
33.878906 | -14.926213 | 0.68897265 | -0.0024611233 | 0.0004141032 | 1.18779 | 8.189486
33.928711 | -14.951438 | 0.6889146 | -0.0024650453 | 0.0004147569 | 1.189798 | 8.203326
33.978516 | -14.988305 | 0.68891346 | -0.002471572 | 0.0004158447 | 1.192731 | 8.223554
34.02832 | -14.996618 | 0.68883312 | -0.0024743974 | 0.0004163156 | 1.193393 | 8.228115
34.078125 | -15.028074 | 0.68886095 | -0.0024785339 | 0.000417005 | 1.195896 | 8.245374
34.12793 | -15.052716 | 0.68879497 | -0.002483946 | 0.000417907025 | 1.197857 | 8.258894
34.177734 | -15.066542 | 0.68869078 | -0.0024877011 | 0.000418532875 | 1.198957 | 8.26648
34.227539 | -15.094803 | 0.68860137 | -0.0024935841 | 0.000419513375 | 1.201206 | 8.281985
34.277344 | -15.112765 | 0.68875843 | -0.0025016486 | 0.0004208575 | 1.202636 | 8.29184
34.327148 | -15.129969 | 0.68866509 | -0.0025038838 | 0.00042123 | 1.204005 | 8.30128
34.376953 | -15.150725 | 0.68861794 | -0.002509594 | 0.0004221817 | 1.205656 | 8.312668
34.426758 | -15.166738 | 0.68859774 | -0.0025147379 | 0.000423039 | 1.206931 | 8.321454
34.476563 | -15.207453 | 0.68855238 | -0.0025190772 | 0.000423762225 | 1.210171 | 8.343792
34.526367 | -15.211692 | 0.68855977 | -0.0025260923 | 0.0004249314 | 1.210508 | 8.346118
34.576172 | -15.240647 | 0.68856865 | -0.0025296211 | 0.0004255195 | 1.212812 | 8.362005
34.625977 | -15.289073 | 0.68848705 | -0.0025387525 | 0.0004270414 | 1.216666 | 8.388574
34.675781 | -15.30299 | 0.6885224 | -0.0025423167 | 0.000427635475 | 1.217773 | 8.39621
34.725586 | -15.313684 | 0.68841124 | -0.0025470497 | 0.0004284243 | 1.218624 | 8.402078
34.775391 | -15.329969 | 0.68830472 | -0.0025511801 | 0.0004291127 | 1.21992 | 8.411013
34.825195 | -15.359473 | 0.68840587 | -0.0025563538 | 0.000429975 | 1.222268 | 8.4272
34.875 | -15.376739 | 0.68838435 | -0.0025612412 | 0.0004307896 | 1.223642 | 8.436674
34.924805 | -15.39803 | 0.68831336 | -0.0025660575 | 0.000431592275 | 1.225336 | 8.448355
34.974609 | -15.416074 | 0.6883145 | -0.0025691926 | 0.0004321148 | 1.226772 | 8.458255
35.024414 | -15.423648 | 0.68827802 | -0.0025737048 | 0.000432866825 | 1.227375 | 8.462411
35.074219 | -15.453839 | 0.68825573 | -0.0025790809 | 0.0004337628 | 1.229777 | 8.478976
35.124023 | -15.479965 | 0.6882413 | -0.0025835037 | 0.000434499975 | 1.231856 | 8.49331
35.173828 | -15.488777 | 0.68826443 | -0.0025902032 | 0.0004356166 | 1.232558 | 8.498145
35.223633 | -15.52484 | 0.68816417 | -0.002594644 | 0.0004363567 | 1.235428 | 8.517931
35.273438 | -15.553328 | 0.68812567 | -0.0026017844 | 0.0004375468 | 1.237695 | 8.533562
35.323242 | -15.568291 | 0.68817973 | -0.0026018559 | 0.000437558675 | 1.238885 | 8.541771
35.373047 | -15.602641 | 0.68811303 | -0.0026094676 | 0.0004388273 | 1.241619 | 8.560618
35.422852 | -15.612915 | 0.68798816 | -0.0026149154 | 0.0004397353 | 1.242436 | 8.566255
35.472656 | -15.632643 | 0.68803835 | -0.0026175617 | 0.0004401763 | 1.244006 | 8.577079
35.522461 | -15.67121 | 0.68799824 | -0.0026238381 | 0.000441222375 | 1.247075 | 8.59824
35.572266 | -15.694221 | 0.68799978 | -0.0026256859 | 0.0004415303 | 1.248906 | 8.610865
35.62207 | -15.706165 | 0.68796945 | -0.0026344538 | 0.0004429917 | 1.249857 | 8.617418
35.671875 | -15.74052 | 0.68792623 | -0.0026414872 | 0.0004441639 | 1.252591 | 8.636267
35.72168 | -15.770657 | 0.68795252 | -0.0026454448 | 0.0004448235 | 1.254989 | 8.652803
35.771484 | -15.779971 | 0.68784225 | -0.0026501238 | 0.000445603325 | 1.25573 | 8.657913
35.821289 | -15.796449 | 0.68789917 | -0.0026560903 | 0.0004465977 | 1.257041 | 8.666954
35.871094 | -15.821468 | 0.68781245 | -0.0026612401 | 0.000447456 | 1.259032 | 8.680681
35.920898 | -15.837062 | 0.68783736 | -0.002664858 | 0.000448059025 | 1.260273 | 8.689237
35.970703 | -15.863321 | 0.68783385 | -0.002670276 | 0.000448962025 | 1.262363 | 8.703644
36.020508 | -15.880023 | 0.68775988 | -0.0026762008 | 0.0004499495 | 1.263692 | 8.712808
36.070313 | -15.90378 | 0.68768811 | -0.0026806593 | 0.000450692575 | 1.265583 | 8.725842
36.120117 | -15.930605 | 0.6875968 | -0.0026852966 | 0.0004514655 | 1.267717 | 8.74056
36.169922 | -15.927176 | 0.68764031 | -0.0026915132 | 0.0004525016 | 1.267444 | 8.738679
36.219727 | -15.960542 | 0.6877116 | -0.0026972054 | 0.0004534503 | 1.2701 | 8.756986
36.269531 | -15.98502 | 0.68763 | -0.0027016699 | 0.0004541943 | 1.272047 | 8.770416
36.319336 | -16.015024 | 0.68760979 | -0.0027059377 | 0.0004549056 | 1.274435 | 8.786878
36.369141 | -16.034201 | 0.68751252 | -0.0027141096 | 0.000456267625 | 1.275961 | 8.7974
36.418945 | -16.060015 | 0.68756574 | -0.0027176379 | 0.000456855675 | 1.278015 | 8.811563
36.46875 | -16.079062 | 0.68748987 | -0.0027243972 | 0.000457982225 | 1.279531 | 8.822014
36.518555 | -16.097885 | 0.68745869 | -0.0027276217 | 0.0004585196 | 1.281029 | 8.832341
36.568359 | -16.117941 | 0.68743998 | -0.0027352988 | 0.0004597992 | 1.282625 | 8.843345
36.618164 | -16.143393 | 0.68742228 | -0.002742362 | 0.0004609764 | 1.28465 | 8.85731
36.667969 | -16.17293 | 0.68743348 | -0.0027467073 | 0.000461700575 | 1.287001 | 8.873516
36.717773 | -16.191772 | 0.68733209 | -0.0027519106 | 0.0004625678 | 1.2885 | 8.883854
36.767578 | -16.204754 | 0.68745899 | -0.002753973 | 0.000462911525 | 1.289533 | 8.890976
36.817383 | -16.233881 | 0.68733341 | -0.0027613579 | 0.0004641423 | 1.291851 | 8.906957
36.867188 | -16.268576 | 0.68726921 | -0.0027674257 | 0.0004651536 | 1.294612 | 8.925993
36.916992 | -16.28632 | 0.68727589 | -0.002772361 | 0.0004659762 | 1.296024 | 8.935729
36.966797 | -16.304417 | 0.68730813 | -0.0027762533 | 0.0004666249 | 1.297464 | 8.945658
37.016602 | -16.324764 | 0.68719053 | -0.0027834773 | 0.0004678289 | 1.299083 | 8.956822
37.066406 | -16.340197 | 0.68720633 | -0.0027884243 | 0.0004686534 | 1.300312 | 8.965289
37.116211 | -16.359808 | 0.68716735 | -0.0027952313 | 0.0004697879 | 1.301872 | 8.976049
37.166016 | -16.408539 | 0.68714637 | -0.0028016269 | 0.0004708538 | 1.30575 | 9.002786
37.21582 | -16.425861 | 0.68704122 | -0.0028042195 | 0.0004712859 | 1.307128 | 9.01229
37.265625 | -16.434208 | 0.68709254 | -0.0028116344 | 0.0004725218 | 1.307793 | 9.01687
37.31543 | -16.457359 | 0.68703574 | -0.0028162599 | 0.000473292675 | 1.309635 | 9.029572
37.365234 | -16.469915 | 0.68702471 | -0.0028226494 | 0.0004743576 | 1.310634 | 9.036461
37.415039 | -16.491707 | 0.68704277 | -0.0028264045 | 0.0004749834 | 1.312368 | 9.048417
37.464844 | -16.512428 | 0.68698651 | -0.0028292893 | 0.0004754642 | 1.314017 | 9.059786
37.514648 | -16.529127 | 0.68688893 | -0.0028361676 | 0.000476610625 | 1.315346 | 9.068948
37.564453 | -16.552652 | 0.68691713 | -0.0028423786 | 0.0004776458 | 1.317218 | 9.081856
37.614258 | -16.592888 | 0.6869064 | -0.0028495549 | 0.0004788418 | 1.32042 | 9.103932
37.664063 | -16.60401 | 0.68681484 | -0.0028544127 | 0.000479651475 | 1.321305 | 9.110034
37.713867 | -16.619093 | 0.68685353 | -0.002858883 | 0.000480396525 | 1.322505 | 9.118309
37.763672 | -16.63969 | 0.68677443 | -0.0028649152 | 0.0004814019 | 1.324144 | 9.12961
37.813477 | -16.666199 | 0.68682331 | -0.0028698442 | 0.0004822234 | 1.326254 | 9.144155
37.863281 | -16.684128 | 0.68677682 | -0.0028765381 | 0.000483339 | 1.327681 | 9.153992
37.913086 | -16.707623 | 0.68670154 | -0.0028828441 | 0.00048439 | 1.32955 | 9.166883
37.962891 | -16.748085 | 0.68673527 | -0.0028859617 | 0.0004849096 | 1.33277 | 9.189083
38.012695 | -16.758047 | 0.68667358 | -0.0028947054 | 0.000486366925 | 1.333563 | 9.194549
38.0625 | -16.789354 | 0.68664962 | -0.0029019534 | 0.000487574925 | 1.336054 | 9.211726
38.112305 | -16.813448 | 0.68661982 | -0.0029070138 | 0.000488418325 | 1.337972 | 9.224945
38.162109 | -16.820486 | 0.68659258 | -0.0029111684 | 0.0004891108 | 1.338532 | 9.228807
38.211914 | -16.85866 | 0.68654472 | -0.0029176294 | 0.0004901876 | 1.34157 | 9.249751
38.261719 | -16.87134 | 0.68652827 | -0.00292387 | 0.0004912277 | 1.342579 | 9.256708
38.311523 | -16.890413 | 0.68651426 | -0.0029276728 | 0.0004918615 | 1.344096 | 9.267173
38.361328 | -16.899271 | 0.68644214 | -0.0029326438 | 0.00049269 | 1.344801 | 9.272033
38.411133 | -16.922218 | 0.68651217 | -0.0029369593 | 0.0004934092 | 1.346627 | 9.284623
38.460938 | -16.957226 | 0.686414 | -0.0029424846 | 0.000494330125 | 1.349413 | 9.303831
38.510742 | -16.978075 | 0.68645704 | -0.0029530644 | 0.000496093425 | 1.351072 | 9.31527
38.560547 | -16.992126 | 0.68639952 | -0.0029550551 | 0.0004964252 | 1.35219 | 9.322979
38.610352 | -17.017159 | 0.68637818 | -0.0029604791 | 0.0004973292 | 1.354182 | 9.336714
38.660156 | -17.04582 | 0.68629611 | -0.0029630722 | 0.0004977614 | 1.356463 | 9.352439
38.709961 | -17.046368 | 0.68628657 | -0.002970922 | 0.0004990697 | 1.356507 | 9.35274
38.759766 | -17.077188 | 0.68632263 | -0.0029750348 | 0.0004997552 | 1.358959 | 9.36965
38.80957 | -17.107454 | 0.68622559 | -0.0029834153 | 0.0005011519 | 1.361368 | 9.386256
38.859375 | -17.128309 | 0.68626231 | -0.0029881299 | 0.000501937675 | 1.363028 | 9.397698
38.90918 | -17.149134 | 0.68616819 | -0.0029957532 | 0.000503208225 | 1.364685 | 9.409124
38.958984 | -17.171309 | 0.68623745 | -0.0030018152 | 0.0005042186 | 1.366449 | 9.421291
39.008789 | -17.197229 | 0.68606555 | -0.0030063151 | 0.0005049685 | 1.368512 | 9.435512
39.058594 | -17.214195 | 0.68605715 | -0.0030144572 | 0.0005063256 | 1.369862 | 9.444821
39.108398 | -17.229803 | 0.68607819 | -0.003017026 | 0.0005067537 | 1.371104 | 9.453384
39.158203 | -17.251577 | 0.68605375 | -0.0030242323 | 0.0005079547 | 1.372837 | 9.465331
39.208008 | -17.291906 | 0.68597078 | -0.0030295192 | 0.0005088359 | 1.376046 | 9.487458
39.257813 | -17.310764 | 0.6860438 | -0.0030351223 | 0.0005097697 | 1.377547 | 9.497805
39.307617 | -17.329275 | 0.6859563 | -0.0030429778 | 0.000511079 | 1.37902 | 9.507961
39.357422 | -17.357967 | 0.68586963 | -0.0030483664 | 0.0005119771 | 1.381303 | 9.523704
39.407227 | -17.36445 | 0.68586981 | -0.0030513583 | 0.0005124757 | 1.381819 | 9.527261
39.457031 | -17.398876 | 0.68582594 | -0.0030582307 | 0.0005136211 | 1.384559 | 9.546149
39.506836 | -17.409473 | 0.6857968 | -0.003063625 | 0.0005145202 | 1.385402 | 9.551963
39.556641 | -17.452604 | 0.68581229 | -0.0030715286 | 0.0005158375 | 1.388834 | 9.575627
39.606445 | -17.463211 | 0.68584031 | -0.0030771673 | 0.0005167772 | 1.389678 | 9.581447
39.65625 | -17.485415 | 0.68584871 | -0.0030812563 | 0.0005174587 | 1.391445 | 9.59363
39.706055 | -17.503639 | 0.68571389 | -0.0030869066 | 0.0005184005 | 1.392895 | 9.603629
39.755859 | -17.532446 | 0.6858052 | -0.0030945658 | 0.000519677 | 1.395188 | 9.619434
39.805664 | -17.552057 | 0.6856451 | -0.0031048534 | 0.0005213916 | 1.396748 | 9.630194
39.855469 | -17.561541 | 0.68572509 | -0.0031081201 | 0.000521936 | 1.397503 | 9.635397
39.905273 | -17.59436 | 0.68561721 | -0.0031133592 | 0.000522809225 | 1.400115 | 9.653404
39.955078 | -17.616383 | 0.68557155 | -0.0031187355 | 0.000523705275 | 1.401867 | 9.665487
40.004883 | -17.641233 | 0.68561649 | -0.0031247258 | 0.0005247037 | 1.403845 | 9.679122
40.054688 | -17.657866 | 0.68555647 | -0.0031301258 | 0.0005256037 | 1.405168 | 9.688248
40.104492 | -17.680199 | 0.68544108 | -0.003136259 | 0.0005266259 | 1.406946 | 9.700501
40.154297 | -17.703472 | 0.68554825 | -0.0031412006 | 0.0005274495 | 1.408798 | 9.71327
40.204102 | -17.729816 | 0.68546462 | -0.0031491877 | 0.0005287806 | 1.410894 | 9.727724
40.253906 | -17.749037 | 0.68553138 | -0.0031575856 | 0.0005301803 | 1.412423 | 9.73827
40.303711 | -17.787624 | 0.68541348 | -0.0031612755 | 0.000530795275 | 1.415494 | 9.759441
40.353516 | -17.798355 | 0.68533552 | -0.0031677363 | 0.000531872075 | 1.416348 | 9.765329
40.40332 | -17.813601 | 0.6854347 | -0.0031722486 | 0.000532624125 | 1.417561 | 9.773694
40.453125 | -17.829361 | 0.68537277 | -0.0031741438 | 0.00053294 | 1.418815 | 9.782341
40.50293 | -17.8398 | 0.6852867 | -0.0031823278 | 0.000534304 | 1.419646 | 9.788068
40.552734 | -17.884649 | 0.68530363 | -0.0031920492 | 0.000535924225 | 1.423215 | 9.812675
40.602539 | -17.896452 | 0.68526936 | -0.0031980572 | 0.0005369256 | 1.424154 | 9.819151
40.652344 | -17.926449 | 0.68527949 | -0.0032028079 | 0.0005377173 | 1.426541 | 9.83561
40.702148 | -17.948929 | 0.6851809 | -0.0032083632 | 0.000538643225 | 1.42833 | 9.847943
40.751953 | -17.978235 | 0.68520755 | -0.0032166361 | 0.000540022 | 1.430662 | 9.864023
40.801758 | -17.982615 | 0.68516445 | -0.003220123 | 0.0005406032 | 1.431011 | 9.866426
0.0625 | -17.995296 | 0.683846 | 0.0036691874 |  | 1.43202 | 9.873383
0.11230469 | -17.992952 | 0.68388641 | 0.0036612661 |  | 1.431834 | 9.872097
0.16210938 | -18.022188 | 0.68392432 | 0.0036633729 |  | 1.43416 | 9.888138
0.21191406 | -18.042261 | 0.68385905 | 0.0036619008 |  | 1.435758 | 9.899151
0.26171875 | -18.077948 | 0.68370736 | 0.0036618409 |  | 1.438597 | 9.918732
0.31152344 | -18.101936 | 0.68383211 | 0.00366227 |  | 1.440506 | 9.931893
0.36132813 | -18.119785 | 0.68377823 | 0.003662735 |  | 1.441927 | 9.941686
0.41113281 | -18.13257 | 0.68379581 | 0.0036653993 |  | 1.442944 | 9.948701
0.4609375 | -18.167923 | 0.68374264 | 0.0036614626 |  | 1.445757 | 9.968098
0.51074219 | -18.190874 | 0.68374628 | 0.0036635518 |  | 1.447584 | 9.98069
0.56054688 | -18.220953 | 0.68367314 | 0.003662437 |  | 1.449977 | 9.997193
0.61035156 | -18.235867 | 0.6836651 | 0.0036613911 |  | 1.451164 | 10.00538
0.66015625 | -18.257202 | 0.6837104 | 0.0036636889 |  | 1.452862 | 10.01708
0.70996094 | -18.277391 | 0.68367177 | 0.0036631403 |  | 1.454469 | 10.02816
0.75976563 | -18.308599 | 0.68362522 | 0.003664112 |  | 1.456952 | 10.04528
0.80957031 | -18.312744 | 0.68368226 | 0.0036622018 |  | 1.457282 | 10.04756
0.859375 | -18.338684 | 0.68357962 | 0.0036632598 |  | 1.459346 | 10.06179
0.90917969 | -18.373188 | 0.68356943 | 0.0036617068 |  | 1.462092 | 10.08072
0.95898438 | -18.392414 | 0.68357933 | 0.0036632714 |  | 1.463622 | 10.09127
1.0087891 | -18.404665 | 0.68347824 | 0.0036628274 |  | 1.464597 | 10.09799
1.0585938 | -18.439274 | 0.68355161 | 0.0036631196 |  | 1.467351 | 10.11698
1.1083984 | -18.461935 | 0.68353671 | 0.0036619303 |  | 1.469154 | 10.12941
1.1582031 | -18.487093 | 0.68348455 | 0.0036629648 |  | 1.471156 | 10.14322
1.2080078 | -18.500694 | 0.68348217 | 0.003661552 |  | 1.472238 | 10.15068
1.2578125 | -18.522905 | 0.68346322 | 0.0036720245 |  | 1.474006 | 10.16286
1.3076172 | -18.530802 | 0.68336236 | 0.0036581368 |  | 1.474634 | 10.1672
1.3574219 | -18.570532 | 0.68339288 | 0.0036600591 |  | 1.477796 | 10.189
1.4072266 | -18.584862 | 0.68339896 | 0.003664854 |  | 1.478936 | 10.19686
1.4570313 | -18.613386 | 0.68336523 | 0.0036619066 |  | 1.481206 | 10.21251
1.5068359 | -18.641151 | 0.68339401 | 0.0036655725 |  | 1.483416 | 10.22774
1.5566406 | -18.657585 | 0.68332642 | 0.0036609739 |  | 1.484723 | 10.23676
1.6064453 | -18.686155 | 0.68334687 | 0.0036635667 |  | 1.486997 | 10.25243
1.65625 | -18.706743 | 0.68330747 | 0.0036629648 |  | 1.488635 | 10.26373
1.7060547 | -18.722473 | 0.68327481 | 0.0036623359 |  | 1.489887 | 10.27236
1.7558594 | -18.748024 | 0.68323398 | 0.0036634654 |  | 1.49192 | 10.28638
1.8056641 | -18.772776 | 0.68326718 | 0.0036624908 |  | 1.49389 | 10.29996
1.8554688 | -18.783642 | 0.68330729 | 0.003664094 |  | 1.494755 | 10.30592
1.9052734 | -18.822632 | 0.68325847 | 0.0036602647 |  | 1.497857 | 10.32731
1.9550781 | -18.839996 | 0.68322003 | 0.0036618889 |  | 1.499239 | 10.33684
2.0048828 | -18.863092 | 0.68320906 | 0.0036598505 |  | 1.501077 | 10.34951
2.0546875 | -18.89292 | 0.68320709 | 0.0036615909 |  | 1.503451 | 10.36588
2.1044922 | -18.904726 | 0.68306524 | 0.0036628216 |  | 1.50439 | 10.37236
2.1542969 | -18.925922 | 0.68307608 | 0.0036624223 |  | 1.506077 | 10.38399
2.2041016 | -18.93325 | 0.68312877 | 0.0036623566 |  | 1.50666 | 10.38801
2.2539063 | -18.964674 | 0.68310654 | 0.003660497 |  | 1.509161 | 10.40525
2.3037109 | -18.976763 | 0.68307531 | 0.0036639869 |  | 1.510123 | 10.41188
2.3535156 | -19.004686 | 0.68312651 | 0.0036605923 |  | 1.512345 | 10.4272
2.4033203 | -19.047091 | 0.68305647 | 0.0036623329 |  | 1.515719 | 10.45047
2.453125 | -19.063416 | 0.68315041 | 0.003663826 |  | 1.517018 | 10.45942
2.5029297 | -19.093321 | 0.68296617 | 0.0036615401 |  | 1.519398 | 10.47583
2.5527344 | -19.101002 | 0.68304008 | 0.0036627024 |  | 1.520009 | 10.48005
2.6025391 | -19.125784 | 0.68293291 | 0.003664565 |  | 1.521982 | 10.49364
2.6523438 | -19.149668 | 0.68299156 | 0.0036610125 |  | 1.523882 | 10.50675
2.7021484 | -19.173771 | 0.68294358 | 0.0036635965 |  | 1.5258 | 10.51997
2.7519531 | -19.190527 | 0.68291032 | 0.003659779 |  | 1.527134 | 10.52916
2.8017578 | -19.212521 | 0.68290484 | 0.0036623804 |  | 1.528884 | 10.54123
2.8515625 | -19.23782 | 0.68289346 | 0.0036617098 |  | 1.530897 | 10.55511
2.9013672 | -19.257095 | 0.68294555 | 0.0036626516 |  | 1.532431 | 10.56569
2.9511719 | -19.275209 | 0.68277359 | 0.0036613373 |  | 1.533872 | 10.57563
3.0009766 | -19.295168 | 0.68278378 | 0.0036603033 |  | 1.535461 | 10.58658
3.0507813 | -19.314732 | 0.68274069 | 0.0036622733 |  | 1.537018 | 10.59731
3.1005859 | -19.338488 | 0.68274665 | 0.003658372 |  | 1.538908 | 10.61035
3.1503906 | -19.378511 | 0.68269032 | 0.0036565929 |  | 1.542093 | 10.6323
3.2001953 | -19.39539 | 0.6827606 | 0.0036627857 |  | 1.543436 | 10.64157
3.25 | -19.39436 | 0.68269867 | 0.003659761 |  | 1.543354 | 10.641
3.2998047 | -19.421854 | 0.68266153 | 0.0036630363 |  | 1.545542 | 10.65609
3.3496094 | -19.454386 | 0.68266618 | 0.0036605268 |  | 1.548131 | 10.67393
3.3994141 | -19.479073 | 0.68260491 | 0.0036625026 |  | 1.550095 | 10.68748
3.4492188 | -19.496094 | 0.68268722 | 0.0036604733 |  | 1.55145 | 10.69682
3.4990234 | -19.512041 | 0.68258208 | 0.0036625473 |  | 1.552719 | 10.70557
3.5488281 | -19.525076 | 0.68259245 | 0.0036600798 |  | 1.553756 | 10.71272
3.5986328 | -19.545771 | 0.68261081 | 0.0036601094 |  | 1.555403 | 10.72407
3.6484375 | -19.573627 | 0.68264508 | 0.0036612153 |  | 1.55762 | 10.73936
3.6982422 | -19.599998 | 0.68252915 | 0.0036603182 |  | 1.559718 | 10.75383
3.7480469 | -19.633579 | 0.68256491 | 0.0036613136 |  | 1.562391 | 10.77225
3.7978516 | -19.649717 | 0.68250591 | 0.0036602705 |  | 1.563675 | 10.78111
3.8476563 | -19.665802 | 0.68244219 | 0.0036620079 |  | 1.564955 | 10.78993
3.8974609 | -19.67248 | 0.68246138 | 0.0036591799 |  | 1.565486 | 10.7936
3.9472656 | -19.719019 | 0.68245244 | 0.0036600886 |  | 1.56919 | 10.81913
3.9970703 | -19.735603 | 0.68244964 | 0.0036595047 |  | 1.570509 | 10.82823
4.046875 | -19.757484 | 0.68245506 | 0.0036571741 |  | 1.572251 | 10.84023
4.0966797 | -19.770334 | 0.68241757 | 0.003663796 |  | 1.573273 | 10.84728
4.1464844 | -19.80022 | 0.68231487 | 0.0036557673 |  | 1.575651 | 10.86368
4.1962891 | -19.820118 | 0.68231231 | 0.0036629944 |  | 1.577235 | 10.8746
4.2460938 | -19.840626 | 0.68235117 | 0.0036600856 |  | 1.578867 | 10.88585
4.2958984 | -19.862177 | 0.68227988 | 0.0036614505 |  | 1.580582 | 10.89768
4.3457031 | -19.870218 | 0.68226564 | 0.003659901 |  | 1.581222 | 10.90209
4.3955078 | -19.902657 | 0.68222332 | 0.0036608011 |  | 1.583803 | 10.91989
4.4453125 | -19.934557 | 0.68229389 | 0.0036609711 |  | 1.586342 | 10.93739
4.4951172 | -19.944004 | 0.68214816 | 0.0036599308 |  | 1.587093 | 10.94257
4.5449219 | -19.962748 | 0.68216479 | 0.0036613464 |  | 1.588585 | 10.95285
4.5947266 | -19.993111 | 0.68208599 | 0.0036576719 |  | 1.591001 | 10.96951
4.6445313 | -20.012323 | 0.68215859 | 0.0036595999 |  | 1.59253 | 10.98005
4.6943359 | -20.027224 | 0.68210739 | 0.00366005 |  | 1.593716 | 10.98823
4.7441406 | -20.06012 | 0.68214697 | 0.0036582081 |  | 1.596334 | 11.00628
4.7939453 | -20.078579 | 0.68208265 | 0.0036605478 |  | 1.597803 | 11.01641
4.84375 | -20.103989 | 0.68209362 | 0.0036601035 |  | 1.599825 | 11.03035
4.8935547 | -20.129589 | 0.68205988 | 0.003661701 |  | 1.601862 | 11.04439
4.9433594 | -20.153154 | 0.68198234 | 0.0036602346 |  | 1.603737 | 11.05732
4.9931641 | -20.160114 | 0.68210894 | 0.0036575438 |  | 1.604291 | 11.06114
5.0429688 | -20.183748 | 0.68205261 | 0.0036598146 |  | 1.606172 | 11.07411
5.0927734 | -20.224031 | 0.68194532 | 0.0036603271 |  | 1.609377 | 11.09621
5.1425781 | -20.241526 | 0.68195134 | 0.0036593885 |  | 1.610769 | 11.10581
5.1923828 | -20.260998 | 0.68189907 | 0.003659311 |  | 1.612319 | 11.11649
5.2421875 | -20.272793 | 0.68186218 | 0.0036594181 |  | 1.613258 | 11.12297
5.2919922 | -20.302971 | 0.68188953 | 0.0036598858 |  | 1.615659 | 11.13952
5.3417969 | -20.326967 | 0.6819393 | 0.0036618172 |  | 1.617569 | 11.15269
5.3916016 | -20.342674 | 0.68181264 | 0.0036590577 |  | 1.618819 | 11.16131
5.4414063 | -20.371616 | 0.68180925 | 0.0036612211 |  | 1.621122 | 11.17719
5.4912109 | -20.393944 | 0.68185079 | 0.0036582558 |  | 1.622898 | 11.18944
5.5410156 | -20.41223 | 0.6817739 | 0.0036610034 |  | 1.624354 | 11.19947
5.5908203 | -20.431595 | 0.68181872 | 0.0036615371 |  | 1.625895 | 11.21009
5.640625 | -20.450418 | 0.6818077 | 0.003660348 |  | 1.627393 | 11.22042
5.6904297 | -20.480701 | 0.6817233 | 0.0036609618 |  | 1.629802 | 11.23704
5.7402344 | -20.49679 | 0.68171942 | 0.0036585301 |  | 1.631083 | 11.24586
5.7900391 | -20.526733 | 0.68160266 | 0.0036594986 |  | 1.633466 | 11.26229
5.8398438 | -20.540548 | 0.68161684 | 0.0036622435 |  | 1.634565 | 11.26987
5.8896484 | -20.571459 | 0.68157119 | 0.0036612242 |  | 1.637025 | 11.28683
5.9394531 | -20.58223 | 0.68164039 | 0.0036603599 |  | 1.637882 | 11.29274
5.9892578 | -20.607405 | 0.68160379 | 0.0036626726 |  | 1.639885 | 11.30656
6.0390625 | -20.633499 | 0.68160808 | 0.0036616295 |  | 1.641962 | 11.32087
6.0888672 | -20.644798 | 0.68152958 | 0.0036593406 |  | 1.642861 | 11.32707
6.1386719 | -20.66853 | 0.681539 | 0.0036599427 |  | 1.644749 | 11.34009
6.1884766 | -20.690704 | 0.68148375 | 0.0036611378 |  | 1.646514 | 11.35226
6.2382813 | -20.716597 | 0.68147361 | 0.0036618889 |  | 1.648574 | 11.36647
6.2880859 | -20.75555 | 0.68144482 | 0.0036604374 |  | 1.651674 | 11.38784
6.3378906 | -20.769537 | 0.68140316 | 0.003661701 |  | 1.652787 | 11.39551
6.3876953 | -20.789198 | 0.68143582 | 0.0036618114 |  | 1.654352 | 11.4063
6.4375 | -20.828144 | 0.68134302 | 0.0036595969 |  | 1.657451 | 11.42767
6.4873047 | -20.85364 | 0.68133736 | 0.0036595312 |  | 1.65948 | 11.44166
6.5371094 | -20.864307 | 0.68134445 | 0.0036614118 |  | 1.660329 | 11.44751
6.5869141 | -20.876551 | 0.68131816 | 0.0036619334 |  | 1.661303 | 11.45423
6.6367188 | -20.897165 | 0.68126684 | 0.0036607503 |  | 1.662944 | 11.46554
6.6865234 | -20.930479 | 0.68127239 | 0.0036613047 |  | 1.665595 | 11.48381
6.7363281 | -20.934149 | 0.68130928 | 0.0036611883 |  | 1.665887 | 11.48583
6.7861328 | -20.960331 | 0.68121797 | 0.0036622197 |  | 1.66797 | 11.50019
6.8359375 | -20.984921 | 0.68123871 | 0.0036617606 |  | 1.669927 | 11.51369
6.8857422 | -21.007236 | 0.68116957 | 0.0036602556 |  | 1.671703 | 11.52593
6.9355469 | -21.033543 | 0.68107855 | 0.0036606609 |  | 1.673796 | 11.54036
6.9853516 | -21.038641 | 0.68111825 | 0.0036597489 |  | 1.674202 | 11.54316
7.0351563 | -21.073711 | 0.68103093 | 0.0036618144 |  | 1.676993 | 11.5624
7.0849609 | -21.099739 | 0.68103552 | 0.0036609203 |  | 1.679064 | 11.57668
7.1347656 | -21.121616 | 0.68096334 | 0.0036589415 |  | 1.680805 | 11.58868
7.1845703 | -21.137112 | 0.68102992 | 0.003660077 |  | 1.682038 | 11.59719
7.234375 | -21.158966 | 0.6809538 | 0.0036606968 |  | 1.683777 | 11.60918
7.2841797 | -21.193275 | 0.6809572 | 0.0036595433 |  | 1.686507 | 11.628
7.3339844 | -21.211664 | 0.68094838 | 0.0036594211 |  | 1.687971 | 11.63809
7.3837891 | -21.232185 | 0.68100476 | 0.0036621778 |  | 1.689604 | 11.64935
7.4335938 | -21.241348 | 0.68086249 | 0.0036615191 |  | 1.690333 | 11.65438
7.4833984 | -21.274208 | 0.68090498 | 0.0036606251 |  | 1.692948 | 11.67241
7.5332031 | -21.293255 | 0.68081653 | 0.0036616323 |  | 1.694463 | 11.68286
7.5830078 | -21.313198 | 0.68077815 | 0.0036600232 |  | 1.69605 | 11.6938
7.6328125 | -21.336748 | 0.68074203 | 0.0036602584 |  | 1.697924 | 11.70672
7.6826172 | -21.355272 | 0.68083149 | 0.0036612807 |  | 1.699399 | 11.71688
7.7324219 | -21.384249 | 0.68074828 | 0.0036598772 |  | 1.701704 | 11.73278
7.7822266 | -21.407413 | 0.68072242 | 0.003658548 |  | 1.703548 | 11.74549
7.8320313 | -21.420855 | 0.68066663 | 0.0036592602 |  | 1.704617 | 11.75287
7.8818359 | -21.45063 | 0.68063504 | 0.0036605177 |  | 1.706987 | 11.7692
7.9316406 | -21.472672 | 0.68068033 | 0.0036603063 |  | 1.708741 | 11.7813
7.9814453 | -21.477272 | 0.68065071 | 0.003661552 |  | 1.709107 | 11.78382
8.03125 | -21.503181 | 0.68061274 | 0.0036615222 |  | 1.711169 | 11.79804
8.0810547 | -21.533094 | 0.68057346 | 0.0036601394 |  | 1.713549 | 11.81445
8.1308594 | -21.553524 | 0.68058103 | 0.0036603778 |  | 1.715175 | 11.82566
8.1806641 | -21.575426 | 0.68047178 | 0.0036598651 |  | 1.716918 | 11.83767
8.2304688 | -21.600927 | 0.68042862 | 0.0036597638 |  | 1.718947 | 11.85167
8.2802734 | -21.617281 | 0.68050259 | 0.0036596537 |  | 1.720249 | 11.86064
8.3300781 | -21.647921 | 0.68046027 | 0.0036618859 |  | 1.722687 | 11.87745
8.3798828 | -21.648626 | 0.68042439 | 0.0036609203 |  | 1.722743 | 11.87784
8.4296875 | -21.675426 | 0.6804263 | 0.0036595613 |  | 1.724876 | 11.89254
8.4794922 | -21.709795 | 0.6803844 | 0.0036578565 |  | 1.727611 | 11.9114
8.5292969 | -21.732903 | 0.68030876 | 0.0036587536 |  | 1.729449 | 11.92408
8.5791016 | -21.752941 | 0.68034005 | 0.0036612242 |  | 1.731044 | 11.93507
8.6289063 | -21.759302 | 0.68029976 | 0.0036608786 |  | 1.73155 | 11.93856
8.6787109 | -21.786272 | 0.68024927 | 0.0036616831 |  | 1.733696 | 11.95336
8.7285156 | -21.814323 | 0.68021667 | 0.0036609827 |  | 1.735929 | 11.96875
8.7783203 | -21.831633 | 0.68020672 | 0.0036620616 |  | 1.737306 | 11.97825
8.828125 | -21.856983 | 0.68020511 | 0.0036614863 |  | 1.739323 | 11.99215
8.8779297 | -21.885296 | 0.68016458 | 0.0036605177 |  | 1.741577 | 12.00769
8.9277344 | -21.914852 | 0.68013972 | 0.0036607799 |  | 1.743929 | 12.02391
8.9775391 | -21.925444 | 0.68019658 | 0.003662446 |  | 1.744771 | 12.02972
9.0273438 | -21.947025 | 0.68007845 | 0.0036594837 |  | 1.746489 | 12.04156
9.0771484 | -21.965334 | 0.6800248 | 0.0036603271 |  | 1.747946 | 12.0516
9.1269531 | -21.999743 | 0.68003142 | 0.0036584109 |  | 1.750684 | 12.07048
9.1767578 | -22.018068 | 0.68002278 | 0.0036610693 |  | 1.752142 | 12.08054
9.2265625 | -22.043972 | 0.68013829 | 0.0036601273 |  | 1.754204 | 12.09475
9.2763672 | -22.06324 | 0.67991233 | 0.003660497 |  | 1.755737 | 12.10532
9.3261719 | -22.076443 | 0.67996204 | 0.0036598651 |  | 1.756788 | 12.11256
9.3759766 | -22.078255 | 0.67990422 | 0.0036614684 |  | 1.756932 | 12.11356
9.4257813 | -22.102901 | 0.67976695 | 0.0036600828 |  | 1.758893 | 12.12708
9.4755859 | -22.14193 | 0.67986882 | 0.0036618859 |  | 1.761999 | 12.1485
9.5253906 | -22.170099 | 0.67982411 | 0.0036593198 |  | 1.76424 | 12.16395
9.5751953 | -22.182112 | 0.6798079 | 0.0036612661 |  | 1.765196 | 12.17054
9.625 | -22.205072 | 0.67978263 | 0.0036606789 |  | 1.767023 | 12.18314
9.6748047 | -22.230371 | 0.67978889 | 0.0036582826 |  | 1.769037 | 12.19702
9.7246094 | -22.251234 | 0.67973936 | 0.0036609618 |  | 1.770697 | 12.20847
9.7744141 | -22.267994 | 0.6797021 | 0.0036597368 |  | 1.772031 | 12.21766
9.8242188 | -22.284979 | 0.67968667 | 0.0036614418 |  | 1.773382 | 12.22698
9.8740234 | -22.313421 | 0.67961943 | 0.0036617368 |  | 1.775646 | 12.24259
9.9238281 | -22.344048 | 0.67957586 | 0.0036620318 |  | 1.778083 | 12.25939
9.9736328 | -22.364429 | 0.67959785 | 0.0036603182 |  | 1.779705 | 12.27057
10.023438 | -22.393398 | 0.67951316 | 0.0036612153 |  | 1.78201 | 12.28647
10.073242 | -22.414234 | 0.67952991 | 0.0036590309 |  | 1.783668 | 12.2979
10.123047 | -22.430035 | 0.67954558 | 0.0036600262 |  | 1.784925 | 12.30657
10.172852 | -22.438667 | 0.67955661 | 0.0036631224 |  | 1.785612 | 12.3113
10.222656 | -22.475306 | 0.67949146 | 0.0036610842 |  | 1.788528 | 12.33141
10.272461 | -22.503235 | 0.67945796 | 0.0036604106 |  | 1.790751 | 12.34673
10.322266 | -22.516781 | 0.67936343 | 0.0036597936 |  | 1.791828 | 12.35416
10.37207 | -22.545025 | 0.67938942 | 0.0036615818 |  | 1.794076 | 12.36966
10.421875 | -22.569641 | 0.67938447 | 0.0036599904 |  | 1.796035 | 12.38316
10.47168 | -22.584137 | 0.67935503 | 0.0036621927 |  | 1.797189 | 12.39112
10.521484 | -22.606354 | 0.6793406 | 0.0036603836 |  | 1.798956 | 12.40331
10.571289 | -22.627895 | 0.67924482 | 0.0036617308 |  | 1.800671 | 12.41513
10.621094 | -22.66062 | 0.67925477 | 0.0036626577 |  | 1.803275 | 12.43308
10.670898 | -22.661203 | 0.67925173 | 0.0036609797 |  | 1.803321 | 12.4334
10.720703 | -22.695116 | 0.67917514 | 0.0036625653 |  | 1.80602 | 12.45201
10.770508 | -22.722467 | 0.67911923 | 0.0036628186 |  | 1.808196 | 12.46702
10.820313 | -22.738293 | 0.67914301 | 0.0036618409 |  | 1.809456 | 12.4757
10.870117 | -22.75181 | 0.679111 | 0.0036614388 |  | 1.810532 | 12.48311
10.919922 | -22.785847 | 0.6791302 | 0.0036595403 |  | 1.81324 | 12.50179
10.969727 | -22.806829 | 0.67907745 | 0.0036631166 |  | 1.81491 | 12.5133
11.019531 | -22.834509 | 0.67900515 | 0.0036608696 |  | 1.817112 | 12.52849
11.069336 | -22.841263 | 0.67905545 | 0.0036598325 |  | 1.81765 | 12.53219
11.119141 | -22.866089 | 0.67898715 | 0.0036606521 |  | 1.819626 | 12.54582
11.168945 | -22.905481 | 0.67894208 | 0.0036596744 |  | 1.82276 | 12.56743
11.21875 | -22.913242 | 0.67887908 | 0.0036621331 |  | 1.823378 | 12.57169
11.268555 | -22.946655 | 0.67879498 | 0.0036608845 |  | 1.826037 | 12.59002
11.318359 | -22.95834 | 0.67880058 | 0.0036593406 |  | 1.826967 | 12.59643
11.368164 | -22.991768 | 0.67884177 | 0.0036633729 |  | 1.829627 | 12.61477
11.417969 | -23.011805 | 0.67880303 | 0.0036613105 |  | 1.831221 | 12.62576
11.467773 | -23.016918 | 0.67879236 | 0.0036643562 |  | 1.831628 | 12.62857
11.517578 | -23.043518 | 0.67874455 | 0.0036601811 |  | 1.833745 | 12.64316
11.567383 | -23.064751 | 0.67864352 | 0.0036603361 |  | 1.835435 | 12.65481
11.617188 | -23.10074 | 0.67875773 | 0.0036588311 |  | 1.838298 | 12.67456
11.666992 | -23.106256 | 0.67868662 | 0.0036608516 |  | 1.838737 | 12.67759
11.716797 | -23.131468 | 0.67867273 | 0.003658375 |  | 1.840744 | 12.69142
11.766602 | -23.149584 | 0.67861098 | 0.0036597131 |  | 1.842185 | 12.70136
11.816406 | -23.180817 | 0.67859155 | 0.0036609469 |  | 1.844671 | 12.7185
11.866211 | -23.196611 | 0.67857909 | 0.0036606193 |  | 1.845928 | 12.72716
11.916016 | -23.219522 | 0.67855984 | 0.0036616146 |  | 1.847751 | 12.73973
11.96582 | -23.246344 | 0.67852342 | 0.0036604432 |  | 1.849885 | 12.75445
12.015625 | -23.274961 | 0.67841244 | 0.0036606013 |  | 1.852163 | 12.77015
12.06543 | -23.290354 | 0.67845744 | 0.0036595671 |  | 1.853387 | 12.77859
12.115234 | -23.314249 | 0.67841172 | 0.0036592633 |  | 1.855289 | 12.79171
12.165039 | -23.330095 | 0.6783691 | 0.0036601722 |  | 1.85655 | 12.8004
12.214844 | -23.366287 | 0.67833591 | 0.0036606877 |  | 1.85943 | 12.82026
12.264648 | -23.383759 | 0.67831683 | 0.003659603 |  | 1.86082 | 12.82984
12.314453 | -23.400133 | 0.67834276 | 0.0036597638 |  | 1.862123 | 12.83883
12.364258 | -23.407734 | 0.67827314 | 0.0036614537 |  | 1.862728 | 12.843
12.414063 | -23.425346 | 0.67821795 | 0.0036599603 |  | 1.86413 | 12.85266
12.463867 | -23.447788 | 0.67822635 | 0.0036602975 |  | 1.865916 | 12.86497
12.513672 | -23.479143 | 0.67825669 | 0.0036600828 |  | 1.868411 | 12.88218
12.563477 | -23.506212 | 0.67811424 | 0.0036607475 |  | 1.870565 | 12.89703
12.613281 | -23.524458 | 0.67815763 | 0.0036601753 |  | 1.872017 | 12.90704
12.663086 | -23.545061 | 0.67803568 | 0.0036602526 |  | 1.873656 | 12.91834
12.712891 | -23.568316 | 0.67808765 | 0.0036618351 |  | 1.875507 | 12.9311
12.762695 | -23.583996 | 0.67804563 | 0.0036598891 |  | 1.876755 | 12.93971
12.8125 | -23.612749 | 0.67800915 | 0.0036606789 |  | 1.879043 | 12.95548
12.862305 | -23.645798 | 0.67797148 | 0.0036609559 |  | 1.881673 | 12.97361
12.912109 | -23.664967 | 0.67805165 | 0.0036600381 |  | 1.883198 | 12.98413
12.961914 | -23.681532 | 0.67794138 | 0.0036595492 |  | 1.884516 | 12.99322
13.011719 | -23.685173 | 0.67791206 | 0.0036584793 |  | 1.884806 | 12.99522
13.061523 | -23.712414 | 0.67787218 | 0.0036607562 |  | 1.886974 | 13.01016
13.111328 | -23.744883 | 0.67785543 | 0.0036607233 |  | 1.889558 | 13.02798
13.161133 | -23.772047 | 0.67768896 | 0.0036590097 |  | 1.891719 | 13.04288
13.210938 | -23.80135 | 0.67777973 | 0.0036590218 |  | 1.894051 | 13.05896
13.260742 | -23.814522 | 0.67778248 | 0.0036605655 |  | 1.895099 | 13.06619
13.310547 | -23.832031 | 0.677728 | 0.0036586046 |  | 1.896493 | 13.07579
13.360352 | -23.848839 | 0.67776227 | 0.003659436 |  | 1.89783 | 13.08502
13.410156 | -23.868216 | 0.67762893 | 0.0036600677 |  | 1.899372 | 13.09565
13.459961 | -23.88686 | 0.67768908 | 0.0036599217 |  | 1.900856 | 13.10588
13.509766 | -23.895359 | 0.6775893 | 0.0036594123 |  | 1.901532 | 13.11054
13.55957 | -23.92485 | 0.67769974 | 0.003659901 |  | 1.903879 | 13.12672
13.609375 | -23.966965 | 0.67753297 | 0.0036572544 |  | 1.90723 | 13.14983
13.65918 | -23.988625 | 0.67764515 | 0.0036602854 |  | 1.908954 | 13.16171
13.708984 | -23.993845 | 0.6775409 | 0.0036589564 |  | 1.90937 | 13.16458
13.758789 | -24.033945 | 0.67747921 | 0.0036605089 |  | 1.912561 | 13.18658
13.808594 | -24.045446 | 0.677324 | 0.0036618202 |  | 1.913476 | 13.19289
13.858398 | -24.076324 | 0.6774407 | 0.0036598176 |  | 1.915933 | 13.20983
13.908203 | -24.088783 | 0.67734426 | 0.0036585152 |  | 1.916924 | 13.21666
13.958008 | -24.122021 | 0.67730528 | 0.0036605147 |  | 1.919569 | 13.2349
14.007813 | -24.136372 | 0.6772694 | 0.0036588639 |  | 1.920711 | 13.24277
14.057617 | -24.157927 | 0.6772483 | 0.0036607233 |  | 1.922427 | 13.2546
14.107422 | -24.176308 | 0.67724544 | 0.0036579815 |  | 1.923889 | 13.26469
14.157227 | -24.18471 | 0.67726916 | 0.0036583184 |  | 1.924558 | 13.2693
14.207031 | -24.215292 | 0.67722988 | 0.003660375 |  | 1.926992 | 13.28608
14.256836 | -24.245531 | 0.67714876 | 0.0036601692 |  | 1.929398 | 13.30267
14.306641 | -24.268555 | 0.6770817 | 0.0036578625 |  | 1.93123 | 13.3153
14.356445 | -24.285727 | 0.67711169 | 0.0036606193 |  | 1.932597 | 13.32472
14.40625 | -24.297022 | 0.67706579 | 0.0036550788 |  | 1.933496 | 13.33092
14.456055 | -24.318583 | 0.67704046 | 0.0036619871 |  | 1.935211 | 13.34275
14.505859 | -24.365669 | 0.6770981 | 0.0036558926 |  | 1.938958 | 13.36858
14.555664 | -24.381142 | 0.67698854 | 0.0036627888 |  | 1.94019 | 13.37707
14.605469 | -24.413101 | 0.67694873 | 0.0036594716 |  | 1.942733 | 13.39461
14.655273 | -24.441986 | 0.67695481 | 0.0036603243 |  | 1.945031 | 13.41045
14.705078 | -24.46666 | 0.67686814 | 0.0036598055 |  | 1.946995 | 13.42399
14.754883 | -24.492981 | 0.67685455 | 0.00366185 |  | 1.949089 | 13.43843
14.804688 | -24.50486 | 0.6768266 | 0.0036588041 |  | 1.950035 | 13.44495
14.854492 | -24.520683 | 0.67677319 | 0.0036587566 |  | 1.951294 | 13.45363
14.904297 | -24.538452 | 0.67676091 | 0.0036604344 |  | 1.952708 | 13.46338
14.954102 | -24.560751 | 0.67672414 | 0.003659144 |  | 1.954482 | 13.47562
15.003906 | -24.58819 | 0.67666477 | 0.0036599725 |  | 1.956666 | 13.49067
15.053711 | -24.611326 | 0.67667353 | 0.0036570579 |  | 1.958507 | 13.50337
15.103516 | -24.634966 | 0.67661411 | 0.0036593378 |  | 1.960388 | 13.51634
15.15332 | -24.644646 | 0.67659754 | 0.003659901 |  | 1.961159 | 13.52165
15.203125 | -24.662741 | 0.67651218 | 0.0036578239 |  | 1.962599 | 13.53158
15.25293 | -24.684839 | 0.67653561 | 0.0036588965 |  | 1.964357 | 13.5437
15.302734 | -24.705536 | 0.67648619 | 0.0036597848 |  | 1.966004 | 13.55506
15.352539 | -24.731403 | 0.67639786 | 0.0036580116 |  | 1.968063 | 13.56925
15.402344 | -24.746227 | 0.67641556 | 0.0036601184 |  | 1.969242 | 13.57738
15.452148 | -24.769186 | 0.67639035 | 0.0036587238 |  | 1.971069 | 13.58998
15.501953 | -24.794466 | 0.67643887 | 0.003658697 |  | 1.973081 | 13.60385
15.551758 | -24.822191 | 0.67628771 | 0.0036602826 |  | 1.975287 | 13.61906
15.601563 | -24.842697 | 0.67633569 | 0.0036576835 |  | 1.976919 | 13.63031
15.651367 | -24.873781 | 0.67633229 | 0.0036600053 |  | 1.979393 | 13.64737
15.701172 | -24.885698 | 0.67625558 | 0.0036602912 |  | 1.980341 | 13.6539
15.750977 | -24.909899 | 0.67622811 | 0.0036575941 |  | 1.982267 | 13.66718
15.800781 | -24.928192 | 0.67619401 | 0.0036605892 |  | 1.983722 | 13.67722
15.850586 | -24.955215 | 0.67609447 | 0.0036598113 |  | 1.985873 | 13.69205
15.900391 | -24.985907 | 0.67612684 | 0.0036601515 |  | 1.988315 | 13.70888
15.950195 | -24.999285 | 0.6760959 | 0.003659433 |  | 1.98938 | 13.71622
16 | -25.021431 | 0.67601544 | 0.0036596328 |  | 1.991142 | 13.72838
16.049805 | -25.040773 | 0.67608809 | 0.0036615073 |  | 1.992681 | 13.73899
16.099609 | -25.061722 | 0.67598116 | 0.003659135 |  | 1.994348 | 13.75048
16.149414 | -25.079229 | 0.67595601 | 0.0036592691 |  | 1.995742 | 13.76009
16.199219 | -25.112309 | 0.67591631 | 0.003659162 |  | 1.998374 | 13.77824
16.249023 | -25.131575 | 0.67588496 | 0.0036605177 |  | 1.999907 | 13.78881
16.298828 | -25.144339 | 0.67584121 | 0.0036590726 |  | 2.000923 | 13.79581
16.348633 | -25.162552 | 0.67588758 | 0.0036610633 |  | 2.002372 | 13.8058
16.398438 | -25.175819 | 0.6757198 | 0.0036594809 |  | 2.003428 | 13.81308
16.448242 | -25.216257 | 0.67574579 | 0.0036573706 |  | 2.006646 | 13.83527
16.498047 | -25.243673 | 0.67571813 | 0.0036600111 |  | 2.008828 | 13.85031
16.547852 | -25.269691 | 0.67562586 | 0.0036592244 |  | 2.010898 | 13.86459
16.597656 | -25.275297 | 0.67568034 | 0.0036606223 |  | 2.011344 | 13.86766
16.647461 | -25.31605 | 0.67559361 | 0.0036588104 |  | 2.014587 | 13.89002
16.697266 | -25.331491 | 0.67551637 | 0.0036580146 |  | 2.015816 | 13.89849
16.74707 | -25.339935 | 0.67546707 | 0.0036605834 |  | 2.016488 | 13.90313
16.796875 | -25.366056 | 0.67550921 | 0.0036596179 |  | 2.018567 | 13.91746
16.84668 | -25.397415 | 0.67549413 | 0.0036599366 |  | 2.021062 | 13.93466
16.896484 | -25.417778 | 0.67548037 | 0.0036579429 |  | 2.022683 | 13.94584
16.946289 | -25.441818 | 0.67542708 | 0.0036587059 |  | 2.024596 | 13.95903
16.996094 | -25.451584 | 0.67534769 | 0.0036572278 |  | 2.025373 | 13.96439
17.045898 | -25.474369 | 0.67528498 | 0.0036588907 |  | 2.027186 | 13.97689
17.095703 | -25.496473 | 0.67535496 | 0.0036584823 |  | 2.028945 | 13.98901
17.145508 | -25.516386 | 0.67534196 | 0.0036588011 |  | 2.030529 | 13.99994
17.195313 | -25.54332 | 0.6753121 | 0.0036600349 |  | 2.032673 | 14.01472
17.245117 | -25.556419 | 0.67516536 | 0.0036589981 |  | 2.033715 | 14.0219
17.294922 | -25.578535 | 0.67511249 | 0.0036601839 |  | 2.035475 | 14.03404
17.344727 | -25.609667 | 0.67516172 | 0.0036593557 |  | 2.037953 | 14.05112
17.394531 | -25.628584 | 0.67505682 | 0.0036595641 |  | 2.039458 | 14.0615
17.444336 | -25.652891 | 0.67508262 | 0.0036596477 |  | 2.041392 | 14.07484
17.494141 | -25.670437 | 0.67500788 | 0.0036585955 |  | 2.042788 | 14.08446
17.543945 | -25.692585 | 0.67499417 | 0.003657016 |  | 2.044551 | 14.09661
17.59375 | -25.706629 | 0.67495114 | 0.0036596206 |  | 2.045669 | 14.10432
17.643555 | -25.742424 | 0.67492235 | 0.0036589501 |  | 2.048517 | 14.12396
17.693359 | -25.763096 | 0.67490774 | 0.003657937 |  | 2.050162 | 14.1353
17.743164 | -25.779036 | 0.67490834 | 0.0036591142 |  | 2.051431 | 14.14405
17.792969 | -25.804977 | 0.6748032 | 0.0036584556 |  | 2.053495 | 14.15828
17.842773 | -25.820698 | 0.67477047 | 0.0036598472 |  | 2.054746 | 14.16691
17.892578 | -25.85685 | 0.67477798 | 0.0036584765 |  | 2.057623 | 14.18674
17.942383 | -25.85878 | 0.67473555 | 0.0036594211 |  | 2.057776 | 14.1878
17.992188 | -25.884216 | 0.67466819 | 0.003659883 |  | 2.0598 | 14.20176
18.041992 | -25.914875 | 0.67474133 | 0.0036588251 |  | 2.06224 | 14.21858
18.091797 | -25.946238 | 0.67463183 | 0.0036588786 |  | 2.064736 | 14.23578
18.141602 | -25.956366 | 0.67458069 | 0.0036598593 |  | 2.065542 | 14.24134
18.191406 | -25.967585 | 0.67461801 | 0.0036586937 |  | 2.066435 | 14.2475
18.241211 | -26.00366 | 0.67444938 | 0.0036565482 |  | 2.069306 | 14.26729
18.291016 | -26.018549 | 0.67444605 | 0.0036551028 |  | 2.07049 | 14.27546
18.34082 | -26.052216 | 0.67441589 | 0.003657907 |  | 2.073169 | 14.29393
18.390625 | -26.058018 | 0.67438412 | 0.0036591915 |  | 2.073631 | 14.29711
18.44043 | -26.06476 | 0.67434597 | 0.0036608845 |  | 2.074168 | 14.30081
18.490234 | -26.115248 | 0.67428851 | 0.0036609082 |  | 2.078185 | 14.32851
18.540039 | -26.124086 | 0.67421681 | 0.0036601902 |  | 2.078889 | 14.33336
18.589844 | -26.141386 | 0.67432433 | 0.003659311 |  | 2.080265 | 14.34286
18.639648 | -26.161276 | 0.67421645 | 0.003659758 |  | 2.081848 | 14.35377
18.689453 | -26.188826 | 0.67421198 | 0.0036601305 |  | 2.084041 | 14.36888
18.739258 | -26.220917 | 0.67421502 | 0.0036611645 |  | 2.086594 | 14.38649
18.789063 | -26.231882 | 0.67410117 | 0.0036591408 |  | 2.087467 | 14.39251
18.838867 | -26.259808 | 0.67405438 | 0.003660524 |  | 2.089689 | 14.40783
18.888672 | -26.273766 | 0.67396832 | 0.0036603657 |  | 2.0908 | 14.41549
18.938477 | -26.306583 | 0.67400277 | 0.0036612598 |  | 2.093411 | 14.43349
18.988281 | -26.331692 | 0.6740458 | 0.0036598949 |  | 2.095409 | 14.44727
19.038086 | -26.346439 | 0.67392558 | 0.0036591291 |  | 2.096583 | 14.45536
19.087891 | -26.364355 | 0.67389894 | 0.0036603778 |  | 2.098009 | 14.46519
19.137695 | -26.384644 | 0.673859 | 0.0036601336 |  | 2.099623 | 14.47632
19.1875 | -26.406017 | 0.67383111 | 0.0036598265 |  | 2.101324 | 14.48805
19.237305 | -26.431854 | 0.67380416 | 0.0036617576 |  | 2.10338 | 14.50222
19.287109 | -26.473217 | 0.67370713 | 0.0036591201 |  | 2.106672 | 14.52492
19.336914 | -26.49955 | 0.67363012 | 0.0036603599 |  | 2.108767 | 14.53937
19.386719 | -26.516523 | 0.67361408 | 0.0036580232 |  | 2.110118 | 14.54868
19.436523 | -26.543243 | 0.67363393 | 0.0036583424 |  | 2.112244 | 14.56334
19.486328 | -26.539921 | 0.67358702 | 0.0036600977 |  | 2.11198 | 14.56152
19.536133 | -26.573765 | 0.67349112 | 0.0036599308 |  | 2.114673 | 14.58009
19.585938 | -26.58931 | 0.67353618 | 0.003659582 |  | 2.11591 | 14.58862
19.635742 | -26.617954 | 0.6734311 | 0.0036604286 |  | 2.118189 | 14.60433
19.685547 | -26.635883 | 0.67339468 | 0.0036602705 |  | 2.119616 | 14.61417
19.735352 | -26.668257 | 0.67334533 | 0.0036628873 |  | 2.122192 | 14.63193
19.785156 | -26.675066 | 0.67329353 | 0.0036501319 |  | 2.122734 | 14.63567
19.834961 | -26.70718 | 0.67332405 | 0.0036885559 |  | 2.12529 | 14.65329
19.884766 | -26.730011 | 0.67324936 | 0.0036293147 |  | 2.127107 | 14.66581
19.93457 | -26.756445 | 0.6731537 | 0.0036077141 |  | 2.12921 | 14.68032
19.984375 | -26.780107 | 0.67318434 | 0.0036312339 |  | 2.131093 | 14.6933
20.03418 | -26.788792 | 0.67310286 | 0.003619039 |  | 2.131784 | 14.69806
20.083984 | -26.804392 | 0.67315584 | 0.0036178322 |  | 2.133026 | 14.70662
20.133789 | -26.837679 | 0.67299217 | 0.0036452473 |  | 2.135675 | 14.72489
20.183594 | -26.856602 | 0.67299849 | 0.0036779342 |  | 2.13718 | 14.73527
20.233398 | -26.892685 | 0.67293233 | 0.0036798327 |  | 2.140052 | 14.75507
20.283203 | -26.896357 | 0.67295587 | 0.0036845356 |  | 2.140344 | 14.75708
20.333008 | -26.929308 | 0.67289412 | 0.0036629706 |  | 2.142966 | 14.77516
20.382813 | -26.959681 | 0.67280358 | 0.0036687076 |  | 2.145383 | 14.79182
20.432617 | -26.957096 | 0.6728397 | 0.0036786764 |  | 2.145178 | 14.79041
20.482422 | -26.985329 | 0.67267907 | 0.0036715239 |  | 2.147424 | 14.8059
20.532227 | -27.010628 | 0.672755 | 0.0036298721 |  | 2.149437 | 14.81978
20.582031 | -27.022924 | 0.67270952 | 0.0036882609 |  | 2.150416 | 14.82652
20.631836 | -27.059563 | 0.67256051 | 0.0036715625 |  | 2.153332 | 14.84663
20.681641 | -27.062874 | 0.67254061 | 0.0036849261 |  | 2.153595 | 14.84844
20.731445 | -27.101719 | 0.67255002 | 0.0036719737 |  | 2.156686 | 14.86976
20.78125 | -27.130709 | 0.67256117 | 0.0036834329 |  | 2.158993 | 14.88566
20.831055 | -27.149237 | 0.67241621 | 0.003695491 |  | 2.160468 | 14.89583
20.880859 | -27.160755 | 0.6724236 | 0.0036976279 |  | 2.161384 | 14.90215
20.930664 | -27.194313 | 0.67234242 | 0.0037024645 |  | 2.164055 | 14.92056
20.980469 | -27.204437 | 0.67232567 | 0.0037097752 |  | 2.16486 | 14.92611
21.030273 | -27.176094 | 0.67225552 | 0.003675848 |  | 2.162605 | 14.91056
21.080078 | -27.244894 | 0.67209154 | 0.0036795526 |  | 2.16808 | 14.94831
21.129883 | -27.282463 | 0.67206907 | 0.0036552697 |  | 2.171069 | 14.96892
21.179688 | -27.300392 | 0.67202055 | 0.0036462664 |  | 2.172496 | 14.97876
21.229492 | -27.32382 | 0.67200655 | 0.0036614297 |  | 2.174361 | 14.99162
21.279297 | -27.343857 | 0.67195022 | 0.0036732166 |  | 2.175955 | 15.00261
21.329102 | -27.375706 | 0.67191529 | 0.0036711514 |  | 2.178489 | 15.02008
21.378906 | -27.39205 | 0.67184132 | 0.003665182 |  | 2.17979 | 15.02905
21.428711 | -27.406189 | 0.67185146 | 0.0036676258 |  | 2.180915 | 15.03681
21.478516 | -27.427086 | 0.67176849 | 0.0036652028 |  | 2.182578 | 15.04827
21.52832 | -27.438604 | 0.67167628 | 0.0036676882 |  | 2.183495 | 15.05459
21.578125 | -27.462351 | 0.67166954 | 0.0036661357 |  | 2.185384 | 15.06762
21.62793 | -27.473932 | 0.67161453 | 0.0036675599 |  | 2.186306 | 15.07398
21.677734 | -27.496431 | 0.6716001 | 0.003666532 |  | 2.188096 | 15.08632
21.727539 | -27.536886 | 0.67155033 | 0.003668034 |  | 2.191316 | 15.10852
21.777344 | -27.553377 | 0.67142075 | 0.0036695867 |  | 2.192628 | 15.11756
21.827148 | -27.580097 | 0.67145497 | 0.0036675571 |  | 2.194754 | 15.13223
21.876953 | -27.609617 | 0.67134935 | 0.0036693304 |  | 2.197104 | 15.14842
21.926758 | -27.619223 | 0.67131793 | 0.00366863 |  | 2.197868 | 15.15369
21.976563 | -27.653099 | 0.67133617 | 0.0036688207 |  | 2.200564 | 15.17228
22.026367 | -27.652756 | 0.67119825 | 0.0036685914 |  | 2.200536 | 15.17209
22.076172 | -27.677052 | 0.67115724 | 0.0036684007 |  | 2.20247 | 15.18542
22.125977 | -27.70797 | 0.67104566 | 0.0036681085 |  | 2.20493 | 15.20238
22.175781 | -27.721441 | 0.67109722 | 0.0036679504 |  | 2.206002 | 15.20978
22.225586 | -27.753429 | 0.67095 | 0.0036675246 |  | 2.208548 | 15.22733
22.275391 | -27.76944 | 0.67097861 | 0.0036680042 |  | 2.209822 | 15.23611
22.325195 | -27.794674 | 0.67083526 | 0.0036667555 |  | 2.21183 | 15.24996
22.375 | -27.818518 | 0.67081577 | 0.0036672086 |  | 2.213727 | 15.26304
22.424805 | -27.846701 | 0.6707986 | 0.0036688864 |  | 2.21597 | 15.2785
22.474609 | -27.858604 | 0.67075968 | 0.0036682456 |  | 2.216917 | 15.28503
22.524414 | -27.883104 | 0.67059827 | 0.0036676377 |  | 2.218867 | 15.29847
22.574219 | -27.905479 | 0.67059517 | 0.0036694079 |  | 2.220647 | 15.31075
22.624023 | -27.924309 | 0.67051542 | 0.0036668121 |  | 2.222146 | 15.32108
22.673828 | -27.946352 | 0.67048478 | 0.0036694019 |  | 2.2239 | 15.33318
22.723633 | -27.975479 | 0.67040038 | 0.0036695271 |  | 2.226218 | 15.34916
22.773438 | -27.994112 | 0.67034286 | 0.0036675096 |  | 2.227701 | 15.35938
22.823242 | -28.002106 | 0.67028445 | 0.0036687583 |  | 2.228337 | 15.36377
22.873047 | -28.033342 | 0.67024672 | 0.0036680221 |  | 2.230822 | 15.3809
22.922852 | -28.055658 | 0.67016262 | 0.0036690442 |  | 2.232598 | 15.39315
22.972656 | -28.077791 | 0.67007583 | 0.003670278 |  | 2.23436 | 15.40529
23.022461 | -28.098276 | 0.67001951 | 0.0036668894 |  | 2.23599 | 15.41653
23.072266 | -28.105324 | 0.66990542 | 0.0036677897 |  | 2.236551 | 15.4204
23.12207 | -28.114748 | 0.66982794 | 0.0036687821 |  | 2.237301 | 15.42557
23.171875 | -28.142649 | 0.66985554 | 0.0036681085 |  | 2.239521 | 15.44088
23.22168 | -28.175879 | 0.66976047 | 0.003670576 |  | 2.242165 | 15.45911
23.271484 | -28.196615 | 0.6696372 | 0.0036739437 |  | 2.243815 | 15.47049
23.321289 | -28.223677 | 0.66958594 | 0.0036697269 |  | 2.245969 | 15.48533
23.371094 | -28.247688 | 0.66959882 | 0.0036709339 |  | 2.24788 | 15.49851
23.420898 | -28.276306 | 0.66941297 | 0.0036677122 |  | 2.250157 | 15.51421
23.470703 | -28.274437 | 0.66938627 | 0.0036686421 |  | 2.250008 | 15.51319
23.520508 | -28.294523 | 0.66930389 | 0.0036670298 |  | 2.251607 | 15.52421
23.570313 | -28.314318 | 0.66923422 | 0.0036683292 |  | 2.253182 | 15.53507
23.620117 | -28.340433 | 0.66909915 | 0.0036683679 |  | 2.25526 | 15.54939
23.669922 | -28.366413 | 0.66902113 | 0.0036697835 |  | 2.257327 | 15.56365
23.719727 | -28.374977 | 0.66890222 | 0.0036692529 |  | 2.258009 | 15.56835
23.769531 | -28.409788 | 0.66878456 | 0.0036686838 |  | 2.260779 | 15.58745
23.819336 | -28.413383 | 0.66873473 | 0.0036684244 |  | 2.261065 | 15.58942
23.869141 | -28.432749 | 0.66859823 | 0.0036691397 |  | 2.262606 | 15.60005
23.918945 | -28.450624 | 0.66849273 | 0.003668156 |  | 2.264029 | 15.60985
23.96875 | -28.470537 | 0.66832507 | 0.0036694258 |  | 2.265613 | 15.62078
24.018555 | -28.46837 | 0.66817939 | 0.0036674321 |  | 2.265441 | 15.61959
24.068359 | -28.490187 | 0.66805059 | 0.0036691991 |  | 2.267177 | 15.63156
24.118164 | -28.459671 | 0.66780996 | 0.0036706359 |  | 2.264749 | 15.61482
24.167969 | -28.264248 | 0.66761273 | 0.0036701174 |  | 2.249197 | 15.50759
24.217773 | -19.857801 | 0.6612134 | 0.0036689669 |  | 1.580234 | 10.89527
24.267578 | -24.394104 | 0.65180278 | 0.0036679537 |  | 1.941221 | 13.38418
24.317383 | -25.304438 | 0.64540839 | 0.0036688298 |  | 2.013663 | 13.88365
24.367188 | -26.540688 | 0.64025992 | 0.0036683679 |  | 2.112041 | 14.56194
24.416992 | -27.371166 | 0.63615876 | 0.0036657809 |  | 2.178128 | 15.01759
24.466797 | -28.48243 | 0.6333102 | 0.0036706268 |  | 2.26656 | 15.6273
24.516602 | -28.613058 | 0.63116252 | 0.0036698938 |  | 2.276955 | 15.69897
24.566406 | -28.3321 | 0.62906516 | 0.0036698668 |  | 2.254597 | 15.54482
24.616211 | -27.168734 | 0.6262216 | 0.0036691753 |  | 2.162019 | 14.90652
24.666016 | -23.170578 | 0.62140375 | 0.0036681115 |  | 1.843856 | 12.71288
24.71582 | -7.5256882 | 0.6072697 | 0.0036679415 |  | 0.5988752 | 4.129079
24.765625 | -0.90590858 | 0.57161164 | 0.0036725402 |  | 0.07208991 | 0.49704
24.81543 | -0.69917935 | 0.52966851 | 0.0036677481 |  | 0.05563892 | 0.383615
24.865234 | -0.63897604 | 0.48019895 | 0.0036712852 |  | 0.0508481 | 0.3505836
24.915039 | -0.46263292 | 0.46791568 | 0.003665796 |  | 0.03681516 | 0.2538303
24.964844 | -0.45807087 | 0.46531874 | 0.0036684363 |  | 0.03645212 | 0.2513273
25.014648 | -0.45034778 | 0.46499467 | 0.0036718755 |  | 0.03583754 | 0.2470899
25.064453 | -0.42911166 | 0.4650771 | 0.003666827 |  | 0.03414762 | 0.2354384

## 4x8 HS
CEE 300/TAM 324 Concrete compression tests |  |  |  |  | f'c = | 7.97141 | ksi
2025-11-11 AB3 4x8 HS
Time (s) | Actuator force (kips) | Actuator position (in.) | Extensom- eter displ (in.) | Compres- sive strain, ε | Compressive stress, σ
[5 empty] | (ksi) | (MPa)
0.061523438 | -0.052107636 | 0.9411388 | 4.2980908e-05 | 0 | 0.004146594 | 0.02858962
0.11132813 | -0.053813983 | 0.94109535 | 4.1830543e-05 | 1.917275e-07 | 0.004282381 | 0.02952583
0.16113281 | -0.064790428 | 0.94112337 | 4.0709969e-05 | 3.784898e-07 | 0.005155858 | 0.03554822
0.2109375 | -0.074410208 | 0.9410488 | 3.9863586e-05 | 5.195537e-07 | 0.005921376 | 0.04082625
0.26074219 | -0.071341798 | 0.9410665 | 3.7413836e-05 | 9.278453e-07 | 0.0056772 | 0.03914273
0.31054688 | -0.065071858 | 0.94118404 | 3.9160248e-05 | 6.367767e-07 | 0.005178254 | 0.03570263
0.36035156 | -0.072636597 | 0.94114196 | 3.7050246e-05 | 9.884437e-07 | 0.005780237 | 0.03985314
0.41015625 | -0.068323337 | 0.94107115 | 3.5548208e-05 | 1.238783e-06 | 0.005436998 | 0.0374866
0.45996094 | -0.070492081 | 0.9410333 | 3.4177301e-05 | 1.467268e-06 | 0.005609582 | 0.03867652
0.50976563 | -0.07132455 | 0.94081759 | 3.1697749e-05 | 1.8805265e-06 | 0.005675827 | 0.03913326
0.55957031 | -0.06616842 | 0.94058597 | 2.7263164e-05 | 2.619624e-06 | 0.005265516 | 0.03630428
0.609375 | -0.088541672 | 0.94034106 | 2.8449296e-05 | 2.421935e-06 | 0.007045922 | 0.04857969
0.65917969 | -0.062660098 | 0.94005978 | 2.6988984e-05 | 2.665321e-06 | 0.004986332 | 0.03437938
0.70898438 | -0.082380481 | 0.93976086 | 2.3645161e-05 | 3.2226245e-06 | 0.00655563 | 0.04519926
0.75878906 | -0.079148285 | 0.93940222 | 2.4998188e-05 | 2.99712e-06 | 0.00629842 | 0.04342587
0.80859375 | -0.080517881 | 0.93889445 | 1.9794703e-05 | 3.8643675e-06 | 0.006407409 | 0.04417732
0.85839844 | -0.090892516 | 0.93844151 | 1.9812584e-05 | 3.861387e-06 | 0.007232997 | 0.04986951
0.90820313 | -0.094292149 | 0.93792027 | 1.591444e-05 | 4.511078e-06 | 0.007503531 | 0.05173477
0.95800781 | -0.088334359 | 0.93741012 | 1.4114379e-05 | 4.811088e-06 | 0.007029425 | 0.04846594
1.0078125 | -0.096873283 | 0.93684882 | 1.4609099e-05 | 4.728635e-06 | 0.007708931 | 0.05315095
1.0576172 | -0.11301912 | 0.93620992 | 1.1366606e-05 | 5.26905e-06 | 0.008993776 | 0.0620096
1.1074219 | -0.11261687 | 0.93561429 | 1.7243623e-05 | 4.2895475e-06 | 0.008961766 | 0.0617889
1.1572266 | -0.11871722 | 0.93492216 | 1.3583899e-05 | 4.8995015e-06 | 0.009447216 | 0.06513595
1.2070313 | -0.12935652 | 0.93413186 | 1.8835068e-05 | 4.024307e-06 | 0.01029386 | 0.07097335
1.2568359 | -0.13289541 | 0.93333244 | 9.2446808e-06 | 5.622705e-06 | 0.01057548 | 0.07291502
1.3066406 | -0.1416214 | 0.93251032 | 1.48952e-05 | 4.680951e-06 | 0.01126987 | 0.07770266
1.3564453 | -0.13601355 | 0.93165863 | 1.2153388e-05 | 5.13792e-06 | 0.01082361 | 0.07462583
1.40625 | -0.15962398 | 0.93067169 | 8.8989736e-06 | 5.6803224e-06 | 0.01270247 | 0.08758004
1.4560547 | -0.15863772 | 0.92969346 | 8.1717963e-06 | 5.801519e-06 | 0.01262399 | 0.08703891
1.5058594 | -0.17104593 | 0.92865068 | 3.1411646e-06 | 6.639957e-06 | 0.0136114 | 0.09384686
1.5556641 | -0.17918441 | 0.92751366 | 2.8550626e-06 | 6.6876409e-06 | 0.01425904 | 0.09831216
1.6054688 | -0.18939553 | 0.92639858 | 6.2167642e-06 | 6.1273573e-06 | 0.01507162 | 0.1039146
1.6552734 | -0.20273358 | 0.92517292 | 4.5180318e-06 | 6.410479e-06 | 0.01613303 | 0.1112328
1.7050781 | -0.2154184 | 0.92396396 | -2.0325185e-06 | 7.50223775e-06 | 0.01714245 | 0.1181925
1.7548828 | -0.23905304 | 0.92267907 | 2.026558e-07 | 7.1297087e-06 | 0.01902324 | 0.13116
1.8046875 | -0.24525405 | 0.92128587 | 1.3113021e-07 | 7.14163e-06 | 0.0195167 | 0.1345622
1.8544922 | -0.27130681 | 0.91994643 | -8.046627e-07 | 7.297595e-06 | 0.02158991 | 0.1488565
1.9042969 | -0.28372133 | 0.91852212 | -1.0299683e-05 | 8.8800985e-06 | 0.02257783 | 0.1556679
1.9541016 | -0.30926293 | 0.91700459 | -1.4841557e-05 | 9.6370775e-06 | 0.02461036 | 0.1696816
2.0039063 | -0.32403928 | 0.91549432 | -8.5532665e-06 | 8.589029e-06 | 0.02578623 | 0.1777889
2.0537109 | -0.33909714 | 0.91396487 | -1.347065e-05 | 9.408593e-06 | 0.02698449 | 0.1860506
2.1035156 | -0.38075337 | 0.91239488 | -1.6731023e-05 | 9.9519885e-06 | 0.03029939 | 0.2089059
2.1533203 | -0.4003312 | 0.91086364 | -2.1588801e-05 | 1.076162e-05 | 0.03185734 | 0.2196476
2.203125 | -0.4477374 | 0.90911031 | -2.3251772e-05 | 1.103878e-05 | 0.03562981 | 0.2456577
2.2529297 | -0.47294867 | 0.90750062 | -2.3400784e-05 | 1.106362e-05 | 0.03763606 | 0.2594902
2.3027344 | -0.52412778 | 0.90585732 | -3.9118528e-05 | 1.368324e-05 | 0.04170876 | 0.2875704
2.3525391 | -0.57848978 | 0.90405351 | -3.4487246e-05 | 1.2911359e-05 | 0.04603475 | 0.3173969
2.4023438 | -0.61453372 | 0.90246427 | -3.4207103e-05 | 1.28646685e-05 | 0.04890304 | 0.337173
2.4521484 | -0.66424429 | 0.90078026 | -4.8828126e-05 | 1.530151e-05 | 0.05285888 | 0.3644474
2.5019531 | -0.71873909 | 0.89920092 | -5.0520895e-05 | 1.558363e-05 | 0.05719544 | 0.3943468
2.5517578 | -0.78149664 | 0.89745849 | -5.1718951e-05 | 1.578331e-05 | 0.06218953 | 0.4287796
2.6015625 | -0.85180306 | 0.89587146 | -5.6946279e-05 | 1.665453e-05 | 0.06778433 | 0.4673543
2.6513672 | -0.92532867 | 0.89421815 | -5.5468085e-05 | 1.64081655e-05 | 0.07363532 | 0.5076952
2.7011719 | -0.98827672 | 0.89257067 | -6.2888859e-05 | 1.764496e-05 | 0.07864456 | 0.5422325
2.7509766 | -1.0778906 | 0.8909514 | -8.9579822e-05 | 2.2093455e-05 | 0.08577581 | 0.5914005
2.8007813 | -1.1523513 | 0.88950908 | -8.9830159e-05 | 2.213518e-05 | 0.0917012 | 0.6322545
2.8505859 | -1.2484519 | 0.8880437 | -9.7501281e-05 | 2.34137e-05 | 0.09934865 | 0.6849815
2.9003906 | -1.3410201 | 0.88675612 | -9.6422431e-05 | 2.323389e-05 | 0.106715 | 0.7357704
2.9501953 | -1.4060389 | 0.8855263 | -0.00010010003 | 2.3846823e-05 | 0.111889 | 0.7714439
3 | -1.4972258 | 0.88423127 | -0.00010737776 | 2.5059778e-05 | 0.1191454 | 0.8214749
3.0498047 | -1.5879177 | 0.88317925 | -0.00013133883 | 2.905329e-05 | 0.1263625 | 0.8712344
3.0996094 | -1.6640223 | 0.88209713 | -0.00013324022 | 2.9370188e-05 | 0.1324187 | 0.9129903
3.1494141 | -1.7358655 | 0.88126475 | -0.00014393927 | 3.1153363e-05 | 0.1381358 | 0.9524081
3.1992188 | -1.8105083 | 0.88035417 | -0.00014914274 | 3.2020608e-05 | 0.1440757 | 0.993362
3.2490234 | -1.8760322 | 0.87954235 | -0.00016262531 | 3.4267703e-05 | 0.1492899 | 1.029313
3.2988281 | -1.9412551 | 0.8788904 | -0.00016620159 | 3.486375e-05 | 0.1544802 | 1.065098
3.3486328 | -1.9978119 | 0.87832248 | -0.00016903877 | 3.5336613e-05 | 0.1589808 | 1.096129
3.3984375 | -2.0413849 | 0.87778407 | -0.00017052292 | 3.558397e-05 | 0.1624482 | 1.120036
3.4482422 | -2.0914984 | 0.87724221 | -0.00017147065 | 3.574193e-05 | 0.1664362 | 1.147531
3.4980469 | -2.1290374 | 0.87684655 | -0.00017886162 | 3.697375e-05 | 0.1694234 | 1.168128
3.5478516 | -2.1596956 | 0.87645888 | -0.00017639398 | 3.656248e-05 | 0.1718631 | 1.184949
3.5976563 | -2.1831141 | 0.87617201 | -0.0001809001 | 3.73135e-05 | 0.1737267 | 1.197798
3.6474609 | -2.2076406 | 0.87595361 | -0.00018493533 | 3.798604e-05 | 0.1756785 | 1.211254
3.6972656 | -2.2303557 | 0.87566936 | -0.00018789172 | 3.847877e-05 | 0.1774861 | 1.223717
3.7470703 | -2.2437637 | 0.87552381 | -0.00018414258 | 3.785391e-05 | 0.178553 | 1.231074
3.796875 | -2.2586291 | 0.87533057 | -0.00019001959 | 3.883342e-05 | 0.179736 | 1.23923
3.8466797 | -2.2757225 | 0.87523758 | -0.00019152761 | 3.9084753e-05 | 0.1810962 | 1.248609
3.8964844 | -2.2741337 | 0.87513155 | -0.0001903236 | 3.888408e-05 | 0.1809698 | 1.247737
3.9462891 | -2.2875366 | 0.87502372 | -0.0001920402 | 3.917018e-05 | 0.1820364 | 1.255091
3.9960938 | -2.2968068 | 0.87484545 | -0.00019363761 | 3.943642e-05 | 0.1827741 | 1.260177
4.0458984 | -2.3023548 | 0.87487245 | -0.00019468069 | 3.961027e-05 | 0.1832156 | 1.263221
4.0957031 | -2.2951403 | 0.87467819 | -0.00019338726 | 3.939469e-05 | 0.1826415 | 1.259262
4.1455078 | -2.3016357 | 0.87453383 | -0.00019490719 | 3.964802e-05 | 0.1831583 | 1.262826
4.1953125 | -2.3102715 | 0.874542 | -0.0001956284 | 3.9768218e-05 | 0.1838456 | 1.267564
4.2451172 | -2.3028178 | 0.8745023 | -0.00019593835 | 3.981988e-05 | 0.1832524 | 1.263475
4.2949219 | -2.3178859 | 0.87441474 | -0.0001969099 | 3.99818e-05 | 0.1844515 | 1.271742
4.3447266 | -2.3247836 | 0.87433761 | -0.00019527077 | 3.9708613e-05 | 0.1850004 | 1.275527
4.3945313 | -2.3189757 | 0.87422806 | -0.00019571185 | 3.978213e-05 | 0.1845382 | 1.27234
4.4443359 | -2.3260965 | 0.87427324 | -0.00019646883 | 3.990829e-05 | 0.1851049 | 1.276247
4.4941406 | -2.3181973 | 0.87424862 | -0.00019652247 | 3.991723e-05 | 0.1844763 | 1.271913
4.5439453 | -2.3359468 | 0.87419516 | -0.00019725561 | 4.003942e-05 | 0.1858887 | 1.281652
4.59375 | -2.3364329 | 0.87410831 | -0.00019835829 | 4.02232e-05 | 0.1859274 | 1.281918
4.6435547 | -2.3484726 | 0.87405705 | -0.00020079016 | 4.062851e-05 | 0.1868855 | 1.288524
4.6933594 | -2.3506539 | 0.87400734 | -0.000202322 | 4.0883818e-05 | 0.1870591 | 1.289721
4.7431641 | -2.360908 | 0.87388265 | -0.00020177959 | 4.079342e-05 | 0.1878751 | 1.295347
4.7929688 | -2.3629098 | 0.87386107 | -0.00020195245 | 4.082223e-05 | 0.1880344 | 1.296445
4.8427734 | -2.3841889 | 0.87379986 | -0.00020397305 | 4.1158993e-05 | 0.1897277 | 1.30812
4.8925781 | -2.3873742 | 0.87372237 | -0.00020483136 | 4.130204e-05 | 0.1899812 | 1.309868
4.9423828 | -2.3944335 | 0.87354541 | -0.00020303727 | 4.100303e-05 | 0.190543 | 1.313741
4.9921875 | -2.4090021 | 0.8735171 | -0.00020530818 | 4.138151e-05 | 0.1917023 | 1.321734
5.0419922 | -2.4277446 | 0.87348962 | -0.00020645261 | 4.1572253e-05 | 0.1931938 | 1.332018
5.0917969 | -2.4272826 | 0.87338471 | -0.0002071917 | 4.169543e-05 | 0.193157 | 1.331764
5.1416016 | -2.4526792 | 0.8732487 | -0.00021114945 | 4.235506e-05 | 0.195178 | 1.345698
5.1914063 | -2.4478414 | 0.8732723 | -0.00021237133 | 4.255871e-05 | 0.194793 | 1.343044
5.2412109 | -2.4634285 | 0.87313366 | -0.00021327734 | 4.2709708e-05 | 0.1960334 | 1.351596
5.2910156 | -2.4870074 | 0.87308228 | -0.0002134621 | 4.27405e-05 | 0.1979098 | 1.364533
5.3408203 | -2.5062177 | 0.87304783 | -0.00021571518 | 4.311601e-05 | 0.1994385 | 1.375073
5.390625 | -2.5090671 | 0.87288892 | -0.00021937488 | 4.372596e-05 | 0.1996652 | 1.376637
5.4404297 | -2.5285137 | 0.8727594 | -0.00022081731 | 4.396637e-05 | 0.2012127 | 1.387306
5.4902344 | -2.5349448 | 0.87272578 | -0.00022251011 | 4.4248503e-05 | 0.2017245 | 1.390835
5.5400391 | -2.5552647 | 0.87255818 | -0.00022656917 | 4.4925013e-05 | 0.2033415 | 1.401984
5.5898438 | -2.5706487 | 0.87252086 | -0.00022578836 | 4.4794878e-05 | 0.2045657 | 1.410424
5.6396484 | -2.5907083 | 0.87239063 | -0.00022879838 | 4.5296548e-05 | 0.206162 | 1.42143
5.6894531 | -2.5969472 | 0.87225658 | -0.00022962689 | 4.5434633e-05 | 0.2066585 | 1.424853
5.7392578 | -2.6091447 | 0.87205029 | -0.00023239254 | 4.589557e-05 | 0.2076291 | 1.431546
5.7890625 | -2.6258111 | 0.87207705 | -0.00023490191 | 4.6313803e-05 | 0.2089554 | 1.44069
5.8388672 | -2.6591928 | 0.87195742 | -0.0002378583 | 4.680653e-05 | 0.2116118 | 1.459005
5.8886719 | -2.6703866 | 0.871782 | -0.00023846627 | 4.6907863e-05 | 0.2125026 | 1.465147
5.9384766 | -2.6949503 | 0.87165743 | -0.00024240612 | 4.75645e-05 | 0.2144573 | 1.478624
5.9882813 | -2.7047513 | 0.8716653 | -0.00024533868 | 4.805326e-05 | 0.2152373 | 1.484002
6.0380859 | -2.7206516 | 0.8714866 | -0.00024939777 | 4.872978e-05 | 0.2165026 | 1.492725
6.0878906 | -2.7384143 | 0.87133634 | -0.00024968386 | 4.877746e-05 | 0.2179161 | 1.502471
6.1376953 | -2.7607493 | 0.87122947 | -0.00025202631 | 4.916787e-05 | 0.2196934 | 1.514726
6.1875 | -2.7765746 | 0.87116444 | -0.00025370717 | 4.9448013e-05 | 0.2209528 | 1.523408
6.2373047 | -2.8063262 | 0.87100166 | -0.0002571225 | 5.001723e-05 | 0.2233203 | 1.539732
6.2871094 | -2.826437 | 0.87086505 | -0.00026043653 | 5.0569573e-05 | 0.2249207 | 1.550766
6.3369141 | -2.848356 | 0.87068951 | -0.00026268361 | 5.094409e-05 | 0.226665 | 1.562792
6.3867188 | -2.8658013 | 0.87062663 | -0.00026354194 | 5.108714e-05 | 0.2280532 | 1.572364
6.4365234 | -2.881639 | 0.87044358 | -0.00026675462 | 5.1622588e-05 | 0.2293135 | 1.581054
6.4863281 | -2.9120624 | 0.8703146 | -0.00026836395 | 5.189081e-05 | 0.2317346 | 1.597746
6.5361328 | -2.9138672 | 0.87021214 | -0.00027074813 | 5.2288173e-05 | 0.2318782 | 1.598736
6.5859375 | -2.9518003 | 0.87001908 | -0.00027192233 | 5.2483873e-05 | 0.2348968 | 1.619549
6.6357422 | -2.9689691 | 0.86991811 | -0.00027413369 | 5.2852433e-05 | 0.2362631 | 1.628968
6.6855469 | -2.9942503 | 0.86981976 | -0.00027495026 | 5.2988528e-05 | 0.2382749 | 1.642839
6.7353516 | -3.0090218 | 0.86980498 | -0.00027810334 | 5.351404e-05 | 0.2394503 | 1.650944
6.7851563 | -3.0347154 | 0.86958158 | -0.00028349756 | 5.4413078e-05 | 0.241495 | 1.665041
6.8349609 | -3.0486777 | 0.86944753 | -0.00028586388 | 5.480746e-05 | 0.2426061 | 1.672702
6.8847656 | -3.0760636 | 0.86939144 | -0.0002856791 | 5.4776668e-05 | 0.2447854 | 1.687727
6.9345703 | -3.0844831 | 0.86918867 | -0.00028974414 | 5.545417e-05 | 0.2454554 | 1.692347
6.984375 | -3.1239483 | 0.86913514 | -0.00029574038 | 5.6453548e-05 | 0.2485959 | 1.714
7.0341797 | -3.1309488 | 0.86897063 | -0.00029363632 | 5.610287e-05 | 0.249153 | 1.717841
7.0839844 | -3.1624146 | 0.86881387 | -0.00029603243 | 5.6502223e-05 | 0.251657 | 1.735105
7.1337891 | -3.1827536 | 0.86869496 | -0.00029183624 | 5.5802858e-05 | 0.2532755 | 1.746265
7.1835938 | -3.2097867 | 0.86858755 | -0.00029065012 | 5.560517e-05 | 0.2554267 | 1.761097
7.2333984 | -3.2222052 | 0.86846095 | -0.00028881431 | 5.5299203e-05 | 0.2564149 | 1.76791
7.2832031 | -3.2485626 | 0.86835504 | -0.0002896309 | 5.54353e-05 | 0.2585124 | 1.782372
7.3330078 | -3.2661543 | 0.86825174 | -0.00029039977 | 5.556345e-05 | 0.2599123 | 1.792024
7.3828125 | -3.2842512 | 0.86809397 | -0.0002921462 | 5.5854518e-05 | 0.2613524 | 1.801953
7.4326172 | -3.3204451 | 0.86797678 | -0.00029686687 | 5.66413e-05 | 0.2642326 | 1.821811
7.4824219 | -3.3379459 | 0.86788899 | -0.00029879808 | 5.696316e-05 | 0.2656253 | 1.831413
7.5322266 | -3.35535 | 0.86770725 | -0.00030035377 | 5.722245e-05 | 0.2670103 | 1.840962
7.5820313 | -3.3783641 | 0.86755842 | -0.0003032446 | 5.770425e-05 | 0.2688417 | 1.853589
7.6318359 | -3.3898859 | 0.86755627 | -0.00030731558 | 5.8382748e-05 | 0.2697585 | 1.859911
7.6816406 | -3.4054878 | 0.8674109 | -0.00030832886 | 5.8551628e-05 | 0.2710001 | 1.868471
7.7314453 | -3.4409378 | 0.86734688 | -0.00031282901 | 5.9301653e-05 | 0.2738211 | 1.887921
7.78125 | -3.4643836 | 0.86721456 | -0.00031363964 | 5.9436758e-05 | 0.2756869 | 1.900785
7.8310547 | -3.4855745 | 0.86699033 | -0.00031841992 | 6.023347e-05 | 0.2773732 | 1.912412
7.8808594 | -3.5114772 | 0.86691433 | -0.00031775233 | 6.012221e-05 | 0.2794345 | 1.926624
7.9306641 | -3.5286882 | 0.86685127 | -0.00032122133 | 6.0700373e-05 | 0.2808041 | 1.936067
7.9804688 | -3.5615616 | 0.86671847 | -0.0003254771 | 6.1409668e-05 | 0.2834201 | 1.954103
8.0302734 | -3.5874915 | 0.86658663 | -0.00032838585 | 6.189446e-05 | 0.2854835 | 1.96833
8.0800781 | -3.5977333 | 0.86652446 | -0.00032944678 | 6.207128e-05 | 0.2862985 | 1.973949
8.1298828 | -3.6181364 | 0.86642969 | -0.00033339855 | 6.272991e-05 | 0.2879221 | 1.985144
8.1796875 | -3.6450434 | 0.86631685 | -0.0003353655 | 6.305773e-05 | 0.2900633 | 1.999907
8.2294922 | -3.6566699 | 0.86620498 | -0.00033814908 | 6.352166e-05 | 0.2909885 | 2.006286
8.2792969 | -3.675318 | 0.86606139 | -0.00034183857 | 6.413658e-05 | 0.2924725 | 2.016517
8.3291016 | -3.7010109 | 0.86590612 | -0.00034282802 | 6.4301488e-05 | 0.2945171 | 2.030614
8.3789063 | -3.7141788 | 0.86585355 | -0.00034606454 | 6.4840908e-05 | 0.295565 | 2.037839
8.4287109 | -3.7427073 | 0.86573827 | -0.00034824607 | 6.52045e-05 | 0.2978352 | 2.053491
8.4785156 | -3.7871745 | 0.86561382 | -0.00034648774 | 6.491144e-05 | 0.3013738 | 2.077889
8.5283203 | -3.804101 | 0.86550403 | -0.00035104156 | 6.567041e-05 | 0.3027207 | 2.087176
8.578125 | -3.816417 | 0.86541116 | -0.00035496356 | 6.6324078e-05 | 0.3037008 | 2.093933
8.6279297 | -3.8363965 | 0.8653776 | -0.00035898088 | 6.699363e-05 | 0.3052907 | 2.104895
8.6777344 | -3.874651 | 0.86525249 | -0.00036011933 | 6.7183373e-05 | 0.3083349 | 2.125884
8.7275391 | -3.885545 | 0.86511463 | -0.00036375524 | 6.7789358e-05 | 0.3092018 | 2.131861
8.7773438 | -3.9117193 | 0.86494195 | -0.00036612153 | 6.818374e-05 | 0.3112847 | 2.146222
8.8271484 | -3.9364328 | 0.86489999 | -0.00036825537 | 6.853938e-05 | 0.3132514 | 2.159782
8.8769531 | -3.9583089 | 0.86470222 | -0.00037115812 | 6.902317e-05 | 0.3149922 | 2.171784
8.9267578 | -3.9850285 | 0.86464977 | -0.00037201046 | 6.9165228e-05 | 0.3171185 | 2.186444
8.9765625 | -4.0048885 | 0.86454302 | -0.00037505032 | 6.967187e-05 | 0.3186989 | 2.197341
9.0263672 | -4.0274215 | 0.86443114 | -0.00037557483 | 6.975929e-05 | 0.320492 | 2.209704
9.0761719 | -4.0483489 | 0.86446333 | -0.00037803056 | 7.0168578e-05 | 0.3221574 | 2.221186
9.1259766 | -4.0669508 | 0.86429268 | -0.00037858487 | 7.0260963e-05 | 0.3236377 | 2.231392
9.1757813 | -4.0852971 | 0.86420113 | -0.0003815293 | 7.07517e-05 | 0.3250976 | 2.241458
9.2255859 | -4.0994301 | 0.86408335 | -0.00038466454 | 7.127424e-05 | 0.3262223 | 2.249213
9.2753906 | -4.128036 | 0.86405039 | -0.0003866613 | 7.160703e-05 | 0.3284987 | 2.264908
9.3251953 | -4.1564422 | 0.86385405 | -0.00039079189 | 7.229547e-05 | 0.3307592 | 2.280493
9.375 | -4.1717238 | 0.86379778 | -0.00039019584 | 7.219612e-05 | 0.3319752 | 2.288878
9.4248047 | -4.1856241 | 0.86380261 | -0.00039280651 | 7.263124e-05 | 0.3330814 | 2.296504
9.4746094 | -4.2080727 | 0.86363238 | -0.00039488671 | 7.297794e-05 | 0.3348678 | 2.308821
9.5244141 | -4.2402105 | 0.86355823 | -0.00039935706 | 7.372299e-05 | 0.3374252 | 2.326454
9.5742188 | -4.2418127 | 0.8634432 | -0.00039922594 | 7.370114e-05 | 0.3375527 | 2.327333
9.6240234 | -4.2876115 | 0.86333585 | -0.00040264128 | 7.427036e-05 | 0.3411973 | 2.352461
9.6738281 | -4.2961679 | 0.86333454 | -0.00040540696 | 7.473131e-05 | 0.3418782 | 2.357156
9.7236328 | -4.3161917 | 0.86323971 | -0.00040482875 | 7.4634943e-05 | 0.3434716 | 2.368142
9.7734375 | -4.3461509 | 0.86300564 | -0.00040590166 | 7.481376e-05 | 0.3458557 | 2.38458
9.8232422 | -4.3603706 | 0.86303848 | -0.00040851237 | 7.524888e-05 | 0.3469873 | 2.392381
9.8730469 | -4.3810477 | 0.86295456 | -0.00041079521 | 7.5629353e-05 | 0.3486327 | 2.403726
9.9228516 | -4.4114056 | 0.86277115 | -0.00041664837 | 7.660488e-05 | 0.3510485 | 2.420382
9.9726563 | -4.4278278 | 0.86275011 | -0.00041729209 | 7.671217e-05 | 0.3523553 | 2.429393
10.022461 | -4.4483504 | 0.86268628 | -0.00041882394 | 7.696747e-05 | 0.3539885 | 2.440653
10.072266 | -4.4739146 | 0.86258548 | -0.00042259097 | 7.7595313e-05 | 0.3560228 | 2.454679
10.12207 | -4.4899764 | 0.86244255 | -0.00041936635 | 7.705788e-05 | 0.357301 | 2.463491
10.171875 | -4.5184665 | 0.86237758 | -0.0004239142 | 7.781585e-05 | 0.3595681 | 2.479123
10.22168 | -4.5375652 | 0.86227655 | -0.00042701364 | 7.833242e-05 | 0.361088 | 2.489602
10.271484 | -4.54951 | 0.86222327 | -0.00042923092 | 7.870197e-05 | 0.3620385 | 2.496155
10.321289 | -4.576786 | 0.86213726 | -0.00043141842 | 7.906655e-05 | 0.3642091 | 2.511121
10.371094 | -4.5999355 | 0.86207092 | -0.00043606161 | 7.984042e-05 | 0.3660512 | 2.523822
10.420898 | -4.6148415 | 0.86202341 | -0.000437665 | 8.010765e-05 | 0.3672374 | 2.532001
10.470703 | -4.6493158 | 0.86183578 | -0.00044139623 | 8.0729523e-05 | 0.3699808 | 2.550915
10.520508 | -4.6595082 | 0.86174089 | -0.00044459102 | 8.1261988e-05 | 0.3707919 | 2.556508
10.570313 | -4.6841288 | 0.86165756 | -0.00044553282 | 8.141895e-05 | 0.3727511 | 2.570016
10.620117 | -4.7062888 | 0.86153758 | -0.00044496654 | 8.132457e-05 | 0.3745146 | 2.582174
10.669922 | -4.7229729 | 0.86145401 | -0.00044865606 | 8.193949e-05 | 0.3758422 | 2.591328
10.719727 | -4.7511911 | 0.86136538 | -0.00045109988 | 8.2346798e-05 | 0.3780878 | 2.606811
10.769531 | -4.7731667 | 0.86129957 | -0.00045114159 | 8.235375e-05 | 0.3798365 | 2.618868
10.819336 | -4.7976956 | 0.8611849 | -0.00045492055 | 8.298358e-05 | 0.3817885 | 2.632326
10.869141 | -4.8253145 | 0.86116093 | -0.00045579072 | 8.31286e-05 | 0.3839863 | 2.64748
10.918945 | -4.8512301 | 0.86100489 | -0.00046000478 | 8.3830948e-05 | 0.3860486 | 2.661699
10.96875 | -4.8619576 | 0.86096913 | -0.00046163201 | 8.4102153e-05 | 0.3869023 | 2.667584
11.018555 | -4.8870702 | 0.86092132 | -0.00046615006 | 8.485516e-05 | 0.3889007 | 2.681363
11.068359 | -4.9087505 | 0.86078179 | -0.00046926737 | 8.5374713e-05 | 0.390626 | 2.693258
11.118164 | -4.9293957 | 0.86076152 | -0.00047115088 | 8.568863e-05 | 0.3922688 | 2.704585
11.167969 | -4.9482374 | 0.86068159 | -0.00047312377 | 8.601745e-05 | 0.3937682 | 2.714923
11.217773 | -4.9617786 | 0.86056906 | -0.00047575828 | 8.645653e-05 | 0.3948458 | 2.722353
11.267578 | -4.9952536 | 0.86050236 | -0.00047724246 | 8.670389e-05 | 0.3975097 | 2.740719
11.317383 | -5.0150404 | 0.8604334 | -0.00047934652 | 8.705457e-05 | 0.3990842 | 2.751576
11.367188 | -5.0316424 | 0.86037135 | -0.00048544403 | 8.8070823e-05 | 0.4004054 | 2.760684
11.416992 | -5.0521088 | 0.86024302 | -0.00048534869 | 8.8054933e-05 | 0.402034 | 2.771914
11.466797 | -5.068738 | 0.86015415 | -0.00048763753 | 8.843641e-05 | 0.4033574 | 2.781038
11.516602 | -5.113853 | 0.86001289 | -0.0004905939 | 8.892913e-05 | 0.4069475 | 2.805791
11.566406 | -5.1227903 | 0.85996103 | -0.00049342512 | 8.9401e-05 | 0.4076587 | 2.810694
11.616211 | -5.1586285 | 0.8598814 | -0.00049657223 | 8.9925523e-05 | 0.4105106 | 2.830357
11.666016 | -5.1795936 | 0.8597973 | -0.00050042866 | 9.056826e-05 | 0.412179 | 2.84186
11.71582 | -5.1976991 | 0.85968018 | -0.00050097104 | 9.0658658e-05 | 0.4136198 | 2.851794
11.765625 | -5.2158775 | 0.8596791 | -0.00050056574 | 9.0591108e-05 | 0.4150663 | 2.861768
11.81543 | -5.2216058 | 0.85954958 | -0.00050203205 | 9.0835493e-05 | 0.4155222 | 2.864911
11.865234 | -5.2476411 | 0.85954088 | -0.00050609111 | 9.1512003e-05 | 0.417594 | 2.879195
11.915039 | -5.2776189 | 0.85942364 | -0.00050821307 | 9.1865663e-05 | 0.4199796 | 2.895643
11.964844 | -5.3142643 | 0.85936731 | -0.00051040651 | 9.223124e-05 | 0.4228957 | 2.915749
12.014648 | -5.3203402 | 0.85928917 | -0.00051259995 | 9.259681e-05 | 0.4233792 | 2.919083
12.064453 | -5.3315749 | 0.8591429 | -0.00051318406 | 9.269416e-05 | 0.4242732 | 2.925247
12.114258 | -5.3758841 | 0.85911143 | -0.00051569939 | 9.3113383e-05 | 0.4277993 | 2.949558
12.164063 | -5.3847265 | 0.85917389 | -0.00051693915 | 9.332001e-05 | 0.4285029 | 2.954409
12.213867 | -5.4022107 | 0.85897768 | -0.00052005646 | 9.383956e-05 | 0.4298943 | 2.964002
12.263672 | -5.4197798 | 0.85890591 | -0.00052516459 | 9.469092e-05 | 0.4312924 | 2.973642
12.313477 | -5.4530263 | 0.85884231 | -0.00052645802 | 9.4906488e-05 | 0.433938 | 2.991883
12.363281 | -5.4641447 | 0.85875356 | -0.00053002237 | 9.550055e-05 | 0.4348228 | 2.997983
12.413086 | -5.4823709 | 0.85868746 | -0.00053206086 | 9.584029e-05 | 0.4362732 | 3.007983
12.462891 | -5.4977465 | 0.85862833 | -0.00053303834 | 9.6003208e-05 | 0.4374968 | 3.016419
12.512695 | -5.5204978 | 0.85863036 | -0.00053703785 | 9.6669793e-05 | 0.4393073 | 3.028902
12.5625 | -5.5566535 | 0.8584857 | -0.00053969625 | 9.711286e-05 | 0.4421844 | 3.04874
12.612305 | -5.5678329 | 0.8583343 | -0.000543195 | 9.769598e-05 | 0.4430741 | 3.054873
12.662109 | -5.5940423 | 0.85835052 | -0.00054438115 | 9.789368e-05 | 0.4451597 | 3.069253
12.711914 | -5.6183109 | 0.858271 | -0.00054621103 | 9.819866e-05 | 0.447091 | 3.082569
12.761719 | -5.6560912 | 0.85818791 | -0.00055199268 | 9.916226e-05 | 0.4500974 | 3.103298
12.811523 | -5.6841655 | 0.85811788 | -0.00055210589 | 9.9181133e-05 | 0.4523315 | 3.118701
12.861328 | -5.7041416 | 0.85798615 | -0.00055635569 | 9.9889433e-05 | 0.4539212 | 3.129661
12.911133 | -5.7281699 | 0.85795093 | -0.00055570604 | 9.9781158e-05 | 0.4558333 | 3.142845
12.960938 | -5.7447653 | 0.85793716 | -0.00055861473 | 0.0001002659 | 0.4571539 | 3.15195
13.010742 | -5.7641802 | 0.8578583 | -0.00056006911 | 0.0001005083 | 0.4586989 | 3.162602
13.060547 | -5.7829514 | 0.85774851 | -0.00056505203 | 0.000101338823 | 0.4601927 | 3.172901
13.110352 | -5.8113742 | 0.85768545 | -0.00056616659 | 0.000101524583 | 0.4624545 | 3.188496
13.160156 | -5.8344855 | 0.85763264 | -0.00057052966 | 0.0001022518 | 0.4642936 | 3.201176
13.209961 | -5.8444672 | 0.857557 | -0.00056893827 | 0.0001019865 | 0.4650879 | 3.206653
13.259766 | -5.8727336 | 0.85748577 | -0.00057306286 | 0.000102674 | 0.4673373 | 3.222162
13.30957 | -5.8878999 | 0.85740405 | -0.00057443377 | 0.0001029024 | 0.4685442 | 3.230483
13.359375 | -5.9173288 | 0.85731506 | -0.00057704444 | 0.000103337558 | 0.4708861 | 3.246629
13.40918 | -5.9394364 | 0.85732132 | -0.00057825446 | 0.000103539228 | 0.4726453 | 3.258759
13.458984 | -5.957438 | 0.8572163 | -0.00058241485 | 0.0001042326 | 0.4740779 | 3.268636
13.508789 | -5.9983978 | 0.8570798 | -0.00058448908 | 0.0001045783 | 0.4773373 | 3.291109
13.558594 | -6.0179234 | 0.85701722 | -0.00058627722 | 0.0001048764 | 0.4788911 | 3.301822
13.608398 | -6.0325007 | 0.85700357 | -0.00058856606 | 0.000105257828 | 0.4800512 | 3.30982
13.658203 | -6.0456977 | 0.85688561 | -0.00059010385 | 0.0001055141 | 0.4811013 | 3.317061
13.708008 | -6.0730186 | 0.85682166 | -0.00059421058 | 0.0001061986 | 0.4832755 | 3.332051
13.757813 | -6.0816402 | 0.85676289 | -0.00059509871 | 0.000106346603 | 0.4839615 | 3.336781
13.807617 | -6.1171927 | 0.85673594 | -0.00059581397 | 0.000106465813 | 0.4867907 | 3.356288
13.857422 | -6.1446285 | 0.85662264 | -0.00060002203 | 0.0001071672 | 0.488974 | 3.371341
13.907227 | -6.1685138 | 0.85658544 | -0.00060158968 | 0.0001074284 | 0.4908747 | 3.384446
13.957031 | -6.1776605 | 0.85647041 | -0.00060569047 | 0.0001081119 | 0.4916026 | 3.389464
14.006836 | -6.2062769 | 0.85644317 | -0.00060642359 | 0.000108234083 | 0.4938798 | 3.405165
14.056641 | -6.2336607 | 0.85636055 | -0.00061218737 | 0.000109194713 | 0.496059 | 3.420189
14.106445 | -6.2493062 | 0.85631102 | -0.0006108224 | 0.000108967218 | 0.497304 | 3.428774
14.15625 | -6.2614079 | 0.85626352 | -0.00061714649 | 0.000110021233 | 0.498267 | 3.435413
14.206055 | -6.2933197 | 0.85622633 | -0.00061919092 | 0.000110362 | 0.5008065 | 3.452922
14.255859 | -6.3072891 | 0.85611951 | -0.00062043668 | 0.000110569598 | 0.5019181 | 3.460587
14.305664 | -6.3300629 | 0.85602158 | -0.00062310696 | 0.0001110146 | 0.5037304 | 3.473082
14.355469 | -6.3436761 | 0.85602641 | -0.00062677864 | 0.0001116266 | 0.5048137 | 3.480551
14.405273 | -6.3726969 | 0.8559103 | -0.00062775012 | 0.0001117885 | 0.5071231 | 3.496474
14.455078 | -6.3937516 | 0.85594118 | -0.00062840577 | 0.0001118978 | 0.5087986 | 3.508026
14.504883 | -6.41535 | 0.8558054 | -0.00063396688 | 0.0001128246 | 0.5105173 | 3.519876
14.554688 | -6.448689 | 0.85575688 | -0.00063698884 | 0.0001133283 | 0.5131704 | 3.538168
14.604492 | -6.469789 | 0.85568625 | -0.00063733454 | 0.000113385908 | 0.5148495 | 3.549745
14.654297 | -6.4932342 | 0.8556025 | -0.00064038043 | 0.0001138936 | 0.5167152 | 3.562608
14.704102 | -6.5077796 | 0.85555315 | -0.00064301485 | 0.0001143326 | 0.5178726 | 3.570589
14.753906 | -6.5362525 | 0.85559851 | -0.00064474338 | 0.0001146207 | 0.5201384 | 3.586211
14.803711 | -6.5539546 | 0.85539293 | -0.00064709783 | 0.000115013123 | 0.5215471 | 3.595923
14.853516 | -6.5827527 | 0.85536867 | -0.00064787263 | 0.0001151423 | 0.5238388 | 3.611724
14.90332 | -6.6031113 | 0.85527891 | -0.00065301062 | 0.000115998588 | 0.5254589 | 3.622894
14.953125 | -6.6179514 | 0.85526437 | -0.00065600872 | 0.0001164983 | 0.5266398 | 3.631036
15.00293 | -6.6498742 | 0.85510278 | -0.00065878627 | 0.0001169612 | 0.5291802 | 3.648551
15.052734 | -6.6667838 | 0.855106 | -0.00066272612 | 0.000117617838 | 0.5305258 | 3.657829
15.102539 | -6.6839666 | 0.85500377 | -0.0006621838 | 0.0001175275 | 0.5318932 | 3.667256
15.152344 | -6.7126937 | 0.85486335 | -0.00066930649 | 0.0001187146 | 0.5341792 | 3.683018
15.202148 | -6.7176828 | 0.85501587 | -0.00067121978 | 0.000119033448 | 0.5345762 | 3.685755
15.251953 | -6.7491264 | 0.85483348 | -0.00067191717 | 0.0001191497 | 0.5370784 | 3.703007
15.301758 | -6.7696228 | 0.85476214 | -0.00067446235 | 0.0001195739 | 0.5387095 | 3.714253
15.351563 | -6.7865701 | 0.85470724 | -0.00067918899 | 0.0001203616 | 0.5400581 | 3.723551
15.401367 | -6.8190846 | 0.85456586 | -0.00068185927 | 0.0001208067 | 0.5426455 | 3.741391
15.451172 | -6.8335805 | 0.85454887 | -0.00068160886 | 0.000120765 | 0.5437991 | 3.749344
15.500977 | -6.8569279 | 0.85456246 | -0.00068572763 | 0.000121451423 | 0.545657 | 3.762154
15.550781 | -6.8666172 | 0.85450137 | -0.00068789721 | 0.000121813 | 0.546428 | 3.76747
15.600586 | -6.8915811 | 0.85444742 | -0.00069135427 | 0.0001223892 | 0.5484146 | 3.781167
15.650391 | -6.9265494 | 0.85440183 | -0.00069335697 | 0.000122723 | 0.5511973 | 3.800353
15.700195 | -6.9427934 | 0.85434228 | -0.00069381593 | 0.000122799473 | 0.5524899 | 3.809266
15.75 | -6.9624195 | 0.85424572 | -0.00069623586 | 0.0001232028 | 0.5540517 | 3.820034
15.799805 | -6.9830542 | 0.85412496 | -0.00070120691 | 0.000124031303 | 0.5556938 | 3.831355
15.849609 | -7.0058074 | 0.85412872 | -0.0007031858 | 0.000124361118 | 0.5575044 | 3.843839
15.899414 | -7.0235305 | 0.85409182 | -0.00070542691 | 0.0001247346 | 0.5589148 | 3.853563
15.949219 | -7.0544786 | 0.85400432 | -0.00070772169 | 0.0001251171 | 0.5613776 | 3.870543
15.999023 | -7.071888 | 0.85397607 | -0.00070916413 | 0.0001253575 | 0.562763 | 3.880095
16.048828 | -7.0898504 | 0.8538847 | -0.00071201328 | 0.0001258324 | 0.5641924 | 3.889951
16.098633 | -7.1172552 | 0.85381305 | -0.00071495178 | 0.0001263221 | 0.5663732 | 3.904987
16.148438 | -7.1428475 | 0.853728 | -0.00071692461 | 0.0001266509 | 0.5684097 | 3.919028
16.198242 | -7.16259 | 0.85372585 | -0.00072153209 | 0.000127418833 | 0.5699808 | 3.92986
16.248047 | -7.1806169 | 0.85368454 | -0.00072002411 | 0.000127167503 | 0.5714153 | 3.939751
16.297852 | -7.1992941 | 0.85363555 | -0.00072439905 | 0.0001278967 | 0.5729016 | 3.949998
16.347656 | -7.2379556 | 0.85358024 | -0.00072854751 | 0.0001285881 | 0.5759782 | 3.971211
16.397461 | -7.2535391 | 0.85350937 | -0.00072891713 | 0.000128649673 | 0.5772183 | 3.979761
16.447266 | -7.2624803 | 0.85346735 | -0.00073105691 | 0.000129006303 | 0.5779298 | 3.984666
16.49707 | -7.2928171 | 0.85340118 | -0.00073539611 | 0.000129729503 | 0.5803439 | 4.001311
16.546875 | -7.2992587 | 0.853333 | -0.0007356584 | 0.000129773218 | 0.5808566 | 4.004845
16.59668 | -7.3399258 | 0.85333198 | -0.00073894858 | 0.0001303216 | 0.5840927 | 4.027158
16.646484 | -7.3641319 | 0.85322005 | -0.00074242352 | 0.000130900738 | 0.586019 | 4.040439
16.696289 | -7.3779883 | 0.85310763 | -0.00074631569 | 0.000131549433 | 0.5871217 | 4.048042
16.746094 | -7.399229 | 0.85307038 | -0.00074585079 | 0.0001314719 | 0.5888119 | 4.059696
16.795898 | -7.4260883 | 0.85302788 | -0.00074831251 | 0.0001318822 | 0.5909493 | 4.074432
16.845703 | -7.451417 | 0.85299522 | -0.00075150729 | 0.0001324147 | 0.5929649 | 4.088329
16.895508 | -7.4672942 | 0.85294116 | -0.00075390335 | 0.000132814043 | 0.5942284 | 4.097041
16.945313 | -7.4792986 | 0.85290062 | -0.00075613853 | 0.000133186573 | 0.5951837 | 4.103627
16.995117 | -7.5075617 | 0.8528018 | -0.00075665716 | 0.000133273 | 0.5974328 | 4.119134
17.044922 | -7.5360975 | 0.85274136 | -0.00076059107 | 0.000133928663 | 0.5997036 | 4.134791
17.094727 | -7.5534024 | 0.85272622 | -0.00076377392 | 0.000134459138 | 0.6010807 | 4.144285
17.144531 | -7.5689754 | 0.85265589 | -0.00076308846 | 0.0001343449 | 0.6023199 | 4.15283
17.194336 | -7.5907741 | 0.85262924 | -0.00076730846 | 0.000135048228 | 0.6040546 | 4.16479
17.244141 | -7.6197391 | 0.85256004 | -0.0007691324 | 0.000135352218 | 0.6063596 | 4.180682
17.293945 | -7.6331549 | 0.8525539 | -0.0007700026 | 0.0001354973 | 0.6074272 | 4.188043
17.34375 | -7.6476488 | 0.85240161 | -0.00077431794 | 0.0001362165 | 0.6085806 | 4.195995
17.393555 | -7.684957 | 0.85239041 | -0.00077536702 | 0.0001363913 | 0.6115494 | 4.216465
17.443359 | -7.7044926 | 0.85229576 | -0.00077751273 | 0.0001367489 | 0.613104 | 4.227183
17.493164 | -7.7173491 | 0.85215074 | -0.00077901484 | 0.0001369993 | 0.6141271 | 4.234237
17.542969 | -7.7533727 | 0.85223407 | -0.00078383082 | 0.000137802 | 0.6169938 | 4.254002
17.592773 | -7.7555919 | 0.85210568 | -0.00078550575 | 0.0001380811 | 0.6171704 | 4.255219
17.642578 | -7.783937 | 0.85206962 | -0.00079085823 | 0.0001389732 | 0.619426 | 4.270771
17.692383 | -7.8184233 | 0.85202563 | -0.00079186558 | 0.0001391411 | 0.6221704 | 4.289693
17.742188 | -7.8282914 | 0.85200483 | -0.00079372525 | 0.000139451 | 0.6229556 | 4.295107
17.791992 | -7.8523364 | 0.85196495 | -0.0007994711 | 0.000140408668 | 0.6248691 | 4.3083
17.841797 | -7.8925824 | 0.85185081 | -0.00080114004 | 0.0001406868 | 0.6280718 | 4.330381
17.891602 | -7.9141016 | 0.85173088 | -0.00080380443 | 0.0001411309 | 0.6297842 | 4.342188
17.941406 | -7.9396238 | 0.85177976 | -0.00080679654 | 0.0001416296 | 0.6318152 | 4.356191
17.991211 | -7.9565263 | 0.8517012 | -0.00081117154 | 0.0001423587 | 0.6331602 | 4.365465
18.041016 | -7.98455 | 0.8516385 | -0.00081414578 | 0.000142854448 | 0.6353903 | 4.380841
18.09082 | -7.997592 | 0.85161 | -0.00081616634 | 0.000143191208 | 0.6364281 | 4.387996
18.140625 | -8.0179644 | 0.85157442 | -0.00081601139 | 0.000143165383 | 0.6380493 | 4.399174
18.19043 | -8.0390329 | 0.85149121 | -0.00082107185 | 0.000144008793 | 0.6397259 | 4.410733
18.240234 | -8.0644608 | 0.85143685 | -0.00082381966 | 0.0001444668 | 0.6417494 | 4.424685
18.290039 | -8.0840206 | 0.85138816 | -0.00082392694 | 0.0001444846 | 0.6433059 | 4.435417
18.339844 | -8.1083126 | 0.85136086 | -0.00082784891 | 0.000145138303 | 0.645239 | 4.448745
18.389648 | -8.1248569 | 0.85127079 | -0.00082909467 | 0.0001453459 | 0.6465556 | 4.457822
18.439453 | -8.1588726 | 0.85123229 | -0.00083246233 | 0.0001459072 | 0.6492625 | 4.476485
18.489258 | -8.1640987 | 0.85118449 | -0.00083374971 | 0.0001461218 | 0.6496783 | 4.479353
18.539063 | -8.2001972 | 0.85114825 | -0.00083855982 | 0.0001469235 | 0.652551 | 4.499159
18.588867 | -8.218689 | 0.85106677 | -0.00084102154 | 0.0001473337 | 0.6540225 | 4.509304
18.638672 | -8.2442207 | 0.85107225 | -0.00084221363 | 0.000147532423 | 0.6560542 | 4.523313
18.688477 | -8.2647285 | 0.85103333 | -0.00084418053 | 0.0001478602 | 0.6576862 | 4.534565
18.738281 | -8.2886105 | 0.85098183 | -0.00084937806 | 0.0001487265 | 0.6595867 | 4.547668
18.788086 | -8.2945051 | 0.85088032 | -0.00085055234 | 0.000148922208 | 0.6600557 | 4.550902
18.837891 | -8.3329382 | 0.85083354 | -0.00085437298 | 0.000149559 | 0.6631142 | 4.571989
18.887695 | -8.3477278 | 0.85081661 | -0.00085521344 | 0.000149699058 | 0.6642911 | 4.580103
18.9375 | -8.3650761 | 0.85066575 | -0.00085802673 | 0.0001501679 | 0.6656716 | 4.589622
18.987305 | -8.3863335 | 0.85068119 | -0.00086187723 | 0.0001508097 | 0.6673632 | 4.601285
19.037109 | -8.4023943 | 0.8506856 | -0.00086380244 | 0.000151130558 | 0.6686413 | 4.610097
19.086914 | -8.4364347 | 0.85059828 | -0.0008652687 | 0.0001513749 | 0.6713501 | 4.628774
19.136719 | -8.4565535 | 0.85055679 | -0.00086844561 | 0.0001519044 | 0.6729511 | 4.639812
19.186523 | -8.4820805 | 0.85052383 | -0.00086814759 | 0.0001518547 | 0.6749825 | 4.653818
19.236328 | -8.4870253 | 0.85036713 | -0.00086721772 | 0.0001516998 | 0.675376 | 4.656531
19.286133 | -8.5293407 | 0.8503958 | -0.00086856488 | 0.000151924298 | 0.6787434 | 4.679748
19.335938 | -8.537818 | 0.85032779 | -0.00087363127 | 0.0001527687 | 0.679418 | 4.684399
19.385742 | -8.5551615 | 0.85031623 | -0.00087605114 | 0.000153172008 | 0.6807981 | 4.693915
19.435547 | -8.5838385 | 0.85022122 | -0.00087957975 | 0.0001537601 | 0.6830802 | 4.709649
19.485352 | -8.605298 | 0.85027003 | -0.00088181492 | 0.000154132638 | 0.6847879 | 4.721423
19.535156 | -8.6248789 | 0.85015786 | -0.00088531972 | 0.0001547168 | 0.6863461 | 4.732166
19.584961 | -8.6519423 | 0.85005027 | -0.00088549254 | 0.0001547456 | 0.6884997 | 4.747015
19.634766 | -8.6753502 | 0.85006088 | -0.00088893168 | 0.0001553188 | 0.6903624 | 4.759858
19.68457 | -8.6982145 | 0.85004282 | -0.00089149474 | 0.0001557459 | 0.6921819 | 4.772403
19.734375 | -8.7305803 | 0.85000092 | -0.00089504721 | 0.000156338 | 0.6947575 | 4.790161
19.78418 | -8.7403316 | 0.84990323 | -0.00089689496 | 0.000156645978 | 0.6955335 | 4.795511
19.833984 | -8.7668285 | 0.84980506 | -0.00089796778 | 0.0001568248 | 0.697642 | 4.810049
19.883789 | -8.7857332 | 0.8498348 | -0.00090220571 | 0.000157531103 | 0.6991464 | 4.820422
19.933594 | -8.8119392 | 0.84982532 | -0.00090413087 | 0.000157851963 | 0.7012318 | 4.8348
19.983398 | -8.8330774 | 0.8497619 | -0.000906837 | 0.000158303 | 0.702914 | 4.846398
20.033203 | -8.8650131 | 0.84969777 | -0.00091226096 | 0.000159206978 | 0.7054553 | 4.86392
20.083008 | -8.869873 | 0.84966433 | -0.00091215968 | 0.000159190098 | 0.7058421 | 4.866586
20.132813 | -8.9075241 | 0.84962314 | -0.00091932411 | 0.0001603842 | 0.7088382 | 4.887244
20.182617 | -8.9121437 | 0.8494674 | -0.00091798301 | 0.000160160653 | 0.7092059 | 4.889779
20.232422 | -8.9451227 | 0.84948403 | -0.00092153548 | 0.0001607527 | 0.7118302 | 4.907873
20.282227 | -8.9629374 | 0.84943992 | -0.00092384213 | 0.000161137173 | 0.7132479 | 4.917647
20.332031 | -8.9789371 | 0.84940183 | -0.00092595816 | 0.0001614898 | 0.7145211 | 4.926426
20.381836 | -9.0142212 | 0.84937006 | -0.00093039864 | 0.0001622299 | 0.7173289 | 4.945785
20.431641 | -9.0146494 | 0.8492415 | -0.00093021989 | 0.000162200133 | 0.717363 | 4.94602
20.481445 | -9.0383701 | 0.84924853 | -0.00093364716 | 0.0001627713 | 0.7192506 | 4.959034
20.53125 | -9.0501461 | 0.8492797 | -0.00093654986 | 0.000163255128 | 0.7201877 | 4.965496
20.581055 | -9.0893335 | 0.84923828 | -0.00093995332 | 0.0001638224 | 0.7233062 | 4.986996
20.630859 | -9.1149302 | 0.8491255 | -0.00094310637 | 0.0001643479 | 0.7253431 | 5.00104
20.680664 | -9.1379633 | 0.84906721 | -0.00094608066 | 0.0001648436 | 0.727176 | 5.013678
20.730469 | -9.1659002 | 0.84899092 | -0.00094829203 | 0.0001652122 | 0.7293992 | 5.029006
20.780273 | -9.1642914 | 0.8489657 | -0.00094879267 | 0.0001652956 | 0.7292711 | 5.028123
20.830078 | -9.1993065 | 0.84896785 | -0.00095238088 | 0.0001658936 | 0.7320576 | 5.047335
20.879883 | -9.2249985 | 0.84888738 | -0.00095589162 | 0.0001664788 | 0.7341021 | 5.061431
20.929688 | -9.2460003 | 0.84883052 | -0.00095965265 | 0.000167105593 | 0.7357733 | 5.072954
20.979492 | -9.2711811 | 0.8487519 | -0.00095918775 | 0.0001670281 | 0.7377772 | 5.08677
21.029297 | -9.276989 | 0.84870994 | -0.00096040958 | 0.000167231748 | 0.7382393 | 5.089956
21.079102 | -9.2968664 | 0.84874207 | -0.00096403353 | 0.0001678357 | 0.7398211 | 5.100862
21.128906 | -9.3144035 | 0.8486467 | -0.00096519588 | 0.0001680295 | 0.7412167 | 5.110484
21.178711 | -9.3527756 | 0.8486678 | -0.00097041129 | 0.0001688987 | 0.7442702 | 5.131538
21.228516 | -9.3756666 | 0.84851527 | -0.00097270013 | 0.000169280173 | 0.7460918 | 5.144097
21.27832 | -9.4033661 | 0.84848958 | -0.00097576377 | 0.0001697908 | 0.7482961 | 5.159295
21.328125 | -9.4329214 | 0.84841555 | -0.00097709894 | 0.000170013308 | 0.750648 | 5.175511
21.37793 | -9.4425516 | 0.84842122 | -0.00098208792 | 0.0001708448 | 0.7514144 | 5.180795
21.427734 | -9.4662342 | 0.8484664 | -0.00098129502 | 0.0001707127 | 0.753299 | 5.193788
21.477539 | -9.4910526 | 0.8483277 | -0.00098464487 | 0.000171270963 | 0.755274 | 5.207405
21.527344 | -9.5019407 | 0.84824002 | -0.00098581321 | 0.0001714657 | 0.7561404 | 5.213379
21.577148 | -9.5287237 | 0.84826148 | -0.00098798273 | 0.000171827273 | 0.7582717 | 5.228074
21.626953 | -9.5441103 | 0.84817487 | -0.00099086168 | 0.000172307098 | 0.7594962 | 5.236516
21.676758 | -9.5708427 | 0.84819829 | -0.00099301932 | 0.0001726667 | 0.7616235 | 5.251183
21.726563 | -9.5850697 | 0.84810412 | -0.0009935915 | 0.000172762068 | 0.7627556 | 5.258989
21.776367 | -9.6144838 | 0.84812653 | -0.00099813333 | 0.000173519 | 0.7650963 | 5.275128
21.826172 | -9.6519632 | 0.84808052 | -0.0009996593 | 0.000173773368 | 0.7680788 | 5.295691
21.875977 | -9.6590986 | 0.84797966 | -0.0010044456 | 0.0001745711 | 0.7686466 | 5.299606
21.925781 | -9.6762533 | 0.84797364 | -0.0010068595 | 0.0001749734 | 0.7700118 | 5.309018
21.975586 | -9.7094727 | 0.84793127 | -0.0010054111 | 0.000174732 | 0.7726553 | 5.327245
22.025391 | -9.720274 | 0.8479262 | -0.0010090291 | 0.000175335 | 0.7735148 | 5.333171
22.075195 | -9.744422 | 0.84772861 | -0.0010102033 | 0.0001755307 | 0.7754365 | 5.34642
22.125 | -9.7527876 | 0.84784836 | -0.0010098397 | 0.0001754701 | 0.7761022 | 5.35101
22.174805 | -9.7746391 | 0.8477174 | -0.0010123014 | 0.0001758804 | 0.7778411 | 5.362999
22.224609 | -9.8059559 | 0.84773171 | -0.001014942 | 0.0001763205 | 0.7803332 | 5.380182
22.274414 | -9.8322973 | 0.84762424 | -0.0010163009 | 0.000176546968 | 0.7824294 | 5.394634
22.324219 | -9.8469982 | 0.84766656 | -0.0010213673 | 0.000177391368 | 0.7835992 | 5.4027
22.374023 | -9.869544 | 0.84763497 | -0.0010237216 | 0.0001777838 | 0.7853934 | 5.41507
22.423828 | -9.9139824 | 0.84761471 | -0.0010231017 | 0.0001776804 | 0.7889297 | 5.439452
22.473633 | -9.9051485 | 0.84754133 | -0.0010257184 | 0.0001781166 | 0.7882267 | 5.434605
22.523438 | -9.9385958 | 0.84750259 | -0.0010284365 | 0.000178569568 | 0.7908883 | 5.452957
22.573242 | -9.9593773 | 0.84743643 | -0.0010321914 | 0.0001791954 | 0.7925421 | 5.464359
22.623047 | -9.9898291 | 0.84744233 | -0.0010340989 | 0.0001795133 | 0.7949653 | 5.481066
22.672852 | -10.021422 | 0.84735966 | -0.0010362744 | 0.0001798759 | 0.7974794 | 5.4984
22.722656 | -10.037949 | 0.84735173 | -0.0010402321 | 0.0001805355 | 0.7987946 | 5.507468
22.772461 | -10.062466 | 0.84733981 | -0.0010433018 | 0.000181047118 | 0.8007456 | 5.52092
22.822266 | -10.070829 | 0.84732628 | -0.0010446667 | 0.0001812746 | 0.8014111 | 5.525508
22.87207 | -10.096528 | 0.84721935 | -0.0010456025 | 0.000181430568 | 0.8034562 | 5.539608
22.921875 | -10.116091 | 0.84722269 | -0.0010497213 | 0.000182117 | 0.8050129 | 5.550342
22.97168 | -10.139894 | 0.84710532 | -0.001052624 | 0.000182600818 | 0.8069071 | 5.563402
23.021484 | -10.159609 | 0.84706682 | -0.0010553658 | 0.0001830578 | 0.808476 | 5.574219
23.071289 | -10.18457 | 0.84702057 | -0.0010581195 | 0.0001835167 | 0.8104623 | 5.587914
23.121094 | -10.205983 | 0.84703135 | -0.0010608255 | 0.0001839677 | 0.8121663 | 5.599662
23.170898 | -10.220321 | 0.84703267 | -0.001061976 | 0.0001841595 | 0.8133073 | 5.607529
23.220703 | -10.252862 | 0.84686947 | -0.0010633171 | 0.000184383 | 0.8158968 | 5.625383
23.270508 | -10.266698 | 0.84693336 | -0.001066488 | 0.0001849115 | 0.8169979 | 5.632975
23.320313 | -10.284332 | 0.8468551 | -0.0010685443 | 0.0001852542 | 0.8184011 | 5.64265
23.370117 | -10.314637 | 0.84681869 | -0.0010734797 | 0.000186076768 | 0.8208127 | 5.659277
23.419922 | -10.332947 | 0.84680855 | -0.0010737061 | 0.0001861145 | 0.8222698 | 5.669323
23.469727 | -10.36618 | 0.84679109 | -0.0010762274 | 0.000186534718 | 0.8249144 | 5.687557
23.519531 | -10.383829 | 0.84673822 | -0.0010785937 | 0.0001869291 | 0.8263189 | 5.69724
23.569336 | -10.409968 | 0.84670085 | -0.0010783494 | 0.0001868884 | 0.8283989 | 5.711582
23.619141 | -10.409339 | 0.84661329 | -0.001082462 | 0.000187573818 | 0.8283489 | 5.711237
23.668945 | -10.454467 | 0.84657067 | -0.0010855257 | 0.0001880844 | 0.8319401 | 5.735997
23.71875 | -10.468672 | 0.84654915 | -0.0010873794 | 0.0001883934 | 0.8330704 | 5.743791
23.768555 | -10.49624 | 0.84649378 | -0.0010901869 | 0.0001888613 | 0.8352642 | 5.758916
23.818359 | -10.517976 | 0.84656185 | -0.0010905684 | 0.0001889249 | 0.8369939 | 5.770842
23.868164 | -10.526802 | 0.84647411 | -0.0010934651 | 0.000189407668 | 0.8376963 | 5.775685
23.917969 | -10.541261 | 0.84639353 | -0.0010967969 | 0.000189962968 | 0.8388469 | 5.783618
23.967773 | -10.575576 | 0.84637463 | -0.0011001944 | 0.000190529218 | 0.8415776 | 5.802445
24.017578 | -10.597906 | 0.84637558 | -0.0011035979 | 0.000191096468 | 0.8433546 | 5.814697
24.067383 | -10.620938 | 0.84633738 | -0.0011051177 | 0.000191349768 | 0.8451874 | 5.827334
24.117188 | -10.644897 | 0.8463226 | -0.0011090577 | 0.0001920064 | 0.847094 | 5.840479
24.166992 | -10.670625 | 0.84623623 | -0.0011122465 | 0.0001925379 | 0.8491414 | 5.854595
24.216797 | -10.681952 | 0.84618628 | -0.0011112153 | 0.000192366 | 0.8500427 | 5.86081
24.266602 | -10.704389 | 0.84608173 | -0.0011145353 | 0.000192919368 | 0.8518282 | 5.87312
24.316406 | -10.738776 | 0.84613693 | -0.0011180521 | 0.0001935055 | 0.8545646 | 5.891987
24.366211 | -10.758087 | 0.84605438 | -0.0011225879 | 0.000194261468 | 0.8561014 | 5.902582
24.416016 | -10.782497 | 0.84605497 | -0.0011242151 | 0.000194532668 | 0.8580438 | 5.915975
24.46582 | -10.799432 | 0.84599924 | -0.0011278213 | 0.0001951337 | 0.8593915 | 5.925267
24.515625 | -10.822558 | 0.84597176 | -0.0011315644 | 0.0001957576 | 0.8612318 | 5.937955
24.56543 | -10.854594 | 0.84594214 | -0.0011335552 | 0.0001960894 | 0.8637811 | 5.955532
24.615234 | -10.876855 | 0.84592766 | -0.0011358917 | 0.000196478768 | 0.8655526 | 5.967746
24.665039 | -10.893772 | 0.84586811 | -0.0011382818 | 0.000196877118 | 0.8668988 | 5.977028
24.714844 | -10.936188 | 0.84576434 | -0.0011416853 | 0.000197444368 | 0.8702742 | 6.0003
24.764648 | -10.930308 | 0.84579122 | -0.0011433541 | 0.0001977225 | 0.8698063 | 5.997074
24.814453 | -10.969334 | 0.84571844 | -0.0011457741 | 0.0001981258 | 0.8729119 | 6.018486
24.864258 | -10.976578 | 0.84573215 | -0.0011507093 | 0.000198948368 | 0.8734883 | 6.022461
24.914063 | -10.992494 | 0.84564304 | -0.0011507928 | 0.0001989623 | 0.8747549 | 6.031193
24.963867 | -11.015105 | 0.8455922 | -0.0011532723 | 0.0001993755 | 0.8765542 | 6.043599
25.013672 | -11.031515 | 0.8456549 | -0.0011557698 | 0.0001997918 | 0.8778601 | 6.052603
25.063477 | -11.053581 | 0.84557444 | -0.0011586904 | 0.0002002786 | 0.879616 | 6.06471
25.113281 | -11.076043 | 0.84555125 | -0.0011605978 | 0.0002005965 | 0.8814035 | 6.077034
25.163086 | -11.100584 | 0.84549671 | -0.0011626184 | 0.000200933218 | 0.8833564 | 6.090498
25.212891 | -11.126793 | 0.84543955 | -0.0011650085 | 0.000201331568 | 0.8854421 | 6.104878
25.262695 | -11.142105 | 0.84547138 | -0.0011678934 | 0.0002018124 | 0.8866605 | 6.11328
25.3125 | -11.176077 | 0.84536666 | -0.0011720419 | 0.0002025038 | 0.8893639 | 6.131919
25.362305 | -11.192704 | 0.84540069 | -0.0011734724 | 0.000202742218 | 0.8906871 | 6.141041
25.412109 | -11.214293 | 0.84531736 | -0.0011761725 | 0.0002031922 | 0.8924051 | 6.152887
25.461914 | -11.231492 | 0.84530824 | -0.001178211 | 0.000203532 | 0.8937737 | 6.162323
25.511719 | -11.255541 | 0.84525782 | -0.0011802494 | 0.000203871718 | 0.8956875 | 6.175518
25.561523 | -11.281014 | 0.84531361 | -0.001184982 | 0.0002046605 | 0.8977146 | 6.189494
25.611328 | -11.311979 | 0.84514529 | -0.0011900723 | 0.000205508868 | 0.9001787 | 6.206483
25.661133 | -11.319587 | 0.84510821 | -0.0011905611 | 0.0002055903 | 0.9007841 | 6.210658
25.710938 | -11.339443 | 0.84508252 | -0.0011890531 | 0.000205339 | 0.9023642 | 6.221552
25.760742 | -11.366654 | 0.84512186 | -0.0011927783 | 0.000205959868 | 0.9045296 | 6.236482
25.810547 | -11.377835 | 0.84513491 | -0.001194644 | 0.000206270818 | 0.9054193 | 6.242616
25.860352 | -11.404408 | 0.84503239 | -0.0011987448 | 0.0002069543 | 0.907534 | 6.257196
25.910156 | -11.433961 | 0.84498656 | -0.0012022316 | 0.000207535418 | 0.9098857 | 6.273411
25.959961 | -11.457894 | 0.84498024 | -0.0012050152 | 0.0002079994 | 0.9117902 | 6.286542
26.009766 | -11.478986 | 0.84495342 | -0.0012062429 | 0.000208203968 | 0.9134687 | 6.298114
26.05957 | -11.497227 | 0.84488964 | -0.0012096047 | 0.000208764268 | 0.9149203 | 6.308122
26.109375 | -11.524984 | 0.84485686 | -0.0012108028 | 0.000208964 | 0.9171291 | 6.323352
26.15918 | -11.5412 | 0.84487015 | -0.0012129962 | 0.000209329518 | 0.9184195 | 6.332249
26.208984 | -11.572379 | 0.844787 | -0.0012158751 | 0.0002098093 | 0.9209007 | 6.349356
26.258789 | -11.582329 | 0.8447243 | -0.0012176037 | 0.0002100974 | 0.9216925 | 6.354815
26.308594 | -11.603362 | 0.84474498 | -0.0012205065 | 0.0002105812 | 0.9233662 | 6.366355
26.358398 | -11.61821 | 0.84470421 | -0.00122298 | 0.0002109935 | 0.9245478 | 6.374502
26.408203 | -11.653036 | 0.84470356 | -0.0012292982 | 0.000212046518 | 0.9273191 | 6.393609
26.458008 | -11.672266 | 0.84467632 | -0.0012306095 | 0.000212265068 | 0.9288494 | 6.40416
26.507813 | -11.685319 | 0.84461635 | -0.0012357235 | 0.0002131174 | 0.9298881 | 6.411322
26.557617 | -11.710755 | 0.84456855 | -0.001236993 | 0.000213329 | 0.9319123 | 6.425278
26.607422 | -11.732612 | 0.84454226 | -0.0012392043 | 0.0002136975 | 0.9336516 | 6.43727
26.657227 | -11.751068 | 0.84451497 | -0.0012435854 | 0.000214427718 | 0.9351203 | 6.447396
26.707031 | -11.768299 | 0.84444129 | -0.0012453198 | 0.0002147168 | 0.9364915 | 6.45685
26.756836 | -11.791552 | 0.84438473 | -0.0012478948 | 0.000215146 | 0.9383419 | 6.469608
26.806641 | -11.833891 | 0.84437323 | -0.0012533187 | 0.0002160499 | 0.9417111 | 6.492838
26.856445 | -11.860458 | 0.84435713 | -0.0012526453 | 0.0002159377 | 0.9438253 | 6.507414
26.90625 | -11.878973 | 0.84431493 | -0.0012559415 | 0.000216487068 | 0.9452986 | 6.517573
26.956055 | -11.88338 | 0.84421426 | -0.0012562334 | 0.000216535718 | 0.9456493 | 6.519991
27.005859 | -11.906775 | 0.84428567 | -0.0012588382 | 0.0002169699 | 0.947511 | 6.532827
27.055664 | -11.931827 | 0.8442235 | -0.0012606443 | 0.000217270868 | 0.9495046 | 6.546572
27.105469 | -11.951617 | 0.84415495 | -0.0012641429 | 0.000217853968 | 0.9510795 | 6.55743
27.155273 | -11.983417 | 0.84417641 | -0.00126701 | 0.000218331818 | 0.95361 | 6.574878
27.205078 | -12.00387 | 0.84415281 | -0.0012690484 | 0.0002186716 | 0.9552376 | 6.5861
27.254883 | -12.022384 | 0.84406394 | -0.0012713969 | 0.000219062968 | 0.9567109 | 6.596258
27.304688 | -12.046971 | 0.84405959 | -0.0012739837 | 0.0002194941 | 0.9586675 | 6.609748
27.354492 | -12.067803 | 0.84398395 | -0.0012781381 | 0.0002201865 | 0.9603252 | 6.621177
27.404297 | -12.097909 | 0.84400332 | -0.0012794554 | 0.0002204061 | 0.962721 | 6.637695
27.454102 | -12.109506 | 0.84400159 | -0.0012842476 | 0.0002212048 | 0.9636439 | 6.644058
27.503906 | -12.135037 | 0.84396774 | -0.0012852967 | 0.0002213796 | 0.9656756 | 6.658066
27.553711 | -12.159158 | 0.84392375 | -0.0012880206 | 0.0002218336 | 0.967595 | 6.671301
27.603516 | -12.190454 | 0.84388739 | -0.0012904585 | 0.0002222399 | 0.9700855 | 6.688472
27.65332 | -12.205471 | 0.8438037 | -0.0012921869 | 0.000222527968 | 0.9712805 | 6.696711
27.703125 | -12.230071 | 0.84381288 | -0.0012981117 | 0.0002235154 | 0.9732381 | 6.710208
27.75293 | -12.253198 | 0.84386587 | -0.0013011455 | 0.000224021068 | 0.9750785 | 6.722897
27.802734 | -12.277005 | 0.84377062 | -0.0013031184 | 0.0002243499 | 0.976973 | 6.735959
27.852539 | -12.287065 | 0.84376758 | -0.0013047575 | 0.000224623068 | 0.9777736 | 6.741479
27.902344 | -12.313591 | 0.84360683 | -0.0013084173 | 0.000225233 | 0.9798844 | 6.756033
27.952148 | -12.34544 | 0.84365851 | -0.0013127744 | 0.000225959218 | 0.9824189 | 6.773507
28.001953 | -12.365628 | 0.84362066 | -0.0013138473 | 0.000226138 | 0.9840254 | 6.784583
28.051758 | -12.375893 | 0.84358734 | -0.001314801 | 0.000226297 | 0.9848423 | 6.790215
28.101563 | -12.408571 | 0.84353524 | -0.0013185263 | 0.000226917868 | 0.9874427 | 6.808145
28.151367 | -12.414007 | 0.84355015 | -0.001320821 | 0.000227300318 | 0.9878753 | 6.811127
28.201172 | -12.44739 | 0.84344196 | -0.0013245224 | 0.000227917218 | 0.9905318 | 6.829443
28.250977 | -12.461477 | 0.84346586 | -0.0013258279 | 0.0002281348 | 0.9916528 | 6.837172
28.300781 | -12.492757 | 0.84343928 | -0.001328498 | 0.000228579818 | 0.994142 | 6.854335
28.350586 | -12.500646 | 0.84343767 | -0.0013293147 | 0.0002287159 | 0.9947698 | 6.858663
28.400391 | -12.526285 | 0.84338701 | -0.001333189 | 0.0002293617 | 0.9968101 | 6.87273
28.450195 | -12.543896 | 0.8433997 | -0.0013356685 | 0.0002297749 | 0.9982115 | 6.882393
28.5 | -12.57022 | 0.84332359 | -0.0013371467 | 0.000230021268 | 1.000306 | 6.896836
28.549805 | -12.585393 | 0.8433547 | -0.0013394356 | 0.0002304028 | 1.001514 | 6.905161
28.599609 | -12.614232 | 0.84326243 | -0.0013408065 | 0.0002306312 | 1.003809 | 6.920984
28.649414 | -12.632513 | 0.84322202 | -0.0013448 | 0.000231296818 | 1.005263 | 6.931014
28.699219 | -12.658978 | 0.84322375 | -0.0013467669 | 0.0002316246 | 1.007369 | 6.945534
28.749023 | -12.672933 | 0.84318197 | -0.0013498246 | 0.0002321343 | 1.00848 | 6.953191
28.798828 | -12.714923 | 0.84314704 | -0.0013529599 | 0.0002326568 | 1.011821 | 6.976229
28.848633 | -12.732806 | 0.84313613 | -0.0013544858 | 0.000232911118 | 1.013245 | 6.986041
28.898438 | -12.747696 | 0.843077 | -0.0013567687 | 0.0002332916 | 1.014429 | 6.994211
28.948242 | -12.769287 | 0.84308344 | -0.0013598502 | 0.0002338052 | 1.016148 | 7.006057
28.998047 | -12.776557 | 0.84303564 | -0.0013601304 | 0.0002338519 | 1.016726 | 7.010046
29.047852 | -12.809868 | 0.84301513 | -0.0013651549 | 0.0002346893 | 1.019377 | 7.028322
29.097656 | -12.845105 | 0.84293306 | -0.0013679087 | 0.000235148268 | 1.022181 | 7.047656
29.147461 | -12.869078 | 0.84289408 | -0.0013715266 | 0.0002357513 | 1.024089 | 7.060809
29.197266 | -12.888477 | 0.84291142 | -0.0013727545 | 0.0002359559 | 1.025632 | 7.071452
29.24707 | -12.902164 | 0.842893 | -0.0013769687 | 0.000236658268 | 1.026722 | 7.078962
29.296875 | -12.93367 | 0.84278852 | -0.0013788639 | 0.0002369741 | 1.029229 | 7.096248
29.34668 | -12.934532 | 0.8428154 | -0.0013795852 | 0.0002370944 | 1.029297 | 7.096721
29.396484 | -12.984851 | 0.84273607 | -0.0013849497 | 0.0002379884 | 1.033302 | 7.124329
29.446289 | -12.999434 | 0.84271121 | -0.0013874114 | 0.000238398718 | 1.034462 | 7.13233
29.496094 | -13.025419 | 0.84267694 | -0.0013911069 | 0.0002390146 | 1.03653 | 7.146587
29.545898 | -13.039631 | 0.84267902 | -0.0013929605 | 0.000239323568 | 1.037661 | 7.154385
29.595703 | -13.059565 | 0.84270775 | -0.0013951421 | 0.000239687168 | 1.039247 | 7.165322
29.645508 | -13.060678 | 0.84266293 | -0.0013962031 | 0.000239864 | 1.039336 | 7.165933
29.695313 | -13.094781 | 0.84260941 | -0.0014003754 | 0.0002405594 | 1.04205 | 7.184644
29.745117 | -13.111878 | 0.8426069 | -0.0014028429 | 0.0002409706 | 1.04341 | 7.194024
29.794922 | -13.130644 | 0.84251201 | -0.0014048873 | 0.000241311368 | 1.044903 | 7.204321
29.844727 | -13.17714 | 0.84252554 | -0.0014104665 | 0.0002422412 | 1.048603 | 7.229831
29.894531 | -13.175691 | 0.84247196 | -0.0014131487 | 0.000242688268 | 1.048488 | 7.229036
29.944336 | -13.21149 | 0.84242821 | -0.0014143706 | 0.000242891918 | 1.051337 | 7.248678
29.994141 | -13.220506 | 0.84244591 | -0.001416701 | 0.000243280318 | 1.052054 | 7.253625
30.043945 | -13.244282 | 0.84237874 | -0.001422286 | 0.0002442112 | 1.053946 | 7.26667
30.09375 | -13.264158 | 0.84233171 | -0.0014244794 | 0.000244576718 | 1.055528 | 7.277575
30.143555 | -13.299484 | 0.84230113 | -0.0014266729 | 0.0002449423 | 1.058339 | 7.296957
30.193359 | -13.317148 | 0.84234262 | -0.0014298916 | 0.0002454788 | 1.059745 | 7.306649
30.243164 | -13.346288 | 0.84230202 | -0.0014312267 | 0.000245701268 | 1.062064 | 7.322637
30.292969 | -13.361117 | 0.84220165 | -0.0014326513 | 0.0002459387 | 1.063244 | 7.330773
30.342773 | -13.393906 | 0.84212959 | -0.0014372886 | 0.0002467116 | 1.065853 | 7.348763
30.392578 | -13.397269 | 0.84218079 | -0.0014389872 | 0.0002469947 | 1.066121 | 7.350608
30.442383 | -13.409743 | 0.84214914 | -0.0014385044 | 0.000246914218 | 1.067113 | 7.357452
30.492188 | -13.435588 | 0.84215778 | -0.0014420509 | 0.0002475053 | 1.06917 | 7.371633
30.541992 | -13.469262 | 0.84211212 | -0.0014476835 | 0.000248444068 | 1.07185 | 7.390108
30.591797 | -13.486756 | 0.84212106 | -0.0014489173 | 0.0002486497 | 1.073242 | 7.399707
30.641602 | -13.497348 | 0.84213805 | -0.0014500141 | 0.0002488325 | 1.074085 | 7.405518
30.691406 | -13.543327 | 0.84200966 | -0.0014544905 | 0.000249578568 | 1.077744 | 7.430745
30.741211 | -13.554069 | 0.84198612 | -0.0014578641 | 0.0002501408 | 1.078599 | 7.436639
30.791016 | -13.584563 | 0.84194899 | -0.0014593661 | 0.000250391168 | 1.081025 | 7.45337
30.84082 | -13.610488 | 0.84195286 | -0.0014625429 | 0.0002509206 | 1.083088 | 7.467594
30.890625 | -13.635403 | 0.84198201 | -0.0014639973 | 0.000251163 | 1.085071 | 7.481264
30.94043 | -13.647481 | 0.8418656 | -0.0014683784 | 0.000251893218 | 1.086032 | 7.487891
30.990234 | -13.657819 | 0.84181488 | -0.0014683425 | 0.0002518872 | 1.086855 | 7.493563
31.040039 | -13.675426 | 0.84186924 | -0.0014733494 | 0.000252721718 | 1.088256 | 7.503223
31.089844 | -13.703969 | 0.84178865 | -0.0014735042 | 0.000252747518 | 1.090527 | 7.518884
31.139648 | -13.727744 | 0.84174126 | -0.001477903 | 0.0002534807 | 1.092419 | 7.531928
31.189453 | -13.75561 | 0.84175724 | -0.0014808832 | 0.0002539774 | 1.094637 | 7.547217
31.239258 | -13.769751 | 0.84163618 | -0.0014819681 | 0.000254158168 | 1.095762 | 7.554976
31.289063 | -13.779669 | 0.84170955 | -0.0014861763 | 0.0002548595 | 1.096551 | 7.560418
31.338867 | -13.809408 | 0.841645 | -0.0014884054 | 0.0002552311 | 1.098918 | 7.576735
31.388672 | -13.842968 | 0.84159416 | -0.0014907003 | 0.0002556135 | 1.101588 | 7.595148
31.438477 | -13.872422 | 0.84161705 | -0.0014923037 | 0.000255880768 | 1.103932 | 7.611308
31.488281 | -13.88427 | 0.841497 | -0.0014963209 | 0.0002565503 | 1.104875 | 7.617809
31.538086 | -13.89852 | 0.84147453 | -0.0014981985 | 0.0002568632 | 1.106009 | 7.625627
31.587891 | -13.930126 | 0.84148091 | -0.0015018046 | 0.0002574643 | 1.108524 | 7.642968
31.637695 | -13.955011 | 0.84139615 | -0.0015055238 | 0.000258084118 | 1.110504 | 7.656622
31.6875 | -13.963326 | 0.84147394 | -0.0015053451 | 0.0002580543 | 1.111166 | 7.661184
31.737305 | -13.996502 | 0.84138894 | -0.0015100063 | 0.0002588312 | 1.113806 | 7.679386
31.787109 | -14.016217 | 0.84140962 | -0.0015101254 | 0.0002588511 | 1.115375 | 7.690203
31.836914 | -14.034339 | 0.84138155 | -0.0015090943 | 0.0002586792 | 1.116817 | 7.700146
31.886719 | -14.055173 | 0.84132069 | -0.00151487 | 0.000259641818 | 1.118475 | 7.711577
31.936523 | -14.081547 | 0.84131473 | -0.0015143513 | 0.000259555368 | 1.120574 | 7.726048
31.986328 | -14.121764 | 0.84126133 | -0.0015177249 | 0.0002601176 | 1.123774 | 7.748113
32.036133 | -14.134316 | 0.84124255 | -0.0015166819 | 0.0002599438 | 1.124773 | 7.755
32.085938 | -14.15694 | 0.84124219 | -0.0015221655 | 0.0002608577 | 1.126573 | 7.767413
32.135742 | -14.171642 | 0.84127516 | -0.0015246749 | 0.000261275968 | 1.127743 | 7.77548
32.185547 | -14.19518 | 0.8412028 | -0.0015255093 | 0.000261415 | 1.129617 | 7.788394
32.235352 | -14.221781 | 0.84114242 | -0.0015299796 | 0.0002621601 | 1.131733 | 7.802989
32.285156 | -14.244208 | 0.84115225 | -0.0015331089 | 0.0002626816 | 1.133518 | 7.815294
32.334961 | -14.2647 | 0.84109223 | -0.0015345453 | 0.000262921 | 1.135149 | 7.826537
32.384766 | -14.279799 | 0.84108895 | -0.0015384912 | 0.0002635787 | 1.13635 | 7.834821
32.43457 | -14.313088 | 0.84104395 | -0.001541978 | 0.000264159818 | 1.138999 | 7.853086
32.484375 | -14.332127 | 0.84102046 | -0.0015436829 | 0.000264443968 | 1.140514 | 7.863532
32.53418 | -14.354597 | 0.84099168 | -0.0015461266 | 0.0002648513 | 1.142303 | 7.87586
32.583984 | -14.372328 | 0.84097576 | -0.001547563 | 0.0002650907 | 1.143714 | 7.885589
32.633789 | -14.403147 | 0.84090877 | -0.0015517651 | 0.000265791 | 1.146166 | 7.902498
32.683594 | -14.42473 | 0.8409673 | -0.0015521168 | 0.000265849618 | 1.147884 | 7.91434
32.733398 | -14.437326 | 0.84082669 | -0.0015542685 | 0.0002662082 | 1.148886 | 7.921251
32.783203 | -14.454348 | 0.84082419 | -0.0015568435 | 0.0002666374 | 1.15024 | 7.93059
32.833008 | -14.463217 | 0.84084535 | -0.0015590728 | 0.000267009 | 1.150946 | 7.935456
32.882813 | -14.499463 | 0.84082836 | -0.0015611589 | 0.0002673566 | 1.153831 | 7.955343
32.932617 | -14.51478 | 0.8407737 | -0.0015648544 | 0.0002679726 | 1.155049 | 7.963747
32.982422 | -14.535561 | 0.84077406 | -0.0015679538 | 0.000268489118 | 1.156703 | 7.975149
33.032227 | -14.571504 | 0.840756 | -0.0015717982 | 0.0002691299 | 1.159563 | 7.99487
33.082031 | -14.592711 | 0.84071499 | -0.0015739083 | 0.0002694815 | 1.161251 | 8.006505
33.131836 | -14.618052 | 0.84065622 | -0.0015765131 | 0.000269915668 | 1.163268 | 8.020409
33.181641 | -14.634274 | 0.84063619 | -0.0015804588 | 0.0002705733 | 1.164559 | 8.029309
33.231445 | -14.658757 | 0.84056485 | -0.0015822708 | 0.0002708753 | 1.166507 | 8.042742
33.28125 | -14.691565 | 0.84057438 | -0.0015842019 | 0.0002711971 | 1.169118 | 8.060743
33.331055 | -14.70734 | 0.84057719 | -0.0015857934 | 0.0002714624 | 1.170373 | 8.069398
33.380859 | -14.726331 | 0.8405115 | -0.0015910268 | 0.000272334618 | 1.171884 | 8.079818
33.430664 | -14.744953 | 0.84057039 | -0.001592654 | 0.000272605818 | 1.173366 | 8.090035
33.480469 | -14.761685 | 0.84055096 | -0.0015945017 | 0.000272913768 | 1.174698 | 8.099215
33.530273 | -14.783882 | 0.84048963 | -0.0015964209 | 0.0002732336 | 1.176464 | 8.111394
33.580078 | -14.805109 | 0.84040624 | -0.0016009569 | 0.0002739896 | 1.178153 | 8.12304
33.629883 | -14.82176 | 0.84034687 | -0.0016029835 | 0.0002743274 | 1.179478 | 8.132176
33.679688 | -14.85977 | 0.8403613 | -0.0016035258 | 0.0002744178 | 1.182503 | 8.153031
33.729492 | -14.874417 | 0.84033066 | -0.0016095698 | 0.000275425118 | 1.183668 | 8.161067
33.779297 | -14.900067 | 0.84040034 | -0.0016084253 | 0.000275234368 | 1.18571 | 8.175141
33.829102 | -14.923213 | 0.84034956 | -0.0016081691 | 0.000275191668 | 1.187552 | 8.18784
33.878906 | -14.94197 | 0.84024322 | -0.0016124547 | 0.0002759059 | 1.189044 | 8.198131
33.928711 | -14.967941 | 0.84026045 | -0.0016120613 | 0.000275840368 | 1.191111 | 8.212381
33.978516 | -14.990514 | 0.8402009 | -0.0016116857 | 0.000275777768 | 1.192907 | 8.224766
34.02832 | -14.999913 | 0.84019107 | -0.0016163766 | 0.0002765596 | 1.193655 | 8.229923
34.078125 | -15.014046 | 0.84010327 | -0.0016152859 | 0.0002763778 | 1.19478 | 8.237677
34.12793 | -15.05045 | 0.840177 | -0.0016204715 | 0.000277242068 | 1.197677 | 8.25765
34.177734 | -15.06 | 0.84011453 | -0.0016253889 | 0.0002780616 | 1.198437 | 8.26289
34.227539 | -15.097113 | 0.8400529 | -0.0016256332 | 0.0002781024 | 1.20139 | 8.283253
34.277344 | -15.102906 | 0.84012181 | -0.0016300797 | 0.0002788434 | 1.201851 | 8.286431
34.327148 | -15.149007 | 0.84003121 | -0.0016318978 | 0.0002791465 | 1.20552 | 8.311725
34.376953 | -15.156529 | 0.84002477 | -0.0016354619 | 0.000279740468 | 1.206118 | 8.315852
34.426758 | -15.161623 | 0.83998805 | -0.0016369342 | 0.0002799859 | 1.206524 | 8.318647
34.476563 | -15.204 | 0.83998817 | -0.0016401053 | 0.000280514368 | 1.209896 | 8.341898
34.526367 | -15.232435 | 0.83990794 | -0.0016412318 | 0.000280702118 | 1.212159 | 8.357499
34.576172 | -15.256111 | 0.83991361 | -0.0016470969 | 0.0002816796 | 1.214043 | 8.370489
34.625977 | -15.27269 | 0.83990973 | -0.0016498029 | 0.0002821306 | 1.215362 | 8.379586
34.675781 | -15.289792 | 0.83987457 | -0.0016513288 | 0.000282385 | 1.216723 | 8.388969
34.725586 | -15.309844 | 0.83984345 | -0.0016551436 | 0.0002830208 | 1.218319 | 8.399971
34.775391 | -15.337784 | 0.83976978 | -0.001657617 | 0.000283433 | 1.220542 | 8.4153
34.825195 | -15.367279 | 0.83982593 | -0.0016615688 | 0.000284091618 | 1.222889 | 8.431483
34.875 | -15.383499 | 0.83978808 | -0.0016635894 | 0.0002844284 | 1.22418 | 8.440383
34.924805 | -15.394011 | 0.83977234 | -0.00166502 | 0.000284666818 | 1.225016 | 8.44615
34.974609 | -15.422485 | 0.83975732 | -0.0016671419 | 0.000285020468 | 1.227282 | 8.461773
35.024414 | -15.446159 | 0.83963341 | -0.0016676127 | 0.0002850989 | 1.229166 | 8.474762
35.074219 | -15.460911 | 0.83966053 | -0.0016715525 | 0.000285755568 | 1.23034 | 8.482856
35.124023 | -15.490244 | 0.8396669 | -0.0016722023 | 0.000285863868 | 1.232674 | 8.49895
35.173828 | -15.509342 | 0.83960849 | -0.0016742348 | 0.000286202618 | 1.234194 | 8.509428
35.223633 | -15.532041 | 0.83959496 | -0.0016755045 | 0.0002864142 | 1.236001 | 8.521882
35.273438 | -15.563829 | 0.83950096 | -0.0016796768 | 0.000287109618 | 1.23853 | 8.539323
35.323242 | -15.57507 | 0.83958131 | -0.0016812861 | 0.0002873778 | 1.239425 | 8.545491
35.373047 | -15.58876 | 0.83952576 | -0.0016831219 | 0.0002876838 | 1.240514 | 8.553002
35.422852 | -15.636063 | 0.83947641 | -0.001687938 | 0.0002884865 | 1.244278 | 8.578956
35.472656 | -15.647011 | 0.83953029 | -0.0016886115 | 0.0002885987 | 1.24515 | 8.584962
35.522461 | -15.661551 | 0.8394683 | -0.0016893089 | 0.000288714968 | 1.246307 | 8.59294
35.572266 | -15.670831 | 0.83950573 | -0.0016956924 | 0.0002897789 | 1.247045 | 8.598032
35.62207 | -15.71048 | 0.83946407 | -0.0016979992 | 0.0002901634 | 1.2502 | 8.619786
35.671875 | -15.724037 | 0.83931315 | -0.0016966223 | 0.000289933868 | 1.251279 | 8.627224
35.72168 | -15.736256 | 0.83934897 | -0.0017020523 | 0.000290838868 | 1.252251 | 8.633928
35.771484 | -15.760019 | 0.83930784 | -0.0017034471 | 0.0002910713 | 1.254142 | 8.646966
35.821289 | -15.785777 | 0.83917522 | -0.0017099975 | 0.000292163068 | 1.256192 | 8.661098
35.871094 | -15.802684 | 0.83929938 | -0.001709193 | 0.000292029 | 1.257538 | 8.670375
35.920898 | -15.817289 | 0.83921105 | -0.0017125009 | 0.0002925803 | 1.2587 | 8.678388
35.970703 | -15.841671 | 0.83926612 | -0.0017148256 | 0.0002929678 | 1.26064 | 8.691765
36.020508 | -15.866158 | 0.83923966 | -0.0017188251 | 0.0002936343 | 1.262589 | 8.705201
36.070313 | -15.896602 | 0.8392092 | -0.0017215788 | 0.0002940933 | 1.265011 | 8.721904
36.120117 | -15.919401 | 0.8391335 | -0.0017214298 | 0.0002940685 | 1.266826 | 8.734413
36.169922 | -15.936174 | 0.83914244 | -0.0017266155 | 0.0002949327 | 1.26816 | 8.743616
36.219727 | -15.968359 | 0.83911771 | -0.0017309963 | 0.000295662868 | 1.270722 | 8.761275
36.269531 | -15.986233 | 0.83905834 | -0.0017307401 | 0.000295620168 | 1.272144 | 8.771082
36.319336 | -16.004616 | 0.83907676 | -0.0017330169 | 0.0002959996 | 1.273607 | 8.781168
36.369141 | -16.032345 | 0.83902109 | -0.0017364799 | 0.0002965768 | 1.275813 | 8.796382
36.418945 | -16.054649 | 0.83905852 | -0.0017433703 | 0.0002977252 | 1.277588 | 8.808619
36.46875 | -16.08522 | 0.83899921 | -0.0017432213 | 0.000297700368 | 1.280021 | 8.825392
36.518555 | -16.088583 | 0.8388958 | -0.0017458319 | 0.000298135468 | 1.280289 | 8.827237
36.568359 | -16.14329 | 0.83896452 | -0.0017481506 | 0.000298521918 | 1.284642 | 8.857253
36.618164 | -16.156628 | 0.83893079 | -0.001753366 | 0.0002993912 | 1.285704 | 8.864571
36.667969 | -16.175438 | 0.83887833 | -0.0017527699 | 0.0002992918 | 1.2872 | 8.874892
36.717773 | -16.200302 | 0.83886343 | -0.0017571389 | 0.000300019968 | 1.289179 | 8.888534
36.767578 | -16.217581 | 0.83887035 | -0.0017564952 | 0.0002999127 | 1.290554 | 8.898014
36.817383 | -16.229584 | 0.83878565 | -0.0017618358 | 0.0003008028 | 1.291509 | 8.9046
36.867188 | -16.255884 | 0.83877712 | -0.0017626882 | 0.0003009449 | 1.293602 | 8.919029
36.916992 | -16.276951 | 0.83877039 | -0.0017659009 | 0.0003014803 | 1.295279 | 8.930588
36.966797 | -16.283201 | 0.83880222 | -0.0017691969 | 0.0003020296 | 1.295776 | 8.934017
37.016602 | -16.315434 | 0.83879471 | -0.0017700075 | 0.0003021647 | 1.298341 | 8.951702
37.066406 | -16.334965 | 0.83873397 | -0.0017724097 | 0.0003025651 | 1.299895 | 8.962418
37.116211 | -16.354866 | 0.83872211 | -0.001774168 | 0.0003028582 | 1.301479 | 8.973337
37.166016 | -16.379671 | 0.83865738 | -0.0017778933 | 0.000303479 | 1.303453 | 8.986947
37.21582 | -16.403971 | 0.83859617 | -0.0017831266 | 0.0003043513 | 1.305387 | 9.00028
37.265625 | -16.434328 | 0.83864641 | -0.0017829239 | 0.000304317468 | 1.307802 | 9.016935
37.31543 | -16.453323 | 0.8385393 | -0.0017861843 | 0.000304860868 | 1.309314 | 9.027357
37.365234 | -16.489199 | 0.83855748 | -0.0017895341 | 0.000305419168 | 1.312169 | 9.047041
37.415039 | -16.501814 | 0.83845919 | -0.0017927587 | 0.0003059566 | 1.313173 | 9.053963
37.464844 | -16.532097 | 0.83854437 | -0.0017950475 | 0.000306338068 | 1.315582 | 9.070578
37.514648 | -16.556479 | 0.83845776 | -0.0017967283 | 0.0003066182 | 1.317523 | 9.083955
37.564453 | -16.564278 | 0.83840191 | -0.0017983019 | 0.000306880468 | 1.318143 | 9.088234
37.614258 | -16.587448 | 0.83837324 | -0.0018008172 | 0.0003072997 | 1.319987 | 9.100947
37.664063 | -16.605118 | 0.83841872 | -0.0018050313 | 0.000308002 | 1.321393 | 9.110642
37.713867 | -16.63018 | 0.8383863 | -0.0018061579 | 0.0003081898 | 1.323388 | 9.124392
37.763672 | -16.638247 | 0.83841878 | -0.0018086374 | 0.0003086031 | 1.32403 | 9.128819
37.813477 | -16.663551 | 0.83831739 | -0.0018099545 | 0.000308822568 | 1.326043 | 9.142702
37.863281 | -16.692509 | 0.8383016 | -0.0018131614 | 0.0003093571 | 1.328348 | 9.15859
37.913086 | -16.710733 | 0.83832109 | -0.0018160819 | 0.0003098438 | 1.329798 | 9.168589
37.962891 | -16.731016 | 0.83825785 | -0.00181759 | 0.0003100952 | 1.331412 | 9.179718
38.012695 | -16.757902 | 0.83836257 | -0.0018189729 | 0.0003103256 | 1.333551 | 9.194469
38.0625 | -16.794071 | 0.83819371 | -0.001824975 | 0.000311326 | 1.33643 | 9.214314
38.112305 | -16.809191 | 0.83825266 | -0.0018268048 | 0.000311631 | 1.337633 | 9.22261
38.162109 | -16.814182 | 0.83820337 | -0.0018274903 | 0.0003117452 | 1.33803 | 9.225348
38.211914 | -16.848764 | 0.8380928 | -0.0018300951 | 0.0003121793 | 1.340782 | 9.244322
38.261719 | -16.87793 | 0.83811492 | -0.0018350838 | 0.0003130108 | 1.343103 | 9.260324
38.311523 | -16.895889 | 0.83808577 | -0.0018382131 | 0.0003135323 | 1.344532 | 9.270178
38.361328 | -16.922754 | 0.83808714 | -0.001839143 | 0.000313687318 | 1.34667 | 9.284918
38.411133 | -16.938244 | 0.83806074 | -0.00184201 | 0.0003141652 | 1.347903 | 9.293416
38.460938 | -16.973413 | 0.83803314 | -0.0018443823 | 0.0003145605 | 1.350701 | 9.312712
38.510742 | -16.983458 | 0.83801436 | -0.0018465876 | 0.0003149281 | 1.351501 | 9.318224
38.560547 | -17.00205 | 0.83801556 | -0.0018499255 | 0.0003154844 | 1.35298 | 9.328424
38.610352 | -17.034443 | 0.83796096 | -0.0018533946 | 0.0003160626 | 1.355558 | 9.346197
38.660156 | -17.04496 | 0.83796346 | -0.0018568456 | 0.0003166378 | 1.356395 | 9.351968
38.709961 | -17.056086 | 0.83787078 | -0.0018597542 | 0.000317122518 | 1.35728 | 9.358072
38.759766 | -17.082649 | 0.83789605 | -0.0018625617 | 0.0003175904 | 1.359394 | 9.372646
38.80957 | -17.098997 | 0.83789074 | -0.0018627405 | 0.0003176202 | 1.360695 | 9.381616
38.859375 | -17.119196 | 0.83784938 | -0.0018651902 | 0.000318028518 | 1.362302 | 9.392698
38.90918 | -17.159174 | 0.8377341 | -0.00187065 | 0.0003189385 | 1.365484 | 9.414633
38.958984 | -17.169226 | 0.83782667 | -0.0018718302 | 0.0003191352 | 1.366284 | 9.420148
39.008789 | -17.204498 | 0.83776104 | -0.0018754541 | 0.000319739168 | 1.36909 | 9.4395
39.058594 | -17.215803 | 0.8376956 | -0.0018793582 | 0.0003203899 | 1.36999 | 9.445703
39.108398 | -17.241634 | 0.83772695 | -0.0018809915 | 0.000320662068 | 1.372046 | 9.459876
39.158203 | -17.257946 | 0.83768934 | -0.0018837809 | 0.000321126968 | 1.373344 | 9.468826
39.208008 | -17.270313 | 0.83767146 | -0.0018889249 | 0.0003219843 | 1.374328 | 9.475611
39.257813 | -17.29285 | 0.83764631 | -0.0018879353 | 0.000321819368 | 1.376121 | 9.487976
39.307617 | -17.321358 | 0.83762169 | -0.0018914342 | 0.000322402518 | 1.37839 | 9.503617
39.357422 | -17.34565 | 0.83765978 | -0.0018944322 | 0.0003229022 | 1.380323 | 9.516946
39.407227 | -17.362494 | 0.83760411 | -0.0018972993 | 0.00032338 | 1.381663 | 9.526187
39.457031 | -17.395168 | 0.8375774 | -0.001899594 | 0.0003237625 | 1.384263 | 9.544114
39.506836 | -17.401751 | 0.83757669 | -0.0019014896 | 0.000324078418 | 1.384787 | 9.547726
39.556641 | -17.431097 | 0.83749491 | -0.0019045232 | 0.000324584018 | 1.387123 | 9.563827
39.606445 | -17.44706 | 0.83747721 | -0.0019072413 | 0.000325037 | 1.388393 | 9.572586
39.65625 | -17.48102 | 0.8374685 | -0.0019121289 | 0.0003258516 | 1.391095 | 9.591218
39.706055 | -17.493259 | 0.83745289 | -0.0019132256 | 0.000326034418 | 1.392069 | 9.597933
39.755859 | -17.516853 | 0.83737558 | -0.0019152283 | 0.0003263682 | 1.393947 | 9.610879
39.805664 | -17.540003 | 0.83738536 | -0.0019188283 | 0.0003269682 | 1.395789 | 9.62358
39.855469 | -17.559858 | 0.83735371 | -0.0019196569 | 0.0003271063 | 1.397369 | 9.634474
39.905273 | -17.597836 | 0.83735025 | -0.0019230604 | 0.0003276736 | 1.400391 | 9.655311
39.955078 | -17.600374 | 0.83728552 | -0.0019258856 | 0.000328144418 | 1.400593 | 9.656704
40.004883 | -17.625809 | 0.83732933 | -0.0019293426 | 0.0003287206 | 1.402617 | 9.670659
40.054688 | -17.657013 | 0.83729422 | -0.0019319654 | 0.000329157718 | 1.4051 | 9.687779
40.104492 | -17.674269 | 0.83728236 | -0.0019328833 | 0.0003293107 | 1.406474 | 9.697247
40.154297 | -17.715452 | 0.83725172 | -0.0019367158 | 0.0003299495 | 1.409751 | 9.719843
40.204102 | -17.708492 | 0.8372581 | -0.0019390642 | 0.0003303409 | 1.409197 | 9.716024
40.253906 | -17.739647 | 0.83721852 | -0.0019407867 | 0.0003306279 | 1.411676 | 9.733118
40.303711 | -17.753859 | 0.83720392 | -0.0019432306 | 0.0003310353 | 1.412807 | 9.740915
40.353516 | -17.783497 | 0.83716881 | -0.0019480526 | 0.000331838918 | 1.415166 | 9.757177
40.40332 | -17.809244 | 0.83717906 | -0.0019514143 | 0.0003323992 | 1.417215 | 9.771303
40.453125 | -17.830408 | 0.83715665 | -0.0019513547 | 0.000332389268 | 1.418899 | 9.782915
40.50293 | -17.832693 | 0.83706474 | -0.0019551395 | 0.000333020068 | 1.419081 | 9.784169
40.552734 | -17.860916 | 0.83706337 | -0.0019578754 | 0.0003334761 | 1.421327 | 9.799654
40.602539 | -17.900135 | 0.83691686 | -0.0019598305 | 0.0003338019 | 1.424447 | 9.821172
40.652344 | -17.913754 | 0.83703786 | -0.0019624589 | 0.000334239968 | 1.425531 | 9.828644
40.702148 | -17.937391 | 0.83705008 | -0.0019643663 | 0.000334557868 | 1.427412 | 9.841613
40.751953 | -17.955065 | 0.83695769 | -0.0019687593 | 0.00033529 | 1.428819 | 9.85131
40.801758 | -17.98452 | 0.83690065 | -0.0019673824 | 0.0003350606 | 1.431163 | 9.867471
40.851563 | -18.008821 | 0.83695358 | -0.0019715845 | 0.0003357609 | 1.433096 | 9.880804
40.901367 | -18.026136 | 0.83682263 | -0.0019761145 | 0.0003365159 | 1.434474 | 9.890304
40.951172 | -18.045116 | 0.83683717 | -0.001978779 | 0.00033696 | 1.435985 | 9.900718
41.000977 | -18.066278 | 0.83682722 | -0.0019800365 | 0.000337169568 | 1.437669 | 9.912329
41.050781 | -18.081903 | 0.83683676 | -0.0019819259 | 0.000337484468 | 1.438912 | 9.920902
41.100586 | -18.124613 | 0.83679545 | -0.0019863963 | 0.0003382295 | 1.442311 | 9.944335
41.150391 | -18.142103 | 0.83681607 | -0.001990044 | 0.0003388375 | 1.443703 | 9.953931
41.200195 | -18.163845 | 0.83676505 | -0.0019908547 | 0.0003389726 | 1.445433 | 9.96586
41.25 | -18.183525 | 0.83669919 | -0.0019940913 | 0.000339512 | 1.446999 | 9.976658
41.299805 | -18.214352 | 0.83669466 | -0.0019969523 | 0.000339988868 | 1.449452 | 9.993572
41.349609 | -18.222906 | 0.83672553 | -0.0019975603 | 0.0003400902 | 1.450133 | 9.998265
41.399414 | -18.248232 | 0.83663863 | -0.0020018457 | 0.0003408044 | 1.452148 | 10.01216
41.449219 | -18.270317 | 0.83664286 | -0.0020026863 | 0.0003409445 | 1.453906 | 10.02428
41.499023 | -18.28474 | 0.83665204 | -0.002005124 | 0.000341350818 | 1.455053 | 10.03219
41.548828 | -18.316671 | 0.83664179 | -0.0020092367 | 0.000342036268 | 1.457594 | 10.04971
41.598633 | -18.335281 | 0.83662099 | -0.0020128607 | 0.000342640268 | 1.459075 | 10.05992
41.648438 | -18.356604 | 0.83659989 | -0.0020137788 | 0.0003427933 | 1.460772 | 10.07162
41.698242 | -18.382017 | 0.83650059 | -0.002016735 | 0.000343286 | 1.462794 | 10.08556
41.748047 | -18.403597 | 0.83653325 | -0.0020207285 | 0.000343951568 | 1.464512 | 10.0974
41.797852 | -18.419567 | 0.83647585 | -0.002021116 | 0.0003440162 | 1.465783 | 10.10617
41.847656 | -18.443554 | 0.83644611 | -0.002026224 | 0.0003448675 | 1.467691 | 10.11933
41.897461 | -18.47164 | 0.8364498 | -0.002031052 | 0.0003456722 | 1.469926 | 10.13474
41.947266 | -18.494856 | 0.83645642 | -0.0020328641 | 0.000345974168 | 1.471774 | 10.14747
41.99707 | -18.507614 | 0.83636826 | -0.0020328523 | 0.0003459722 | 1.472789 | 10.15447
42.046875 | -18.549944 | 0.83640724 | -0.0020377457 | 0.000346787768 | 1.476158 | 10.1777
42.09668 | -18.565086 | 0.83640695 | -0.0020422041 | 0.0003475308 | 1.477363 | 10.18601
42.146484 | -18.593781 | 0.83636856 | -0.0020412207 | 0.0003473669 | 1.479646 | 10.20175
42.196289 | -18.59878 | 0.83630037 | -0.0020440936 | 0.0003478458 | 1.480044 | 10.20449
42.246094 | -18.617416 | 0.83635181 | -0.0020483793 | 0.00034856 | 1.481527 | 10.21472
42.295898 | -18.650217 | 0.83625269 | -0.0020503998 | 0.0003488968 | 1.484137 | 10.23272
42.345703 | -18.663261 | 0.83621752 | -0.0020556748 | 0.000349776 | 1.485175 | 10.23987
42.395508 | -18.691704 | 0.83623558 | -0.0020559847 | 0.0003498276 | 1.487439 | 10.25548
42.445313 | -18.705048 | 0.83622324 | -0.002056092 | 0.0003498455 | 1.4885 | 10.2628
42.495117 | -18.7316 | 0.83615851 | -0.0020597756 | 0.000350459418 | 1.490613 | 10.27737
42.544922 | -18.74649 | 0.83613372 | -0.0020647526 | 0.000351288918 | 1.491798 | 10.28554
42.594727 | -18.784874 | 0.83601743 | -0.0020669817 | 0.0003516604 | 1.494853 | 10.3066
42.644531 | -18.807053 | 0.83612019 | -0.0020701052 | 0.000352181018 | 1.496618 | 10.31877
42.694336 | -18.801554 | 0.83615136 | -0.0020709992 | 0.000352330018 | 1.49618 | 10.31575
42.744141 | -18.839643 | 0.83608341 | -0.0020724295 | 0.0003525684 | 1.499211 | 10.33665
42.793945 | -18.853832 | 0.83608216 | -0.0020758449 | 0.0003531376 | 1.50034 | 10.34443
42.84375 | -18.891281 | 0.8360588 | -0.0020780622 | 0.0003535072 | 1.50332 | 10.36498
42.893555 | -18.915586 | 0.83602566 | -0.0020827949 | 0.000354295968 | 1.505255 | 10.37831
42.943359 | -18.927557 | 0.83601809 | -0.0020834028 | 0.0003543973 | 1.506207 | 10.38488
42.993164 | -18.944391 | 0.83600098 | -0.0020869791 | 0.0003549933 | 1.507547 | 10.39412
43.042969 | -18.974997 | 0.83596516 | -0.0020881176 | 0.0003551831 | 1.509982 | 10.41091
43.092773 | -18.991011 | 0.83590186 | -0.0020924509 | 0.0003559053 | 1.511257 | 10.4197
43.142578 | -19.025661 | 0.83585644 | -0.0020970046 | 0.0003566643 | 1.514014 | 10.43871
43.192383 | -19.041401 | 0.83583599 | -0.0020978868 | 0.0003568113 | 1.515267 | 10.44734
43.242188 | -19.054888 | 0.83579868 | -0.0021013021 | 0.0003573805 | 1.51634 | 10.45474
43.291992 | -19.072577 | 0.83593053 | -0.0021030961 | 0.0003576795 | 1.517747 | 10.46445
43.341797 | -19.106369 | 0.83582503 | -0.0021078526 | 0.0003584723 | 1.520437 | 10.48299
43.391602 | -19.122511 | 0.8357864 | -0.0021109043 | 0.000358980868 | 1.521721 | 10.49185
43.441406 | -19.130692 | 0.83581567 | -0.0021114945 | 0.0003590792 | 1.522372 | 10.49634
43.491211 | -19.163857 | 0.83578187 | -0.0021157861 | 0.0003597945 | 1.525011 | 10.51453
43.541016 | -19.18852 | 0.83577824 | -0.002119553 | 0.000360422318 | 1.526974 | 10.52806
43.59082 | -19.217999 | 0.83564585 | -0.0021204471 | 0.0003605713 | 1.52932 | 10.54424
43.640625 | -19.233816 | 0.83568245 | -0.0021231114 | 0.0003610154 | 1.530578 | 10.55292
43.69043 | -19.261297 | 0.83569008 | -0.0021265566 | 0.0003615896 | 1.532765 | 10.56799
43.740234 | -19.271395 | 0.83561695 | -0.0021282732 | 0.0003618757 | 1.533569 | 10.57353
43.790039 | -19.308525 | 0.83562249 | -0.0021323562 | 0.0003625562 | 1.536524 | 10.59391
43.839844 | -19.318804 | 0.8356021 | -0.0021338642 | 0.000362807518 | 1.537342 | 10.59955
43.889648 | -19.342617 | 0.8355701 | -0.0021374642 | 0.000363407518 | 1.539237 | 10.61261
43.939453 | -19.362843 | 0.83553857 | -0.0021388589 | 0.000363639968 | 1.540846 | 10.62371
43.989258 | -19.384228 | 0.83562255 | -0.002141732 | 0.000364118818 | 1.542548 | 10.63544
44.039063 | -19.398304 | 0.83554375 | -0.0021434308 | 0.000364402 | 1.543668 | 10.64316
44.088867 | -19.431864 | 0.83553469 | -0.0021491467 | 0.0003653546 | 1.546339 | 10.66158
44.138672 | -19.451899 | 0.8354345 | -0.0021501482 | 0.000365521518 | 1.547933 | 10.67257
44.188477 | -19.468416 | 0.8354978 | -0.0021543384 | 0.0003662199 | 1.549247 | 10.68163
44.238281 | -19.506643 | 0.83544934 | -0.002155727 | 0.000366451318 | 1.552289 | 10.70261
44.288086 | -19.514204 | 0.83541381 | -0.0021574677 | 0.0003667414 | 1.552891 | 10.70675
44.337891 | -19.529875 | 0.83537674 | -0.0021598875 | 0.0003671447 | 1.554138 | 10.71535
44.387695 | -19.554588 | 0.83536446 | -0.0021646856 | 0.000367944418 | 1.556105 | 10.72891
44.4375 | -19.58077 | 0.83530164 | -0.0021651983 | 0.000368029868 | 1.558188 | 10.74328
44.487305 | -19.597281 | 0.83528888 | -0.0021704317 | 0.0003689021 | 1.559502 | 10.75234
44.537109 | -19.623919 | 0.83526605 | -0.0021711886 | 0.0003690283 | 1.561622 | 10.76695
44.586914 | -19.614182 | 0.83531678 | -0.0021724461 | 0.0003692378 | 1.560847 | 10.76161
44.636719 | -19.659294 | 0.83525723 | -0.0021766005 | 0.0003699302 | 1.564437 | 10.78636
44.686523 | -19.683193 | 0.83521098 | -0.0021786212 | 0.000370267018 | 1.566339 | 10.79947
44.736328 | -19.710566 | 0.83525372 | -0.0021823049 | 0.000370880968 | 1.568517 | 10.81449
44.786133 | -19.728121 | 0.83520263 | -0.0021839081 | 0.000371148168 | 1.569914 | 10.82412
44.835938 | -19.757589 | 0.83516544 | -0.0021899284 | 0.0003721516 | 1.572259 | 10.84029
44.885742 | -19.775045 | 0.83512217 | -0.002192056 | 0.0003725062 | 1.573648 | 10.84987
44.935547 | -19.801657 | 0.83507007 | -0.0021952987 | 0.0003730466 | 1.575766 | 10.86447
44.985352 | -19.831387 | 0.83518165 | -0.002197826 | 0.000373467818 | 1.578132 | 10.88078
45.035156 | -19.852814 | 0.83506584 | -0.0021977304 | 0.0003734519 | 1.579837 | 10.89254
45.084961 | -19.873674 | 0.8350566 | -0.002202773 | 0.000374292318 | 1.581497 | 10.90398
45.134766 | -19.872974 | 0.83499539 | -0.0022033453 | 0.0003743877 | 1.581441 | 10.9036
45.18457 | -19.914021 | 0.83501041 | -0.002207899 | 0.0003751467 | 1.584707 | 10.92612
45.234375 | -19.926975 | 0.83505023 | -0.0022100746 | 0.0003755093 | 1.585738 | 10.93323
45.28418 | -19.943342 | 0.83499163 | -0.0022123039 | 0.0003758808 | 1.587041 | 10.94221
45.333984 | -19.970104 | 0.83496809 | -0.0022150157 | 0.000376332768 | 1.58917 | 10.95689
45.383789 | -19.993883 | 0.83498096 | -0.0022178888 | 0.000376811618 | 1.591063 | 10.96994
45.433594 | -20.004725 | 0.83498788 | -0.0022185682 | 0.0003769249 | 1.591925 | 10.97589
45.483398 | -20.033104 | 0.83484304 | -0.0022237897 | 0.0003777951 | 1.594184 | 10.99146
45.533203 | -20.063276 | 0.83488029 | -0.0022250353 | 0.0003780027 | 1.596585 | 11.00801
45.583008 | -20.080105 | 0.83485085 | -0.0022287606 | 0.0003786236 | 1.597924 | 11.01724
45.632813 | -20.103239 | 0.83486491 | -0.0022307455 | 0.0003789544 | 1.599765 | 11.02994
45.682617 | -20.126783 | 0.83480412 | -0.0022304952 | 0.0003789127 | 1.601639 | 11.04286
45.732422 | -20.150225 | 0.83479679 | -0.002237451 | 0.000380072 | 1.603504 | 11.05572
45.782227 | -20.181791 | 0.83484042 | -0.0022391141 | 0.000380349168 | 1.606016 | 11.07304
45.832031 | -20.218086 | 0.83474594 | -0.0022413195 | 0.0003807167 | 1.608904 | 11.09295
45.881836 | -20.22603 | 0.83472377 | -0.0022441207 | 0.0003811836 | 1.609536 | 11.09731
45.931641 | -20.251553 | 0.83470839 | -0.0022465407 | 0.0003815869 | 1.611567 | 11.11131
45.981445 | -20.251987 | 0.8346352 | -0.0022476315 | 0.0003817687 | 1.611602 | 11.11155
46.03125 | -20.28236 | 0.83471876 | -0.0022509573 | 0.000382323 | 1.614019 | 11.12821
46.081055 | -20.311127 | 0.83468616 | -0.0022539257 | 0.000382817768 | 1.616308 | 11.144
46.130859 | -20.326578 | 0.83464342 | -0.0022559999 | 0.000383163468 | 1.617538 | 11.15248
46.180664 | -20.344795 | 0.83460671 | -0.0022594451 | 0.000383737668 | 1.618987 | 11.16247
46.230469 | -20.375843 | 0.83463472 | -0.0022621274 | 0.000384184718 | 1.621458 | 11.17951
46.280273 | -20.391119 | 0.83456039 | -0.0022650303 | 0.0003846685 | 1.622674 | 11.18789
46.330078 | -20.409405 | 0.83455718 | -0.0022667525 | 0.000384955568 | 1.624129 | 11.19792
46.379883 | -20.436769 | 0.83452249 | -0.0022678555 | 0.0003851394 | 1.626306 | 11.21293
46.429688 | -20.470583 | 0.83445191 | -0.0022738457 | 0.000386137768 | 1.628997 | 11.23149
46.479492 | -20.487579 | 0.83443588 | -0.0022753596 | 0.0003863901 | 1.63035 | 11.24081
46.529297 | -20.520617 | 0.83440185 | -0.0022792458 | 0.0003870378 | 1.632979 | 11.25894
46.579102 | -20.537952 | 0.8344714 | -0.0022798835 | 0.000387144068 | 1.634358 | 11.26845
46.628906 | -20.546404 | 0.83443898 | -0.0022812425 | 0.000387370568 | 1.635031 | 11.27309
46.678711 | -20.576777 | 0.83444721 | -0.0022838532 | 0.0003878057 | 1.637448 | 11.28975
46.728516 | -20.586985 | 0.83438075 | -0.0022886873 | 0.000388611368 | 1.63826 | 11.29535
46.77832 | -20.609964 | 0.83430934 | -0.0022925017 | 0.0003892471 | 1.640089 | 11.30796
46.828125 | -20.635201 | 0.83433586 | -0.0022921562 | 0.000389189518 | 1.642097 | 11.32181
46.87793 | -20.670984 | 0.83431339 | -0.0022953569 | 0.000389722968 | 1.644945 | 11.34144
46.927734 | -20.682388 | 0.8343246 | -0.0022995351 | 0.0003904193 | 1.645852 | 11.3477
46.977539 | -20.698816 | 0.83427578 | -0.002298522 | 0.0003902505 | 1.647159 | 11.35671
47.027344 | -20.708826 | 0.83423418 | -0.0023014902 | 0.0003907452 | 1.647956 | 11.3622
47.077148 | -20.748339 | 0.83419114 | -0.0023047447 | 0.0003912876 | 1.6511 | 11.38388
47.126953 | -20.774815 | 0.8342281 | -0.0023065328 | 0.000391585618 | 1.653207 | 11.39841
47.176758 | -20.800556 | 0.83427322 | -0.0023073792 | 0.0003917267 | 1.655256 | 11.41253
47.226563 | -20.828264 | 0.83418095 | -0.0023090958 | 0.0003920128 | 1.657461 | 11.42773
47.276367 | -20.831367 | 0.83413786 | -0.0023103773 | 0.000392226368 | 1.657708 | 11.42944
47.326172 | -20.8603 | 0.83409995 | -0.0023137212 | 0.0003927837 | 1.66001 | 11.44531
47.375977 | -20.880871 | 0.8340404 | -0.0023168505 | 0.0003933052 | 1.661647 | 11.4566
47.425781 | -20.914089 | 0.83410347 | -0.0023170412 | 0.000393337018 | 1.66429 | 11.47482
47.475586 | -20.930521 | 0.83404791 | -0.0023227273 | 0.0003942847 | 1.665598 | 11.48384
47.525391 | -20.973051 | 0.83402449 | -0.0023252009 | 0.000394696968 | 1.668982 | 11.50717
47.575195 | -20.975163 | 0.83400416 | -0.0023261309 | 0.000394851968 | 1.66915 | 11.50833
47.625 | -20.989092 | 0.83394068 | -0.0023283183 | 0.0003952165 | 1.670259 | 11.51597
47.674805 | -21.01759 | 0.83399272 | -0.0023296594 | 0.0003954401 | 1.672527 | 11.53161
47.724609 | -21.026764 | 0.83394659 | -0.0023316205 | 0.0003957669 | 1.673257 | 11.53664
47.774414 | -21.043066 | 0.833942 | -0.0023368059 | 0.0003966311 | 1.674554 | 11.54559
47.824219 | -21.079008 | 0.83386576 | -0.0023379801 | 0.0003968268 | 1.677414 | 11.56531
47.874023 | -21.094046 | 0.83390546 | -0.0023398637 | 0.000397140768 | 1.678611 | 11.57356
47.923828 | -21.114098 | 0.83384109 | -0.0023434579 | 0.0003977398 | 1.680207 | 11.58456
47.973633 | -21.13871 | 0.83382887 | -0.0023467958 | 0.000398296118 | 1.682165 | 11.59806
48.023438 | -21.147318 | 0.83378613 | -0.0023465455 | 0.0003982544 | 1.68285 | 11.60279
48.073242 | -21.176174 | 0.83379138 | -0.0023501455 | 0.0003988544 | 1.685146 | 11.61862
48.123047 | -21.218206 | 0.83380497 | -0.0023555458 | 0.0003997545 | 1.688491 | 11.64168
48.172852 | -21.237232 | 0.8337093 | -0.002357614 | 0.0004000992 | 1.690005 | 11.65212
48.222656 | -21.254581 | 0.83376038 | -0.002360791 | 0.0004006287 | 1.691386 | 11.66164
48.272461 | -21.274117 | 0.83374435 | -0.0023621141 | 0.000400849168 | 1.69294 | 11.67236
48.322266 | -21.290291 | 0.83368623 | -0.0023636878 | 0.0004011115 | 1.694228 | 11.68123
48.37207 | -21.310846 | 0.83366489 | -0.0023679314 | 0.000401818718 | 1.695863 | 11.69251
48.421875 | -21.337265 | 0.83368367 | -0.0023710846 | 0.0004023443 | 1.697966 | 11.707
48.47168 | -21.366293 | 0.8336513 | -0.0023726225 | 0.000402600568 | 1.700276 | 11.72293
48.521484 | -21.3682 | 0.8336001 | -0.0023747147 | 0.000402949268 | 1.700427 | 11.72398
48.571289 | -21.39393 | 0.83360046 | -0.0023790717 | 0.0004036754 | 1.702475 | 11.73809
48.621094 | -21.409622 | 0.83362222 | -0.0023787201 | 0.0004036168 | 1.703724 | 11.7467
48.670898 | -21.437952 | 0.83361 | -0.0023825883 | 0.0004042615 | 1.705978 | 11.76225
48.720703 | -21.458836 | 0.83358169 | -0.0023872673 | 0.000405041368 | 1.70764 | 11.77371
48.770508 | -21.483225 | 0.83349448 | -0.002389872 | 0.0004054755 | 1.709581 | 11.78709
48.820313 | -21.516405 | 0.83349824 | -0.0023916482 | 0.000405771518 | 1.712221 | 11.80529
48.870117 | -21.535532 | 0.83345598 | -0.0023943842 | 0.000406227518 | 1.713743 | 11.81579
48.919922 | -21.545797 | 0.83350527 | -0.0023963926 | 0.0004065623 | 1.71456 | 11.82142
48.969727 | -21.561758 | 0.8334918 | -0.0024003685 | 0.0004072249 | 1.71583 | 11.83018
49.019531 | -21.604391 | 0.83342665 | -0.0024029613 | 0.000407657 | 1.719223 | 11.85357
49.069336 | -21.633566 | 0.83345741 | -0.0024054525 | 0.0004080722 | 1.721544 | 11.86957
49.119141 | -21.642223 | 0.83335614 | -0.0024089157 | 0.0004086494 | 1.722233 | 11.87432
49.168945 | -21.673473 | 0.83334059 | -0.0024119557 | 0.0004091561 | 1.72472 | 11.89147
49.21875 | -21.690258 | 0.83332688 | -0.002414936 | 0.000409652818 | 1.726056 | 11.90068
49.268555 | -21.715748 | 0.83332932 | -0.0024185656 | 0.0004102578 | 1.728084 | 11.91466
49.318359 | -21.730812 | 0.83332247 | -0.0024183095 | 0.000410215068 | 1.729283 | 11.92293
49.368164 | -21.758831 | 0.83329797 | -0.0024250746 | 0.0004113426 | 1.731513 | 11.9383
49.417969 | -21.775326 | 0.83326769 | -0.0024268508 | 0.000411638618 | 1.732825 | 11.94735
49.467773 | -21.787828 | 0.83319902 | -0.0024279773 | 0.000411826368 | 1.73382 | 11.95421
49.517578 | -21.824305 | 0.83327317 | -0.002431941 | 0.000412487 | 1.736723 | 11.97423
49.567383 | -21.839712 | 0.8331145 | -0.0024335205 | 0.0004127502 | 1.737949 | 11.98268
49.617188 | -21.861801 | 0.83312964 | -0.0024364649 | 0.000413240968 | 1.739707 | 11.9948
49.666992 | -21.885721 | 0.83312988 | -0.0024404228 | 0.000413900618 | 1.74161 | 12.00792
49.716797 | -21.899841 | 0.83309358 | -0.0024400232 | 0.000413834018 | 1.742734 | 12.01567
49.766602 | -21.932541 | 0.83309078 | -0.0024449765 | 0.000414659568 | 1.745336 | 12.03361
49.816406 | -21.940329 | 0.83310187 | -0.0024493097 | 0.000415381768 | 1.745956 | 12.03788
49.866211 | -21.972281 | 0.83312112 | -0.0024503111 | 0.000415548668 | 1.748499 | 12.05541
49.916016 | -21.981512 | 0.83302635 | -0.0024537323 | 0.000416118868 | 1.749233 | 12.06048
49.96582 | -22.003935 | 0.8329404 | -0.0024535537 | 0.0004160891 | 1.751018 | 12.07278
50.015625 | -22.023987 | 0.83301061 | -0.0024598658 | 0.000417141118 | 1.752613 | 12.08378
50.06543 | -22.055998 | 0.83299887 | -0.0024588944 | 0.000416979218 | 1.755161 | 12.10135
50.115234 | -22.074823 | 0.832995 | -0.0024650991 | 0.0004180133 | 1.756659 | 12.11168
50.165039 | -22.106939 | 0.83289933 | -0.0024695217 | 0.0004187504 | 1.759214 | 12.1293
50.214844 | -22.137596 | 0.83289832 | -0.0024688365 | 0.0004186362 | 1.761654 | 12.14612
50.264648 | -22.156923 | 0.83287364 | -0.0024725555 | 0.000419256068 | 1.763192 | 12.15672
50.314453 | -22.170776 | 0.83279932 | -0.0024752736 | 0.0004197091 | 1.764294 | 12.16432
50.364258 | -22.195265 | 0.83288229 | -0.002477187 | 0.000420028 | 1.766243 | 12.17776
50.414063 | -22.208597 | 0.83281344 | -0.0024814666 | 0.0004207413 | 1.767304 | 12.18507
50.463867 | -22.240118 | 0.83281201 | -0.0024851977 | 0.0004213631 | 1.769812 | 12.20237
50.513672 | -22.264978 | 0.83281314 | -0.002487117 | 0.000421683 | 1.771791 | 12.21601
50.563477 | -22.278376 | 0.83274686 | -0.0024895491 | 0.0004220883 | 1.772857 | 12.22336
50.613281 | -22.311571 | 0.8326962 | -0.0024921356 | 0.000422519418 | 1.775498 | 12.24157
50.663086 | -22.338255 | 0.83267713 | -0.0024961231 | 0.000423184 | 1.777622 | 12.25621
50.712891 | -22.347897 | 0.83272117 | -0.002495575 | 0.0004230927 | 1.778389 | 12.2615
50.762695 | -22.375546 | 0.83265769 | -0.0024983049 | 0.0004235476 | 1.780589 | 12.27667
50.8125 | -22.391678 | 0.83269376 | -0.0024995683 | 0.0004237582 | 1.781873 | 12.28552
50.862305 | -22.416418 | 0.8326686 | -0.0025049327 | 0.000424652268 | 1.783842 | 12.2991
50.912109 | -22.441181 | 0.83268523 | -0.0025077702 | 0.0004251252 | 1.785812 | 12.31268
50.961914 | -22.457245 | 0.83258462 | -0.0025092482 | 0.000425371518 | 1.787091 | 12.3215
51.011719 | -22.474283 | 0.83260208 | -0.0025105714 | 0.0004255921 | 1.788447 | 12.33085
51.061523 | -22.507635 | 0.83259505 | -0.0025151791 | 0.00042636 | 1.791101 | 12.34914
51.111328 | -22.526062 | 0.83258516 | -0.002516198 | 0.000426529818 | 1.792567 | 12.35925
51.161133 | -22.543095 | 0.83257157 | -0.0025214793 | 0.00042741 | 1.793923 | 12.3686
51.210938 | -22.580698 | 0.83254999 | -0.0025238218 | 0.0004278005 | 1.796915 | 12.38923
51.260742 | -22.592377 | 0.83246869 | -0.0025248406 | 0.0004279703 | 1.797844 | 12.39564
51.310547 | -22.612221 | 0.83244407 | -0.0025282085 | 0.000428531568 | 1.799423 | 12.40653
51.360352 | -22.644781 | 0.83250153 | -0.0025311171 | 0.0004290163 | 1.802014 | 12.42439
51.410156 | -22.6478 | 0.8324523 | -0.0025354563 | 0.0004297395 | 1.802255 | 12.42605
51.459961 | -22.684847 | 0.83237803 | -0.0025375246 | 0.0004300843 | 1.805203 | 12.44637
51.509766 | -22.706652 | 0.83240545 | -0.0025403199 | 0.0004305501 | 1.806938 | 12.45834
51.55957 | -22.716377 | 0.83237737 | -0.0025436878 | 0.0004311115 | 1.807712 | 12.46367
51.609375 | -22.740919 | 0.83235067 | -0.0025437772 | 0.0004311264 | 1.809665 | 12.47714
51.65918 | -22.756336 | 0.83232844 | -0.002548015 | 0.0004318327 | 1.810892 | 12.4856
51.708984 | -22.783684 | 0.83228004 | -0.0025506259 | 0.0004322678 | 1.813068 | 12.5006
51.758789 | -22.811766 | 0.83232147 | -0.0025542439 | 0.0004328708 | 1.815303 | 12.51601
51.808594 | -22.83075 | 0.83233255 | -0.0025573669 | 0.0004333913 | 1.816813 | 12.52643
51.858398 | -22.842901 | 0.83231211 | -0.0025572835 | 0.0004333774 | 1.81778 | 12.53309
51.908203 | -22.860149 | 0.83219922 | -0.0025598048 | 0.000433797618 | 1.819153 | 12.54256
51.958008 | -22.901691 | 0.83232754 | -0.0025625648 | 0.000434257618 | 1.822459 | 12.56535
52.007813 | -22.908712 | 0.8321591 | -0.0025622009 | 0.000434196968 | 1.823017 | 12.5692
52.057617 | -22.94137 | 0.83228093 | -0.0025673332 | 0.0004350524 | 1.825616 | 12.58712
52.107422 | -22.947796 | 0.83213586 | -0.0025701106 | 0.0004355153 | 1.826128 | 12.59065
52.157227 | -22.978666 | 0.83211416 | -0.0025712906 | 0.000435711918 | 1.828584 | 12.60758
52.207031 | -23.008663 | 0.83209592 | -0.002574092 | 0.000436178818 | 1.830971 | 12.62404
52.256836 | -23.028311 | 0.8320927 | -0.0025743425 | 0.000436220568 | 1.832535 | 12.63482
52.306641 | -23.050444 | 0.83211851 | -0.0025777218 | 0.0004367838 | 1.834296 | 12.64696
52.356445 | -23.076399 | 0.83207774 | -0.0025809465 | 0.0004373212 | 1.836361 | 12.66121
52.40625 | -23.086096 | 0.83202797 | -0.0025843205 | 0.000437883568 | 1.837133 | 12.66653
52.456055 | -23.127323 | 0.83199239 | -0.0025885701 | 0.0004385918 | 1.840414 | 12.68915
52.505859 | -23.138382 | 0.83202976 | -0.0025897562 | 0.000438789518 | 1.841294 | 12.69521
52.555664 | -23.152525 | 0.83200914 | -0.0025914251 | 0.000439067668 | 1.842419 | 12.70297
52.605469 | -23.156939 | 0.83204019 | -0.0025922356 | 0.0004392028 | 1.842771 | 12.70539
52.655273 | -23.192362 | 0.83191144 | -0.0025968375 | 0.0004399697 | 1.84559 | 12.72483
52.705078 | -23.22518 | 0.83189195 | -0.0026011346 | 0.000440685918 | 1.848201 | 12.74284
52.754883 | -23.257851 | 0.83187252 | -0.0026025116 | 0.000440915418 | 1.850801 | 12.76076
52.804688 | -23.262989 | 0.83189809 | -0.0026067791 | 0.000441626668 | 1.85121 | 12.76358
52.854492 | -23.293371 | 0.83185256 | -0.0026059209 | 0.0004414836 | 1.853628 | 12.78025
52.904297 | -23.318602 | 0.83187312 | -0.0026111426 | 0.000442353918 | 1.855635 | 12.79409
52.954102 | -23.334343 | 0.83176386 | -0.0026133419 | 0.000442720468 | 1.856888 | 12.80273
53.003906 | -23.365181 | 0.83177418 | -0.002618134 | 0.0004435192 | 1.859342 | 12.81965
53.053711 | -23.371466 | 0.83178961 | -0.0026206968 | 0.0004439463 | 1.859842 | 12.8231
53.103516 | -23.390327 | 0.83172774 | -0.0026224016 | 0.000444230418 | 1.861343 | 12.83345
53.15332 | -23.421478 | 0.83176112 | -0.0026245236 | 0.0004445841 | 1.863822 | 12.85054
53.203125 | -23.445467 | 0.83165604 | -0.0026281057 | 0.0004451811 | 1.865731 | 12.8637
53.25293 | -23.465509 | 0.83173555 | -0.002630186 | 0.000445527818 | 1.867326 | 12.8747
53.302734 | -23.487787 | 0.83163846 | -0.0026327134 | 0.0004459491 | 1.869099 | 12.88692
53.352539 | -23.502705 | 0.831662 | -0.0026358427 | 0.0004464706 | 1.870286 | 12.8951
53.402344 | -23.508343 | 0.83162028 | -0.0026376667 | 0.0004467746 | 1.870734 | 12.8982
53.452148 | -23.545744 | 0.83162689 | -0.0026389121 | 0.000446982168 | 1.873711 | 12.91872
53.501953 | -23.555624 | 0.83167416 | -0.0026411414 | 0.000447353718 | 1.874497 | 12.92414
53.551758 | -23.594452 | 0.83154398 | -0.0026427626 | 0.000447623918 | 1.877587 | 12.94544
53.601563 | -23.611176 | 0.8315537 | -0.0026472034 | 0.0004483641 | 1.878918 | 12.95462
53.651367 | -23.636141 | 0.83153397 | -0.0026505948 | 0.0004489293 | 1.880904 | 12.96832
53.701172 | -23.656179 | 0.83153605 | -0.0026520193 | 0.0004491667 | 1.882499 | 12.97931
53.750977 | -23.673677 | 0.83155566 | -0.0026542782 | 0.0004495432 | 1.883891 | 12.98891
53.800781 | -23.703882 | 0.83150834 | -0.0026588738 | 0.000450309118 | 1.886295 | 13.00548
53.850586 | -23.718075 | 0.83147287 | -0.0026598989 | 0.000450479968 | 1.887424 | 13.01327
53.900391 | -23.754351 | 0.83143491 | -0.002663499 | 0.00045108 | 1.890311 | 13.03317
53.950195 | -23.760015 | 0.83145666 | -0.0026643218 | 0.000451217118 | 1.890762 | 13.03628
54 | -23.776899 | 0.83141422 | -0.002669662 | 0.0004521072 | 1.892106 | 13.04554
54.049805 | -23.811361 | 0.8313939 | -0.002669513 | 0.000452082318 | 1.894848 | 13.06445
54.099609 | -23.839174 | 0.83135021 | -0.0026744662 | 0.0004529079 | 1.897061 | 13.07971
54.149414 | -23.869703 | 0.83134717 | -0.0026763675 | 0.0004532247 | 1.899491 | 13.09646
54.199219 | -23.872328 | 0.83131683 | -0.0026757957 | 0.0004531294 | 1.8997 | 13.0979
54.249023 | -23.907303 | 0.83132255 | -0.0026810765 | 0.000454009568 | 1.902483 | 13.11709
54.298828 | -23.920593 | 0.83137029 | -0.0026828109 | 0.0004542986 | 1.90354 | 13.12438
54.348633 | -23.943678 | 0.83132768 | -0.0026857732 | 0.0004547924 | 1.905377 | 13.13705
54.398438 | -23.969355 | 0.8312338 | -0.0026880084 | 0.0004551649 | 1.907421 | 13.15114
54.448242 | -23.988634 | 0.83124447 | -0.002688694 | 0.0004552792 | 1.908955 | 13.16172
54.498047 | -24.009939 | 0.831137 | -0.0026918647 | 0.0004558076 | 1.91065 | 13.17341
54.547852 | -24.023516 | 0.83117247 | -0.0026938498 | 0.0004561385 | 1.911731 | 13.18085
54.597656 | -24.040815 | 0.83114326 | -0.0026963174 | 0.000456549718 | 1.913107 | 13.19035
54.647461 | -24.056953 | 0.83111525 | -0.0026993037 | 0.0004570474 | 1.914391 | 13.1992
54.697266 | -24.088522 | 0.83110666 | -0.0027048588 | 0.0004579733 | 1.916904 | 13.21652
54.74707 | -24.123001 | 0.83105749 | -0.0027053 | 0.000458046818 | 1.919647 | 13.23544
54.796875 | -24.138948 | 0.83106041 | -0.0027078269 | 0.000458467968 | 1.920916 | 13.24419
54.84668 | -24.157789 | 0.83103698 | -0.0027119517 | 0.0004591554 | 1.922416 | 13.25453
54.896484 | -24.193228 | 0.83104664 | -0.0027147231 | 0.0004596173 | 1.925236 | 13.27397
54.946289 | -24.215693 | 0.83105105 | -0.0027172505 | 0.000460038568 | 1.927024 | 13.2863
54.996094 | -24.221428 | 0.83096653 | -0.0027196347 | 0.0004604359 | 1.92748 | 13.28944
55.045898 | -24.267839 | 0.83094156 | -0.0027234314 | 0.000461068718 | 1.931173 | 13.31491
55.095703 | -24.280659 | 0.83100945 | -0.002725184 | 0.000461360818 | 1.932193 | 13.32194
55.145508 | -24.297226 | 0.83092093 | -0.0027273057 | 0.0004617144 | 1.933512 | 13.33103
55.195313 | -24.301538 | 0.83088523 | -0.0027300955 | 0.0004621794 | 1.933855 | 13.3334
55.245117 | -24.348791 | 0.83095634 | -0.0027345538 | 0.0004629225 | 1.937615 | 13.35932
55.294922 | -24.366611 | 0.83087254 | -0.0027353347 | 0.0004630526 | 1.939033 | 13.3691
55.344727 | -24.374353 | 0.83084327 | -0.0027417659 | 0.000464124468 | 1.939649 | 13.37335
55.394531 | -24.397575 | 0.83079779 | -0.0027397571 | 0.000463789668 | 1.941497 | 13.38609
55.444336 | -24.432371 | 0.83083576 | -0.0027454137 | 0.0004647324 | 1.944266 | 13.40518
55.494141 | -24.458679 | 0.830791 | -0.0027459145 | 0.0004648159 | 1.94636 | 13.41961
55.543945 | -24.472651 | 0.83073729 | -0.0027499318 | 0.0004654855 | 1.947472 | 13.42728
55.59375 | -24.492214 | 0.83066911 | -0.0027507243 | 0.0004656175 | 1.949028 | 13.43801
55.643555 | -24.504877 | 0.83077633 | -0.0027531148 | 0.000466016 | 1.950036 | 13.44496
55.693359 | -24.545279 | 0.83072412 | -0.0027570245 | 0.000466667568 | 1.953251 | 13.46713
55.743164 | -24.566195 | 0.8307578 | -0.0027595519 | 0.0004670888 | 1.954916 | 13.4786
55.792969 | -24.608913 | 0.83067888 | -0.0027631402 | 0.0004676869 | 1.958315 | 13.50204
55.842773 | -24.603594 | 0.83065891 | -0.0027650415 | 0.0004680037 | 1.957892 | 13.49912
55.892578 | -24.62723 | 0.83063179 | -0.002765435 | 0.000468069318 | 1.959773 | 13.51209
55.942383 | -24.664183 | 0.83064455 | -0.0027694881 | 0.0004687448 | 1.962713 | 13.53237
55.992188 | -24.679808 | 0.83057117 | -0.002772945 | 0.000469321 | 1.963957 | 13.54094
56.041992 | -24.692329 | 0.83058709 | -0.0027754602 | 0.0004697402 | 1.964953 | 13.54781
56.091797 | -24.715117 | 0.83055145 | -0.0027773797 | 0.0004700601 | 1.966767 | 13.56031
56.141602 | -24.740692 | 0.83059484 | -0.0027781366 | 0.0004701863 | 1.968802 | 13.57434
56.191406 | -24.757528 | 0.83056414 | -0.0027795015 | 0.0004704137 | 1.970141 | 13.58358
56.241211 | -24.774464 | 0.83048338 | -0.002782041 | 0.000470837 | 1.971489 | 13.59287
56.291016 | -24.804609 | 0.8304798 | -0.0027853367 | 0.000471386268 | 1.973888 | 13.60941
56.34082 | -24.824471 | 0.83041501 | -0.0027889071 | 0.0004719813 | 1.975469 | 13.62031
56.390625 | -24.841537 | 0.83050114 | -0.0027892289 | 0.000472034968 | 1.976827 | 13.62967
56.44043 | -24.8757 | 0.83040303 | -0.0027906299 | 0.000472268468 | 1.979545 | 13.64842
56.490234 | -24.886557 | 0.83034223 | -0.0027928052 | 0.000472631018 | 1.980409 | 13.65437
56.540039 | -24.907827 | 0.8303147 | -0.0027942241 | 0.0004728675 | 1.982102 | 13.66605
56.589844 | -24.924004 | 0.83035302 | -0.002798724 | 0.0004736175 | 1.983389 | 13.67492
56.639648 | -24.942619 | 0.83034122 | -0.0027999578 | 0.000473823118 | 1.984871 | 13.68513
56.689453 | -24.977531 | 0.8303405 | -0.002803284 | 0.0004743775 | 1.987649 | 13.70429
56.739258 | -24.992798 | 0.83034462 | -0.0028042018 | 0.0004745305 | 1.988864 | 13.71267
56.789063 | -25.029118 | 0.83029723 | -0.0028071224 | 0.000475017218 | 1.991754 | 13.73259
56.838867 | -25.036961 | 0.83026993 | -0.0028095781 | 0.0004754265 | 1.992378 | 13.7369
56.888672 | -25.071468 | 0.83020741 | -0.002811986 | 0.000475827818 | 1.995124 | 13.75583
56.938477 | -25.091553 | 0.83021998 | -0.0028155029 | 0.000476413968 | 1.996722 | 13.76685
56.988281 | -25.112658 | 0.83020478 | -0.002820468 | 0.0004772415 | 1.998402 | 13.77843
57.038086 | -25.143064 | 0.8302415 | -0.0028220057 | 0.000477497768 | 2.000821 | 13.79511
57.087891 | -25.140656 | 0.83013105 | -0.0028252543 | 0.0004780392 | 2.00063 | 13.79379
57.137695 | -25.160725 | 0.83019757 | -0.0028282879 | 0.0004785448 | 2.002227 | 13.8048
57.1875 | -25.200321 | 0.8301264 | -0.002831477 | 0.000479076318 | 2.005378 | 13.82653
57.237305 | -25.223106 | 0.83009541 | -0.0028342723 | 0.0004795422 | 2.007191 | 13.83903
57.287109 | -25.247868 | 0.83009458 | -0.0028380752 | 0.000480176018 | 2.009161 | 13.85261
57.336914 | -25.250002 | 0.83009577 | -0.0028370558 | 0.000480006118 | 2.009331 | 13.85378
57.386719 | -25.263264 | 0.83003438 | -0.0028405068 | 0.0004805813 | 2.010387 | 13.86106
57.436523 | -25.30213 | 0.83005005 | -0.0028437139 | 0.0004811158 | 2.01348 | 13.88239
57.486328 | -25.323065 | 0.83005476 | -0.0028458417 | 0.0004814704 | 2.015145 | 13.89387
57.536133 | -25.351736 | 0.8300218 | -0.0028485893 | 0.000481928368 | 2.017427 | 13.9096
57.585938 | -25.374805 | 0.82995957 | -0.0028527142 | 0.0004826159 | 2.019263 | 13.92226
57.635742 | -25.397814 | 0.8299613 | -0.0028562308 | 0.000483202 | 2.021094 | 13.93488
57.685547 | -25.412415 | 0.82992601 | -0.0028577268 | 0.0004834513 | 2.022256 | 13.94289
57.735352 | -25.448282 | 0.82991147 | -0.0028614996 | 0.0004840801 | 2.02511 | 13.96257
57.785156 | -25.463169 | 0.82996148 | -0.0028660477 | 0.0004848381 | 2.026295 | 13.97074
57.834961 | -25.482994 | 0.82987326 | -0.0028674542 | 0.000485072518 | 2.027872 | 13.98162
57.884766 | -25.502029 | 0.82991832 | -0.0028690279 | 0.0004853348 | 2.029387 | 13.99206
57.93457 | -25.506094 | 0.82982033 | -0.0028735637 | 0.000486090768 | 2.02971 | 13.99429
57.984375 | -25.531797 | 0.82981491 | -0.0028742729 | 0.000486208968 | 2.031756 | 14.0084
58.03418 | -25.549904 | 0.82983506 | -0.0028798638 | 0.0004871408 | 2.033197 | 14.01833
58.083984 | -25.587954 | 0.82978821 | -0.0028801858 | 0.0004871945 | 2.036225 | 14.03921
58.133789 | -25.614269 | 0.82979721 | -0.0028848764 | 0.000487976218 | 2.038319 | 14.05364
58.183594 | -25.628296 | 0.82979691 | -0.0028826355 | 0.0004876027 | 2.039435 | 14.06134
58.233398 | -25.64496 | 0.82966077 | -0.0028876483 | 0.0004884382 | 2.040761 | 14.07048
58.283203 | -25.677704 | 0.82968318 | -0.0028897047 | 0.0004887809 | 2.043367 | 14.08845
58.333008 | -25.702747 | 0.82969981 | -0.0028937161 | 0.0004894495 | 2.04536 | 14.10219
58.382813 | -25.715302 | 0.82970667 | -0.0028933585 | 0.0004893899 | 2.046359 | 14.10908
58.432617 | -25.718679 | 0.82965732 | -0.0028987108 | 0.000490282 | 2.046627 | 14.11093
58.482422 | -25.770845 | 0.82968366 | -0.0029004873 | 0.000490578 | 2.050779 | 14.13955
58.532227 | -25.783548 | 0.82959646 | -0.0029039383 | 0.0004911532 | 2.05179 | 14.14652
58.582031 | -25.784758 | 0.82965916 | -0.0029039383 | 0.0004911532 | 2.051886 | 14.14719
58.631836 | -25.821508 | 0.82959831 | -0.0029091653 | 0.000492024368 | 2.05481 | 14.16735
58.681641 | -25.844862 | 0.8295868 | -0.002909577 | 0.000492093 | 2.056669 | 14.18016
58.731445 | -25.866627 | 0.82952553 | -0.0029149768 | 0.000492993 | 2.058401 | 14.1921
58.78125 | -25.88406 | 0.8295027 | -0.0029168427 | 0.0004933039 | 2.059788 | 14.20167
58.831055 | -25.913431 | 0.82950264 | -0.0029198288 | 0.000493801618 | 2.062125 | 14.21778
58.880859 | -25.936918 | 0.82951063 | -0.0029226122 | 0.000494265518 | 2.063994 | 14.23067
58.930664 | -25.951164 | 0.82934701 | -0.0029247641 | 0.000494624168 | 2.065128 | 14.23849
58.980469 | -25.978018 | 0.82944667 | -0.0029273927 | 0.000495062268 | 2.067265 | 14.25322
59.030273 | -25.998138 | 0.82943362 | -0.0029286384 | 0.0004952699 | 2.068866 | 14.26426
59.080078 | -26.012749 | 0.82943684 | -0.0029332042 | 0.0004960309 | 2.070029 | 14.27228
59.129883 | -26.037266 | 0.82940561 | -0.0029349444 | 0.0004963209 | 2.07198 | 14.28573
59.179688 | -26.055006 | 0.82938737 | -0.0029376387 | 0.0004967699 | 2.073391 | 14.29546
59.229492 | -26.084999 | 0.8292985 | -0.0029385923 | 0.000496928868 | 2.075778 | 14.31192
59.279297 | -26.100801 | 0.82925254 | -0.0029427051 | 0.0004976143 | 2.077036 | 14.32059
59.329102 | -26.130453 | 0.82934678 | -0.0029458581 | 0.0004981398 | 2.079395 | 14.33686
59.378906 | -26.151007 | 0.82925844 | -0.0029483617 | 0.0004985571 | 2.081031 | 14.34813
59.428711 | -26.170332 | 0.8293227 | -0.002947533 | 0.000498419 | 2.082569 | 14.35874
59.478516 | -26.203772 | 0.82932293 | -0.0029525277 | 0.0004992514 | 2.08523 | 14.37708
59.52832 | -26.228992 | 0.82919878 | -0.0029567063 | 0.000499947868 | 2.087237 | 14.39092
59.578125 | -26.258245 | 0.8292377 | -0.0029585303 | 0.000500251868 | 2.089565 | 14.40697
59.62793 | -26.277086 | 0.82920587 | -0.0029620111 | 0.000500832 | 2.091064 | 14.41731
59.677734 | -26.301197 | 0.82916182 | -0.0029627441 | 0.000500954168 | 2.092983 | 14.43054
59.727539 | -26.317347 | 0.82914639 | -0.0029666305 | 0.0005016019 | 2.094268 | 14.4394
59.777344 | -26.333525 | 0.82912821 | -0.0029680133 | 0.000501832368 | 2.095555 | 14.44828
59.827148 | -26.352123 | 0.82913107 | -0.0029723642 | 0.000502557518 | 2.097035 | 14.45848
59.876953 | -26.385252 | 0.82909411 | -0.0029742955 | 0.0005028794 | 2.099672 | 14.47666
59.926758 | -26.403166 | 0.82908946 | -0.0029779433 | 0.000503487368 | 2.101097 | 14.48648
59.976563 | -26.41651 | 0.82907832 | -0.0029802739 | 0.0005038758 | 2.102159 | 14.49381
60.026367 | -26.441208 | 0.82907254 | -0.0029819489 | 0.000504154968 | 2.104124 | 14.50736
60.076172 | -26.476629 | 0.82903004 | -0.002985853 | 0.0005048057 | 2.106943 | 14.52679
60.125977 | -26.488953 | 0.82897544 | -0.0029876528 | 0.000505105618 | 2.107924 | 14.53355
60.175781 | -26.500051 | 0.82898599 | -0.0029907227 | 0.000505617268 | 2.108807 | 14.53964
60.225586 | -26.530828 | 0.82891548 | -0.0029918251 | 0.000505801 | 2.111256 | 14.55653
60.275391 | -26.556145 | 0.82903165 | -0.0029954372 | 0.000506403018 | 2.113271 | 14.57042
60.325195 | -26.581345 | 0.82887709 | -0.0029967905 | 0.000506628568 | 2.115276 | 14.58425
60.375 | -26.597933 | 0.8288461 | -0.0029990494 | 0.0005070051 | 2.116596 | 14.59335
60.424805 | -26.621294 | 0.82889014 | -0.003003031 | 0.0005076687 | 2.118455 | 14.60616
60.474609 | -26.6406 | 0.82892352 | -0.0030056953 | 0.0005081127 | 2.119992 | 14.61676
60.524414 | -26.660284 | 0.82888538 | -0.0030075728 | 0.000508425618 | 2.121558 | 14.62756
60.574219 | -26.688402 | 0.82884771 | -0.0030087172 | 0.0005086164 | 2.123796 | 14.64298
60.624023 | -26.711428 | 0.82879871 | -0.0030143675 | 0.000509558068 | 2.125628 | 14.65562
60.673828 | -26.722742 | 0.82880676 | -0.0030172586 | 0.000510039918 | 2.126528 | 14.66182
60.723633 | -26.756784 | 0.82883435 | -0.0030208766 | 0.000510642918 | 2.129237 | 14.6805
60.773438 | -26.764853 | 0.82877928 | -0.0030213653 | 0.000510724368 | 2.129879 | 14.68493
60.823242 | -26.799191 | 0.82875824 | -0.0030259429 | 0.0005114873 | 2.132612 | 14.70377
60.873047 | -26.821762 | 0.82874906 | -0.0030286489 | 0.0005119383 | 2.134408 | 14.71615
60.922852 | -26.8379 | 0.82870406 | -0.0030307767 | 0.0005122929 | 2.135692 | 14.72501
60.972656 | -26.85145 | 0.82871318 | -0.0030323742 | 0.0005125592 | 2.13677 | 14.73244
61.022461 | -26.877686 | 0.8286621 | -0.0030348243 | 0.0005129675 | 2.138858 | 14.74684
61.072266 | -26.907953 | 0.82867587 | -0.0030405342 | 0.0005139192 | 2.141267 | 14.76344
61.12207 | -26.936377 | 0.82866788 | -0.0030424476 | 0.0005142381 | 2.143529 | 14.77904
61.171875 | -26.942797 | 0.82862544 | -0.0030428709 | 0.0005143086 | 2.14404 | 14.78256
61.22168 | -26.970663 | 0.82861114 | -0.0030473827 | 0.0005150606 | 2.146257 | 14.79785
61.271484 | -27.000277 | 0.82858336 | -0.003049755 | 0.000515456 | 2.148614 | 14.8141
61.321289 | -27.015759 | 0.82859164 | -0.0030528784 | 0.0005159766 | 2.149846 | 14.82259
61.371094 | -27.032516 | 0.82848209 | -0.00305441 | 0.000516231818 | 2.151179 | 14.83179
61.420898 | -27.056343 | 0.82849884 | -0.0030567942 | 0.0005166292 | 2.153075 | 14.84486
61.470703 | -27.0805 | 0.82852244 | -0.0030592738 | 0.0005170425 | 2.154998 | 14.85811
61.520508 | -27.100716 | 0.82849622 | -0.0030629875 | 0.0005176614 | 2.156606 | 14.86921
61.570313 | -27.1161 | 0.8284412 | -0.0030620096 | 0.000517498418 | 2.157831 | 14.87765
61.620117 | -27.14584 | 0.82845408 | -0.0030662119 | 0.0005181988 | 2.160197 | 14.89396
61.669922 | -27.169018 | 0.82841229 | -0.0030698299 | 0.0005188018 | 2.162042 | 14.90668
61.719727 | -27.203087 | 0.82837778 | -0.0030727801 | 0.0005192935 | 2.164753 | 14.92537
61.769531 | -27.199732 | 0.82840085 | -0.0030742586 | 0.000519539918 | 2.164486 | 14.92353
61.819336 | -27.232416 | 0.82833517 | -0.0030784784 | 0.000520243218 | 2.167087 | 14.94146
61.869141 | -27.246674 | 0.82837743 | -0.0030773641 | 0.0005200575 | 2.168221 | 14.94929
61.918945 | -27.277243 | 0.82828665 | -0.0030840395 | 0.000521170068 | 2.170654 | 14.96606
61.96875 | -27.303545 | 0.82833952 | -0.0030852377 | 0.000521369768 | 2.172747 | 14.98049
62.018555 | -27.318481 | 0.82827038 | -0.0030887602 | 0.0005219569 | 2.173936 | 14.98869
62.068359 | -27.346554 | 0.82822829 | -0.0030920326 | 0.0005225023 | 2.17617 | 15.00409
62.118164 | -27.358608 | 0.82817763 | -0.0030938028 | 0.0005227973 | 2.177129 | 15.0107
62.167969 | -27.398304 | 0.82821912 | -0.0030970157 | 0.000523332768 | 2.180288 | 15.03248
62.217773 | -27.412252 | 0.82818347 | -0.003100568 | 0.000523924818 | 2.181398 | 15.04013
62.267578 | -27.431778 | 0.8282119 | -0.0031048835 | 0.000524644068 | 2.182952 | 15.05085
62.317383 | -27.451937 | 0.82824773 | -0.0031064092 | 0.0005248984 | 2.184556 | 15.06191
62.367188 | -27.473543 | 0.82815337 | -0.0031066237 | 0.0005249341 | 2.186275 | 15.07376
62.416992 | -27.491383 | 0.82814193 | -0.0031110107 | 0.000525665268 | 2.187695 | 15.08355
62.466797 | -27.51755 | 0.82817656 | -0.0031125487 | 0.0005259216 | 2.189777 | 15.09791
62.516602 | -27.542913 | 0.82805306 | -0.0031169413 | 0.0005266537 | 2.191795 | 15.11182
62.566406 | -27.551296 | 0.82802773 | -0.0031178058 | 0.0005267978 | 2.192462 | 15.11642
62.616211 | -27.580694 | 0.82807606 | -0.0031205954 | 0.000527262718 | 2.194802 | 15.13255
62.666016 | -27.604797 | 0.82798964 | -0.0031231581 | 0.0005276898 | 2.19672 | 15.14578
62.71582 | -27.617455 | 0.82804674 | -0.0031249167 | 0.0005279829 | 2.197727 | 15.15272
62.765625 | -27.647675 | 0.82800883 | -0.0031284988 | 0.00052858 | 2.200132 | 15.1693
62.81543 | -27.669336 | 0.82801425 | -0.0031302928 | 0.000528879 | 2.201856 | 15.18119
62.865234 | -27.699265 | 0.82801181 | -0.0031329391 | 0.00052932 | 2.204237 | 15.19761
62.915039 | -27.7122 | 0.8279534 | -0.0031359373 | 0.0005298197 | 2.205267 | 15.20471
62.964844 | -27.726267 | 0.82789356 | -0.0031410158 | 0.000530666118 | 2.206386 | 15.21242
63.014648 | -27.762732 | 0.82785958 | -0.0031420111 | 0.000530832 | 2.209288 | 15.23243
63.064453 | -27.779892 | 0.82793576 | -0.0031457185 | 0.0005314499 | 2.210654 | 15.24185
63.114258 | -27.791595 | 0.82782561 | -0.0031473159 | 0.0005317161 | 2.211585 | 15.24827
63.164063 | -27.800638 | 0.8278082 | -0.0031480731 | 0.0005318423 | 2.212304 | 15.25323
63.213867 | -27.859324 | 0.82780749 | -0.0031520843 | 0.000532510868 | 2.216975 | 15.28543
63.263672 | -27.864193 | 0.82783496 | -0.0031553151 | 0.0005330493 | 2.217362 | 15.2881
63.313477 | -27.875023 | 0.82779527 | -0.003156632 | 0.000533268818 | 2.218224 | 15.29404
63.363281 | -27.904934 | 0.82774627 | -0.003159052 | 0.0005336722 | 2.220604 | 15.31045
63.413086 | -27.932528 | 0.82771528 | -0.003166151 | 0.000534855318 | 2.2228 | 15.32559
63.462891 | -27.934343 | 0.82773501 | -0.003166592 | 0.000534928818 | 2.222944 | 15.32659
63.512695 | -27.956812 | 0.82774228 | -0.0031680882 | 0.0005351782 | 2.224732 | 15.33892
63.5625 | -27.988062 | 0.8277362 | -0.0031705915 | 0.0005355954 | 2.227219 | 15.35606
63.612305 | -28.00972 | 0.82760793 | -0.0031702695 | 0.0005355417 | 2.228943 | 15.36794
63.662109 | -28.050562 | 0.82766265 | -0.0031764209 | 0.000536566968 | 2.232193 | 15.39035
63.711914 | -28.058617 | 0.82764965 | -0.0031783581 | 0.0005368898 | 2.232834 | 15.39477
63.761719 | -28.080847 | 0.82763553 | -0.0031812547 | 0.0005373726 | 2.234603 | 15.40697
63.811523 | -28.107855 | 0.82764775 | -0.0031826496 | 0.0005376051 | 2.236752 | 15.42179
63.861328 | -28.133427 | 0.82761592 | -0.0031858741 | 0.0005381425 | 2.238787 | 15.43582
63.911133 | -28.139286 | 0.8275547 | -0.0031885088 | 0.000538581618 | 2.239253 | 15.43903
63.960938 | -28.177698 | 0.82753873 | -0.0031922937 | 0.0005392124 | 2.24231 | 15.46011
64.010742 | -28.197025 | 0.8275457 | -0.0031948744 | 0.0005396426 | 2.243848 | 15.47071
64.060547 | -28.210941 | 0.82759827 | -0.0031980157 | 0.0005401661 | 2.244955 | 15.47835
64.110352 | -28.243265 | 0.82755488 | -0.0032006858 | 0.000540611118 | 2.247528 | 15.49608
64.160156 | -28.275003 | 0.82750493 | -0.0032023727 | 0.000540892268 | 2.250053 | 15.5135
64.209961 | -28.288427 | 0.82741237 | -0.0032052577 | 0.0005413731 | 2.251121 | 15.52086
64.259766 | -28.314762 | 0.82739234 | -0.0032075525 | 0.000541755568 | 2.253217 | 15.53531
64.30957 | -28.342045 | 0.82743162 | -0.0032098233 | 0.000542134 | 2.255388 | 15.55028
64.359375 | -28.352652 | 0.82736111 | -0.0032122971 | 0.0005425463 | 2.256232 | 15.5561
64.40918 | -28.373837 | 0.82739145 | -0.0032150208 | 0.0005430003 | 2.257918 | 15.56772
64.458984 | -28.401871 | 0.82737482 | -0.0032176911 | 0.0005434453 | 2.260149 | 15.5831
64.508789 | -28.414064 | 0.82730639 | -0.0032194911 | 0.0005437453 | 2.261119 | 15.58979
64.558594 | -28.443424 | 0.8273614 | -0.003221333 | 0.000544052318 | 2.263456 | 15.6059
64.608398 | -28.462984 | 0.82724994 | -0.0032258451 | 0.0005448043 | 2.265012 | 15.61663
64.658203 | -28.475683 | 0.82734317 | -0.0032281992 | 0.0005451967 | 2.266023 | 15.6236
64.708008 | -28.505127 | 0.82721728 | -0.0032294511 | 0.0005454053 | 2.268366 | 15.63976
64.757813 | -28.522806 | 0.8272388 | -0.0032328069 | 0.0005459646 | 2.269773 | 15.64946
64.807617 | -28.549692 | 0.82724071 | -0.0032356677 | 0.0005464414 | 2.271912 | 15.66421
64.857422 | -28.572893 | 0.82720113 | -0.0032382072 | 0.0005468647 | 2.273759 | 15.67694
64.907227 | -28.592567 | 0.82720059 | -0.003242725 | 0.0005476177 | 2.275324 | 15.68773
64.957031 | -28.621922 | 0.82714474 | -0.0032446326 | 0.0005479356 | 2.27766 | 15.70384
65.006836 | -28.630444 | 0.82713968 | -0.0032459558 | 0.000548156118 | 2.278338 | 15.70851
65.056641 | -28.663939 | 0.82714075 | -0.0032493351 | 0.0005487193 | 2.281004 | 15.72689
65.106445 | -28.690126 | 0.82710534 | -0.0032516837 | 0.000549110768 | 2.283088 | 15.74126
65.15625 | -28.720291 | 0.82708919 | -0.0032563924 | 0.0005498956 | 2.285488 | 15.75781
65.206055 | -28.733934 | 0.82711333 | -0.0032568036 | 0.0005499641 | 2.286574 | 15.76529
65.255859 | -28.741978 | 0.82710445 | -0.0032599566 | 0.0005504896 | 2.287214 | 15.76971
65.305664 | -28.76651 | 0.82707751 | -0.0032629669 | 0.0005509913 | 2.289166 | 15.78317
65.355469 | -28.789541 | 0.82708764 | -0.0032656011 | 0.0005514303 | 2.290999 | 15.7958
65.405273 | -28.813984 | 0.82703501 | -0.0032687366 | 0.000551952918 | 2.292944 | 15.80922
65.455078 | -28.827614 | 0.8269698 | -0.0032719912 | 0.0005524954 | 2.294029 | 15.81669
65.504883 | -28.863621 | 0.82696354 | -0.0032774867 | 0.000553411268 | 2.296894 | 15.83645
65.554688 | -28.883966 | 0.82695335 | -0.0032764017 | 0.0005532304 | 2.298513 | 15.84761
65.604492 | -28.911848 | 0.82690245 | -0.0032810329 | 0.0005540023 | 2.300732 | 15.86291
65.654297 | -28.915529 | 0.82688785 | -0.0032830297 | 0.0005543351 | 2.301025 | 15.86493
65.704102 | -28.953949 | 0.82688195 | -0.0032856225 | 0.0005547672 | 2.304082 | 15.88601
65.753906 | -28.97332 | 0.82686663 | -0.0032899857 | 0.0005554944 | 2.305624 | 15.89664
65.803711 | -29.004919 | 0.82687575 | -0.0032906292 | 0.0005556017 | 2.308138 | 15.91397
65.853516 | -29.024208 | 0.82680434 | -0.0032946942 | 0.0005562792 | 2.309673 | 15.92456
65.90332 | -29.026987 | 0.82686192 | -0.0032962321 | 0.0005565355 | 2.309894 | 15.92608
65.953125 | -29.058104 | 0.82681745 | -0.0032989443 | 0.0005569875 | 2.31237 | 15.94316
66.00293 | -29.080238 | 0.8268308 | -0.0033012033 | 0.000557364 | 2.314132 | 15.9553
66.052734 | -29.085682 | 0.82676393 | -0.0033042373 | 0.0005578697 | 2.314565 | 15.95829
66.102539 | -29.114861 | 0.82671654 | -0.0033083796 | 0.0005585601 | 2.316887 | 15.9743
66.152344 | -29.141188 | 0.8266781 | -0.0033113419 | 0.0005590538 | 2.318982 | 15.98874
66.202148 | -29.161692 | 0.82665193 | -0.003311753 | 0.000559122318 | 2.320614 | 15.99999
66.251953 | -29.199171 | 0.82668948 | -0.0033140299 | 0.0005595018 | 2.323596 | 16.02055
66.301758 | -29.196602 | 0.82665908 | -0.0033170879 | 0.000560011468 | 2.323392 | 16.01914
66.351563 | -29.222244 | 0.82666898 | -0.0033187745 | 0.000560292568 | 2.325432 | 16.03321
66.401367 | -29.249306 | 0.82670552 | -0.0033233759 | 0.000561059468 | 2.327586 | 16.04806
66.451172 | -29.27775 | 0.82665092 | -0.0033254325 | 0.0005614022 | 2.329849 | 16.06367
66.500977 | -29.289333 | 0.826608 | -0.0033303916 | 0.0005622288 | 2.330771 | 16.07002
66.550781 | -29.295879 | 0.82653981 | -0.0033305881 | 0.0005622615 | 2.331292 | 16.07361
66.600586 | -29.336027 | 0.8266139 | -0.0033335683 | 0.0005627582 | 2.334487 | 16.09564
66.650391 | -29.346415 | 0.82658631 | -0.0033364117 | 0.0005632321 | 2.335314 | 16.10134
66.700195 | -29.376612 | 0.8265062 | -0.0033392964 | 0.0005637129 | 2.337717 | 16.11791
66.75 | -29.395107 | 0.82650757 | -0.0033418238 | 0.000564134118 | 2.339188 | 16.12806
66.799805 | -29.42832 | 0.82650566 | -0.0033452748 | 0.0005647093 | 2.341831 | 16.14628
66.849609 | -29.435877 | 0.82648951 | -0.0033492625 | 0.0005653739 | 2.342433 | 16.15043
66.899414 | -29.475456 | 0.82646996 | -0.0033500313 | 0.000565502 | 2.345582 | 16.17214
66.949219 | -29.483242 | 0.82642698 | -0.0033533215 | 0.0005660504 | 2.346202 | 16.17641
66.999023 | -29.520958 | 0.82642525 | -0.0033565699 | 0.0005665918 | 2.349203 | 16.19711
67.048828 | -29.54402 | 0.82644874 | -0.0033570349 | 0.0005666693 | 2.351038 | 16.20976
67.098633 | -29.565573 | 0.82643914 | -0.003362417 | 0.000567566318 | 2.352754 | 16.22159
67.148438 | -29.586224 | 0.82647175 | -0.0033648312 | 0.0005679687 | 2.354397 | 16.23292
67.198242 | -29.611017 | 0.82640088 | -0.0033690035 | 0.000568664068 | 2.35637 | 16.24652
67.248047 | -29.615265 | 0.82630765 | -0.0033693432 | 0.0005687207 | 2.356708 | 16.24885
67.297852 | -29.639032 | 0.82629973 | -0.0033740161 | 0.0005694995 | 2.358599 | 16.26189
67.347656 | -29.669327 | 0.82628685 | -0.0033776404 | 0.0005701036 | 2.36101 | 16.27851
67.397461 | -29.688755 | 0.82631004 | -0.0033785582 | 0.000570256518 | 2.362556 | 16.28917
67.447266 | -29.70566 | 0.82622433 | -0.0033824383 | 0.0005709032 | 2.363901 | 16.29845
67.49707 | -29.70797 | 0.82627589 | -0.0033831655 | 0.0005710244 | 2.364085 | 16.29971
67.546875 | -29.746584 | 0.82620293 | -0.0033868372 | 0.0005716364 | 2.367158 | 16.3209
67.59668 | -29.778242 | 0.82621557 | -0.0033913194 | 0.0005723834 | 2.369677 | 16.33827
67.646484 | -29.799997 | 0.82618731 | -0.0033929707 | 0.0005726586 | 2.371408 | 16.35021
67.696289 | -29.813393 | 0.82620323 | -0.0033963022 | 0.0005732139 | 2.372474 | 16.35756
67.746094 | -29.81546 | 0.82614636 | -0.0033982394 | 0.000573536718 | 2.372639 | 16.35869
67.795898 | -29.84972 | 0.82614172 | -0.0033979833 | 0.000573494 | 2.375365 | 16.37749
67.845703 | -29.884665 | 0.82611555 | -0.0034021258 | 0.0005741845 | 2.378146 | 16.39666
67.895508 | -29.902206 | 0.82605207 | -0.0034038781 | 0.0005744765 | 2.379542 | 16.40628
67.945313 | -29.925238 | 0.82602906 | -0.0034090993 | 0.0005753467 | 2.381375 | 16.41892
67.995117 | -29.94573 | 0.82599813 | -0.0034095943 | 0.0005754292 | 2.383005 | 16.43016
68.044922 | -29.957575 | 0.82604837 | -0.0034123838 | 0.000575894118 | 2.383948 | 16.43666
68.094727 | -29.98741 | 0.82604879 | -0.0034168242 | 0.0005766342 | 2.386322 | 16.45303
68.144531 | -30.001549 | 0.82605213 | -0.0034184158 | 0.0005768995 | 2.387447 | 16.46079
68.194336 | -30.024275 | 0.82598364 | -0.0034219741 | 0.0005774925 | 2.389256 | 16.47326
68.244141 | -30.056173 | 0.82599616 | -0.0034249902 | 0.0005779952 | 2.391794 | 16.49076
68.293945 | -30.073448 | 0.82595247 | -0.003424281 | 0.000577877 | 2.393169 | 16.50024
68.34375 | -30.097141 | 0.82594949 | -0.0034289004 | 0.0005786469 | 2.395054 | 16.51324
68.393555 | -30.13237 | 0.82591981 | -0.0034329891 | 0.0005793283 | 2.397858 | 16.53257
68.443359 | -30.150373 | 0.82593632 | -0.0034352837 | 0.000579710768 | 2.39929 | 16.54244
68.493164 | -30.176186 | 0.82582784 | -0.0034384546 | 0.0005802393 | 2.401345 | 16.55661
68.542969 | -30.178934 | 0.82584929 | -0.0034386932 | 0.000580279018 | 2.401563 | 16.55812
68.592773 | -30.208643 | 0.8257848 | -0.0034427166 | 0.0005809496 | 2.403927 | 16.57442
68.642578 | -30.231657 | 0.82581574 | -0.0034445762 | 0.000581259518 | 2.405759 | 16.58704
68.692383 | -30.251209 | 0.82576925 | -0.00344609 | 0.000581511818 | 2.407315 | 16.59777
68.742188 | -30.283463 | 0.82575655 | -0.003452915 | 0.000582649318 | 2.409881 | 16.61547
68.791992 | -30.307007 | 0.82575601 | -0.0034542561 | 0.0005828728 | 2.411755 | 16.62838
68.841797 | -30.314592 | 0.82578194 | -0.0034563839 | 0.000583227468 | 2.412359 | 16.63255
68.891602 | -30.342087 | 0.82571489 | -0.0034586785 | 0.0005836099 | 2.414547 | 16.64763
68.941406 | -30.375246 | 0.82564503 | -0.0034641505 | 0.0005845219 | 2.417185 | 16.66582
68.991211 | -30.410154 | 0.8256582 | -0.0034652113 | 0.0005846987 | 2.419963 | 16.68498
69.041016 | -30.419985 | 0.82569015 | -0.0034688471 | 0.000585304668 | 2.420745 | 16.69037
69.09082 | -30.422091 | 0.82564712 | -0.0034701645 | 0.0005855242 | 2.420913 | 16.69153
69.140625 | -30.44622 | 0.82560652 | -0.0034730253 | 0.000586001 | 2.422833 | 16.70477
69.19043 | -30.482157 | 0.82564354 | -0.0034764525 | 0.0005865722 | 2.425693 | 16.72448
69.240234 | -30.492323 | 0.82561386 | -0.0034776388 | 0.00058677 | 2.426502 | 16.73006
69.290039 | -30.526733 | 0.82557964 | -0.0034823655 | 0.0005875577 | 2.42924 | 16.74894
69.339844 | -30.543476 | 0.82553351 | -0.0034853874 | 0.0005880614 | 2.430573 | 16.75813
69.389648 | -30.566727 | 0.82546496 | -0.0034889278 | 0.0005886515 | 2.432423 | 16.77088
69.439453 | -30.601559 | 0.82553232 | -0.0034906149 | 0.0005889326 | 2.435195 | 16.78999
69.489258 | -30.622177 | 0.82552075 | -0.0034956217 | 0.0005897671 | 2.436835 | 16.80131
69.539063 | -30.63744 | 0.82549113 | -0.0034983694 | 0.0005902251 | 2.43805 | 16.80968
69.588867 | -30.651466 | 0.8254475 | -0.0034986315 | 0.0005902687 | 2.439166 | 16.81738
69.638672 | -30.640846 | 0.82549566 | -0.0035007477 | 0.0005906214 | 2.438321 | 16.81155
69.688477 | -30.689186 | 0.82540345 | -0.0035040618 | 0.0005911738 | 2.442168 | 16.83807
69.738281 | -30.726313 | 0.82541549 | -0.0035074891 | 0.000591745 | 2.445122 | 16.85844
69.788086 | -30.742825 | 0.82540494 | -0.0035111664 | 0.0005923579 | 2.446436 | 16.8675
69.837891 | -30.762466 | 0.82539272 | -0.0035105704 | 0.0005922586 | 2.447999 | 16.87828
69.887695 | -30.778812 | 0.82526845 | -0.0035164235 | 0.000593234068 | 2.4493 | 16.88725
69.9375 | -30.807861 | 0.82528198 | -0.0035165965 | 0.0005932629 | 2.451612 | 16.90319
69.987305 | -30.826597 | 0.82527626 | -0.0035211502 | 0.0005940219 | 2.453103 | 16.91347
70.037109 | -30.840191 | 0.82524782 | -0.003524679 | 0.00059461 | 2.454184 | 16.92092
70.086914 | -30.871523 | 0.82521385 | -0.0035265204 | 0.0005949169 | 2.456678 | 16.93811
70.136719 | -30.905251 | 0.8251915 | -0.0035301326 | 0.000595518918 | 2.459362 | 16.95662
70.186523 | -30.908808 | 0.82526588 | -0.0035343468 | 0.0005962213 | 2.459645 | 16.95857
70.236328 | -30.940899 | 0.82520914 | -0.0035358905 | 0.000596478568 | 2.462199 | 16.97618
70.286133 | -30.959797 | 0.82530218 | -0.0035376251 | 0.000596767668 | 2.463702 | 16.98655
70.335938 | -30.965446 | 0.82523555 | -0.0035416663 | 0.0005974412 | 2.464152 | 16.98965
70.385742 | -30.998589 | 0.8250832 | -0.0035431385 | 0.000597686568 | 2.466789 | 17.00783
70.435547 | -31.033514 | 0.82518005 | -0.0035478354 | 0.0005984694 | 2.469569 | 17.02699
70.485352 | -31.058691 | 0.82516503 | -0.0035492538 | 0.0005987058 | 2.471572 | 17.04081
70.535156 | -31.088676 | 0.82508481 | -0.0035523295 | 0.0005992184 | 2.473958 | 17.05726
70.584961 | -31.095924 | 0.82513952 | -0.003555536 | 0.000599752818 | 2.474535 | 17.06124
70.634766 | -31.118557 | 0.82509208 | -0.0035556436 | 0.0005997708 | 2.476336 | 17.07365
70.68457 | -31.131134 | 0.82507503 | -0.0035593272 | 0.0006003847 | 2.477337 | 17.08055
70.734375 | -31.153332 | 0.82503951 | -0.0035606204 | 0.000600600218 | 2.479103 | 17.09273
70.78418 | -31.175373 | 0.82501984 | -0.0035660982 | 0.0006015132 | 2.480857 | 17.10483
70.833984 | -31.200066 | 0.82496965 | -0.0035677014 | 0.0006017804 | 2.482822 | 17.11837
70.883789 | -31.200525 | 0.82500488 | -0.0035710095 | 0.0006023317 | 2.482859 | 17.11863
70.933594 | -31.242743 | 0.8248964 | -0.0035749017 | 0.0006029804 | 2.486218 | 17.14179
70.983398 | -31.258867 | 0.8249113 | -0.0035747886 | 0.0006029616 | 2.487502 | 17.15064
71.033203 | -31.281223 | 0.82490051 | -0.0035791814 | 0.000603693718 | 2.489281 | 17.1629
71.083008 | -31.290611 | 0.82495457 | -0.0035794196 | 0.000603733418 | 2.490028 | 17.16805
71.132813 | -31.317968 | 0.82488531 | -0.003587228 | 0.000605034818 | 2.492205 | 17.18306
71.182617 | -31.356449 | 0.8248983 | -0.0035889805 | 0.0006053269 | 2.495267 | 17.20418
71.232422 | -31.375927 | 0.82491875 | -0.003591293 | 0.000605712318 | 2.496817 | 17.21486
71.282227 | -31.407606 | 0.82486504 | -0.0035913526 | 0.0006057223 | 2.499338 | 17.23224
71.332031 | -31.412838 | 0.82476795 | -0.0035953044 | 0.0006063809 | 2.499754 | 17.23511
71.381836 | -31.42168 | 0.82487655 | -0.003595555 | 0.0006064227 | 2.500458 | 17.23997
71.431641 | -31.463701 | 0.82475859 | -0.0036000609 | 0.0006071736 | 2.503802 | 17.26302
71.481445 | -31.490692 | 0.82477736 | -0.0036028265 | 0.000607634568 | 2.50595 | 17.27783
71.53125 | -31.506056 | 0.82476449 | -0.0036055802 | 0.000608093518 | 2.507172 | 17.28626
71.581055 | -31.529537 | 0.82473463 | -0.0036073984 | 0.0006083966 | 2.509041 | 17.29914
71.630859 | -31.552063 | 0.82472694 | -0.0036113081 | 0.000609048168 | 2.510833 | 17.3115
71.680664 | -31.561071 | 0.82467943 | -0.0036130846 | 0.0006093443 | 2.51155 | 17.31645
71.730469 | -31.587687 | 0.82464099 | -0.0036150932 | 0.000609679018 | 2.513668 | 17.33105
71.780273 | -31.607718 | 0.82467943 | -0.0036176979 | 0.0006101131 | 2.515262 | 17.34204
71.830078 | -31.644249 | 0.82459635 | -0.0036219477 | 0.0006108214 | 2.518169 | 17.36208
71.879883 | -31.664879 | 0.82458735 | -0.0036230562 | 0.0006110062 | 2.519811 | 17.3734
71.929688 | -31.682961 | 0.82456684 | -0.0036245107 | 0.0006112486 | 2.52125 | 17.38332
71.979492 | -31.715357 | 0.82458204 | -0.0036292851 | 0.0006120443 | 2.523828 | 17.4011
72.029297 | -31.725122 | 0.82453144 | -0.0036305068 | 0.000612248 | 2.524605 | 17.40645
72.079102 | -31.755127 | 0.82451189 | -0.0036326346 | 0.0006126026 | 2.526993 | 17.42292
72.128906 | -31.763525 | 0.82448649 | -0.0036333085 | 0.0006127149 | 2.527661 | 17.42752
72.178711 | -31.789726 | 0.82452315 | -0.0036375404 | 0.000613420218 | 2.529746 | 17.4419
72.228516 | -31.814005 | 0.82450867 | -0.0036404906 | 0.000613911918 | 2.531678 | 17.45522
72.27832 | -31.840214 | 0.82448173 | -0.0036446513 | 0.000614605368 | 2.533764 | 17.4696
72.328125 | -31.852415 | 0.82449132 | -0.0036482334 | 0.0006152024 | 2.534735 | 17.4763
72.37793 | -31.872911 | 0.82447851 | -0.0036475242 | 0.0006150842 | 2.536366 | 17.48754
72.427734 | -31.893435 | 0.8243978 | -0.0036495209 | 0.000615416968 | 2.537999 | 17.4988
72.477539 | -31.883301 | 0.8244313 | -0.0036516369 | 0.0006157696 | 2.537192 | 17.49324
72.527344 | -31.944494 | 0.82436407 | -0.0036573648 | 0.0006167243 | 2.542062 | 17.52682
72.577148 | -31.953949 | 0.82436651 | -0.003659731 | 0.0006171187 | 2.542814 | 17.532
72.626953 | -31.967224 | 0.82429802 | -0.0036621809 | 0.000617526968 | 2.543871 | 17.53929
72.676758 | -31.996082 | 0.82422715 | -0.0036638139 | 0.0006177991 | 2.546167 | 17.55512
72.726563 | -32.023228 | 0.8242237 | -0.0036663054 | 0.0006182144 | 2.548328 | 17.57001
72.776367 | -32.046562 | 0.82427025 | -0.0036685285 | 0.0006185849 | 2.550184 | 17.58282
72.826172 | -32.073196 | 0.82428682 | -0.0036699118 | 0.0006188155 | 2.552304 | 17.59743
72.875977 | -32.099934 | 0.82424945 | -0.0036765218 | 0.000619917118 | 2.554432 | 17.6121
72.925781 | -32.115955 | 0.82420427 | -0.0036773202 | 0.0006200502 | 2.555706 | 17.62089
72.975586 | -32.137516 | 0.82424653 | -0.0036776245 | 0.0006201009 | 2.557422 | 17.63272
73.025391 | -32.169624 | 0.82423753 | -0.0036828995 | 0.000620980068 | 2.559977 | 17.65034
73.075195 | -32.191948 | 0.82420647 | -0.0036855517 | 0.0006214221 | 2.561754 | 17.66259
73.125 | -32.203804 | 0.82424289 | -0.0036875545 | 0.0006217559 | 2.562697 | 17.66909
73.174805 | -32.234566 | 0.82416528 | -0.0036943434 | 0.0006228874 | 2.565145 | 17.68597
73.224609 | -32.274807 | 0.82414985 | -0.0036960065 | 0.000623164568 | 2.568348 | 17.70805
73.274414 | -32.275024 | 0.82417488 | -0.003693813 | 0.000622799 | 2.568365 | 17.70817
73.324219 | -32.292347 | 0.82407171 | -0.0036997378 | 0.0006237865 | 2.569743 | 17.71767
73.374023 | -32.305088 | 0.82400936 | -0.0036984144 | 0.0006235659 | 2.570757 | 17.72466
73.423828 | -32.321358 | 0.82402343 | -0.0037028491 | 0.000624305 | 2.572052 | 17.73359
73.473633 | -32.365932 | 0.82408297 | -0.003705448 | 0.0006247382 | 2.575599 | 17.75804
73.523438 | -32.391304 | 0.82398295 | -0.0037083267 | 0.0006252179 | 2.577618 | 17.77196
73.573242 | -32.424805 | 0.82398665 | -0.0037106394 | 0.0006256034 | 2.580284 | 17.79035
73.623047 | -32.425999 | 0.8240068 | -0.0037105144 | 0.0006255826 | 2.580379 | 17.791
73.672852 | -32.448818 | 0.82397258 | -0.0037126718 | 0.000625942118 | 2.582195 | 17.80352
73.722656 | -32.460316 | 0.82392037 | -0.0037148953 | 0.0006263127 | 2.58311 | 17.80983
73.772461 | -32.479294 | 0.82389694 | -0.0037190735 | 0.000627009068 | 2.58462 | 17.82024
73.822266 | -32.518826 | 0.82386547 | -0.0037204623 | 0.0006272405 | 2.587766 | 17.84193
73.87207 | -32.532642 | 0.82388788 | -0.003722012 | 0.000627498818 | 2.588865 | 17.84951
73.921875 | -32.561989 | 0.82393068 | -0.0037272214 | 0.0006283671 | 2.591201 | 17.86561
73.97168 | -32.596424 | 0.82384861 | -0.0037303208 | 0.000628883618 | 2.593941 | 17.88451
74.021484 | -32.600101 | 0.82385504 | -0.0037338135 | 0.0006294657 | 2.594234 | 17.88652
74.071289 | -32.632599 | 0.82385409 | -0.0037341772 | 0.0006295264 | 2.59682 | 17.90435
74.121094 | -32.646095 | 0.82373804 | -0.0037382543 | 0.000630205868 | 2.597894 | 17.91176
74.170898 | -32.668491 | 0.82380855 | -0.003742069 | 0.0006308417 | 2.599676 | 17.92405
74.220703 | -32.699379 | 0.82374746 | -0.0037427784 | 0.0006309599 | 2.602134 | 17.94099
74.270508 | -32.720867 | 0.82373154 | -0.0037462532 | 0.000631539018 | 2.603844 | 17.95278
74.320313 | -32.733768 | 0.82380688 | -0.0037495135 | 0.0006320824 | 2.60487 | 17.95986
74.370117 | -32.761951 | 0.82364756 | -0.0037534176 | 0.0006327331 | 2.607113 | 17.97533
74.419922 | -32.772869 | 0.82366568 | -0.0037550388 | 0.0006330033 | 2.607982 | 17.98132
74.469727 | -32.788597 | 0.82372338 | -0.0037553965 | 0.0006330629 | 2.609234 | 17.98995
74.519531 | -32.825462 | 0.82368153 | -0.0037581623 | 0.000633523868 | 2.612167 | 18.01017
74.569336 | -32.846947 | 0.82364261 | -0.0037617325 | 0.0006341189 | 2.613877 | 18.02196
74.619141 | -32.859581 | 0.82362866 | -0.003763926 | 0.0006344845 | 2.614882 | 18.02889
74.668945 | -32.879391 | 0.82359207 | -0.0037667751 | 0.0006349593 | 2.616459 | 18.03976
74.71875 | -32.906864 | 0.82365954 | -0.0037707568 | 0.000635623 | 2.618645 | 18.05483
74.768555 | -32.926258 | 0.82358789 | -0.0037739277 | 0.0006361514 | 2.620188 | 18.06548
74.818359 | -32.963585 | 0.82347661 | -0.0037775517 | 0.0006367554 | 2.623159 | 18.08596
74.868164 | -32.983135 | 0.82353514 | -0.0037798225 | 0.0006371339 | 2.624714 | 18.09668
74.917969 | -33.009171 | 0.82347649 | -0.0037814616 | 0.0006374071 | 2.626786 | 18.11097
74.967773 | -33.019234 | 0.82356656 | -0.0037846565 | 0.000637939568 | 2.627587 | 18.11649
75.017578 | -33.054764 | 0.82348078 | -0.0037881136 | 0.0006385158 | 2.630415 | 18.13598
75.067383 | -33.054726 | 0.82341462 | -0.0037906647 | 0.0006389409 | 2.630412 | 18.13596
75.117188 | -33.083927 | 0.82345366 | -0.0037923693 | 0.000639225 | 2.632735 | 18.15198
75.166992 | -33.113182 | 0.82338929 | -0.0037970066 | 0.000639997918 | 2.635063 | 18.16803
75.216797 | -33.134514 | 0.82340473 | -0.003799635 | 0.000640436 | 2.636761 | 18.17974
75.266602 | -33.169975 | 0.82343936 | -0.0038029132 | 0.0006409824 | 2.639583 | 18.19919
75.316406 | -33.194656 | 0.82337874 | -0.003806585 | 0.000641594318 | 2.641547 | 18.21274
75.366211 | -33.209549 | 0.8233422 | -0.0038072467 | 0.0006417046 | 2.642732 | 18.22091
75.416016 | -33.220089 | 0.82332796 | -0.0038116812 | 0.0006424437 | 2.643571 | 18.22669
75.46582 | -33.231319 | 0.82327634 | -0.0038149715 | 0.000642992068 | 2.644464 | 18.23285
75.515625 | -33.253056 | 0.82327765 | -0.0038151084 | 0.0006430149 | 2.646194 | 18.24478
75.56543 | -33.273907 | 0.82335973 | -0.0038209916 | 0.000643995418 | 2.647853 | 18.25622
75.615234 | -33.293365 | 0.82321525 | -0.0038230182 | 0.0006443332 | 2.649402 | 18.26689
75.665039 | -33.330032 | 0.82331431 | -0.0038257537 | 0.0006447891 | 2.65232 | 18.28701
75.714844 | -33.346077 | 0.82324958 | -0.0038243947 | 0.0006445626 | 2.653596 | 18.29581
75.764648 | -33.366726 | 0.82324088 | -0.0038276254 | 0.0006451011 | 2.65524 | 18.30714
75.814453 | -33.385399 | 0.82320058 | -0.0038334548 | 0.000646072618 | 2.656726 | 18.31739
75.864258 | -33.408146 | 0.82319754 | -0.0038342057 | 0.000646197768 | 2.658536 | 18.32987
75.914063 | -33.433025 | 0.82317322 | -0.0038376451 | 0.000646771 | 2.660516 | 18.34352
75.963867 | -33.456833 | 0.82313907 | -0.0038419901 | 0.000647495168 | 2.66241 | 18.35658
76.013672 | -33.479511 | 0.82308102 | -0.003844118 | 0.000647849818 | 2.664215 | 18.36903
76.063477 | -33.494713 | 0.82306516 | -0.0038478493 | 0.0006484717 | 2.665425 | 18.37737
76.113281 | -33.518513 | 0.82309461 | -0.0038481948 | 0.0006485293 | 2.667319 | 18.39042
76.163086 | -33.537601 | 0.82306141 | -0.0038504363 | 0.000648902868 | 2.668837 | 18.4009
76.212891 | -33.559994 | 0.82303447 | -0.0038526535 | 0.0006492724 | 2.670619 | 18.41318
76.262695 | -33.586422 | 0.82304019 | -0.0038562536 | 0.000649872418 | 2.672723 | 18.42768
76.3125 | -33.616638 | 0.8229925 | -0.003859526 | 0.000650417818 | 2.675127 | 18.44426
76.362305 | -33.642189 | 0.82300329 | -0.0038619936 | 0.0006508291 | 2.67716 | 18.45828
76.412109 | -33.643902 | 0.8229177 | -0.0038637221 | 0.000651117168 | 2.677297 | 18.45922
76.461914 | -33.656525 | 0.82296115 | -0.0038673342 | 0.0006517192 | 2.678301 | 18.46615
76.511719 | -33.698978 | 0.82293272 | -0.003872013 | 0.000652499 | 2.681679 | 18.48944
76.561523 | -33.716053 | 0.82299352 | -0.0038747252 | 0.000652951018 | 2.683038 | 18.49881
76.611328 | -33.734612 | 0.82295883 | -0.003875792 | 0.000653128818 | 2.684515 | 18.50899
76.661133 | -33.755951 | 0.82282293 | -0.0038789688 | 0.0006536583 | 2.686213 | 18.5207
76.710938 | -33.78616 | 0.82283849 | -0.0038823306 | 0.0006542186 | 2.688617 | 18.53727
76.760742 | -33.795437 | 0.82283545 | -0.0038820445 | 0.0006541709 | 2.689355 | 18.54236
76.810547 | -33.818771 | 0.82284176 | -0.0038854957 | 0.0006547461 | 2.691212 | 18.55517
76.860352 | -33.841438 | 0.82286316 | -0.0038877309 | 0.0006551186 | 2.693016 | 18.5676
76.910156 | -33.874256 | 0.82275206 | -0.0038907765 | 0.0006556262 | 2.695628 | 18.58561
76.959961 | -33.896233 | 0.82286841 | -0.0038960634 | 0.0006565074 | 2.697377 | 18.59767
77.009766 | -33.919235 | 0.82271659 | -0.0038975177 | 0.000656749768 | 2.699207 | 18.61029
77.05957 | -33.934471 | 0.82268083 | -0.0039003906 | 0.0006572286 | 2.700419 | 18.61865
77.109375 | -33.960903 | 0.82271659 | -0.0039045154 | 0.0006579161 | 2.702523 | 18.63315
77.15918 | -33.984455 | 0.82273805 | -0.0039035261 | 0.000657751168 | 2.704397 | 18.64607
77.208984 | -34.001762 | 0.82275158 | -0.0039073052 | 0.000658381018 | 2.705774 | 18.65557
77.258789 | -34.026299 | 0.82267505 | -0.0039105355 | 0.0006589194 | 2.707727 | 18.66903
77.308594 | -34.052261 | 0.82262212 | -0.0039123297 | 0.0006592184 | 2.709793 | 18.68327
77.358398 | -34.061085 | 0.82262087 | -0.0039170743 | 0.0006600092 | 2.710495 | 18.68811
77.408203 | -34.078194 | 0.82263577 | -0.0039198156 | 0.0006604661 | 2.711857 | 18.6975
77.458008 | -34.09684 | 0.82258368 | -0.0039212108 | 0.000660698618 | 2.71334 | 18.70773
77.507813 | -34.138809 | 0.82258922 | -0.0039241971 | 0.0006611963 | 2.71668 | 18.73076
77.557617 | -34.149502 | 0.82256383 | -0.0039273677 | 0.000661724768 | 2.717531 | 18.73663
77.607422 | -34.178959 | 0.82248837 | -0.0039287987 | 0.000661963268 | 2.719875 | 18.75279
77.657227 | -34.199322 | 0.82249159 | -0.0039308188 | 0.0006623 | 2.721496 | 18.76396
77.707031 | -34.221786 | 0.82255894 | -0.0039312183 | 0.0006623665 | 2.723283 | 18.77629
77.756836 | -34.244164 | 0.8224811 | -0.0039357902 | 0.000663128518 | 2.725064 | 18.78856
77.806641 | -34.255726 | 0.82248944 | -0.003937894 | 0.0006634792 | 2.725984 | 18.79491
77.856445 | -34.288029 | 0.8224653 | -0.0039418875 | 0.0006641447 | 2.728555 | 18.81263
77.90625 | -34.313847 | 0.82245368 | -0.0039430973 | 0.000664346368 | 2.730609 | 18.8268
77.956055 | -34.334942 | 0.82243466 | -0.0039462508 | 0.000664872 | 2.732288 | 18.83837
78.005859 | -34.350479 | 0.82237363 | -0.0039491775 | 0.0006653597 | 2.733524 | 18.84689
78.055664 | -34.375134 | 0.82233691 | -0.0039514541 | 0.000665739168 | 2.735486 | 18.86042
78.105469 | -34.382771 | 0.82242405 | -0.0039536594 | 0.000666106718 | 2.736094 | 18.86461
78.155273 | -34.428783 | 0.82239646 | -0.0039557754 | 0.0006664594 | 2.739755 | 18.88986
78.205078 | -34.445171 | 0.82235539 | -0.0039584814 | 0.0006669104 | 2.74106 | 18.89885
78.254883 | -34.470303 | 0.8222906 | -0.0039607286 | 0.000667284918 | 2.74306 | 18.91264
78.304688 | -34.477741 | 0.82230538 | -0.0039634523 | 0.000667738868 | 2.743651 | 18.91672
78.354492 | -34.500717 | 0.8222118 | -0.0039654132 | 0.0006680657 | 2.74548 | 18.92933
78.404297 | -34.534416 | 0.8222205 | -0.0039697108 | 0.000668782 | 2.748162 | 18.94781
78.454102 | -34.553581 | 0.82229531 | -0.0039707776 | 0.0006689598 | 2.749687 | 18.95833
78.503906 | -34.579643 | 0.82224965 | -0.0039758263 | 0.0006698012 | 2.751761 | 18.97263
78.553711 | -34.611156 | 0.82219261 | -0.0039762137 | 0.000669865768 | 2.754268 | 18.98992
78.603516 | -34.616383 | 0.82215375 | -0.0039787414 | 0.0006702871 | 2.754684 | 18.99279
78.65332 | -34.651352 | 0.82221228 | -0.0039823828 | 0.000670894 | 2.757467 | 19.01197
78.703125 | -34.669533 | 0.82214838 | -0.0039868532 | 0.000671639018 | 2.758914 | 19.02195
78.75293 | -34.685848 | 0.82213956 | -0.0039898693 | 0.0006721417 | 2.760212 | 19.0309
78.802734 | -34.710361 | 0.82216316 | -0.0039910791 | 0.0006723433 | 2.762163 | 19.04435
78.852539 | -34.733059 | 0.82211006 | -0.0039961338 | 0.0006731858 | 2.763969 | 19.0568
78.902344 | -34.756626 | 0.82203484 | -0.0039982796 | 0.000673543418 | 2.765844 | 19.06973
78.952148 | -34.788956 | 0.82204509 | -0.0040001632 | 0.0006738574 | 2.768417 | 19.08747
79.001953 | -34.785507 | 0.8220185 | -0.0040025054 | 0.000674247718 | 2.768143 | 19.08558
79.051758 | -34.811764 | 0.82204187 | -0.0040013432 | 0.000674054018 | 2.770232 | 19.09999
79.101563 | -34.840801 | 0.82201844 | -0.0040074703 | 0.0006750752 | 2.772543 | 19.11592
79.151367 | -34.866413 | 0.82199067 | -0.0040107127 | 0.0006756156 | 2.774581 | 19.12997
79.201172 | -34.879738 | 0.82195425 | -0.0040131747 | 0.0006760259 | 2.775641 | 19.13728
79.250977 | -34.891537 | 0.82191819 | -0.0040156781 | 0.000676443168 | 2.77658 | 19.14375
79.300781 | -34.908436 | 0.82192534 | -0.0040157437 | 0.0006764541 | 2.777925 | 19.15303
79.350586 | -34.947918 | 0.82191044 | -0.0040214001 | 0.0006773968 | 2.781067 | 19.17469
79.400391 | -34.980797 | 0.82192385 | -0.0040238081 | 0.000677798168 | 2.783683 | 19.19273
79.450195 | -35.002758 | 0.82183748 | -0.0040253159 | 0.000678049468 | 2.785431 | 19.20478
79.5 | -35.008347 | 0.82190973 | -0.0040300605 | 0.0006788402 | 2.785876 | 19.20784
79.549805 | -35.042042 | 0.82182014 | -0.0040326654 | 0.0006792744 | 2.788557 | 19.22633
79.599609 | -35.049999 | 0.82186621 | -0.0040345252 | 0.0006795844 | 2.78919 | 19.2307
79.649414 | -35.083157 | 0.82179046 | -0.0040361164 | 0.0006798496 | 2.791829 | 19.24889
79.699219 | -35.104275 | 0.82179624 | -0.0040395735 | 0.0006804257 | 2.793509 | 19.26048
79.749023 | -35.124779 | 0.82172769 | -0.0040424047 | 0.0006808976 | 2.795141 | 19.27173
79.798828 | -35.144913 | 0.82174486 | -0.0040444671 | 0.0006812413 | 2.796743 | 19.28277
79.848633 | -35.179161 | 0.8216728 | -0.0040497184 | 0.0006821166 | 2.799469 | 19.30156
79.898438 | -35.186981 | 0.8217724 | -0.0040491284 | 0.000682018218 | 2.800091 | 19.30585
79.948242 | -35.218716 | 0.82173491 | -0.0040500518 | 0.000682172118 | 2.802616 | 19.32327
79.998047 | -35.22913 | 0.82170939 | -0.0040564775 | 0.000683243068 | 2.803445 | 19.32898
80.047852 | -35.271912 | 0.82172167 | -0.0040587783 | 0.0006836265 | 2.80685 | 19.35245
80.097656 | -35.256931 | 0.82166904 | -0.0040595112 | 0.0006837487 | 2.805657 | 19.34423
80.147461 | -35.297344 | 0.82162535 | -0.0040632603 | 0.0006843735 | 2.808873 | 19.36641
80.197266 | -35.307358 | 0.82159597 | -0.0040647802 | 0.0006846269 | 2.80967 | 19.3719
80.24707 | -35.340897 | 0.82160681 | -0.0040688338 | 0.0006853025 | 2.812339 | 19.3903
80.296875 | -35.36393 | 0.82151961 | -0.0040722252 | 0.0006858677 | 2.814172 | 19.40294
80.34668 | -35.379513 | 0.82154119 | -0.0040731551 | 0.000686022668 | 2.815412 | 19.41149
80.396484 | -35.406708 | 0.82154566 | -0.0040784357 | 0.000686902768 | 2.817576 | 19.42641
80.446289 | -35.403297 | 0.82154417 | -0.0040806709 | 0.0006872753 | 2.817305 | 19.42454
80.496094 | -35.444462 | 0.82150066 | -0.0040827631 | 0.000687624 | 2.820581 | 19.44712
80.545898 | -35.462646 | 0.82145661 | -0.00408532 | 0.0006880502 | 2.822028 | 19.4571
80.595703 | -35.497322 | 0.82142532 | -0.0040885629 | 0.0006885906 | 2.824787 | 19.47613
80.645508 | -35.505859 | 0.82147694 | -0.0040903986 | 0.0006888966 | 2.825466 | 19.48081
80.695313 | -35.54789 | 0.82144397 | -0.0040936884 | 0.0006894449 | 2.828811 | 19.50387
80.745117 | -35.550762 | 0.82147491 | -0.0040960372 | 0.0006898364 | 2.82904 | 19.50545
80.794922 | -35.570515 | 0.82139999 | -0.0040994822 | 0.000690410518 | 2.830612 | 19.51629
80.844727 | -35.599545 | 0.82142806 | -0.0041014315 | 0.0006907354 | 2.832922 | 19.53221
80.894531 | -35.622913 | 0.82135594 | -0.0041045127 | 0.0006912489 | 2.834781 | 19.54503
80.944336 | -35.65834 | 0.82126564 | -0.0041067898 | 0.0006916285 | 2.837601 | 19.56447
80.994141 | -35.653889 | 0.82135797 | -0.0041104015 | 0.0006922304 | 2.837246 | 19.56203
81.043945 | -35.682365 | 0.82127261 | -0.0041130721 | 0.0006926755 | 2.839512 | 19.57765
81.09375 | -35.708927 | 0.8213076 | -0.0041170535 | 0.000693339068 | 2.841626 | 19.59223
81.143555 | -35.725922 | 0.82127053 | -0.0041176793 | 0.000693443368 | 2.842979 | 19.60155
81.193359 | -35.752167 | 0.82126588 | -0.004120803 | 0.000693964 | 2.845067 | 19.61595
81.243164 | -35.794796 | 0.82124072 | -0.0041256608 | 0.000694773618 | 2.848459 | 19.63934
81.292969 | -35.803078 | 0.82116395 | -0.0041258633 | 0.000694807368 | 2.849118 | 19.64388
81.342773 | -35.817516 | 0.82117397 | -0.0041281162 | 0.0006951829 | 2.850267 | 19.65181
81.392578 | -35.827148 | 0.82115269 | -0.0041316985 | 0.0006957799 | 2.851034 | 19.65709
81.442383 | -35.868153 | 0.82115513 | -0.0041318177 | 0.000695799768 | 2.854297 | 19.67959
81.492188 | -35.881996 | 0.82118315 | -0.0041363058 | 0.0006965478 | 2.855399 | 19.68718
81.541992 | -35.891121 | 0.82117796 | -0.0041374266 | 0.0006967346 | 2.856125 | 19.69219
81.591797 | -35.926846 | 0.821109 | -0.0041401982 | 0.000697196518 | 2.858968 | 19.71179
81.641602 | -35.963787 | 0.82114077 | -0.0041463673 | 0.0006982247 | 2.861907 | 19.73206
81.691406 | -35.987759 | 0.82110983 | -0.0041466951 | 0.0006982793 | 2.863815 | 19.74521
81.741211 | -35.984295 | 0.82107979 | -0.0041505871 | 0.000698928 | 2.863539 | 19.74331
81.791016 | -36.023796 | 0.82099664 | -0.0041527688 | 0.000699291618 | 2.866683 | 19.76498
81.84082 | -36.047539 | 0.82095706 | -0.0041567264 | 0.000699951218 | 2.868572 | 19.77801
81.890625 | -36.059097 | 0.82104766 | -0.0041600941 | 0.0007005125 | 2.869492 | 19.78435
81.94043 | -36.088673 | 0.8209976 | -0.0041628657 | 0.0007009744 | 2.871845 | 19.80058
81.990234 | -36.101398 | 0.82094616 | -0.0041623176 | 0.0007008831 | 2.872858 | 19.80756
82.040039 | -36.123821 | 0.82096219 | -0.0041668769 | 0.000701642968 | 2.874642 | 19.81986
82.089844 | -36.149525 | 0.82096773 | -0.0041678664 | 0.0007018079 | 2.876688 | 19.83397
82.139648 | -36.167793 | 0.82090235 | -0.0041721165 | 0.0007025162 | 2.878142 | 19.84399
82.189453 | -36.187626 | 0.82089347 | -0.0041749235 | 0.000702984068 | 2.87972 | 19.85487
82.239258 | -36.206131 | 0.82084072 | -0.0041764257 | 0.0007032344 | 2.881192 | 19.86503
82.289063 | -36.243816 | 0.82095444 | -0.0041815341 | 0.0007040858 | 2.884191 | 19.8857
82.338867 | -36.255634 | 0.82085752 | -0.004183054 | 0.0007043392 | 2.885132 | 19.89219
82.388672 | -36.282791 | 0.82085991 | -0.0041842759 | 0.0007045428 | 2.887293 | 19.90709
82.438477 | -36.28817 | 0.82084364 | -0.0041870535 | 0.0007050057 | 2.887721 | 19.91004
82.488281 | -36.320171 | 0.8208347 | -0.004193461 | 0.0007060737 | 2.890267 | 19.9276
82.538086 | -36.336552 | 0.82080835 | -0.0041929842 | 0.0007059942 | 2.891571 | 19.93658
82.587891 | -36.34116 | 0.82078207 | -0.0041972515 | 0.0007067054 | 2.891938 | 19.93911
82.637695 | -36.383713 | 0.82078087 | -0.0042010308 | 0.0007073353 | 2.895324 | 19.96246
82.6875 | -36.401184 | 0.82075256 | -0.0042016446 | 0.0007074376 | 2.896714 | 19.97204
82.737305 | -36.389465 | 0.82074922 | -0.0041971621 | 0.0007066905 | 2.895782 | 19.96561
82.787109 | -36.457088 | 0.82063991 | -0.0042186738 | 0.0007102758 | 2.901163 | 20.00272
82.836914 | -36.481407 | 0.82068086 | -0.0042258026 | 0.000711463918 | 2.903098 | 20.01606
82.886719 | -36.525612 | 0.82059127 | -0.0042200563 | 0.0007105062 | 2.906616 | 20.04031
82.936523 | -36.539955 | 0.82062519 | -0.0042199492 | 0.0007104884 | 2.907757 | 20.04818
82.986328 | -36.55492 | 0.82060534 | -0.0042182803 | 0.0007102102 | 2.908948 | 20.05639
83.036133 | -36.582458 | 0.8205753 | -0.0042202831 | 0.000710544 | 2.91114 | 20.0715
83.085938 | -36.610783 | 0.82055467 | -0.0042269467 | 0.0007116546 | 2.913394 | 20.08704
83.135742 | -36.621632 | 0.82054597 | -0.0042307791 | 0.0007122933 | 2.914257 | 20.093
83.185547 | -36.639702 | 0.82050085 | -0.004232639 | 0.000712603318 | 2.915695 | 20.10291
83.235352 | -36.660294 | 0.82050037 | -0.0042345761 | 0.000712926168 | 2.917334 | 20.11421
83.285156 | -36.681229 | 0.82054716 | -0.0042381883 | 0.0007135282 | 2.918999 | 20.12569
83.334961 | -36.701714 | 0.82046014 | -0.0042384448 | 0.000713571 | 2.92063 | 20.13693
83.384766 | -36.724613 | 0.82047921 | -0.0042414488 | 0.000714071618 | 2.922452 | 20.1495
83.43457 | -36.741489 | 0.8203932 | -0.0042432132 | 0.0007143657 | 2.923795 | 20.15876
83.484375 | -36.754047 | 0.82041681 | -0.0042466461 | 0.0007149378 | 2.924794 | 20.16565
83.53418 | -36.784264 | 0.82041585 | -0.0042504249 | 0.0007155676 | 2.927199 | 20.18223
83.583984 | -36.812824 | 0.82037979 | -0.0042524277 | 0.0007159014 | 2.929471 | 20.1979
83.633789 | -36.836266 | 0.82032585 | -0.004255855 | 0.0007164727 | 2.931337 | 20.21076
83.683594 | -36.853241 | 0.82041913 | -0.0042566773 | 0.0007166097 | 2.932688 | 20.22007
83.733398 | -36.870312 | 0.82028466 | -0.0042614043 | 0.0007173975 | 2.934046 | 20.22944
83.783203 | -36.886837 | 0.82029861 | -0.0042635854 | 0.0007177611 | 2.935361 | 20.2385
83.833008 | -36.925083 | 0.82027054 | -0.0042659161 | 0.0007181495 | 2.938405 | 20.25949
83.882813 | -36.950886 | 0.82029575 | -0.0042714239 | 0.000719067468 | 2.940458 | 20.27365
83.932617 | -36.975323 | 0.82023448 | -0.0042723478 | 0.0007192215 | 2.942403 | 20.28705
83.982422 | -36.982559 | 0.8202697 | -0.0042758225 | 0.000719800568 | 2.942979 | 20.29102
84.032227 | -37.006958 | 0.82020348 | -0.0042781173 | 0.000720183 | 2.94492 | 20.30441
84.082031 | -37.042702 | 0.82015741 | -0.0042816461 | 0.000720771168 | 2.947765 | 20.32402
84.131836 | -37.056705 | 0.82012326 | -0.0042839646 | 0.0007211576 | 2.948879 | 20.33171
84.181641 | -37.080864 | 0.82015181 | -0.0042863251 | 0.000721551 | 2.950801 | 20.34496
84.231445 | -37.110149 | 0.82009 | -0.0042872783 | 0.000721709868 | 2.953132 | 20.36103
84.28125 | -37.109779 | 0.82019883 | -0.0042889775 | 0.000721993068 | 2.953102 | 20.36083
84.331055 | -37.143417 | 0.82016194 | -0.00429312 | 0.0007226835 | 2.955779 | 20.37928
84.380859 | -37.15477 | 0.82012612 | -0.0042960346 | 0.0007231693 | 2.956683 | 20.38551
84.430664 | -37.174591 | 0.82008946 | -0.0042960462 | 0.0007231712 | 2.95826 | 20.39639
84.480469 | -37.203518 | 0.82009643 | -0.0042988895 | 0.000723645068 | 2.960562 | 20.41226
84.530273 | -37.229347 | 0.82006514 | -0.0043013808 | 0.0007240603 | 2.962617 | 20.42643
84.580078 | -37.237755 | 0.82006919 | -0.004303664 | 0.000724440818 | 2.963286 | 20.43104
84.629883 | -37.280655 | 0.8200075 | -0.0043098866 | 0.000725477918 | 2.9667 | 20.45458
84.679688 | -37.317997 | 0.81995291 | -0.0043129264 | 0.0007259846 | 2.969672 | 20.47507
84.729492 | -37.311199 | 0.82000297 | -0.0043135225 | 0.0007260839 | 2.969131 | 20.47134
84.779297 | -37.345039 | 0.81997448 | -0.0043169199 | 0.0007266501 | 2.971824 | 20.4899
84.829102 | -37.355515 | 0.81994116 | -0.0043190774 | 0.000727009718 | 2.972657 | 20.49565
84.878906 | -37.376984 | 0.8199172 | -0.0043244599 | 0.0007279068 | 2.974366 | 20.50743
84.928711 | -37.412201 | 0.81990021 | -0.0043267845 | 0.0007282942 | 2.977168 | 20.52675
84.978516 | -37.424496 | 0.81992066 | -0.0043280423 | 0.000728503868 | 2.978147 | 20.5335
85.02832 | -37.437119 | 0.81984645 | -0.0043321969 | 0.0007291963 | 2.979151 | 20.54043
85.078125 | -37.45599 | 0.819794 | -0.0043331683 | 0.0007293582 | 2.980653 | 20.55078
85.12793 | -37.488094 | 0.81977236 | -0.0043381215 | 0.0007301837 | 2.983208 | 20.56839
85.177734 | -37.52618 | 0.81976777 | -0.0043426277 | 0.000730934768 | 2.986239 | 20.58929
85.227539 | -37.534985 | 0.81975108 | -0.0043458878 | 0.000731478118 | 2.986939 | 20.59412
85.277344 | -37.532043 | 0.81973255 | -0.0043466627 | 0.000731607268 | 2.986705 | 20.59251
85.327148 | -37.555855 | 0.81977332 | -0.0043479144 | 0.0007318159 | 2.9886 | 20.60557
85.376953 | -37.594147 | 0.81973809 | -0.0043552099 | 0.0007330318 | 2.991647 | 20.62658
85.426758 | -37.611622 | 0.8197248 | -0.0043573976 | 0.000733396418 | 2.993038 | 20.63617
85.476563 | -37.639511 | 0.81971514 | -0.0043577729 | 0.000733458968 | 2.995257 | 20.65147
85.526367 | -37.671135 | 0.81966317 | -0.0043623028 | 0.000734214 | 2.997774 | 20.66882
85.576172 | -37.688251 | 0.8197186 | -0.0043637455 | 0.0007344544 | 2.999136 | 20.67821
85.625977 | -37.710251 | 0.81972796 | -0.0043639778 | 0.000734493118 | 3.000886 | 20.69028
85.675781 | -37.723747 | 0.81965041 | -0.0043684244 | 0.000735234218 | 3.00196 | 20.69769
85.725586 | -37.763504 | 0.81962925 | -0.0043704747 | 0.0007355759 | 3.005124 | 20.7195
85.775391 | -37.776669 | 0.81962293 | -0.0043733241 | 0.0007360508 | 3.006172 | 20.72672
85.825195 | -37.792702 | 0.81961226 | -0.0043761907 | 0.0007365286 | 3.007448 | 20.73552
85.875 | -37.818375 | 0.81947356 | -0.0043797852 | 0.0007371277 | 3.009491 | 20.74961
85.924805 | -37.842239 | 0.81954783 | -0.0043835463 | 0.0007377545 | 3.01139 | 20.7627
85.974609 | -37.870422 | 0.8194353 | -0.0043870029 | 0.0007383306 | 3.013632 | 20.77816
86.024414 | -37.89978 | 0.8195793 | -0.0043894108 | 0.000738732 | 3.015969 | 20.79427
86.074219 | -37.900894 | 0.81951892 | -0.0043920334 | 0.0007391691 | 3.016057 | 20.79488
86.124023 | -37.917297 | 0.81949604 | -0.004392439 | 0.0007392367 | 3.017363 | 20.80388
86.173828 | -37.933537 | 0.81950998 | -0.0043973387 | 0.000740053268 | 3.018655 | 20.81279
86.223633 | -37.967064 | 0.81948376 | -0.0043998659 | 0.000740474468 | 3.021323 | 20.83119
86.273438 | -37.974346 | 0.81945217 | -0.0044019278 | 0.000740818118 | 3.021902 | 20.83518
86.323242 | -38.002666 | 0.81940097 | -0.0044038533 | 0.000741139 | 3.024156 | 20.85072
86.373047 | -38.019871 | 0.8194142 | -0.004407966 | 0.0007418245 | 3.025525 | 20.86016
86.422852 | -38.045742 | 0.81928676 | -0.0044098436 | 0.000742137418 | 3.027584 | 20.87436
86.472656 | -38.071495 | 0.8193807 | -0.0044118762 | 0.0007424762 | 3.029633 | 20.88848
86.522461 | -38.10487 | 0.81938922 | -0.0044157328 | 0.000743119 | 3.032289 | 20.9068
86.572266 | -38.121964 | 0.81930512 | -0.0044185221 | 0.0007435838 | 3.03365 | 20.91618
86.62207 | -38.133247 | 0.81934834 | -0.0044199168 | 0.0007438163 | 3.034547 | 20.92237
86.671875 | -38.166714 | 0.81925815 | -0.0044239578 | 0.0007444898 | 3.037211 | 20.94073
86.72168 | -38.175232 | 0.81927878 | -0.0044259131 | 0.000744815668 | 3.037888 | 20.9454
86.771484 | -38.20293 | 0.81924325 | -0.0044291317 | 0.0007453521 | 3.040093 | 20.9606
86.821289 | -38.234993 | 0.81928867 | -0.0044312831 | 0.000745710668 | 3.042644 | 20.97819
86.871094 | -38.251858 | 0.81919962 | -0.0044342158 | 0.0007461995 | 3.043986 | 20.98744
86.920898 | -38.274044 | 0.8191703 | -0.0044375896 | 0.0007467618 | 3.045752 | 20.99962
86.970703 | -38.289238 | 0.81914586 | -0.0044394433 | 0.0007470707 | 3.046961 | 21.00795
87.020508 | -38.329212 | 0.81916875 | -0.004441577 | 0.000747426318 | 3.050142 | 21.02989
87.070313 | -38.347664 | 0.81908822 | -0.0044450816 | 0.000748010418 | 3.05161 | 21.04001
87.120117 | -38.362888 | 0.81906575 | -0.0044470727 | 0.000748342268 | 3.052822 | 21.04836
87.169922 | -38.383423 | 0.81909788 | -0.0044487533 | 0.000748622368 | 3.054456 | 21.05963
87.219727 | -38.396637 | 0.81904972 | -0.0044535818 | 0.000749427118 | 3.055507 | 21.06688
87.269531 | -38.414917 | 0.8190695 | -0.0044535338 | 0.000749419118 | 3.056962 | 21.07691
87.319336 | -38.424332 | 0.81909072 | -0.0044572889 | 0.000750044968 | 3.057711 | 21.08207
87.369141 | -38.473007 | 0.81907958 | -0.0044606449 | 0.0007506043 | 3.061585 | 21.10878
87.418945 | -38.501404 | 0.81899881 | -0.0044656214 | 0.000751433718 | 3.063844 | 21.12436
87.46875 | -38.521217 | 0.818932 | -0.0044692336 | 0.0007520358 | 3.065421 | 21.13523
87.518555 | -38.529335 | 0.81903309 | -0.004470807 | 0.000752298 | 3.066067 | 21.13969
87.568359 | -38.559425 | 0.81895715 | -0.0044718385 | 0.0007524699 | 3.068462 | 21.15619
87.618164 | -38.573826 | 0.81897366 | -0.0044751405 | 0.0007530202 | 3.069608 | 21.1641
87.667969 | -38.60199 | 0.81889993 | -0.0044777333 | 0.000753452368 | 3.071849 | 21.17955
87.717773 | -38.629684 | 0.81888312 | -0.0044815303 | 0.0007540852 | 3.074053 | 21.19474
87.767578 | -38.656754 | 0.81886351 | -0.004486674 | 0.0007549425 | 3.076207 | 21.2096
87.817383 | -38.680466 | 0.81885308 | -0.0044861021 | 0.000754847168 | 3.078094 | 21.22261
87.867188 | -38.703743 | 0.81889498 | -0.0044904053 | 0.000755564368 | 3.079946 | 21.23538
87.916992 | -38.707153 | 0.81881881 | -0.0044931886 | 0.0007560283 | 3.080217 | 21.23725
87.966797 | -38.728809 | 0.81883198 | -0.0044943928 | 0.000756229 | 3.081941 | 21.24913
88.016602 | -38.751457 | 0.81881988 | -0.0044984519 | 0.000756905468 | 3.083743 | 21.26156
88.066406 | -38.791489 | 0.81877428 | -0.004498756 | 0.0007569562 | 3.086929 | 21.28352
88.116211 | -38.786518 | 0.81874061 | -0.0044995546 | 0.0007570893 | 3.086533 | 21.28079
88.166016 | -38.82745 | 0.81873077 | -0.0045048352 | 0.0007579694 | 3.08979 | 21.30325
88.21582 | -38.849686 | 0.81872225 | -0.0045081615 | 0.0007585237 | 3.09156 | 21.31545
88.265625 | -38.86977 | 0.81867254 | -0.0045098723 | 0.000758808868 | 3.093158 | 21.32647
88.31543 | -38.882347 | 0.81872034 | -0.0045121075 | 0.0007591814 | 3.094159 | 21.33337
88.365234 | -38.92207 | 0.81868631 | -0.0045159576 | 0.0007598231 | 3.09732 | 21.35517
88.415039 | -38.937721 | 0.81863123 | -0.0045181452 | 0.0007601877 | 3.098565 | 21.36375
88.464844 | -38.96936 | 0.81869322 | -0.00452044 | 0.0007605702 | 3.101083 | 21.38111
88.514648 | -38.976162 | 0.81861967 | -0.0045246361 | 0.0007612695 | 3.101624 | 21.38484
88.564453 | -39.010796 | 0.81863451 | -0.004527932 | 0.000761818818 | 3.104381 | 21.40385
88.614258 | -39.036507 | 0.81851351 | -0.0045290827 | 0.0007620106 | 3.106427 | 21.41795
88.664063 | -39.041321 | 0.81859046 | -0.004532963 | 0.000762657318 | 3.10681 | 21.42059
88.713867 | -39.067562 | 0.81860173 | -0.0045340955 | 0.000762846068 | 3.108898 | 21.43499
88.763672 | -39.098728 | 0.81859297 | -0.0045398832 | 0.0007638107 | 3.111378 | 21.45209
88.813477 | -39.113403 | 0.81851697 | -0.0045409622 | 0.000763990518 | 3.112546 | 21.46014
88.863281 | -39.120934 | 0.8184433 | -0.0045428397 | 0.0007643034 | 3.113145 | 21.46427
88.913086 | -39.157818 | 0.81848603 | -0.0045464216 | 0.000764900418 | 3.11608 | 21.48451
88.962891 | -39.17952 | 0.81851876 | -0.0045500398 | 0.0007655035 | 3.117807 | 21.49642
89.012695 | -39.21645 | 0.8184855 | -0.0045533716 | 0.0007660588 | 3.120746 | 21.51668
89.0625 | -39.22068 | 0.81838024 | -0.0045539737 | 0.0007661591 | 3.121083 | 21.519
89.112305 | -39.233261 | 0.81838328 | -0.0045583188 | 0.0007668833 | 3.122084 | 21.5259
89.162109 | -39.277046 | 0.8184104 | -0.0045634564 | 0.0007677396 | 3.125568 | 21.54993
89.211914 | -39.286503 | 0.81833309 | -0.0045641302 | 0.0007678519 | 3.126321 | 21.55512
89.261719 | -39.311497 | 0.81829697 | -0.0045655309 | 0.0007680853 | 3.12831 | 21.56883
89.311523 | -39.341011 | 0.81830019 | -0.0045681954 | 0.0007685294 | 3.130658 | 21.58502
89.361328 | -39.354382 | 0.81831747 | -0.0045699119 | 0.000768815468 | 3.131722 | 21.59236
89.411133 | -39.361313 | 0.81831992 | -0.0045739352 | 0.000769486018 | 3.132274 | 21.59616
89.460938 | -39.400326 | 0.81830722 | -0.0045770286 | 0.0007700016 | 3.135378 | 21.61757
89.510742 | -39.431496 | 0.81821692 | -0.004581064 | 0.0007706742 | 3.137859 | 21.63467
89.560547 | -39.452599 | 0.81828338 | -0.0045825299 | 0.000770918468 | 3.139538 | 21.64625
89.610352 | -39.4659 | 0.81832367 | -0.004585248 | 0.0007713715 | 3.140597 | 21.65355
89.660156 | -39.482567 | 0.8182283 | -0.0045885444 | 0.0007719209 | 3.141923 | 21.66269
89.709961 | -39.514481 | 0.81819326 | -0.004591757 | 0.000772456318 | 3.144462 | 21.6802
89.759766 | -39.537857 | 0.81819612 | -0.0045926152 | 0.0007725994 | 3.146323 | 21.69303
89.80957 | -39.560829 | 0.81823909 | -0.0045958459 | 0.0007731378 | 3.148151 | 21.70563
89.859375 | -39.562603 | 0.81811249 | -0.0045981645 | 0.0007735242 | 3.148292 | 21.7066
89.90918 | -39.595516 | 0.81807232 | -0.0046012998 | 0.0007740468 | 3.150911 | 21.72466
89.958984 | -39.603943 | 0.81809455 | -0.0046042684 | 0.0007745416 | 3.151582 | 21.72928
90.008789 | -39.622765 | 0.81810176 | -0.0046069082 | 0.000774981518 | 3.153079 | 21.73961
90.058594 | -39.655628 | 0.81809556 | -0.0046109138 | 0.000775649118 | 3.155695 | 21.75764
90.108398 | -39.667019 | 0.81800634 | -0.0046104309 | 0.0007755686 | 3.156601 | 21.76389
90.158203 | -39.711227 | 0.8180865 | -0.0046158433 | 0.0007764707 | 3.160119 | 21.78815
90.208008 | -39.73777 | 0.8180089 | -0.0046184836 | 0.0007769108 | 3.162231 | 21.80271
90.257813 | -39.742245 | 0.81800961 | -0.0046197949 | 0.0007771293 | 3.162587 | 21.80517
90.307617 | -39.759838 | 0.81792313 | -0.0046215653 | 0.000777424368 | 3.163987 | 21.81482
90.357422 | -39.788635 | 0.81793058 | -0.0046246527 | 0.0007779389 | 3.166279 | 21.83062
90.407227 | -39.806908 | 0.81797594 | -0.0046280744 | 0.000778509218 | 3.167733 | 21.84064
90.457031 | -39.831127 | 0.8179009 | -0.0046314597 | 0.0007790734 | 3.16966 | 21.85393
90.506836 | -39.851593 | 0.81795353 | -0.0046337303 | 0.000779451868 | 3.171289 | 21.86516
90.556641 | -39.875881 | 0.81794924 | -0.0046364665 | 0.0007799079 | 3.173222 | 21.87849
90.606445 | -39.887711 | 0.81793302 | -0.0046393154 | 0.000780382718 | 3.174163 | 21.88498
90.65625 | -39.92564 | 0.81786305 | -0.0046430589 | 0.0007810066 | 3.177181 | 21.90579
90.706055 | -39.943436 | 0.8178789 | -0.0046459916 | 0.000781495418 | 3.178598 | 21.91555
90.755859 | -39.960819 | 0.81784225 | -0.0046494068 | 0.000782064618 | 3.179981 | 21.92509
90.805664 | -39.9781 | 0.81774354 | -0.0046522557 | 0.0007825394 | 3.181356 | 21.93457
90.855469 | -40.00877 | 0.81775874 | -0.0046555996 | 0.0007830968 | 3.183797 | 21.9514
90.905273 | -40.033123 | 0.81778198 | -0.004657608 | 0.0007834315 | 3.185735 | 21.96476
90.955078 | -40.049694 | 0.81773692 | -0.0046604811 | 0.0007839103 | 3.187053 | 21.97385
91.004883 | -40.076611 | 0.81776905 | -0.0046648858 | 0.0007846445 | 3.189195 | 21.98862
91.054688 | -40.085743 | 0.81778651 | -0.0046654223 | 0.000784733868 | 3.189922 | 21.99363
91.104492 | -40.116856 | 0.81774533 | -0.0046692374 | 0.000785369718 | 3.192398 | 22.0107
91.154297 | -40.124943 | 0.81768841 | -0.0046697138 | 0.000785449118 | 3.193042 | 22.01514
91.204102 | -40.147587 | 0.81765628 | -0.0046730996 | 0.000786013418 | 3.194843 | 22.02756
91.253906 | -40.185551 | 0.81774658 | -0.0046744286 | 0.000786234918 | 3.197865 | 22.04839
91.303711 | -40.204762 | 0.81757903 | -0.0046796501 | 0.000787105168 | 3.199393 | 22.05893
91.353516 | -40.229771 | 0.81762064 | -0.0046828091 | 0.000787631668 | 3.201383 | 22.07265
91.40332 | -40.254906 | 0.81760657 | -0.0046840548 | 0.0007878393 | 3.203384 | 22.08645
91.453125 | -40.269699 | 0.81756532 | -0.0046861051 | 0.000788181 | 3.204561 | 22.09456
91.50293 | -40.279232 | 0.817514 | -0.0046898425 | 0.0007888039 | 3.205319 | 22.09979
91.552734 | -40.327282 | 0.81751859 | -0.0046941042 | 0.0007895142 | 3.209143 | 22.12616
91.602539 | -40.34481 | 0.81754595 | -0.004696995 | 0.000789996 | 3.210538 | 22.13577
91.652344 | -40.361809 | 0.81756455 | -0.0046984195 | 0.0007902334 | 3.211891 | 22.1451
91.702148 | -40.397358 | 0.81745869 | -0.0047030509 | 0.0007910053 | 3.21472 | 22.1646
91.751953 | -40.409344 | 0.8174926 | -0.0047041234 | 0.0007911841 | 3.215673 | 22.17118
91.801758 | -40.417679 | 0.81736076 | -0.0047068 | 0.0007916302 | 3.216337 | 22.17575
91.851563 | -40.442795 | 0.81745875 | -0.0047086952 | 0.000791946018 | 3.218335 | 22.18953
91.901367 | -40.459015 | 0.81741095 | -0.0047090887 | 0.0007920116 | 3.219626 | 22.19843
91.951172 | -40.483627 | 0.8174026 | -0.0047140596 | 0.0007928401 | 3.221585 | 22.21194
92.000977 | -40.495781 | 0.81726599 | -0.0047155139 | 0.000793082468 | 3.222552 | 22.2186
92.050781 | -40.523338 | 0.81736219 | -0.0047195074 | 0.0007937481 | 3.224745 | 22.23372
92.100586 | -40.540241 | 0.8173514 | -0.0047221184 | 0.000794183218 | 3.22609 | 22.243
92.150391 | -40.553326 | 0.81735766 | -0.0047245324 | 0.0007945856 | 3.227131 | 22.25018
92.200195 | -40.586498 | 0.81731194 | -0.0047279 | 0.000795146818 | 3.229771 | 22.26838
92.25 | -40.621571 | 0.81735647 | -0.0047299983 | 0.0007954965 | 3.232562 | 22.28762
92.299805 | -40.65546 | 0.81726909 | -0.0047330917 | 0.0007960121 | 3.235259 | 22.30622
92.349609 | -40.660225 | 0.81732166 | -0.0047365786 | 0.0007965933 | 3.235638 | 22.30883
92.399414 | -40.700798 | 0.81728595 | -0.0047391769 | 0.0007970263 | 3.238867 | 22.33109
92.449219 | -40.713226 | 0.81719697 | -0.0047414959 | 0.0007974128 | 3.239856 | 22.33791
92.499023 | -40.741035 | 0.81717205 | -0.0047421334 | 0.0007975191 | 3.242069 | 22.35317
92.548828 | -40.747448 | 0.81712282 | -0.0047474504 | 0.000798405218 | 3.242579 | 22.35669
92.598633 | -40.779591 | 0.8172223 | -0.0047506806 | 0.0007989436 | 3.245137 | 22.37432
92.648438 | -40.803074 | 0.81712645 | -0.0047531188 | 0.00079935 | 3.247005 | 22.38721
92.698242 | -40.81992 | 0.81710458 | -0.0047560809 | 0.0007998436 | 3.248346 | 22.39645
92.748047 | -40.846493 | 0.81705475 | -0.0047574281 | 0.000800068168 | 3.250461 | 22.41103
92.797852 | -40.856373 | 0.8170628 | -0.0047601042 | 0.0008005142 | 3.251247 | 22.41645
92.847656 | -40.880173 | 0.817164 | -0.0047641336 | 0.0008011858 | 3.253141 | 22.42951
92.897461 | -40.902691 | 0.81709832 | -0.0047659338 | 0.0008014858 | 3.254933 | 22.44186
92.947266 | -40.92173 | 0.81701368 | -0.0047675311 | 0.000801752 | 3.256448 | 22.45231
92.99707 | -40.950481 | 0.81709194 | -0.004772848 | 0.0008026382 | 3.258736 | 22.46808
93.046875 | -40.984844 | 0.81701732 | -0.0047771693 | 0.000803358368 | 3.26147 | 22.48694
93.09668 | -41.006512 | 0.81695402 | -0.0047801021 | 0.000803847168 | 3.263195 | 22.49883
93.146484 | -41.031857 | 0.81694841 | -0.004783785 | 0.000804461 | 3.265211 | 22.51273
93.196289 | -41.041981 | 0.81694657 | -0.0047817705 | 0.0008041252 | 3.266017 | 22.51829
93.246094 | -41.050255 | 0.81692272 | -0.0047845962 | 0.0008045962 | 3.266675 | 22.52283
93.295898 | -41.086819 | 0.81689292 | -0.004786694 | 0.000804945818 | 3.269585 | 22.54289
93.345703 | -41.109661 | 0.81695294 | -0.004789263 | 0.000805374 | 3.271403 | 22.55542
93.395508 | -41.129948 | 0.81685215 | -0.0047965348 | 0.000806586 | 3.273017 | 22.56655
93.445313 | -41.153667 | 0.81682253 | -0.0047977683 | 0.0008067915 | 3.274905 | 22.57956
93.495117 | -41.15271 | 0.81687993 | -0.0048008738 | 0.000807309118 | 3.274829 | 22.57904
93.544922 | -41.192074 | 0.81678849 | -0.0048033651 | 0.0008077243 | 3.277961 | 22.60064
93.594727 | -41.226727 | 0.81688327 | -0.004805672 | 0.000808108818 | 3.280719 | 22.61965
93.644531 | -41.228596 | 0.81680214 | -0.0048094927 | 0.0008087456 | 3.280867 | 22.62067
93.694336 | -41.270245 | 0.81675243 | -0.0048117936 | 0.0008091291 | 3.284182 | 22.64353
93.744141 | -41.296768 | 0.81675816 | -0.0048144935 | 0.000809579068 | 3.286292 | 22.65808
93.793945 | -41.297024 | 0.81678843 | -0.0048155487 | 0.0008097549 | 3.286313 | 22.65822
93.84375 | -41.323231 | 0.81665683 | -0.0048186183 | 0.0008102665 | 3.288398 | 22.6726
93.893555 | -41.333225 | 0.81676108 | -0.0048193093 | 0.0008103817 | 3.289194 | 22.67808
93.943359 | -41.37207 | 0.81672198 | -0.0048253238 | 0.000811384118 | 3.292285 | 22.69939
93.993164 | -41.413292 | 0.81665587 | -0.004827356 | 0.000811722818 | 3.295565 | 22.72201
94.042969 | -41.411335 | 0.81665146 | -0.0048294184 | 0.0008120666 | 3.295409 | 22.72094
94.092773 | -41.433594 | 0.81665635 | -0.0048323153 | 0.000812549368 | 3.297181 | 22.73315
94.142578 | -41.446579 | 0.81663191 | -0.0048326552 | 0.000812606018 | 3.298214 | 22.74027
94.192383 | -41.469864 | 0.81658673 | -0.0048376499 | 0.000813438468 | 3.300067 | 22.75305
94.242188 | -41.494518 | 0.816607 | -0.0048411544 | 0.0008140226 | 3.302029 | 22.76658
94.291992 | -41.513802 | 0.81662244 | -0.004844028 | 0.0008145015 | 3.303563 | 22.77716
94.341797 | -41.555813 | 0.81655163 | -0.0048471149 | 0.000815015968 | 3.306907 | 22.80021
94.391602 | -41.575512 | 0.81662178 | -0.0048482656 | 0.0008152078 | 3.308474 | 22.81102
94.441406 | -41.596725 | 0.81656247 | -0.0048523126 | 0.0008158823 | 3.310162 | 22.82265
94.491211 | -41.617485 | 0.81651139 | -0.0048545361 | 0.0008162528 | 3.311814 | 22.83404
94.541016 | -41.638588 | 0.81653851 | -0.0048553701 | 0.0008163918 | 3.313494 | 22.84562
94.59082 | -41.665527 | 0.8164981 | -0.0048574209 | 0.0008167336 | 3.315637 | 22.8604
94.640625 | -41.676743 | 0.8164525 | -0.0048630894 | 0.0008176784 | 3.31653 | 22.86656
94.69043 | -41.694786 | 0.81643808 | -0.004865706 | 0.0008181145 | 3.317966 | 22.87646
94.740234 | -41.71138 | 0.81640619 | -0.004868859 | 0.00081864 | 3.319286 | 22.88556
94.790039 | -41.747643 | 0.81644982 | -0.0048720539 | 0.000819172468 | 3.322172 | 22.90546
94.839844 | -41.768982 | 0.81638712 | -0.0048744618 | 0.0008195738 | 3.32387 | 22.91717
94.889648 | -41.779709 | 0.81639111 | -0.0048765363 | 0.0008199195 | 3.324724 | 22.92305
94.939453 | -41.796436 | 0.81628722 | -0.0048790695 | 0.0008203417 | 3.326055 | 22.93223
94.989258 | -41.829578 | 0.8164137 | -0.0048819124 | 0.0008208156 | 3.328692 | 22.95041
95.039063 | -41.840504 | 0.81634951 | -0.0048840698 | 0.000821175118 | 3.329562 | 22.95641
95.088867 | -41.868614 | 0.81632292 | -0.0048871515 | 0.0008216887 | 3.331798 | 22.97183
95.138672 | -41.895885 | 0.81627965 | -0.0048898878 | 0.0008221448 | 3.333969 | 22.98679
95.188477 | -41.908974 | 0.81630063 | -0.0048941015 | 0.000822847068 | 3.33501 | 22.99397
95.238281 | -41.9529 | 0.81622386 | -0.0048951269 | 0.000823017968 | 3.338506 | 23.01807
95.288086 | -41.964947 | 0.81626195 | -0.0048988285 | 0.0008236349 | 3.339464 | 23.02468
95.337891 | -41.982819 | 0.81623721 | -0.0049025416 | 0.0008242538 | 3.340887 | 23.03449
95.387695 | -42.004963 | 0.81621659 | -0.0049065771 | 0.0008249263 | 3.342649 | 23.04664
95.4375 | -42.02227 | 0.81618768 | -0.0049085794 | 0.0008252601 | 3.344026 | 23.05614
95.487305 | -42.044849 | 0.81616527 | -0.0049096225 | 0.0008254339 | 3.345823 | 23.06852
95.537109 | -42.045113 | 0.81610543 | -0.0049113152 | 0.000825716018 | 3.345844 | 23.06867
95.586914 | -42.081947 | 0.81613797 | -0.0049154698 | 0.0008264085 | 3.348775 | 23.08888
95.636719 | -42.100655 | 0.81614751 | -0.0049170791 | 0.000826676668 | 3.350264 | 23.09914
95.686523 | -42.121445 | 0.81614959 | -0.0049218419 | 0.000827470468 | 3.351918 | 23.11055
95.736328 | -42.15406 | 0.8161177 | -0.0049240231 | 0.000827834 | 3.354514 | 23.12844
95.786133 | -42.173008 | 0.8160643 | -0.0049261749 | 0.0008281926 | 3.356021 | 23.13884
95.835938 | -42.199631 | 0.81606895 | -0.0049270508 | 0.000828338618 | 3.35814 | 23.15345
95.885742 | -42.237957 | 0.81599355 | -0.0049328264 | 0.000829301218 | 3.36119 | 23.17448
95.935547 | -42.22868 | 0.81599861 | -0.0049334825 | 0.000829410568 | 3.360452 | 23.16939
95.985352 | -42.267811 | 0.81596988 | -0.0049374755 | 0.000830076068 | 3.363566 | 23.19086
96.035156 | -42.289082 | 0.81602955 | -0.0049402118 | 0.000830532118 | 3.365258 | 23.20253
96.084961 | -42.324112 | 0.8159588 | -0.0049428758 | 0.000830976118 | 3.368046 | 23.22175
96.134766 | -42.338814 | 0.81589788 | -0.0049431799 | 0.0008310268 | 3.369216 | 23.22981
96.18457 | -42.361801 | 0.8159669 | -0.0049482943 | 0.0008318792 | 3.371045 | 23.24242
96.234375 | -42.368973 | 0.81597 | -0.0049512563 | 0.000832372868 | 3.371616 | 23.24636
96.28418 | -42.386063 | 0.81593341 | -0.0049518882 | 0.0008324782 | 3.372976 | 23.25574
96.333984 | -42.412025 | 0.81584525 | -0.004954332 | 0.0008328855 | 3.375042 | 23.26998
96.383789 | -42.424587 | 0.81581211 | -0.0049563884 | 0.000833228218 | 3.376041 | 23.27687
96.433594 | -42.463787 | 0.81585449 | -0.0049628434 | 0.0008343041 | 3.379161 | 23.29838
96.483398 | -42.490963 | 0.81583524 | -0.0049645067 | 0.000834581268 | 3.381323 | 23.31329
96.533203 | -42.492531 | 0.81584293 | -0.0049654599 | 0.0008347401 | 3.381448 | 23.31415
96.583008 | -42.513458 | 0.81577832 | -0.0049691494 | 0.0008353551 | 3.383113 | 23.32563
96.632813 | -42.538506 | 0.81570894 | -0.0049734176 | 0.000836066418 | 3.385107 | 23.33938
96.682617 | -42.560642 | 0.81579381 | -0.0049762013 | 0.000836530368 | 3.386868 | 23.35152
96.732422 | -42.602024 | 0.81570894 | -0.0049791215 | 0.000837017068 | 3.390161 | 23.37423
96.782227 | -42.60778 | 0.81576598 | -0.0049824296 | 0.000837568418 | 3.390619 | 23.37738
96.832031 | -42.623329 | 0.81575751 | -0.0049826442 | 0.0008376042 | 3.391857 | 23.38592
96.881836 | -42.659554 | 0.81572336 | -0.0049866913 | 0.0008382787 | 3.394739 | 23.40579
96.931641 | -42.684692 | 0.81567353 | -0.0049914536 | 0.000839072418 | 3.39674 | 23.41958
96.981445 | -42.706413 | 0.81565994 | -0.0049930569 | 0.0008393396 | 3.398468 | 23.4315
97.03125 | -42.731205 | 0.81563401 | -0.0049958406 | 0.0008398036 | 3.400441 | 23.4451
97.081055 | -42.736019 | 0.81561112 | -0.0049979328 | 0.0008401523 | 3.400824 | 23.44774
97.130859 | -42.772385 | 0.81561553 | -0.0050006565 | 0.0008406062 | 3.403718 | 23.4677
97.180664 | -42.788975 | 0.81555825 | -0.0050026178 | 0.000840933118 | 3.405038 | 23.4768
97.230469 | -42.813072 | 0.81551367 | -0.005006826 | 0.0008416345 | 3.406956 | 23.49002
97.280273 | -42.833206 | 0.81559336 | -0.0050086798 | 0.0008419435 | 3.408558 | 23.50107
97.330078 | -42.867722 | 0.81552565 | -0.0050111949 | 0.0008423626 | 3.411305 | 23.52001
97.379883 | -42.872765 | 0.81556845 | -0.0050152424 | 0.000843037218 | 3.411706 | 23.52277
97.429688 | -42.900455 | 0.81547016 | -0.0050190268 | 0.000843668 | 3.41391 | 23.53796
97.479492 | -42.929893 | 0.81553519 | -0.0050217989 | 0.000844129968 | 3.416252 | 23.55412
97.529297 | -42.947418 | 0.81542218 | -0.0050231214 | 0.0008443504 | 3.417647 | 23.56373
97.579102 | -42.970783 | 0.81540573 | -0.0050264536 | 0.0008449058 | 3.419506 | 23.57655
97.628906 | -42.993923 | 0.81540406 | -0.005030727 | 0.000845618 | 3.421348 | 23.58925
97.678711 | -43.018955 | 0.81543094 | -0.0050329329 | 0.0008459856 | 3.42334 | 23.60298
97.728516 | -43.039333 | 0.81536043 | -0.0050356444 | 0.0008464376 | 3.424961 | 23.61416
97.77832 | -43.061253 | 0.81538379 | -0.0050371345 | 0.0008466859 | 3.426706 | 23.62619
97.828125 | -43.07365 | 0.81539035 | -0.0050384165 | 0.000846899568 | 3.427692 | 23.63299
97.87793 | -43.094521 | 0.81530279 | -0.005041271 | 0.000847375318 | 3.429353 | 23.64444
97.927734 | -43.114487 | 0.81537735 | -0.0050441739 | 0.0008478591 | 3.430942 | 23.6554
97.977539 | -43.142838 | 0.81534851 | -0.0050470475 | 0.000848338068 | 3.433198 | 23.67095
98.027344 | -43.168694 | 0.815332 | -0.0050487639 | 0.0008486241 | 3.435256 | 23.68514
98.077148 | -43.183441 | 0.81533396 | -0.0050520957 | 0.0008491794 | 3.436429 | 23.69323
98.126953 | -43.208008 | 0.8152132 | -0.005055815 | 0.000849799318 | 3.438384 | 23.70671
98.176758 | -43.229706 | 0.81525046 | -0.0050569954 | 0.0008499961 | 3.440111 | 23.71861
98.226563 | -43.23999 | 0.81521869 | -0.0050618113 | 0.0008507987 | 3.440929 | 23.72426
98.276367 | -43.264568 | 0.81518024 | -0.0050630867 | 0.000851011268 | 3.442885 | 23.73774
98.326172 | -43.290565 | 0.81520218 | -0.0050670323 | 0.000851668868 | 3.444954 | 23.752
98.375977 | -43.329075 | 0.81523472 | -0.0050704423 | 0.0008522372 | 3.448018 | 23.77313
98.425781 | -43.348125 | 0.81512344 | -0.005071586 | 0.000852427818 | 3.449534 | 23.78359
98.475586 | -43.361614 | 0.81510484 | -0.0050750491 | 0.000853005 | 3.450608 | 23.79099
98.525391 | -43.375137 | 0.81510043 | -0.0050792214 | 0.0008537004 | 3.451684 | 23.79841
98.575195 | -43.400215 | 0.81516486 | -0.0050802529 | 0.0008538723 | 3.453679 | 23.81217
98.625 | -43.438869 | 0.81506479 | -0.0050829169 | 0.0008543163 | 3.456755 | 23.83337
98.674805 | -43.453159 | 0.81509686 | -0.0050910292 | 0.0008556684 | 3.457893 | 23.84121
98.724609 | -43.472675 | 0.81505132 | -0.0050909934 | 0.0008556624 | 3.459446 | 23.85192
98.774414 | -43.485912 | 0.81508684 | -0.0050936099 | 0.000856098468 | 3.460499 | 23.85918
98.824219 | -43.508129 | 0.81493288 | -0.0050974549 | 0.0008567393 | 3.462267 | 23.87137
98.874023 | -43.545815 | 0.81497198 | -0.0051004826 | 0.000857243918 | 3.465266 | 23.89205
98.923828 | -43.561359 | 0.81492674 | -0.0051028552 | 0.0008576394 | 3.466503 | 23.90058
98.973633 | -43.595421 | 0.81493384 | -0.0051048696 | 0.0008579751 | 3.469213 | 23.91927
99.023438 | -43.615162 | 0.81488937 | -0.0051065921 | 0.000858262168 | 3.470784 | 23.9301
99.073242 | -43.634224 | 0.81494009 | -0.0051103472 | 0.000858888018 | 3.472301 | 23.94056
99.123047 | -43.647751 | 0.8149094 | -0.0051124985 | 0.000859246568 | 3.473378 | 23.94798
99.172852 | -43.671131 | 0.81492138 | -0.0051178928 | 0.000860145618 | 3.475238 | 23.96081
99.222656 | -43.696003 | 0.81491131 | -0.0051195021 | 0.0008604138 | 3.477217 | 23.97445
99.272461 | -43.70393 | 0.81492275 | -0.0051214993 | 0.0008607467 | 3.477848 | 23.9788
99.322266 | -43.733681 | 0.81477106 | -0.0051216842 | 0.000860777518 | 3.480216 | 23.99513
99.37207 | -43.749477 | 0.81484777 | -0.0051278234 | 0.000861800718 | 3.481473 | 24.00379
99.421875 | -43.780052 | 0.81485432 | -0.0051300288 | 0.0008621683 | 3.483906 | 24.02057
99.47168 | -43.808334 | 0.81474733 | -0.0051336288 | 0.0008627683 | 3.486156 | 24.03609
99.521484 | -43.833878 | 0.81466013 | -0.0051389453 | 0.000863654368 | 3.488189 | 24.0501
99.571289 | -43.854576 | 0.81475884 | -0.0051383493 | 0.000863555 | 3.489836 | 24.06146
99.621094 | -43.872787 | 0.81473005 | -0.0051418482 | 0.0008641382 | 3.491285 | 24.07145
99.670898 | -43.882885 | 0.81471813 | -0.0051423432 | 0.0008642207 | 3.492089 | 24.07699
99.720703 | -43.898293 | 0.8146925 | -0.0051443339 | 0.000864552468 | 3.493315 | 24.08544
99.770508 | -43.921001 | 0.8147049 | -0.0051494059 | 0.0008653978 | 3.495122 | 24.0979
99.820313 | -43.948746 | 0.81464976 | -0.0051508602 | 0.0008656402 | 3.49733 | 24.11312
99.870117 | -43.978493 | 0.81463927 | -0.0051537273 | 0.000866118 | 3.499697 | 24.12945
99.919922 | -43.997982 | 0.81463462 | -0.0051597003 | 0.0008671135 | 3.501248 | 24.14014
99.969727 | -44.030392 | 0.81458485 | -0.0051590977 | 0.0008670131 | 3.503827 | 24.15792
100.01953 | -44.049435 | 0.81460887 | -0.0051630917 | 0.000867678768 | 3.505343 | 24.16837
100.06934 | -44.06348 | 0.81461352 | -0.0051676151 | 0.000868432668 | 3.50646 | 24.17608
100.11914 | -44.078819 | 0.81459916 | -0.0051692426 | 0.000868703918 | 3.507681 | 24.18449
100.16895 | -44.116707 | 0.81459439 | -0.0051744399 | 0.0008695701 | 3.510696 | 24.20528
100.21875 | -44.136131 | 0.81455916 | -0.0051745297 | 0.0008695851 | 3.512242 | 24.21594
100.26855 | -44.143185 | 0.81452405 | -0.0051759123 | 0.0008698155 | 3.512803 | 24.21981
100.31836 | -44.168644 | 0.81453633 | -0.0051792208 | 0.000870367 | 3.514829 | 24.23378
100.36816 | -44.200729 | 0.81456941 | -0.0051852586 | 0.0008713733 | 3.517382 | 24.25138
100.41797 | -44.212746 | 0.81443006 | -0.0051866174 | 0.000871599718 | 3.518339 | 24.25797
100.46777 | -44.22546 | 0.81443959 | -0.0051870826 | 0.0008716773 | 3.51935 | 24.26495
100.51758 | -44.257732 | 0.81441712 | -0.0051885126 | 0.0008719156 | 3.521918 | 24.28265
100.56738 | -44.250313 | 0.81440312 | -0.0051920833 | 0.0008725107 | 3.521328 | 24.27858
100.61719 | -44.290394 | 0.81437409 | -0.0051954207 | 0.0008730669 | 3.524518 | 24.30058
100.66699 | -44.325581 | 0.81433272 | -0.0051994263 | 0.0008737345 | 3.527318 | 24.31988
100.7168 | -44.3354 | 0.81431609 | -0.0052007851 | 0.000873961 | 3.528099 | 24.32527
100.7666 | -44.36824 | 0.81433004 | -0.0052038552 | 0.0008744727 | 3.530712 | 24.34329
100.81641 | -44.394619 | 0.81426764 | -0.0052096192 | 0.0008754334 | 3.532812 | 24.35776
100.86621 | -44.413658 | 0.81429952 | -0.0052102087 | 0.0008755316 | 3.534327 | 24.36821
100.91602 | -44.415318 | 0.81431711 | -0.0052108113 | 0.000875632 | 3.534459 | 24.36912
100.96582 | -44.453579 | 0.81426561 | -0.0052147503 | 0.0008762885 | 3.537503 | 24.39011
101.01563 | -44.492828 | 0.81426269 | -0.0052195606 | 0.0008770903 | 3.540627 | 24.41164
101.06543 | -44.501461 | 0.8142333 | -0.0052229343 | 0.0008776525 | 3.541314 | 24.41638
101.11523 | -44.530441 | 0.81424558 | -0.0052253301 | 0.0008780518 | 3.54362 | 24.43228
101.16504 | -44.546047 | 0.81413019 | -0.0052286028 | 0.0008785973 | 3.544862 | 24.44084
101.21484 | -44.547493 | 0.81414771 | -0.0052294908 | 0.0008787453 | 3.544977 | 24.44164
101.26465 | -44.57917 | 0.81423563 | -0.0052330671 | 0.0008793413 | 3.547498 | 24.45902
101.31445 | -44.589001 | 0.814183 | -0.0052350643 | 0.0008796742 | 3.54828 | 24.46441
101.36426 | -44.624588 | 0.81417888 | -0.0052373768 | 0.000880059618 | 3.551112 | 24.48394
101.41406 | -44.654812 | 0.81415957 | -0.0052422225 | 0.0008808672 | 3.553517 | 24.50052
101.46387 | -44.679085 | 0.81417286 | -0.0052456916 | 0.000881445418 | 3.555449 | 24.51384
101.51367 | -44.683147 | 0.81409633 | -0.00524804 | 0.000881836818 | 3.555772 | 24.51606
101.56348 | -44.721035 | 0.81412411 | -0.0052502453 | 0.000882204368 | 3.558787 | 24.53685
101.61328 | -44.748898 | 0.81407315 | -0.0052517238 | 0.0008824508 | 3.561004 | 24.55214
101.66309 | -44.763466 | 0.81405234 | -0.0052585122 | 0.0008835822 | 3.562163 | 24.56013
101.71289 | -44.800632 | 0.81412727 | -0.0052597462 | 0.0008837879 | 3.565121 | 24.58052
101.7627 | -44.811565 | 0.81399339 | -0.0052632634 | 0.0008843741 | 3.565991 | 24.58652
101.8125 | -44.823902 | 0.81403875 | -0.0052646752 | 0.0008846094 | 3.566973 | 24.59329
101.8623 | -44.87196 | 0.81396252 | -0.0052689849 | 0.0008853276 | 3.570797 | 24.61966
101.91211 | -44.893463 | 0.81399935 | -0.0052736816 | 0.000886110418 | 3.572508 | 24.63146
101.96191 | -44.912926 | 0.81400353 | -0.0052751 | 0.000886346818 | 3.574057 | 24.64214
102.01172 | -44.92363 | 0.8139087 | -0.0052752616 | 0.0008863738 | 3.574909 | 24.64801
102.06152 | -44.946407 | 0.81398058 | -0.0052798511 | 0.000887138668 | 3.576721 | 24.66051
102.11133 | -44.935219 | 0.81392491 | -0.005280578 | 0.000887259818 | 3.575831 | 24.65437
102.16113 | -44.975647 | 0.81386501 | -0.0052833376 | 0.0008877198 | 3.579048 | 24.67655
102.21094 | -44.990902 | 0.81381047 | -0.0052868072 | 0.000888298018 | 3.580262 | 24.68492
102.26074 | -45.030014 | 0.81385523 | -0.0052908654 | 0.0008889744 | 3.583375 | 24.70638
102.31055 | -45.04594 | 0.81386548 | -0.0052927611 | 0.0008892903 | 3.584642 | 24.71512
102.36035 | -45.078114 | 0.81382442 | -0.0052951933 | 0.0008896957 | 3.587202 | 24.73277
102.41016 | -45.100922 | 0.81381482 | -0.0052989721 | 0.0008903255 | 3.589017 | 24.74528
102.45996 | -45.109703 | 0.81375557 | -0.005301869 | 0.000890808318 | 3.589716 | 24.7501
102.50977 | -45.142361 | 0.81374174 | -0.0053031384 | 0.0008910199 | 3.592315 | 24.76802
102.55957 | -45.167534 | 0.81367236 | -0.0053076921 | 0.0008917788 | 3.594318 | 24.78183
102.60938 | -45.183262 | 0.8137542 | -0.0053103743 | 0.000892225868 | 3.59557 | 24.79046
102.65918 | -45.194668 | 0.81370288 | -0.0053108511 | 0.0008923053 | 3.596477 | 24.79672
102.70898 | -45.222881 | 0.81370234 | -0.0053153518 | 0.0008930555 | 3.598723 | 24.8122
102.75879 | -45.263184 | 0.81373239 | -0.0053191124 | 0.000893682218 | 3.60193 | 24.83431
102.80859 | -45.277599 | 0.81367052 | -0.0053193867 | 0.0008937279 | 3.603077 | 24.84222
102.8584 | -45.306908 | 0.81363833 | -0.0053241309 | 0.0008945186 | 3.605409 | 24.8583
102.9082 | -45.319839 | 0.81361562 | -0.0053277072 | 0.0008951147 | 3.606438 | 24.8654
102.95801 | -45.349758 | 0.81355178 | -0.0053286967 | 0.0008952796 | 3.608819 | 24.88181
103.00781 | -45.347588 | 0.81348467 | -0.0053330897 | 0.000896011768 | 3.608646 | 24.88062
103.05762 | -45.36441 | 0.81361413 | -0.0053316597 | 0.0008957734 | 3.609985 | 24.88985
103.10742 | -45.39584 | 0.81352794 | -0.0053352234 | 0.0008963674 | 3.612486 | 24.90709
103.15723 | -45.410255 | 0.81364691 | -0.0053384602 | 0.0008969069 | 3.613633 | 24.915
103.20703 | -45.448296 | 0.81348044 | -0.0053444919 | 0.0008979121 | 3.61666 | 24.93588
103.25684 | -45.458649 | 0.81349885 | -0.0053458689 | 0.0008981416 | 3.617484 | 24.94156
103.30664 | -45.472961 | 0.81346542 | -0.0053471145 | 0.0008983492 | 3.618623 | 24.94941
103.35645 | -45.497524 | 0.8134405 | -0.0053513641 | 0.0008990575 | 3.620578 | 24.96288
103.40625 | -45.536472 | 0.81348062 | -0.0053577009 | 0.0009001136 | 3.623677 | 24.98425
103.45605 | -45.555454 | 0.81347328 | -0.0053576408 | 0.000900103618 | 3.625188 | 24.99467
103.50586 | -45.577 | 0.81344932 | -0.0053612287 | 0.0009007016 | 3.626902 | 25.00649
103.55566 | -45.588963 | 0.81340164 | -0.0053642034 | 0.0009011974 | 3.627854 | 25.01305
103.60547 | -45.610531 | 0.81342381 | -0.0053673568 | 0.000901723 | 3.629571 | 25.02489
103.65527 | -45.621017 | 0.81343937 | -0.0053694546 | 0.0009020726 | 3.630405 | 25.03064
103.70508 | -45.676498 | 0.81336319 | -0.0053736325 | 0.0009027689 | 3.63482 | 25.06108
103.75488 | -45.703186 | 0.81322277 | -0.0053787888 | 0.0009036283 | 3.636944 | 25.07572
103.80469 | -45.735004 | 0.81334019 | -0.0053786277 | 0.0009036014 | 3.639476 | 25.09318
103.85449 | -45.762737 | 0.81328267 | -0.0053849458 | 0.0009046545 | 3.641683 | 25.1084
103.9043 | -45.76852 | 0.8132742 | -0.0053848918 | 0.0009046455 | 3.642143 | 25.11157
103.9541 | -45.774693 | 0.81324464 | -0.0053854464 | 0.0009047379 | 3.642634 | 25.11496
104.00391 | -45.784119 | 0.81321985 | -0.0053895651 | 0.0009054243 | 3.643384 | 25.12013
104.05371 | -45.815269 | 0.8132779 | -0.0053919135 | 0.0009058157 | 3.645863 | 25.13722
104.10352 | -45.832901 | 0.81329608 | -0.0053941431 | 0.0009061873 | 3.647266 | 25.14689
104.15332 | -45.857277 | 0.81323659 | -0.0053973673 | 0.0009067247 | 3.649206 | 25.16027
104.20313 | -45.890705 | 0.81315088 | -0.0053986725 | 0.0009069422 | 3.651866 | 25.17861
104.25293 | -45.891098 | 0.81323284 | -0.0054022968 | 0.0009075463 | 3.651898 | 25.17882
104.30273 | -45.906055 | 0.81314802 | -0.0054039895 | 0.0009078284 | 3.653088 | 25.18703
104.35254 | -45.941212 | 0.8131482 | -0.0054073511 | 0.000908388668 | 3.655885 | 25.20632
104.40234 | -45.941124 | 0.81311375 | -0.0054110046 | 0.0009089976 | 3.655878 | 25.20627
104.45215 | -45.989922 | 0.8130613 | -0.0054127392 | 0.0009092867 | 3.659762 | 25.23305
104.50195 | -46.010715 | 0.81308097 | -0.0054169176 | 0.0009099831 | 3.661416 | 25.24445
104.55176 | -46.050068 | 0.81304008 | -0.0054199994 | 0.000910496718 | 3.664548 | 25.26605
104.60156 | -46.051121 | 0.81307143 | -0.0054228548 | 0.000910972618 | 3.664632 | 25.26662
104.65137 | -46.06958 | 0.8130756 | -0.00542351 | 0.000911081818 | 3.666101 | 25.27675
104.70117 | -46.110306 | 0.81297618 | -0.0054268064 | 0.000911631218 | 3.669342 | 25.2991
104.75098 | -46.13121 | 0.81297874 | -0.0054310979 | 0.000912346468 | 3.671005 | 25.31057
104.80078 | -46.150421 | 0.81298763 | -0.0054357704 | 0.000913125218 | 3.672534 | 25.32111
104.85059 | -46.159611 | 0.81287402 | -0.0054357764 | 0.000913126218 | 3.673265 | 25.32615
104.90039 | -46.189335 | 0.81294757 | -0.0054400144 | 0.0009138326 | 3.67563 | 25.34246
104.9502 | -46.224529 | 0.81294793 | -0.0054423753 | 0.000914226 | 3.678431 | 25.36177
105 | -46.231201 | 0.81285322 | -0.0054451465 | 0.0009146879 | 3.678962 | 25.36543
105.0498 | -46.265213 | 0.81286657 | -0.0054469882 | 0.0009149949 | 3.681669 | 25.38409
105.09961 | -46.276443 | 0.81290537 | -0.0054503377 | 0.0009155531 | 3.682562 | 25.39025
105.14941 | -46.266567 | 0.81289935 | -0.0054499265 | 0.000915484568 | 3.681776 | 25.38483
105.19922 | -46.306995 | 0.81279302 | -0.0054559354 | 0.0009164861 | 3.684994 | 25.40701
105.24902 | -46.341167 | 0.81282943 | -0.0054578423 | 0.000916803868 | 3.687713 | 25.42576
105.29883 | -46.367989 | 0.81280756 | -0.0054616453 | 0.0009174377 | 3.689847 | 25.44048
105.34863 | -46.394413 | 0.812868 | -0.0054665324 | 0.000918252218 | 3.69195 | 25.45498
105.39844 | -46.409901 | 0.81275046 | -0.0054684756 | 0.0009185761 | 3.693183 | 25.46347
105.44824 | -46.428848 | 0.81270278 | -0.0054724873 | 0.0009192447 | 3.69469 | 25.47387
105.49805 | -46.454689 | 0.81277645 | -0.0054753418 | 0.0009197205 | 3.696747 | 25.48805
105.54785 | -46.47644 | 0.81269217 | -0.0054772259 | 0.000920034468 | 3.698478 | 25.49998
105.59766 | -46.503986 | 0.81270701 | -0.0054792403 | 0.0009203702 | 3.70067 | 25.51509
105.64746 | -46.519154 | 0.81271607 | -0.0054826732 | 0.0009209424 | 3.701877 | 25.52342
105.69727 | -46.534321 | 0.81264037 | -0.0054850099 | 0.0009213318 | 3.703084 | 25.53174
105.74707 | -46.561302 | 0.81269282 | -0.0054874062 | 0.0009217312 | 3.705231 | 25.54654
105.79688 | -46.580059 | 0.8125757 | -0.0054927054 | 0.0009226144 | 3.706723 | 25.55683
105.84668 | -46.604767 | 0.81260681 | -0.0054940521 | 0.0009228388 | 3.70869 | 25.57039
105.89648 | -46.614079 | 0.81260777 | -0.0054972949 | 0.0009233793 | 3.709431 | 25.5755
105.94629 | -46.621788 | 0.812594 | -0.005498725 | 0.0009236177 | 3.710044 | 25.57973
105.99609 | -46.661098 | 0.81258333 | -0.005501139 | 0.00092402 | 3.713172 | 25.6013
106.0459 | -46.677784 | 0.81254351 | -0.0055056927 | 0.0009247789 | 3.7145 | 25.61045
106.0957 | -46.69989 | 0.81254381 | -0.0055070398 | 0.0009250035 | 3.716259 | 25.62258
106.14551 | -46.742268 | 0.81249708 | -0.0055113374 | 0.000925719718 | 3.719632 | 25.64583
106.19531 | -46.74958 | 0.81244618 | -0.0055141146 | 0.0009261826 | 3.720213 | 25.64984
106.24512 | -46.766148 | 0.81247568 | -0.0055164099 | 0.0009265651 | 3.721532 | 25.65893
106.29492 | -46.796833 | 0.81248629 | -0.0055214162 | 0.000927399518 | 3.723974 | 25.67577
106.34473 | -46.827431 | 0.81243485 | -0.0055222572 | 0.0009275397 | 3.726409 | 25.69256
106.39453 | -46.829636 | 0.81246054 | -0.0055255112 | 0.000928082018 | 3.726584 | 25.69377
106.44434 | -46.867798 | 0.81233525 | -0.0055260356 | 0.000928169418 | 3.729621 | 25.71471
106.49414 | -46.892067 | 0.81239092 | -0.0055322349 | 0.0009292026 | 3.731552 | 25.72802
106.54395 | -46.911865 | 0.81237179 | -0.0055338503 | 0.000929471868 | 3.733128 | 25.73888
106.59375 | -46.928871 | 0.81240022 | -0.0055381656 | 0.0009301911 | 3.734481 | 25.74821
106.64355 | -46.955097 | 0.81238306 | -0.0055425046 | 0.0009309143 | 3.736568 | 25.7626
106.69336 | -46.982262 | 0.81230712 | -0.0055439053 | 0.0009311477 | 3.73873 | 25.77751
106.74316 | -47.002094 | 0.81230509 | -0.0055444418 | 0.000931237118 | 3.740308 | 25.78839
106.79297 | -47.016041 | 0.81226647 | -0.0055463198 | 0.000931550118 | 3.741418 | 25.79604
106.84277 | -47.044357 | 0.81225634 | -0.0055517848 | 0.000932461 | 3.743671 | 25.81158
106.89258 | -47.078289 | 0.8123107 | -0.0055543305 | 0.0009328852 | 3.746371 | 25.83019
106.94238 | -47.091202 | 0.81229568 | -0.005556589 | 0.0009332617 | 3.747399 | 25.83728
106.99219 | -47.110752 | 0.81217861 | -0.0055597364 | 0.000933786218 | 3.748955 | 25.84801
107.04199 | -47.130981 | 0.8122341 | -0.0055620135 | 0.0009341657 | 3.750564 | 25.8591
107.0918 | -47.147354 | 0.81212938 | -0.0055655423 | 0.000934753868 | 3.751867 | 25.86809
107.1416 | -47.185612 | 0.81222767 | -0.0055670138 | 0.000934999118 | 3.754912 | 25.88908
107.19141 | -47.195335 | 0.81213629 | -0.0055711088 | 0.000935681618 | 3.755685 | 25.89441
107.24121 | -47.212772 | 0.81215656 | -0.0055727302 | 0.0009359519 | 3.757073 | 25.90398
107.29102 | -47.244827 | 0.81211358 | -0.0055751977 | 0.0009363631 | 3.759624 | 25.92157
107.34082 | -47.26519 | 0.81211859 | -0.0055767298 | 0.0009366185 | 3.761244 | 25.93274
107.39063 | -47.28775 | 0.81214762 | -0.0055815279 | 0.0009374181 | 3.76304 | 25.94512
107.44043 | -47.311962 | 0.81210029 | -0.0055867494 | 0.0009382884 | 3.764966 | 25.9584
107.49023 | -47.336414 | 0.81212819 | -0.0055860044 | 0.000938164218 | 3.766912 | 25.97182
107.54004 | -47.347778 | 0.81201696 | -0.0055919765 | 0.000939159568 | 3.767816 | 25.97805
107.58984 | -47.368797 | 0.8120712 | -0.0055900156 | 0.0009388328 | 3.769489 | 25.98959
107.63965 | -47.399124 | 0.81208414 | -0.0055936812 | 0.0009394437 | 3.771902 | 26.00623
107.68945 | -47.412228 | 0.81196266 | -0.0055963215 | 0.0009398837 | 3.772945 | 26.01342
107.73926 | -47.438538 | 0.81199223 | -0.0056002201 | 0.0009405335 | 3.775039 | 26.02785
107.78906 | -47.462334 | 0.81191576 | -0.0056030448 | 0.0009410043 | 3.776933 | 26.04091
107.83887 | -47.478298 | 0.81194937 | -0.0056041237 | 0.0009411841 | 3.778203 | 26.04967
107.88867 | -47.503887 | 0.81193602 | -0.0056093456 | 0.000942054418 | 3.780239 | 26.06371
107.93848 | -47.544636 | 0.81185335 | -0.0056141433 | 0.000942854 | 3.783482 | 26.08606
107.98828 | -47.547188 | 0.81187081 | -0.0056121526 | 0.0009425223 | 3.783685 | 26.08746
108.03809 | -47.582916 | 0.8118881 | -0.0056171301 | 0.0009433518 | 3.786528 | 26.10707
108.08789 | -47.591633 | 0.8118763 | -0.0056211469 | 0.0009440213 | 3.787222 | 26.11185
108.1377 | -47.61705 | 0.81185204 | -0.0056232628 | 0.000944374 | 3.789244 | 26.12579
108.1875 | -47.632298 | 0.81182855 | -0.0056264163 | 0.0009448995 | 3.790458 | 26.13416
108.2373 | -47.658981 | 0.81178147 | -0.0056300457 | 0.0009455044 | 3.792581 | 26.1488
108.28711 | -47.673267 | 0.81180263 | -0.0056307376 | 0.0009456198 | 3.793718 | 26.15664
108.33691 | -47.709141 | 0.81181264 | -0.005634272 | 0.000946208818 | 3.796573 | 26.17632
108.38672 | -47.727989 | 0.81170607 | -0.0056376513 | 0.000946772 | 3.798073 | 26.18666
108.43652 | -47.749466 | 0.81171036 | -0.005640489 | 0.000947245 | 3.799782 | 26.19845
108.48633 | -47.770039 | 0.81174368 | -0.0056413352 | 0.000947386018 | 3.801419 | 26.20973
108.53613 | -47.789162 | 0.81164628 | -0.0056474446 | 0.0009484043 | 3.802941 | 26.22023
108.58594 | -47.822472 | 0.81169671 | -0.0056486721 | 0.0009486088 | 3.805591 | 26.2385
108.63574 | -47.831112 | 0.81162548 | -0.0056539061 | 0.000949481168 | 3.806279 | 26.24324
108.68555 | -47.848957 | 0.81167394 | -0.0056544063 | 0.0009495645 | 3.807699 | 26.25303
108.73535 | -47.876308 | 0.81164908 | -0.005659753 | 0.0009504557 | 3.809876 | 26.26804
108.78516 | -47.889027 | 0.81165785 | -0.0056613148 | 0.000950716 | 3.810888 | 26.27502
108.83496 | -47.915649 | 0.81159544 | -0.0056620357 | 0.0009508361 | 3.813006 | 26.28962
108.88477 | -47.940434 | 0.81157362 | -0.0056681037 | 0.0009518474 | 3.814979 | 26.30322
108.93457 | -47.947575 | 0.81149131 | -0.0056687114 | 0.000951948718 | 3.815547 | 26.30714
108.98438 | -47.973248 | 0.81157446 | -0.0056738551 | 0.000952806 | 3.81759 | 26.32123
109.03418 | -48.010876 | 0.81158966 | -0.005675477 | 0.000953076318 | 3.820584 | 26.34187
109.08398 | -48.028515 | 0.81156558 | -0.005678046 | 0.0009535045 | 3.821988 | 26.35155
109.13379 | -48.054001 | 0.81146932 | -0.005680704 | 0.0009539475 | 3.824016 | 26.36553
109.18359 | -48.073456 | 0.81156582 | -0.0056849062 | 0.0009546479 | 3.825564 | 26.37621
109.2334 | -48.089539 | 0.81144893 | -0.0056877965 | 0.000955129568 | 3.826844 | 26.38503
109.2832 | -48.113052 | 0.81143987 | -0.0056905802 | 0.000955593518 | 3.828715 | 26.39793
109.33301 | -48.141575 | 0.81144267 | -0.0056925891 | 0.0009559283 | 3.830985 | 26.41358
109.38281 | -48.159344 | 0.81146824 | -0.0056950748 | 0.000956342618 | 3.832399 | 26.42333
109.43262 | -48.183601 | 0.81145138 | -0.0056986627 | 0.0009569406 | 3.834329 | 26.43664
109.48242 | -48.19466 | 0.81136101 | -0.0057016611 | 0.0009574403 | 3.835209 | 26.44271
109.53223 | -48.211727 | 0.81131786 | -0.0057031806 | 0.0009576936 | 3.836567 | 26.45207
109.58203 | -48.228718 | 0.811324 | -0.0057089743 | 0.0009586592 | 3.837919 | 26.46139
109.63184 | -48.259678 | 0.81141907 | -0.0057124319 | 0.000959235468 | 3.840383 | 26.47838
109.68164 | -48.279072 | 0.81130344 | -0.0057134805 | 0.0009594102 | 3.841926 | 26.48902
109.73145 | -48.324783 | 0.81135339 | -0.0057187495 | 0.0009602884 | 3.845564 | 26.5141
109.78125 | -48.338085 | 0.81128693 | -0.0057203169 | 0.0009605496 | 3.846623 | 26.5214
109.83105 | -48.351093 | 0.81121224 | -0.0057223914 | 0.0009608954 | 3.847658 | 26.52854
109.88086 | -48.379471 | 0.81126106 | -0.0057273689 | 0.000961724968 | 3.849916 | 26.54411
109.93066 | -48.402721 | 0.81120366 | -0.0057290792 | 0.000962010018 | 3.851766 | 26.55686
109.98047 | -48.422253 | 0.81129158 | -0.0057327505 | 0.0009626219 | 3.85332 | 26.56758
110.03027 | -48.441746 | 0.81117815 | -0.0057321489 | 0.0009625216 | 3.854872 | 26.57828
110.08008 | -48.453381 | 0.81120926 | -0.0057373941 | 0.0009633958 | 3.855798 | 26.58466
110.12988 | -48.490883 | 0.81121522 | -0.0057403445 | 0.000963887568 | 3.858782 | 26.60524
110.17969 | -48.513607 | 0.81116146 | -0.0057430207 | 0.0009643336 | 3.86059 | 26.6177
110.22949 | -48.543797 | 0.81111985 | -0.0057477891 | 0.0009651283 | 3.862993 | 26.63427
110.2793 | -48.556377 | 0.8111577 | -0.0057485099 | 0.000965248468 | 3.863994 | 26.64117
110.3291 | -48.580181 | 0.81105047 | -0.0057514426 | 0.0009657373 | 3.865888 | 26.65423
110.37891 | -48.609127 | 0.81107736 | -0.0057530464 | 0.0009660046 | 3.868191 | 26.67011
110.42871 | -48.601822 | 0.81102777 | -0.0057552457 | 0.0009663711 | 3.86761 | 26.6661
110.47852 | -48.636089 | 0.81109458 | -0.0057576238 | 0.0009667675 | 3.870337 | 26.6849
110.52832 | -48.654957 | 0.81108099 | -0.0057596741 | 0.000967109168 | 3.871838 | 26.69526
110.57813 | -48.670193 | 0.81102514 | -0.0057652178 | 0.000968033118 | 3.873051 | 26.70362
110.62793 | -48.707821 | 0.81106454 | -0.0057667196 | 0.000968283418 | 3.876045 | 26.72426
110.67773 | -48.727703 | 0.81096089 | -0.005770552 | 0.0009689222 | 3.877627 | 26.73517
110.72754 | -48.744629 | 0.81103611 | -0.0057752547 | 0.0009697059 | 3.878974 | 26.74446
110.77734 | -48.772552 | 0.81098133 | -0.0057758451 | 0.0009698043 | 3.881196 | 26.75978
110.82715 | -48.779697 | 0.81091571 | -0.0057781041 | 0.0009701808 | 3.881765 | 26.7637
110.87695 | -48.794243 | 0.81087136 | -0.0057810247 | 0.0009706676 | 3.882922 | 26.77168
110.92676 | -48.82233 | 0.81083703 | -0.0057837483 | 0.0009711215 | 3.885158 | 26.78709
110.97656 | -48.858742 | 0.81093901 | -0.005788445 | 0.000971904318 | 3.888055 | 26.80707
111.02637 | -48.887672 | 0.8108893 | -0.0057926057 | 0.000972597768 | 3.890357 | 26.82294
111.07617 | -48.915733 | 0.81082529 | -0.005795294 | 0.000973045818 | 3.89259 | 26.83834
111.12598 | -48.931976 | 0.81084782 | -0.0057973326 | 0.0009733856 | 3.893883 | 26.84725
111.17578 | -48.941292 | 0.8108325 | -0.0057987454 | 0.0009736211 | 3.894624 | 26.85236
111.22559 | -48.980072 | 0.81077468 | -0.0058038766 | 0.0009744763 | 3.89771 | 26.87364
111.27539 | -49.007168 | 0.81081069 | -0.0058058794 | 0.0009748101 | 3.899867 | 26.8885
111.3252 | -49.019608 | 0.81073046 | -0.0058076559 | 0.0009751061 | 3.900856 | 26.89533
111.375 | -49.048698 | 0.81074107 | -0.0058124126 | 0.000975898918 | 3.903171 | 26.91129
111.4248 | -49.064899 | 0.81072205 | -0.0058157444 | 0.000976454218 | 3.904461 | 26.92018
111.47461 | -49.086079 | 0.81071889 | -0.0058172042 | 0.000976697518 | 3.906146 | 26.9318
111.52441 | -49.107628 | 0.8106879 | -0.0058203996 | 0.0009772301 | 3.907861 | 26.94362
111.57422 | -49.138084 | 0.81069511 | -0.005825704 | 0.0009781142 | 3.910284 | 26.96033
111.62402 | -49.159256 | 0.8106761 | -0.005825853 | 0.000978139 | 3.911969 | 26.97195
111.67383 | -49.175732 | 0.81064141 | -0.0058279159 | 0.0009784828 | 3.91328 | 26.98099
111.72363 | -49.191235 | 0.81067866 | -0.0058314265 | 0.0009790679 | 3.914514 | 26.98949
111.77344 | -49.205948 | 0.81053638 | -0.0058345022 | 0.000979580518 | 3.915685 | 26.99757
111.82324 | -49.243599 | 0.81061226 | -0.0058374885 | 0.0009800782 | 3.918681 | 27.01822
111.87305 | -49.254627 | 0.81060988 | -0.0058402121 | 0.000980532168 | 3.919559 | 27.02427
111.92285 | -49.288364 | 0.81053764 | -0.0058449265 | 0.0009813179 | 3.922243 | 27.04278
111.97266 | -49.314541 | 0.81050068 | -0.0058458089 | 0.000981464968 | 3.924326 | 27.05715
112.02246 | -49.331219 | 0.81059539 | -0.0058493791 | 0.00098206 | 3.925654 | 27.0663
112.07227 | -49.34827 | 0.81044465 | -0.0058534802 | 0.000982743518 | 3.927011 | 27.07565
112.12207 | -49.371204 | 0.81047493 | -0.0058540935 | 0.0009828457 | 3.928836 | 27.08824
112.17188 | -49.383369 | 0.81047124 | -0.0058588325 | 0.000983635568 | 3.929804 | 27.09491
112.22168 | -49.397953 | 0.81045854 | -0.0058614668 | 0.000984074618 | 3.930964 | 27.10291
112.27148 | -49.430683 | 0.81042945 | -0.0058631185 | 0.0009843499 | 3.933569 | 27.12087
112.32129 | -49.458824 | 0.81049377 | -0.0058658835 | 0.0009848107 | 3.935808 | 27.13631
112.37109 | -49.478382 | 0.8104127 | -0.0058700801 | 0.000985510168 | 3.937365 | 27.14704
112.4209 | -49.498444 | 0.81046498 | -0.0058710277 | 0.0009856681 | 3.938961 | 27.15805
112.4707 | -49.512909 | 0.81038904 | -0.0058731614 | 0.000986023718 | 3.940112 | 27.16598
112.52051 | -49.541962 | 0.81031251 | -0.005876869 | 0.0009866417 | 3.942424 | 27.18193
112.57031 | -49.565029 | 0.81030786 | -0.0058797891 | 0.0009871283 | 3.94426 | 27.19458
112.62012 | -49.590183 | 0.810341 | -0.0058832765 | 0.000987709568 | 3.946261 | 27.20838
112.66992 | -49.600372 | 0.81031936 | -0.0058847065 | 0.0009879479 | 3.947072 | 27.21397
112.71973 | -49.636719 | 0.81025815 | -0.0058900593 | 0.00098884 | 3.949965 | 27.23391
112.76953 | -49.652702 | 0.81028378 | -0.0058935699 | 0.0009894251 | 3.951236 | 27.24268
112.81934 | -49.666809 | 0.81028658 | -0.0058951373 | 0.000989686368 | 3.952359 | 27.25042
112.86914 | -49.704811 | 0.81034142 | -0.0058967411 | 0.000989953668 | 3.955383 | 27.27127
112.91895 | -49.725895 | 0.81024176 | -0.0059024091 | 0.0009908983 | 3.957061 | 27.28284
112.96875 | -49.734619 | 0.81027156 | -0.0059039649 | 0.0009911576 | 3.957755 | 27.28763
113.01855 | -49.75296 | 0.8101629 | -0.0059083165 | 0.0009918829 | 3.959215 | 27.29769
113.06836 | -49.787155 | 0.81015033 | -0.0059073865 | 0.0009917279 | 3.961936 | 27.31645
113.11816 | -49.813751 | 0.81018126 | -0.0059123696 | 0.000992558418 | 3.964052 | 27.33105
113.16797 | -49.826168 | 0.81020433 | -0.0059155105 | 0.0009930819 | 3.96504 | 27.33786
113.21777 | -49.851223 | 0.8101632 | -0.0059181154 | 0.0009935161 | 3.967034 | 27.35161
113.26758 | -49.8708 | 0.81015736 | -0.0059222043 | 0.0009941975 | 3.968592 | 27.36235
113.31738 | -49.891384 | 0.81005794 | -0.0059245052 | 0.000994581018 | 3.97023 | 27.37364
113.36719 | -49.910179 | 0.81017649 | -0.0059268055 | 0.0009949644 | 3.971726 | 27.38395
113.41699 | -49.925816 | 0.81009597 | -0.0059306505 | 0.0009956052 | 3.97297 | 27.39253
113.4668 | -49.951893 | 0.8100788 | -0.0059311152 | 0.0009956827 | 3.975045 | 27.40684
113.5166 | -49.965878 | 0.8100509 | -0.0059323427 | 0.000995887268 | 3.976158 | 27.41451
113.56641 | -49.980194 | 0.81004947 | -0.0059349774 | 0.0009963264 | 3.977297 | 27.42237
113.61621 | -50.022362 | 0.81010473 | -0.0059398594 | 0.0009971401 | 3.980653 | 27.4455
113.66602 | -50.052654 | 0.81001753 | -0.0059439 | 0.0009978135 | 3.983064 | 27.46212
113.71582 | -50.06358 | 0.80997932 | -0.0059464276 | 0.0009982348 | 3.983933 | 27.46812
113.76563 | -50.093048 | 0.8098802 | -0.0059501287 | 0.0009988516 | 3.986278 | 27.48429
113.81543 | -50.118462 | 0.80990058 | -0.0059526386 | 0.000999269918 | 3.9883 | 27.49823
113.86523 | -50.137028 | 0.80992121 | -0.0059562321 | 0.0009998688 | 3.989778 | 27.50842
113.91504 | -50.14595 | 0.80992931 | -0.0059558866 | 0.0009998113 | 3.990488 | 27.51331
113.96484 | -50.18029 | 0.80994952 | -0.005960369 | 0.001000558318 | 3.993221 | 27.53215
114.01465 | -50.201809 | 0.80988789 | -0.0059627295 | 0.001000952 | 3.994933 | 27.54396
114.06445 | -50.212784 | 0.80982316 | -0.0059649763 | 0.001001326 | 3.995806 | 27.54998
114.11426 | -50.236137 | 0.80981207 | -0.005968004 | 0.001001830818 | 3.997665 | 27.56279
114.16406 | -50.264439 | 0.80981088 | -0.0059703407 | 0.001002220268 | 3.999917 | 27.57832
114.21387 | -50.283222 | 0.80978912 | -0.0059738988 | 0.001002813 | 4.001412 | 27.58863
114.26367 | -50.306725 | 0.80979848 | -0.0059746383 | 0.001002937 | 4.003282 | 27.60152
114.31348 | -50.322048 | 0.80980128 | -0.0059790076 | 0.001003665 | 4.004501 | 27.60993
114.36328 | -50.34943 | 0.80972999 | -0.005982494 | 0.001004245818 | 4.00668 | 27.62495
114.41309 | -50.372204 | 0.80967522 | -0.0059839841 | 0.001004494168 | 4.008493 | 27.63745
114.46289 | -50.383842 | 0.80973911 | -0.0059872507 | 0.001005039 | 4.009419 | 27.64383
114.5127 | -50.41164 | 0.80971605 | -0.0059913816 | 0.001005727 | 4.011631 | 27.65909
114.5625 | -50.438938 | 0.80968833 | -0.0059934496 | 0.001006072 | 4.013803 | 27.67406
114.6123 | -50.467243 | 0.80968559 | -0.0059967577 | 0.001006623 | 4.016056 | 27.68959
114.66211 | -50.480473 | 0.80970758 | -0.005998272 | 0.001006875 | 4.017108 | 27.69685
114.71191 | -50.498192 | 0.80965799 | -0.0060035228 | 0.001007750618 | 4.018518 | 27.70657
114.76172 | -50.521229 | 0.80956852 | -0.0060067829 | 0.001008293968 | 4.020352 | 27.71921
114.81152 | -50.542572 | 0.80959123 | -0.0060087503 | 0.001008621868 | 4.02205 | 27.73092
114.86133 | -50.565212 | 0.80965239 | -0.0060089524 | 0.001008656 | 4.023852 | 27.74335
114.91113 | -50.597229 | 0.80952913 | -0.0060135843 | 0.001009428 | 4.0264 | 27.76091
114.96094 | -50.622978 | 0.80960774 | -0.0060153897 | 0.001009728 | 4.028449 | 27.77504
115.01074 | -50.631962 | 0.80953592 | -0.0060196039 | 0.001010431 | 4.029164 | 27.77997
115.06055 | -50.660057 | 0.80948567 | -0.0060234722 | 0.001011075518 | 4.031399 | 27.79538
115.11035 | -50.668339 | 0.80940276 | -0.0060240268 | 0.001011168 | 4.032058 | 27.79993
115.16016 | -50.699173 | 0.80950069 | -0.0060286219 | 0.001011934 | 4.034512 | 27.81685
115.20996 | -50.711361 | 0.80944556 | -0.0060316147 | 0.001012433 | 4.035482 | 27.82353
115.25977 | -50.738968 | 0.80948472 | -0.0060322997 | 0.001012546768 | 4.037679 | 27.83868
115.30957 | -50.761559 | 0.80948722 | -0.0060368832 | 0.001013311 | 4.039477 | 27.85107
115.35938 | -50.788364 | 0.80938447 | -0.0060388804 | 0.001013644 | 4.04161 | 27.86578
115.40918 | -50.803226 | 0.80940312 | -0.0060412288 | 0.001014035 | 4.042792 | 27.87394
115.45898 | -50.814453 | 0.80940706 | -0.0060438276 | 0.001014468 | 4.043686 | 27.8801
115.50879 | -50.848042 | 0.80932868 | -0.0060465932 | 0.001014929018 | 4.046359 | 27.89853
115.55859 | -50.879223 | 0.80935335 | -0.0060489117 | 0.001015315 | 4.04884 | 27.91563
115.6084 | -50.89854 | 0.80936688 | -0.0060541388 | 0.001016186618 | 4.050377 | 27.92623
115.6582 | -50.914349 | 0.80934179 | -0.0060553551 | 0.001016389 | 4.051635 | 27.93491
115.70801 | -50.943439 | 0.80931228 | -0.0060580489 | 0.001016838 | 4.05395 | 27.95087
115.75781 | -50.975216 | 0.80936074 | -0.0060620247 | 0.001017501 | 4.056479 | 27.9683
115.80762 | -50.998543 | 0.80924433 | -0.0060649575 | 0.00101799 | 4.058335 | 27.9811
115.85742 | -51.011513 | 0.80928284 | -0.0060655591 | 0.00101809 | 4.059367 | 27.98822
115.90723 | -51.024731 | 0.80921501 | -0.0060700895 | 0.001018845068 | 4.060419 | 27.99547
115.95703 | -51.065514 | 0.80928409 | -0.0060737431 | 0.001019454 | 4.063664 | 28.01784
116.00684 | -51.082035 | 0.80920517 | -0.0060770274 | 0.001020001 | 4.064979 | 28.02691
116.05664 | -51.111244 | 0.80921847 | -0.0060786484 | 0.001020272 | 4.067304 | 28.04293
116.10645 | -51.123573 | 0.80918002 | -0.0060817418 | 0.001020787118 | 4.068285 | 28.0497
116.15625 | -51.124195 | 0.80921769 | -0.0060841143 | 0.001021183 | 4.068334 | 28.05004
116.20605 | -51.145233 | 0.80921203 | -0.006087041 | 0.001021670318 | 4.070008 | 28.06158
116.25586 | -51.181164 | 0.80915874 | -0.0060928999 | 0.001022647 | 4.072868 | 28.0813
116.30566 | -51.214325 | 0.80907768 | -0.0060957731 | 0.001023125668 | 4.075506 | 28.09949
116.35547 | -51.225071 | 0.80912298 | -0.006096506 | 0.001023247818 | 4.076362 | 28.10539
116.40527 | -51.240158 | 0.80904979 | -0.0060978173 | 0.001023466368 | 4.077562 | 28.11367
116.45508 | -51.27504 | 0.80910558 | -0.0061004814 | 0.00102391 | 4.080338 | 28.1328
116.50488 | -51.302994 | 0.80911589 | -0.0061050234 | 0.001024667 | 4.082563 | 28.14814
116.55469 | -51.328045 | 0.80900961 | -0.006110644 | 0.001025604 | 4.084556 | 28.16189
116.60449 | -51.332481 | 0.80899191 | -0.0061111329 | 0.001025686 | 4.084909 | 28.16432
116.6543 | -51.356564 | 0.80899376 | -0.0061152936 | 0.001026379 | 4.086826 | 28.17753
116.7041 | -51.375538 | 0.80903047 | -0.0061181961 | 0.001026863 | 4.088335 | 28.18794
116.75391 | -51.397461 | 0.80888277 | -0.006122625 | 0.001027601 | 4.09008 | 28.19997
116.80371 | -51.442497 | 0.80894327 | -0.006127113 | 0.001028349 | 4.093664 | 28.22468
116.85352 | -51.457771 | 0.80889064 | -0.0061273635 | 0.001028391 | 4.094879 | 28.23306
116.90332 | -51.481445 | 0.80895579 | -0.0061323405 | 0.00102922 | 4.096763 | 28.24605
116.95313 | -51.490086 | 0.80891156 | -0.0061329659 | 0.001029324468 | 4.097451 | 28.25079
117.00293 | -51.523182 | 0.80879885 | -0.006137413 | 0.001030066 | 4.100085 | 28.26895
117.05273 | -51.534317 | 0.80886656 | -0.0061375438 | 0.001030087 | 4.100971 | 28.27506
117.10254 | -51.546783 | 0.80882996 | -0.006140667 | 0.001030608 | 4.101963 | 28.2819
117.15234 | -51.580441 | 0.80879819 | -0.0061454056 | 0.001031398 | 4.104641 | 28.30037
117.20215 | -51.601456 | 0.80884963 | -0.0061484217 | 0.0010319 | 4.106313 | 28.3119
117.25195 | -51.637409 | 0.80878431 | -0.0061498997 | 0.001032146768 | 4.109174 | 28.33162
117.30176 | -51.653633 | 0.8088178 | -0.006154221 | 0.001032867 | 4.110466 | 28.34052
117.35156 | -51.668903 | 0.80878401 | -0.0061546382 | 0.001032936518 | 4.111681 | 28.3489
117.40137 | -51.702869 | 0.80877393 | -0.0061600143 | 0.001033833 | 4.114384 | 28.36754
117.45117 | -51.715824 | 0.80878037 | -0.0061626732 | 0.001034276 | 4.115415 | 28.37465
117.50098 | -51.730026 | 0.80869424 | -0.006165707 | 0.001034781318 | 4.116545 | 28.38244
117.55078 | -51.76128 | 0.80867505 | -0.0061694444 | 0.001035404218 | 4.119032 | 28.39959
117.60059 | -51.783337 | 0.80871296 | -0.0061731632 | 0.001036024018 | 4.120787 | 28.41169
117.65039 | -51.804188 | 0.80868298 | -0.0061734496 | 0.001036072 | 4.122446 | 28.42313
117.7002 | -51.825611 | 0.80865979 | -0.0061771809 | 0.001036694 | 4.124151 | 28.43488
117.75 | -51.840122 | 0.80862999 | -0.0061810133 | 0.001037332368 | 4.125306 | 28.44284
117.7998 | -51.870327 | 0.80862516 | -0.0061845421 | 0.001037921 | 4.127709 | 28.45942
117.84961 | -51.879414 | 0.8085708 | -0.0061862404 | 0.001038204 | 4.128433 | 28.4644
117.89941 | -51.912193 | 0.80863017 | -0.0061898823 | 0.001038811 | 4.131041 | 28.48239
117.94922 | -51.928986 | 0.80856693 | -0.0061912593 | 0.00103904 | 4.132377 | 28.4916
117.99902 | -51.948429 | 0.80859828 | -0.0061955866 | 0.001039761 | 4.133925 | 28.50227
118.04883 | -51.96384 | 0.80854392 | -0.0061972379 | 0.001040036468 | 4.135151 | 28.51072
118.09863 | -51.978462 | 0.80858338 | -0.0062004747 | 0.001040576 | 4.136315 | 28.51875
118.14844 | -52.019768 | 0.80847538 | -0.0062037287 | 0.001041118268 | 4.139602 | 28.54141
118.19824 | -52.029079 | 0.80850077 | -0.0062046344 | 0.001041269218 | 4.140343 | 28.54652
118.24805 | -52.049049 | 0.80851603 | -0.0062071378 | 0.001041686 | 4.141932 | 28.55748
118.29785 | -52.069366 | 0.80849832 | -0.0062117754 | 0.001042459 | 4.143548 | 28.56862
118.34766 | -52.099377 | 0.80841064 | -0.0062144459 | 0.001042904468 | 4.145937 | 28.58509
118.39746 | -52.126221 | 0.80840665 | -0.0062172413 | 0.001043370368 | 4.148073 | 28.59982
118.44727 | -52.144001 | 0.80837452 | -0.0062197624 | 0.001043791 | 4.149488 | 28.60957
118.49707 | -52.172676 | 0.80840945 | -0.006221801 | 0.001044130318 | 4.15177 | 28.6253
118.54688 | -52.192719 | 0.80837721 | -0.0062250318 | 0.001044669 | 4.153365 | 28.6363
118.59668 | -52.214054 | 0.80827826 | -0.0062282616 | 0.001045207 | 4.155062 | 28.64801
118.64648 | -52.251324 | 0.80836326 | -0.0062315525 | 0.001045755568 | 4.158028 | 28.66846
118.69629 | -52.25909 | 0.80830544 | -0.0062335553 | 0.001046089368 | 4.158646 | 28.67272
118.74609 | -52.289063 | 0.80829501 | -0.006237918 | 0.001046816 | 4.161031 | 28.68916
118.7959 | -52.296875 | 0.80830944 | -0.0062386692 | 0.001046942 | 4.161653 | 28.69345
118.8457 | -52.329994 | 0.80830252 | -0.0062412615 | 0.001047374 | 4.164289 | 28.71162
118.89551 | -52.340271 | 0.80826116 | -0.0062446771 | 0.001047943 | 4.165106 | 28.71726
118.94531 | -52.362171 | 0.80825144 | -0.0062466683 | 0.001048274868 | 4.166849 | 28.72927
118.99512 | -52.389404 | 0.8082453 | -0.0062501905 | 0.001048862 | 4.169016 | 28.74422
119.04492 | -52.410583 | 0.80829102 | -0.0062537729 | 0.001049458968 | 4.170702 | 28.75584
119.09473 | -52.432209 | 0.80821836 | -0.0062548514 | 0.001049638718 | 4.172423 | 28.7677
119.14453 | -52.454102 | 0.80814958 | -0.0062614796 | 0.001050743418 | 4.174165 | 28.77971
119.19434 | -52.484486 | 0.80820787 | -0.0062624393 | 0.001050903368 | 4.176583 | 28.79638
119.24414 | -52.495483 | 0.80818617 | -0.0062650028 | 0.001051330618 | 4.177458 | 28.80242
119.29395 | -52.518173 | 0.80808431 | -0.0062704086 | 0.001052232 | 4.179263 | 28.81487
119.34375 | -52.529041 | 0.80811405 | -0.0062703253 | 0.001052218 | 4.180128 | 28.82083
119.39355 | -52.553284 | 0.80806172 | -0.0062729833 | 0.001052661 | 4.182057 | 28.83413
119.44336 | -52.589848 | 0.80813783 | -0.0062772031 | 0.001053364 | 4.184967 | 28.85419
119.49316 | -52.603561 | 0.8081243 | -0.006278527 | 0.001053585 | 4.186058 | 28.86172
119.54297 | -52.635849 | 0.80803686 | -0.0062842485 | 0.001054538 | 4.188628 | 28.87943
119.59277 | -52.658066 | 0.80803651 | -0.0062877238 | 0.001055117 | 4.190396 | 28.89162
119.64258 | -52.65662 | 0.80807161 | -0.0062888921 | 0.001055312168 | 4.190281 | 28.89083
119.69238 | -52.685307 | 0.80807364 | -0.0062896372 | 0.001055436 | 4.192564 | 28.90657
119.74219 | -52.707092 | 0.80800086 | -0.0062907692 | 0.001055625018 | 4.194297 | 28.91852
119.79199 | -52.732334 | 0.80794048 | -0.0062971651 | 0.001056691 | 4.196306 | 28.93237
119.8418 | -52.754505 | 0.80790669 | -0.0062992694 | 0.001057041718 | 4.19807 | 28.94453
119.8916 | -52.776394 | 0.80797255 | -0.0063040736 | 0.001057842418 | 4.199812 | 28.95654
119.94141 | -52.794121 | 0.80795133 | -0.0063056527 | 0.001058106 | 4.201223 | 28.96627
119.99121 | -52.816666 | 0.80791819 | -0.0063064154 | 0.001058232718 | 4.203017 | 28.97864
120.04102 | -52.843235 | 0.80792624 | -0.0063108983 | 0.001058979868 | 4.205131 | 28.99322
120.09082 | -52.880367 | 0.80785549 | -0.0063127456 | 0.001059288 | 4.208086 | 29.01359
120.14063 | -52.885643 | 0.80780381 | -0.0063152611 | 0.001059707 | 4.208506 | 29.01648
120.19043 | -52.91135 | 0.80784303 | -0.006320226 | 0.001060534 | 4.210551 | 29.03059
120.24023 | -52.933605 | 0.80786037 | -0.0063205538 | 0.001060589118 | 4.212322 | 29.0428
120.29004 | -52.957138 | 0.80786109 | -0.0063260258 | 0.001061501118 | 4.214195 | 29.05571
120.33984 | -52.993206 | 0.80772376 | -0.0063277064 | 0.001061781218 | 4.217065 | 29.0755
120.38965 | -53.014587 | 0.80781686 | -0.0063293157 | 0.001062049 | 4.218767 | 29.08723
120.43945 | -53.025505 | 0.80780214 | -0.0063311579 | 0.001062356468 | 4.219636 | 29.09322
120.48926 | -53.036816 | 0.80779797 | -0.0063328561 | 0.00106264 | 4.220536 | 29.09943
120.53906 | -53.07262 | 0.80778086 | -0.0063381316 | 0.001063519 | 4.223385 | 29.11907
120.58887 | -53.090084 | 0.80775934 | -0.0063432213 | 0.001064367 | 4.224775 | 29.12865
120.63867 | -53.113728 | 0.80765945 | -0.0063441992 | 0.001064530018 | 4.226656 | 29.14163
120.68848 | -53.132393 | 0.80772418 | -0.0063466253 | 0.001064934368 | 4.228141 | 29.15187
120.73828 | -53.154224 | 0.80766183 | -0.0063491166 | 0.00106535 | 4.229879 | 29.16385
120.78809 | -53.174965 | 0.8076809 | -0.0063537536 | 0.001066122418 | 4.231529 | 29.17523
120.83789 | -53.204967 | 0.80763358 | -0.0063556791 | 0.001066443 | 4.233917 | 29.19169
120.8877 | -53.226444 | 0.8075766 | -0.006360787 | 0.001067295 | 4.235626 | 29.20347
120.9375 | -53.249908 | 0.80759645 | -0.0063627958 | 0.001067629 | 4.237493 | 29.21634
120.9873 | -53.274113 | 0.80753696 | -0.0063666161 | 0.001068266168 | 4.239419 | 29.22962
121.03711 | -53.297619 | 0.80751508 | -0.0063684341 | 0.001068569168 | 4.24129 | 29.24252
121.08691 | -53.311989 | 0.80758101 | -0.0063696089 | 0.001068764968 | 4.242433 | 29.25041
121.13672 | -53.326572 | 0.80753684 | -0.0063739177 | 0.001069483 | 4.243594 | 29.25841
121.18652 | -53.359074 | 0.80758291 | -0.0063758255 | 0.001069801068 | 4.24618 | 29.27624
121.23633 | -53.36858 | 0.80751485 | -0.0063807606 | 0.001070624 | 4.246937 | 29.28146
121.28613 | -53.404766 | 0.80750841 | -0.0063826679 | 0.001070941468 | 4.249816 | 29.30131
121.33594 | -53.432499 | 0.80747235 | -0.0063885031 | 0.001071914 | 4.252023 | 29.31653
121.38574 | -53.449303 | 0.80746168 | -0.0063895523 | 0.001072088868 | 4.25336 | 29.32575
121.43555 | -53.46867 | 0.80738264 | -0.0063909888 | 0.001072328 | 4.254902 | 29.33637
121.48535 | -53.496258 | 0.80745929 | -0.0063968836 | 0.001073311 | 4.257097 | 29.35151
121.53516 | -53.509098 | 0.80750084 | -0.0063976529 | 0.001073438968 | 4.258119 | 29.35855
121.58496 | -53.53495 | 0.80738115 | -0.0064016338 | 0.001074102 | 4.260176 | 29.37274
121.63477 | -53.562313 | 0.80739743 | -0.0064036069 | 0.001074431 | 4.262353 | 29.38775
121.68457 | -53.564236 | 0.80741763 | -0.00640288 | 0.00107431 | 4.262506 | 29.3888
121.73438 | -53.597862 | 0.80736905 | -0.0064079762 | 0.001075159518 | 4.265182 | 29.40725
121.78418 | -53.620056 | 0.80734229 | -0.0064119757 | 0.001075826 | 4.266948 | 29.41943
121.83398 | -53.641636 | 0.80732161 | -0.0064156535 | 0.001076439068 | 4.268666 | 29.43127
121.88379 | -53.662922 | 0.80734879 | -0.0064179534 | 0.001076822 | 4.27036 | 29.44295
121.93359 | -53.678848 | 0.80723983 | -0.0064202603 | 0.001077206868 | 4.271627 | 29.45169
121.9834 | -53.697266 | 0.80725497 | -0.0064245583 | 0.001077923 | 4.273093 | 29.46179
122.0332 | -53.730488 | 0.8072381 | -0.0064291717 | 0.001078692 | 4.275736 | 29.48002
122.08301 | -53.744995 | 0.80722558 | -0.0064291595 | 0.001078690068 | 4.276891 | 29.48798
122.13281 | -53.759415 | 0.80722749 | -0.0064324499 | 0.001079238468 | 4.278038 | 29.49589
122.18262 | -53.800575 | 0.80718333 | -0.0064361393 | 0.001079853368 | 4.281314 | 29.51848
122.23242 | -53.811844 | 0.80718684 | -0.0064381058 | 0.001080181118 | 4.28221 | 29.52466
122.28223 | -53.846958 | 0.8071329 | -0.0064424216 | 0.001080900418 | 4.285005 | 29.54392
122.33203 | -53.848789 | 0.80719173 | -0.0064440188 | 0.001081166618 | 4.28515 | 29.54493
122.38184 | -53.886593 | 0.80717605 | -0.0064483169 | 0.001081882968 | 4.288159 | 29.56567
122.43164 | -53.914425 | 0.80712777 | -0.0064517856 | 0.001082461 | 4.290374 | 29.58094
122.48145 | -53.925755 | 0.80707234 | -0.0064508319 | 0.001082302 | 4.291275 | 29.58716
122.53125 | -53.943691 | 0.80705392 | -0.0064546284 | 0.001082935 | 4.292703 | 29.597
122.58105 | -53.982948 | 0.80705869 | -0.0064584971 | 0.001083579668 | 4.295827 | 29.61854
122.63086 | -54.003857 | 0.8070761 | -0.0064616497 | 0.001084105 | 4.29749 | 29.63001
122.68066 | -54.018723 | 0.80704308 | -0.0064631696 | 0.001084358418 | 4.298673 | 29.63817
122.73047 | -54.041245 | 0.80701083 | -0.0064684511 | 0.001085238668 | 4.300466 | 29.65052
122.78027 | -54.060917 | 0.80704725 | -0.0064708767 | 0.001085643 | 4.302031 | 29.66132
122.83008 | -54.088905 | 0.80699104 | -0.0064733326 | 0.001086052 | 4.304258 | 29.67667
122.87988 | -54.088974 | 0.80698138 | -0.0064750249 | 0.001086334 | 4.304264 | 29.67671
122.92969 | -54.118233 | 0.80691713 | -0.0064777429 | 0.001086787 | 4.306592 | 29.69276
122.97949 | -54.142899 | 0.80688542 | -0.0064814151 | 0.001087399 | 4.308555 | 29.7063
123.0293 | -54.157757 | 0.80691993 | -0.0064844191 | 0.0010879 | 4.309737 | 29.71445
123.0791 | -54.181076 | 0.80694807 | -0.0064866962 | 0.001088279518 | 4.311593 | 29.72724
123.12891 | -54.205151 | 0.80695212 | -0.0064892294 | 0.001088701718 | 4.313509 | 29.74045
123.17871 | -54.234261 | 0.80684114 | -0.0064944206 | 0.001089566918 | 4.315825 | 29.75642
123.22852 | -54.257545 | 0.80682123 | -0.006497818 | 0.001090133 | 4.317678 | 29.7692
123.27832 | -54.284966 | 0.80684316 | -0.0064997552 | 0.001090456018 | 4.31986 | 29.78424
123.32813 | -54.29829 | 0.80680996 | -0.00650289 | 0.001090978 | 4.320921 | 29.79155
123.37793 | -54.317528 | 0.80679846 | -0.0065047024 | 0.001091281 | 4.322452 | 29.80211
123.42773 | -54.333267 | 0.80683523 | -0.0065092086 | 0.001092032 | 4.323704 | 29.81074
123.47754 | -54.353962 | 0.80679399 | -0.0065109967 | 0.00109233 | 4.325351 | 29.8221
123.52734 | -54.373409 | 0.80675846 | -0.0065139052 | 0.001092814 | 4.326898 | 29.83277
123.57715 | -54.390411 | 0.80671185 | -0.0065180003 | 0.001093496868 | 4.328251 | 29.8421
123.62695 | -54.420467 | 0.80674952 | -0.0065206168 | 0.001093933 | 4.330643 | 29.85859
123.67676 | -54.428398 | 0.8066951 | -0.0065223933 | 0.001094229 | 4.331274 | 29.86294
123.72656 | -54.441143 | 0.80670637 | -0.0065251351 | 0.001094686 | 4.332289 | 29.86993
123.77637 | -54.49205 | 0.80670553 | -0.0065309345 | 0.001095652568 | 4.33634 | 29.89786
123.82617 | -54.506474 | 0.80662984 | -0.0065337238 | 0.001096117 | 4.337487 | 29.90578
123.87598 | -54.545422 | 0.80660468 | -0.0065369071 | 0.001096648 | 4.340587 | 29.92715
123.92578 | -54.55835 | 0.80663776 | -0.006539905 | 0.001097148 | 4.341616 | 29.93424
123.97559 | -54.576153 | 0.80659258 | -0.0065397616 | 0.001097124 | 4.343032 | 29.94401
124.02539 | -54.60046 | 0.80656189 | -0.0065452992 | 0.001098047 | 4.344967 | 29.95734
124.0752 | -54.630302 | 0.80657029 | -0.0065486194 | 0.0010986 | 4.347341 | 29.97372
124.125 | -54.649326 | 0.80650467 | -0.0065523027 | 0.001099214 | 4.348855 | 29.98416
124.1748 | -54.666313 | 0.80655128 | -0.0065527023 | 0.001099281 | 4.350207 | 29.99348
124.22461 | -54.676502 | 0.80652732 | -0.0065563144 | 0.001099883 | 4.351018 | 29.99907
124.27441 | -54.714111 | 0.80646479 | -0.0065597892 | 0.001100462 | 4.354011 | 30.0197
124.32422 | -54.728455 | 0.80641198 | -0.0065605817 | 0.001100593768 | 4.355152 | 30.02757
124.37402 | -54.749805 | 0.80645961 | -0.0065642237 | 0.001101200768 | 4.356851 | 30.03928
124.42383 | -54.770981 | 0.80643213 | -0.0065668817 | 0.001101643768 | 4.358536 | 30.0509
124.47363 | -54.784149 | 0.80643874 | -0.0065696058 | 0.001102098 | 4.359584 | 30.05813
124.52344 | -54.816551 | 0.80643499 | -0.0065732538 | 0.001102706 | 4.362163 | 30.07591
124.57324 | -54.835579 | 0.80637157 | -0.0065766159 | 0.001103266 | 4.363677 | 30.08635
124.62305 | -54.873451 | 0.80633879 | -0.0065820576 | 0.001104173 | 4.36669 | 30.10712
124.67285 | -54.876965 | 0.80628419 | -0.0065802336 | 0.001103869 | 4.36697 | 30.10905
124.72266 | -54.901119 | 0.80634302 | -0.0065835118 | 0.001104415 | 4.368892 | 30.12231
124.77246 | -54.919178 | 0.8062886 | -0.0065860329 | 0.001104836 | 4.370329 | 30.13221
124.82227 | -54.942326 | 0.80638075 | -0.0065901936 | 0.001105529 | 4.372171 | 30.14491
124.87207 | -54.964092 | 0.80635542 | -0.0065937522 | 0.001106122 | 4.373903 | 30.15686
124.92188 | -54.996109 | 0.80628705 | -0.0065967026 | 0.001106613918 | 4.376451 | 30.17442
124.97168 | -55.014961 | 0.80628717 | -0.0065995813 | 0.001107094 | 4.377951 | 30.18477
125.02148 | -55.031952 | 0.80626118 | -0.0066021024 | 0.001107514 | 4.379304 | 30.19409
125.07129 | -55.059795 | 0.80628628 | -0.0066046175 | 0.001107933068 | 4.381519 | 30.20937
125.12109 | -55.067856 | 0.80625069 | -0.006605112 | 0.001108015 | 4.382161 | 30.21379
125.1709 | -55.100193 | 0.80622232 | -0.0066106082 | 0.001108931518 | 4.384734 | 30.23153
125.2207 | -55.138264 | 0.80619985 | -0.0066129621 | 0.001109324 | 4.387764 | 30.25242
125.27051 | -55.150166 | 0.80614561 | -0.0066159843 | 0.001109828 | 4.388711 | 30.25895
125.32031 | -55.1861 | 0.80619901 | -0.0066210688 | 0.001110675 | 4.39157 | 30.27866
125.37012 | -55.207581 | 0.80606586 | -0.0066237152 | 0.001111116018 | 4.39328 | 30.29045
125.41992 | -55.229576 | 0.80619144 | -0.0066254018 | 0.001111397118 | 4.39503 | 30.30252
125.46973 | -55.239834 | 0.80619949 | -0.0066269035 | 0.001111647 | 4.395846 | 30.30815
125.51953 | -55.266171 | 0.80610257 | -0.0066316128 | 0.001112432 | 4.397942 | 30.3226
125.56934 | -55.282722 | 0.80610555 | -0.0066353856 | 0.001113061 | 4.399259 | 30.33168
125.61914 | -55.307751 | 0.80607104 | -0.0066383658 | 0.001113558 | 4.401251 | 30.34541
125.66895 | -55.318134 | 0.80606729 | -0.0066392897 | 0.001113711768 | 4.402077 | 30.35111
125.71875 | -55.356342 | 0.80601031 | -0.0066443863 | 0.001114561 | 4.405118 | 30.37207
125.76855 | -55.376675 | 0.80604893 | -0.0066449824 | 0.001114661 | 4.406736 | 30.38323
125.81836 | -55.398907 | 0.80605072 | -0.0066495957 | 0.001115429 | 4.408505 | 30.39542
125.86816 | -55.421928 | 0.80600798 | -0.0066518309 | 0.001115801968 | 4.410337 | 30.40805
125.91797 | -55.448841 | 0.80594808 | -0.0066575049 | 0.001116748 | 4.412479 | 30.42282
125.96777 | -55.460926 | 0.80594701 | -0.0066568432 | 0.001116637 | 4.41344 | 30.42945
126.01758 | -55.4734 | 0.80596453 | -0.0066606286 | 0.001117268 | 4.414433 | 30.4363
126.06738 | -55.514042 | 0.80593878 | -0.006665546 | 0.001118087818 | 4.417667 | 30.45859
126.11719 | -55.519417 | 0.80588084 | -0.0066647651 | 0.001117957668 | 4.418095 | 30.46154
126.16699 | -55.560959 | 0.80591434 | -0.0066692769 | 0.00111871 | 4.421401 | 30.48434
126.2168 | -55.572765 | 0.80590779 | -0.0066718576 | 0.00111914 | 4.42234 | 30.49081
126.2666 | -55.600807 | 0.8057887 | -0.0066760066 | 0.001119831 | 4.424572 | 30.5062
126.31641 | -55.62133 | 0.80589354 | -0.0066786646 | 0.001120274 | 4.426205 | 30.51746
126.36621 | -55.629398 | 0.8058213 | -0.0066809948 | 0.001120662618 | 4.426847 | 30.52189
126.41602 | -55.638462 | 0.80584067 | -0.0066837012 | 0.001121114 | 4.427568 | 30.52686
126.46582 | -55.6754 | 0.80583012 | -0.0066860253 | 0.001121501 | 4.430508 | 30.54713
126.51563 | -55.707794 | 0.8058247 | -0.0066907103 | 0.001122281868 | 4.433085 | 30.5649
126.56543 | -55.725368 | 0.80574316 | -0.0066925762 | 0.001122593 | 4.434484 | 30.57454
126.61523 | -55.743248 | 0.80577129 | -0.0066972668 | 0.001123374618 | 4.435907 | 30.58435
126.66504 | -55.763809 | 0.80584043 | -0.0066985423 | 0.001123587 | 4.437543 | 30.59563
126.71484 | -55.788086 | 0.80576271 | -0.0067027146 | 0.001124283 | 4.439475 | 30.60895
126.76465 | -55.819809 | 0.80578941 | -0.0067060646 | 0.001124840918 | 4.441999 | 30.62636
126.81445 | -55.836617 | 0.80572271 | -0.006708282 | 0.00112521 | 4.443337 | 30.63558
126.86426 | -55.848267 | 0.80555964 | -0.0067122281 | 0.001125868168 | 4.444264 | 30.64197
126.91406 | -55.874996 | 0.80565327 | -0.0067130146 | 0.001125999 | 4.446391 | 30.65664
126.96387 | -55.899368 | 0.8057391 | -0.0067164181 | 0.001126567 | 4.44833 | 30.67001
127.01367 | -55.916058 | 0.80563015 | -0.0067192134 | 0.001127032 | 4.449659 | 30.67917
127.06348 | -55.950283 | 0.80563658 | -0.0067230226 | 0.001127667 | 4.452382 | 30.69794
127.11328 | -55.961987 | 0.80556613 | -0.0067262352 | 0.001128203 | 4.453313 | 30.70437
127.16309 | -55.978321 | 0.80552167 | -0.0067268251 | 0.001128301 | 4.454613 | 30.71333
127.21289 | -56.00845 | 0.80551571 | -0.0067327619 | 0.001129290468 | 4.457011 | 30.72986
127.2627 | -56.035027 | 0.80555445 | -0.0067337989 | 0.001129463 | 4.459126 | 30.74444
127.3125 | -56.056217 | 0.80549783 | -0.0067372322 | 0.001130035518 | 4.460812 | 30.75607
127.3623 | -56.075642 | 0.80552429 | -0.0067406711 | 0.001130608668 | 4.462358 | 30.76672
127.41211 | -56.102058 | 0.80551606 | -0.0067457259 | 0.001131451 | 4.46446 | 30.78122
127.46191 | -56.119343 | 0.80546474 | -0.0067481282 | 0.001131851518 | 4.465835 | 30.7907
127.51172 | -56.135456 | 0.80547708 | -0.0067489506 | 0.001131989 | 4.467118 | 30.79954
127.56152 | -56.167423 | 0.80540544 | -0.0067519187 | 0.001132483268 | 4.469662 | 30.81708
127.61133 | -56.188992 | 0.80539274 | -0.0067550358 | 0.001133003 | 4.471378 | 30.82892
127.66113 | -56.199738 | 0.80534357 | -0.0067595365 | 0.001133753 | 4.472233 | 30.83481
127.71094 | -56.211151 | 0.80535102 | -0.0067604124 | 0.001133899 | 4.473141 | 30.84107
127.76074 | -56.237701 | 0.80536717 | -0.0067620212 | 0.001134167018 | 4.475254 | 30.85564
127.81055 | -56.273952 | 0.80535936 | -0.0067688166 | 0.0011353 | 4.478139 | 30.87553
127.86035 | -56.275589 | 0.80540204 | -0.0067703901 | 0.001135562 | 4.478269 | 30.87643
127.91016 | -56.305725 | 0.80523962 | -0.0067745326 | 0.001136252 | 4.480667 | 30.89296
127.95996 | -56.345978 | 0.80531073 | -0.0067767384 | 0.00113662 | 4.48387 | 30.91505
128.00977 | -56.365105 | 0.80528837 | -0.0067795753 | 0.001137093 | 4.485393 | 30.92554
128.05957 | -56.379818 | 0.80528814 | -0.0067844871 | 0.001137911 | 4.486563 | 30.93362
128.10938 | -56.407242 | 0.80528283 | -0.0067861197 | 0.001138183 | 4.488746 | 30.94866
128.15918 | -56.419022 | 0.80522704 | -0.0067871748 | 0.001138359 | 4.489683 | 30.95512
128.20898 | -56.43726 | 0.80514687 | -0.0067920801 | 0.001139177 | 4.491134 | 30.96513
128.25879 | -56.471981 | 0.80521816 | -0.0067949593 | 0.001139657 | 4.493897 | 30.98418
128.30859 | -56.493816 | 0.80516112 | -0.0067968899 | 0.001139978468 | 4.495635 | 30.99616
128.3584 | -56.513504 | 0.80517852 | -0.0067994115 | 0.001140399 | 4.497202 | 31.00696
128.4082 | -56.531929 | 0.80512404 | -0.0068026897 | 0.001140945 | 4.498668 | 31.01707
128.45801 | -56.55138 | 0.80513835 | -0.0068060812 | 0.00114151 | 4.500216 | 31.02775
128.50781 | -56.576382 | 0.80504674 | -0.0068094069 | 0.001142065 | 4.502205 | 31.04146
128.55762 | -56.589184 | 0.80506104 | -0.0068116779 | 0.001142443 | 4.503224 | 31.04849
128.60742 | -56.607899 | 0.80512965 | -0.0068135201 | 0.001142750168 | 4.504713 | 31.05876
128.65723 | -56.630138 | 0.80506307 | -0.0068171499 | 0.001143355 | 4.506483 | 31.07096
128.70703 | -56.654949 | 0.80510235 | -0.006820899 | 0.00114398 | 4.508458 | 31.08457
128.75684 | -56.685383 | 0.80497682 | -0.0068227588 | 0.00114429 | 4.510879 | 31.10127
128.80664 | -56.705795 | 0.80502355 | -0.0068272352 | 0.001145036018 | 4.512504 | 31.11247
128.85645 | -56.734745 | 0.80499732 | -0.0068311333 | 0.001145686 | 4.514808 | 31.12835
128.90625 | -56.740826 | 0.80500048 | -0.0068328143 | 0.001145965868 | 4.515291 | 31.13169
128.95605 | -56.776966 | 0.80493611 | -0.0068384707 | 0.001146909 | 4.518167 | 31.15152
129.00586 | -56.797462 | 0.80492216 | -0.0068407352 | 0.001147286018 | 4.519798 | 31.16276
129.05566 | -56.821281 | 0.80495679 | -0.0068417909 | 0.001147461968 | 4.521694 | 31.17583
129.10547 | -56.852173 | 0.80493063 | -0.0068456526 | 0.001148106 | 4.524152 | 31.19278
129.15527 | -56.865971 | 0.80493987 | -0.0068508624 | 0.001148974 | 4.52525 | 31.20035
129.20508 | -56.885277 | 0.8049013 | -0.0068548438 | 0.001149637 | 4.526787 | 31.21094
129.25488 | -56.900436 | 0.80475652 | -0.0068554399 | 0.001149737 | 4.527993 | 31.21926
129.30469 | -56.926064 | 0.80484426 | -0.0068581696 | 0.001150192 | 4.530032 | 31.23332
129.35449 | -56.942669 | 0.80490941 | -0.0068602557 | 0.001150539 | 4.531354 | 31.24243
129.4043 | -56.958321 | 0.80484021 | -0.0068649948 | 0.001151329 | 4.532599 | 31.25102
129.4541 | -56.989742 | 0.80487502 | -0.006868762 | 0.001151957 | 4.5351 | 31.26826
129.50391 | -57.006466 | 0.8047722 | -0.0068691191 | 0.001152016668 | 4.53643 | 31.27743
129.55371 | -57.022766 | 0.80480087 | -0.0068746447 | 0.001152938 | 4.537728 | 31.28638
129.60352 | -57.043041 | 0.80472964 | -0.0068753599 | 0.001153057 | 4.539341 | 31.2975
129.65332 | -57.065296 | 0.80471539 | -0.0068828939 | 0.001154312468 | 4.541112 | 31.30971
129.70313 | -57.092751 | 0.80470151 | -0.0068848911 | 0.001154645 | 4.543297 | 31.32478
129.75293 | -57.131077 | 0.80473268 | -0.0068879128 | 0.001155149 | 4.546347 | 31.3458
129.80273 | -57.147476 | 0.80471194 | -0.0068895104 | 0.001155415218 | 4.547652 | 31.3548
129.85254 | -57.164616 | 0.80470842 | -0.0068917214 | 0.001155783718 | 4.549016 | 31.36421
129.90234 | -57.184864 | 0.8046754 | -0.0068939389 | 0.001156153 | 4.550627 | 31.37532
129.95215 | -57.220161 | 0.80459577 | -0.006897551 | 0.001156755318 | 4.553436 | 31.39468
130.00195 | -57.24033 | 0.80457979 | -0.0069011631 | 0.001157357 | 4.555041 | 31.40575
130.05176 | -57.257469 | 0.80462056 | -0.0069041252 | 0.001157851018 | 4.556405 | 31.41515
130.10156 | -57.27787 | 0.80454922 | -0.0069081127 | 0.001158516 | 4.558028 | 31.42634
130.15137 | -57.294689 | 0.80462986 | -0.006910169 | 0.001158858318 | 4.559366 | 31.43557
130.20117 | -57.327271 | 0.80453122 | -0.0069116829 | 0.001159111 | 4.561959 | 31.45345
130.25098 | -57.334179 | 0.80456191 | -0.0069155213 | 0.001159750368 | 4.562509 | 31.45724
130.30078 | -57.361542 | 0.804537 | -0.0069196522 | 0.001160439 | 4.564686 | 31.47225
130.35059 | -57.376827 | 0.804524 | -0.0069196937 | 0.001160445768 | 4.565903 | 31.48064
130.40039 | -57.398418 | 0.80447257 | -0.0069243489 | 0.001161222 | 4.567621 | 31.49248
130.4502 | -57.427048 | 0.80442542 | -0.0069280029 | 0.001161831 | 4.569899 | 31.50819
130.5 | -57.46323 | 0.80445182 | -0.0069314302 | 0.001162402 | 4.572779 | 31.52805
130.5498 | -57.478741 | 0.80445093 | -0.0069338498 | 0.001162805118 | 4.574013 | 31.53656
130.59961 | -57.502964 | 0.80443913 | -0.0069369315 | 0.001163319 | 4.57594 | 31.54985
130.64941 | -57.530449 | 0.80439276 | -0.0069384752 | 0.001163576018 | 4.578128 | 31.56493
130.69922 | -57.548615 | 0.80445373 | -0.0069423318 | 0.001164219 | 4.579573 | 31.57489
130.74902 | -57.561607 | 0.80444306 | -0.0069468021 | 0.001164964 | 4.580607 | 31.58202
130.79883 | -57.588837 | 0.80442029 | -0.0069486196 | 0.001165267 | 4.582774 | 31.59696
130.84863 | -57.608601 | 0.80438972 | -0.0069502294 | 0.001165535 | 4.584347 | 31.6078
130.89844 | -57.631229 | 0.80434579 | -0.0069520827 | 0.001165844 | 4.586147 | 31.62022
130.94824 | -57.651253 | 0.80432892 | -0.0069595873 | 0.001167095 | 4.587741 | 31.63121
130.99805 | -57.67981 | 0.80432135 | -0.0069593429 | 0.001167053968 | 4.590013 | 31.64687
131.04785 | -57.69112 | 0.80428892 | -0.0069604097 | 0.001167231768 | 4.590913 | 31.65308
131.09766 | -57.706402 | 0.80426508 | -0.0069628297 | 0.001167635 | 4.59213 | 31.66146
131.14746 | -57.725658 | 0.80432254 | -0.0069653573 | 0.001168056368 | 4.593662 | 31.67203
131.19727 | -57.760647 | 0.80422312 | -0.0069708764 | 0.001168976218 | 4.596446 | 31.69123
131.24707 | -57.795795 | 0.80417258 | -0.0069735586 | 0.001169423 | 4.599243 | 31.71051
131.29688 | -57.804974 | 0.80421621 | -0.0069757397 | 0.001169786768 | 4.599974 | 31.71555
131.34668 | -57.84877 | 0.80418074 | -0.0069792629 | 0.001170373968 | 4.603459 | 31.73958
131.39648 | -57.835194 | 0.80415255 | -0.0069815279 | 0.001170751468 | 4.602379 | 31.73213
131.44629 | -57.870377 | 0.80413353 | -0.0069844839 | 0.001171244 | 4.605178 | 31.75143
131.49609 | -57.893127 | 0.80409318 | -0.0069888295 | 0.001171968 | 4.606989 | 31.76391
131.5459 | -57.921665 | 0.80413437 | -0.0069911717 | 0.001172358768 | 4.60926 | 31.77957
131.5957 | -57.928329 | 0.80409724 | -0.0069934013 | 0.001172730368 | 4.60979 | 31.78323
131.64551 | -57.968826 | 0.80393714 | -0.0069974121 | 0.001173399 | 4.613013 | 31.80545
131.69531 | -57.974232 | 0.80407095 | -0.0069996598 | 0.001173773 | 4.613443 | 31.80841
131.74512 | -58.000702 | 0.80405444 | -0.0070012924 | 0.001174046 | 4.615549 | 31.82294
131.79492 | -58.031258 | 0.8040092 | -0.0070071695 | 0.001175025068 | 4.617981 | 31.8397
131.84473 | -58.052437 | 0.8040145 | -0.0070080576 | 0.001175173 | 4.619666 | 31.85132
131.89453 | -58.065727 | 0.80399489 | -0.0070145009 | 0.001176246968 | 4.620724 | 31.85861
131.94434 | -58.099068 | 0.80398309 | -0.0070142089 | 0.001176198 | 4.623377 | 31.87691
131.99414 | -58.114189 | 0.80395329 | -0.0070197764 | 0.001177126218 | 4.62458 | 31.8852
132.04395 | -58.131767 | 0.80395234 | -0.0070208195 | 0.001177300068 | 4.625979 | 31.89485
132.09375 | -58.154385 | 0.80395877 | -0.0070226425 | 0.001177604 | 4.627779 | 31.90726
132.14355 | -58.181293 | 0.80381376 | -0.0070279236 | 0.001178484 | 4.62992 | 31.92202
132.19336 | -58.209736 | 0.80394292 | -0.0070304871 | 0.001178911 | 4.632184 | 31.93763
132.24316 | -58.220036 | 0.8038801 | -0.0070315357 | 0.001179086 | 4.633003 | 31.94328
132.29297 | -58.251091 | 0.80380732 | -0.0070366082 | 0.001179931518 | 4.635475 | 31.96032
132.34277 | -58.280361 | 0.8038767 | -0.0070392368 | 0.001180369618 | 4.637804 | 31.97638
132.39258 | -58.287674 | 0.80383652 | -0.0070406254 | 0.001180601 | 4.638386 | 31.98039
132.44238 | -58.298931 | 0.80384392 | -0.0070440052 | 0.001181164 | 4.639282 | 31.98656
132.49219 | -58.325447 | 0.80385935 | -0.0070480048 | 0.001181831 | 4.641392 | 32.00111
132.54199 | -58.34227 | 0.80371606 | -0.007051182 | 0.00118236 | 4.64273 | 32.01034
132.5918 | -58.358002 | 0.80373061 | -0.007054585 | 0.001182928 | 4.643982 | 32.01897
132.6416 | -58.394234 | 0.80371827 | -0.007056057 | 0.001183173 | 4.646865 | 32.03885
132.69141 | -58.419487 | 0.80378252 | -0.0070621432 | 0.001184187 | 4.648875 | 32.05271
132.74121 | -58.432034 | 0.80376053 | -0.0070634424 | 0.001184404 | 4.649874 | 32.05959
132.79102 | -58.465324 | 0.80374628 | -0.0070683183 | 0.001185217 | 4.652523 | 32.07786
132.84082 | -58.48428 | 0.80371374 | -0.0070702909 | 0.001185545 | 4.654031 | 32.08826
132.89063 | -58.509216 | 0.80373532 | -0.0070723118 | 0.001185882118 | 4.656015 | 32.10194
132.94043 | -58.530464 | 0.80367899 | -0.0070757507 | 0.001186455268 | 4.657706 | 32.1136
132.99023 | -58.538307 | 0.80365461 | -0.0070784627 | 0.001186907268 | 4.65833 | 32.1179
133.04004 | -58.569084 | 0.80361038 | -0.0070808288 | 0.001187301618 | 4.66078 | 32.13479
133.08984 | -58.589611 | 0.80359077 | -0.0070866225 | 0.001188267 | 4.662413 | 32.14605
133.13965 | -58.615803 | 0.80359584 | -0.007089925 | 0.001188818 | 4.664497 | 32.16042
133.18945 | -58.625965 | 0.80361652 | -0.007089728 | 0.001188784818 | 4.665306 | 32.166
133.23926 | -58.657291 | 0.80347902 | -0.0070935427 | 0.001189421 | 4.667799 | 32.18318
133.28906 | -58.666084 | 0.80353737 | -0.007097411 | 0.001190065318 | 4.668499 | 32.18801
133.33887 | -58.692532 | 0.80356157 | -0.0070988298 | 0.001190302 | 4.670603 | 32.20252
133.38867 | -58.698845 | 0.80355221 | -0.0071016313 | 0.001190769 | 4.671106 | 32.20598
133.43848 | -58.727734 | 0.80348951 | -0.0071058152 | 0.001191466018 | 4.673405 | 32.22183
133.48828 | -58.74435 | 0.80349749 | -0.0071112928 | 0.001192379 | 4.674727 | 32.23095
133.53809 | -58.775154 | 0.80346501 | -0.0071138083 | 0.001192798 | 4.677178 | 32.24785
133.58789 | -58.803097 | 0.80351377 | -0.0071184216 | 0.001193567 | 4.679402 | 32.26318
133.6377 | -58.823277 | 0.80350268 | -0.0071192677 | 0.001193708 | 4.681008 | 32.27425
133.6875 | -58.851994 | 0.80337346 | -0.0071207765 | 0.001193959568 | 4.683293 | 32.29001
133.7373 | -58.870636 | 0.80339962 | -0.0071250559 | 0.001194673 | 4.684776 | 32.30024
133.78711 | -58.894741 | 0.80338389 | -0.0071272845 | 0.001195044 | 4.686695 | 32.31346
133.83691 | -58.912647 | 0.8034156 | -0.0071318033 | 0.001195797368 | 4.688119 | 32.32329
133.88672 | -58.935009 | 0.80335397 | -0.0071348608 | 0.001196307 | 4.689899 | 32.33556
133.93652 | -58.95327 | 0.80335987 | -0.0071383058 | 0.001196881118 | 4.691352 | 32.34558
133.98633 | -58.989613 | 0.80323619 | -0.0071420665 | 0.001197508 | 4.694244 | 32.36552
134.03613 | -59.016613 | 0.80329365 | -0.0071440935 | 0.001197846 | 4.696393 | 32.38033
134.08594 | -59.037197 | 0.8033061 | -0.0071470379 | 0.001198336468 | 4.698031 | 32.39163
134.13574 | -59.044155 | 0.80325502 | -0.0071512396 | 0.001199037 | 4.698585 | 32.39544
134.18555 | -59.058601 | 0.80326176 | -0.0071516512 | 0.001199105 | 4.699734 | 32.40337
134.23535 | -59.093864 | 0.80323994 | -0.0071565034 | 0.001199914 | 4.70254 | 32.42272
134.28516 | -59.111855 | 0.80324322 | -0.0071579157 | 0.001200149 | 4.703972 | 32.43259
134.33496 | -59.131577 | 0.80317551 | -0.0071612773 | 0.00120071 | 4.705541 | 32.44341
134.38477 | -59.159084 | 0.80319059 | -0.0071667493 | 0.001201622 | 4.70773 | 32.4585
134.43457 | -59.187546 | 0.80319798 | -0.0071676965 | 0.001201779568 | 4.709995 | 32.47412
134.48438 | -59.197762 | 0.80319631 | -0.0071701943 | 0.001202195868 | 4.710808 | 32.47972
134.53418 | -59.236065 | 0.803092 | -0.0071737762 | 0.001202793 | 4.713856 | 32.50074
134.58398 | -59.258591 | 0.80308545 | -0.0071771801 | 0.001203360168 | 4.715649 | 32.5131
134.63379 | -59.262615 | 0.80304366 | -0.0071777161 | 0.00120345 | 4.715969 | 32.5153
134.68359 | -59.285126 | 0.80309308 | -0.0071816682 | 0.001204108 | 4.71776 | 32.52766
134.7334 | -59.307198 | 0.80311555 | -0.0071850177 | 0.001204666 | 4.719517 | 32.53977
134.7832 | -59.33588 | 0.80301815 | -0.0071874079 | 0.001205065 | 4.721799 | 32.5555
134.83301 | -59.37347 | 0.80303532 | -0.0071935654 | 0.001206091 | 4.724791 | 32.57613
134.88281 | -59.369038 | 0.80304867 | -0.0071959612 | 0.00120649 | 4.724438 | 32.57369
134.93262 | -59.394882 | 0.803038 | -0.0071982625 | 0.001206874 | 4.726495 | 32.58787
134.98242 | -59.449951 | 0.80301952 | -0.0072026192 | 0.001207600018 | 4.730877 | 32.61809
135.03223 | -59.444538 | 0.803011 | -0.007205355 | 0.001208056 | 4.730446 | 32.61512
135.08203 | -59.469177 | 0.80295956 | -0.0072072861 | 0.001208378 | 4.732407 | 32.62864
135.13184 | -59.495255 | 0.80298239 | -0.0072127995 | 0.001209297 | 4.734482 | 32.64295
135.18164 | -59.511692 | 0.80290508 | -0.0072126566 | 0.001209272918 | 4.73579 | 32.65196
135.23145 | -59.534908 | 0.80294186 | -0.007216847 | 0.001209971318 | 4.737637 | 32.6647
135.28125 | -59.557526 | 0.80295134 | -0.007218611 | 0.001210265318 | 4.739437 | 32.67711
135.33105 | -59.577362 | 0.8029139 | -0.0072254832 | 0.001211411 | 4.741016 | 32.68799
135.38086 | -59.61248 | 0.80288821 | -0.0072277128 | 0.001211782 | 4.74381 | 32.70726
135.43066 | -59.634449 | 0.80282897 | -0.0072295964 | 0.001212096218 | 4.745559 | 32.71932
135.48047 | -59.646324 | 0.80282682 | -0.0072306274 | 0.001212268 | 4.746504 | 32.72583
135.53027 | -59.673046 | 0.80285543 | -0.0072361231 | 0.001213184 | 4.74863 | 32.74049
135.58008 | -59.683872 | 0.80285323 | -0.0072367075 | 0.001213281 | 4.749492 | 32.74643
135.62988 | -59.709187 | 0.80282384 | -0.0072404975 | 0.001213913068 | 4.751506 | 32.76032
135.67969 | -59.735432 | 0.80274463 | -0.0072456598 | 0.001214773 | 4.753595 | 32.77472
135.72949 | -59.759174 | 0.80280942 | -0.0072477935 | 0.001215129068 | 4.755484 | 32.78775
135.7793 | -59.775158 | 0.80282587 | -0.0072487174 | 0.001215283 | 4.756756 | 32.79652
135.8291 | -59.797188 | 0.80279112 | -0.0072544096 | 0.001216232 | 4.758509 | 32.80861
135.87891 | -59.811104 | 0.80272675 | -0.0072550531 | 0.001216339 | 4.759616 | 32.81624
135.92871 | -59.845207 | 0.80269688 | -0.0072599947 | 0.001217163 | 4.76233 | 32.83495
135.97852 | -59.876579 | 0.80278248 | -0.0072630285 | 0.001217668 | 4.764827 | 32.85216
136.02832 | -59.888622 | 0.80261034 | -0.0072636427 | 0.001217771 | 4.765785 | 32.85877
136.07813 | -59.919685 | 0.80261415 | -0.0072681964 | 0.00121853 | 4.768257 | 32.87582
136.12793 | -59.941078 | 0.80263722 | -0.0072702998 | 0.001218880118 | 4.769959 | 32.88755
136.17773 | -59.945908 | 0.80268216 | -0.007273668 | 0.001219441 | 4.770344 | 32.8902
136.22754 | -59.968685 | 0.80255193 | -0.0072752 | 0.001219696818 | 4.772156 | 32.9027
136.27734 | -59.987106 | 0.80266112 | -0.0072785313 | 0.001220252 | 4.773622 | 32.91281
0.061523438 | -60.009491 | 0.80131638 | 0.00025954246 |  | 4.775404 | 32.92509
0.11132813 | -60.007221 | 0.8013041 | 0.00027509331 |  | 4.775223 | 32.92384
0.16113281 | -60.02256 | 0.80129027 | 0.00019527673 |  | 4.776444 | 32.93226
0.2109375 | -60.045971 | 0.80132681 | 0.0002190113 |  | 4.778307 | 32.9451
0.26074219 | -60.06966 | 0.80131936 | 0.00024878382 |  | 4.780192 | 32.9581
0.31054688 | -60.100079 | 0.80124354 | 0.00041542054 |  | 4.782612 | 32.97479
0.36035156 | -60.125305 | 0.8012284 | 0.00046685338 |  | 4.78462 | 32.98863
0.41015625 | -60.142265 | 0.80122882 | 0.0005214751 |  | 4.785969 | 32.99794
0.45996094 | -60.173111 | 0.80118561 | 0.00082613225 |  | 4.788424 | 33.01486
0.50976563 | -60.184128 | 0.80123407 | 0.00055382843 |  | 4.789301 | 33.02091
0.55957031 | -60.199928 | 0.80115169 | 0.00013439654 |  | 4.790558 | 33.02957
0.609375 | -60.225704 | 0.80116695 | -4.9519538e-05 |  | 4.792609 | 33.04372
0.65917969 | -60.260029 | 0.80121744 | 0.00060130359 |  | 4.795341 | 33.06255
0.70898438 | -60.279766 | 0.80118638 | -0.0002188146 |  | 4.796911 | 33.07338
0.75878906 | -60.311008 | 0.80119479 | -3.9994716e-06 |  | 4.799398 | 33.09052
0.80859375 | -60.311024 | 0.80117249 | 0.00027367473 |  | 4.799399 | 33.09053
0.85839844 | -60.349018 | 0.80116743 | 0.00026111008 |  | 4.802422 | 33.11138
0.90820313 | -60.364777 | 0.80111134 | 0.00028095246 |  | 4.803676 | 33.12002
0.95800781 | -60.377468 | 0.8010928 | 0.00048216578 |  | 4.804686 | 33.12698
1.0078125 | -60.412121 | 0.80110008 | 0.00051140785 |  | 4.807444 | 33.146
1.0576172 | -60.427654 | 0.80103719 | 0.00046069027 |  | 4.80868 | 33.15452
1.1074219 | -60.464748 | 0.80094868 | 0.00044841168 |  | 4.811632 | 33.17487
1.1572266 | -60.475281 | 0.80098581 | -0.0021661222 |  | 4.81247 | 33.18065
1.2070313 | -60.509205 | 0.8010332 | -0.0025148748 |  | 4.81517 | 33.19926
1.2568359 | -60.521111 | 0.80106968 | -0.0024571717 |  | 4.816117 | 33.2058
1.3066406 | -60.548901 | 0.80096132 | -0.0016542672 |  | 4.818328 | 33.22104
1.3564453 | -60.563499 | 0.80102468 | -0.00017705558 |  | 4.81949 | 33.22905
1.40625 | -60.591938 | 0.80098993 | -5.6970119e-05 |  | 4.821753 | 33.24466
1.4560547 | -60.611279 | 0.80096424 | -8.1193444e-05 |  | 4.823292 | 33.25527
1.5058594 | -60.632984 | 0.80089337 | -0.00027089121 |  | 4.82502 | 33.26718
1.5556641 | -60.671238 | 0.80095243 | -0.00055736897 |  | 4.828064 | 33.28817
1.6054688 | -60.688259 | 0.80094129 | -0.0011201024 |  | 4.829418 | 33.2975
1.6552734 | -60.701336 | 0.80092865 | -0.0011573256 |  | 4.830459 | 33.30468
1.7050781 | -60.723682 | 0.80084652 | -0.001241505 |  | 4.832237 | 33.31694
1.7548828 | -60.749191 | 0.8008877 | -0.0012322544 |  | 4.834267 | 33.33094
1.8046875 | -60.783836 | 0.80087167 | -0.0010354638 |  | 4.837024 | 33.34994
1.8544922 | -60.79668 | 0.80089164 | -0.00084834691 |  | 4.838046 | 33.35699
1.9042969 | -60.811348 | 0.80083764 | -0.00084199908 |  | 4.839213 | 33.36504
1.9541016 | -60.84734 | 0.8008669 | -0.00012007356 |  | 4.842077 | 33.38479
2.0039063 | -60.84893 | 0.80085534 | 3.1137468e-05 |  | 4.842204 | 33.38566
2.0537109 | -60.884846 | 0.80083352 | 4.1455027e-05 |  | 4.845062 | 33.40536
2.1035156 | -60.905716 | 0.80077654 | -0.00019541383 |  | 4.846723 | 33.41682
2.1533203 | -60.920025 | 0.8007769 | -0.00086143019 |  | 4.847862 | 33.42467
2.203125 | -60.939354 | 0.80067956 | -0.0020609081 |  | 4.8494 | 33.43527
2.2529297 | -60.950542 | 0.80077803 | -0.0023436963 |  | 4.85029 | 33.44141
2.3027344 | -60.986198 | 0.80077291 | -0.0028562546 |  | 4.853127 | 33.46097
2.3525391 | -61.005207 | 0.80072826 | -0.00514695 |  | 4.85464 | 33.4714
2.4023438 | -61.025894 | 0.80070323 | -0.0059576924 |  | 4.856286 | 33.48275
2.4521484 | -61.038517 | 0.80075926 | -0.0060248552 |  | 4.857291 | 33.48968
2.5019531 | -61.070084 | 0.80069387 | -0.0060026166 |  | 4.859803 | 33.507
2.5517578 | -61.0867 | 0.80070949 | -0.005732018 |  | 4.861125 | 33.51612
2.6015625 | -61.123486 | 0.80068338 | -0.0054964484 |  | 4.864052 | 33.5363
2.6513672 | -61.15134 | 0.80064428 | -0.0052488265 |  | 4.866269 | 33.55158
2.7011719 | -61.165287 | 0.80065322 | -0.0052179694 |  | 4.867379 | 33.55923
2.7509766 | -61.178577 | 0.80062371 | -0.0053300438 |  | 4.868436 | 33.56652
2.8007813 | -61.196083 | 0.80074716 | -0.0053015887 |  | 4.86983 | 33.57613
2.8505859 | -61.217751 | 0.80063635 | -0.0045815646 |  | 4.871554 | 33.58802
2.9003906 | -61.232185 | 0.80064368 | -0.0034915924 |  | 4.872702 | 33.59594
2.9501953 | -61.269485 | 0.80057955 | -0.0023739098 |  | 4.875671 | 33.6164
3 | -61.283638 | 0.80059803 | -0.0014565288 |  | 4.876797 | 33.62417
3.0498047 | -61.31815 | 0.80054116 | -0.0015561103 |  | 4.879543 | 33.6431
3.0996094 | -61.327549 | 0.80058616 | -0.0021733402 |  | 4.880291 | 33.64826
3.1494141 | -61.354557 | 0.80056024 | -0.0026324333 |  | 4.882441 | 33.66308
3.1992188 | -61.374233 | 0.800529 | -0.0025345923 |  | 4.884006 | 33.67387
3.2490234 | -61.395885 | 0.80046922 | -0.0023476959 |  | 4.885729 | 33.68575
3.2988281 | -61.426308 | 0.80046475 | -0.002165854 |  | 4.88815 | 33.70245
3.3486328 | -61.450306 | 0.80047458 | -0.0011705636 |  | 4.89006 | 33.71561
3.3984375 | -61.461479 | 0.80046421 | -0.0011682212 |  | 4.890949 | 33.72174
3.4482422 | -61.487213 | 0.80046707 | -0.0011658669 |  | 4.892997 | 33.73586
3.4980469 | -61.509445 | 0.80048591 | -0.0012410939 |  | 4.894766 | 33.74806
3.5478516 | -61.525818 | 0.80040753 | -0.0012551367 |  | 4.896069 | 33.75704
3.5976563 | -61.546299 | 0.80045158 | -0.0011401713 |  | 4.897699 | 33.76828
3.6474609 | -61.575291 | 0.80044997 | -0.0011193692 |  | 4.900006 | 33.78419
3.6972656 | -61.613174 | 0.80034441 | -0.0011421442 |  | 4.903021 | 33.80497
3.7470703 | -61.631699 | 0.80032831 | -0.0011455237 |  | 4.904495 | 33.81514
3.796875 | -61.627029 | 0.80035633 | -0.0011390328 |  | 4.904123 | 33.81257
3.8466797 | -61.650963 | 0.80037051 | -0.0010970294 |  | 4.906028 | 33.82571
3.8964844 | -61.681 | 0.80027676 | -0.0011788129 |  | 4.908418 | 33.84219
3.9462891 | -61.704491 | 0.80028135 | -0.0011790454 |  | 4.910287 | 33.85508
3.9960938 | -61.727768 | 0.8003515 | -0.0012050808 |  | 4.91214 | 33.86785
4.0458984 | -61.75687 | 0.80024981 | -0.0012233137 |  | 4.914456 | 33.88381
4.0957031 | -61.767712 | 0.80032665 | -0.0012218297 |  | 4.915318 | 33.88976
4.1455078 | -61.794853 | 0.8002457 | -0.0012865961 |  | 4.917478 | 33.90465
4.1953125 | -61.80555 | 0.80026984 | -0.0015378714 |  | 4.918329 | 33.91052
4.2451172 | -61.829926 | 0.80031097 | -0.0016701579 |  | 4.920269 | 33.9239
4.2949219 | -61.873566 | 0.80029804 | -0.001643908 |  | 4.923742 | 33.94784
4.3447266 | -61.879082 | 0.80016595 | -0.001666522 |  | 4.924181 | 33.95087
4.3945313 | -61.915344 | 0.80023581 | -0.0015810251 |  | 4.927067 | 33.97076
4.4443359 | -61.931763 | 0.8002556 | -0.0014644919 |  | 4.928373 | 33.97977
4.4941406 | -61.961971 | 0.80016398 | -0.0015761851 |  | 4.930777 | 33.99635
4.5439453 | -61.985298 | 0.80016345 | -0.0015268981 |  | 4.932633 | 34.00914
4.59375 | -61.985741 | 0.80014229 | -0.0015372395 |  | 4.932669 | 34.00939
4.6435547 | -62.016319 | 0.80020988 | -0.0014610589 |  | 4.935102 | 34.02616
4.6933594 | -62.036114 | 0.80011863 | -0.00138399 |  | 4.936677 | 34.03703
4.7431641 | -62.061634 | 0.80012542 | -0.0013009488 |  | 4.938708 | 34.05103
4.7929688 | -62.078541 | 0.80010557 | -0.00097287301 |  | 4.940053 | 34.0603
4.8427734 | -62.095203 | 0.80013818 | -0.00050850509 |  | 4.941379 | 34.06945
4.8925781 | -62.12286 | 0.80002058 | -0.00023804307 |  | 4.94358 | 34.08462
4.9423828 | -62.149403 | 0.80011255 | -0.00017333029 |  | 4.945692 | 34.09918
4.9921875 | -62.184551 | 0.80006021 | -0.00083678961 |  | 4.948489 | 34.11847
5.0419922 | -62.192822 | 0.80010062 | -0.00088703033 |  | 4.949148 | 34.12301
5.0917969 | -62.216652 | 0.80004251 | -0.00044895409 |  | 4.951044 | 34.13608
5.1416016 | -62.242935 | 0.79998618 | -2.7465821e-05 |  | 4.953135 | 34.1505
5.1914063 | -62.267853 | 0.80003589 | -0.0010056198 |  | 4.955118 | 34.16417
5.2412109 | -62.282349 | 0.80000323 | -0.0011345089 |  | 4.956272 | 34.17213
5.2910156 | -62.314552 | 0.79992199 | -0.0012350619 |  | 4.958834 | 34.18979
5.3408203 | -62.327675 | 0.79992056 | -0.00043296811 |  | 4.959879 | 34.19699
5.390625 | -62.355373 | 0.79996204 | 0.0011568397 |  | 4.962083 | 34.21219
5.4404297 | -62.368557 | 0.79994547 | 0.00092640519 |  | 4.963132 | 34.21942
5.4902344 | -62.391762 | 0.79991049 | 0.0014433056 |  | 4.964979 | 34.23216
5.5400391 | -62.413803 | 0.79992521 | 0.0018681765 |  | 4.966733 | 34.24425
5.5898438 | -62.425987 | 0.79994369 | 0.0018567026 |  | 4.967702 | 34.25093
5.6396484 | -62.452229 | 0.79991406 | 0.0020939768 |  | 4.96979 | 34.26533
5.6894531 | -62.475521 | 0.79984951 | 0.0019842712 |  | 4.971644 | 34.27811
5.7392578 | -62.495556 | 0.79987562 | 0.0022597371 |  | 4.973238 | 34.2891
5.7890625 | -62.529736 | 0.79979944 | 0.0022917001 |  | 4.975958 | 34.30786
5.8388672 | -62.557747 | 0.79983181 | 0.0023693622 |  | 4.978187 | 34.32323
5.8886719 | -62.566036 | 0.79985583 | 0.0011154622 |  | 4.978847 | 34.32777
5.9384766 | -62.592724 | 0.79979438 | -0.00034224987 |  | 4.980971 | 34.34242
5.9882813 | -62.617737 | 0.79977292 | -0.0027202307 |  | 4.982961 | 34.35614
6.0380859 | -62.609032 | 0.7997821 | -0.012685292 |  | 4.982268 | 34.35136
6.0878906 | -62.657597 | 0.79975325 | -0.01277178 |  | 4.986133 | 34.37801
6.1376953 | -62.673862 | 0.79971248 | -0.012709362 |  | 4.987427 | 34.38693
6.1875 | -62.696831 | 0.7997452 | -0.012421775 |  | 4.989255 | 34.39954
6.2373047 | -62.706795 | 0.79977041 | -0.011956853 |  | 4.990048 | 34.405
6.2871094 | -62.740501 | 0.79977095 | -0.013516188 |  | 4.99273 | 34.4235
6.3369141 | -62.77346 | 0.79970616 | -0.01412692 |  | 4.995353 | 34.44158
6.3867188 | -62.789074 | 0.79972821 | -0.013560933 |  | 4.996596 | 34.45015
6.4365234 | -62.817352 | 0.79965621 | -0.015021193 |  | 4.998846 | 34.46566
6.4863281 | -62.83482 | 0.79967779 | -0.016639626 |  | 5.000236 | 34.47525
6.5361328 | -62.852226 | 0.79968369 | -0.017161954 |  | 5.001621 | 34.4848
6.5859375 | -62.884266 | 0.79966974 | -0.019409858 |  | 5.004171 | 34.50238
6.6357422 | -62.893909 | 0.79967761 | -0.021270376 |  | 5.004938 | 34.50767
6.6855469 | -62.913162 | 0.79962784 | -0.0217019 |  | 5.00647 | 34.51823
6.7353516 | -62.932262 | 0.7995764 | -0.022215765 |  | 5.00799 | 34.52871
6.7851563 | -62.955471 | 0.79956603 | -0.021164786 |  | 5.009837 | 34.54144
6.8349609 | -62.980301 | 0.79961687 | -0.02279724 |  | 5.011813 | 34.55507
6.8847656 | -63.002068 | 0.79954731 | -0.026200913 |  | 5.013545 | 34.56701
6.9345703 | -63.021561 | 0.79958665 | -0.027684713 |  | 5.015096 | 34.5777
6.984375 | -63.020069 | 0.79950446 | -0.028312659 |  | 5.014978 | 34.57689
7.0341797 | -63.05574 | 0.7995258 | -0.030228574 |  | 5.017816 | 34.59646
7.0839844 | -63.094715 | 0.79948127 | -0.032733835 |  | 5.020918 | 34.61784
7.1337891 | -63.111324 | 0.79948771 | -0.036021542 |  | 5.02224 | 34.62695
7.1835938 | -63.135777 | 0.79954523 | -0.038113926 |  | 5.024185 | 34.64037
7.2333984 | -63.148468 | 0.799514 | -0.041002218 |  | 5.025195 | 34.64733
7.2832031 | -63.179726 | 0.79943657 | -0.041799128 |  | 5.027683 | 34.66448
7.3330078 | -63.183533 | 0.79945105 | -0.04221233 |  | 5.027986 | 34.66657
7.3828125 | -63.220875 | 0.79939067 | -0.043653309 |  | 5.030957 | 34.68706
7.4326172 | -63.234673 | 0.79941672 | -0.046516597 |  | 5.032055 | 34.69463
7.4824219 | -63.260513 | 0.79941595 | -0.049544387 |  | 5.034112 | 34.70881
7.5322266 | -63.273605 | 0.79942375 | -0.055497471 |  | 5.035154 | 34.71599
7.5820313 | -63.30048 | 0.79939961 | -0.057029016 |  | 5.037292 | 34.73074
7.6318359 | -63.315899 | 0.79937422 | -0.056232661 |  | 5.038519 | 34.7392
7.6816406 | -63.349388 | 0.79934788 | -0.054633766 |  | 5.041184 | 34.75757
7.7314453 | -63.380993 | 0.79933578 | -0.054791458 |  | 5.043699 | 34.77491
7.78125 | -63.402454 | 0.79936314 | -0.053942531 |  | 5.045407 | 34.78669
7.8310547 | -63.410469 | 0.79928547 | -0.052833755 |  | 5.046045 | 34.79109
7.8808594 | -63.442097 | 0.79927164 | -0.052607279 |  | 5.048562 | 34.80844
7.9306641 | -63.469948 | 0.79931557 | -0.051979735 |  | 5.050778 | 34.82372
7.9804688 | -63.467575 | 0.79926109 | -0.051944081 |  | 5.050589 | 34.82242
8.0302734 | -63.50882 | 0.7992655 | -0.052321069 |  | 5.053871 | 34.84505
8.0800781 | -63.534172 | 0.79917407 | -0.052010875 |  | 5.055889 | 34.85896
8.1298828 | -63.566082 | 0.7991823 | -0.050520793 |  | 5.058428 | 34.87646
8.1796875 | -63.577744 | 0.79921907 | -0.049957268 |  | 5.059356 | 34.88286
8.2294922 | -63.599258 | 0.79916835 | -0.049158115 |  | 5.061068 | 34.89467
8.2792969 | -63.603325 | 0.79912782 | -0.049254365 |  | 5.061392 | 34.8969
8.3291016 | -63.630112 | 0.79918694 | -0.049791388 |  | 5.063523 | 34.9116
8.3789063 | -63.66095 | 0.79915279 | -0.052361112 |  | 5.065977 | 34.92852
8.4287109 | -63.669079 | 0.79920763 | -0.054273624 |  | 5.066624 | 34.93298
8.4785156 | -63.695004 | 0.79916745 | -0.055486232 |  | 5.068687 | 34.9472
8.5283203 | -63.72485 | 0.79916298 | -0.060515888 |  | 5.071062 | 34.96357
8.578125 | -63.740807 | 0.79905635 | -0.068577319 |  | 5.072332 | 34.97233
8.6279297 | -63.757061 | 0.79910767 | -0.068421967 |  | 5.073626 | 34.98125
8.6777344 | -63.771095 | 0.79915333 | -0.067551389 |  | 5.074742 | 34.98895
8.7275391 | -63.808075 | 0.79902536 | -0.059230819 |  | 5.077685 | 35.00924
8.7773438 | -63.82933 | 0.79908979 | -0.061252393 |  | 5.079377 | 35.0209
8.8271484 | -63.854439 | 0.79899102 | -0.057836976 |  | 5.081375 | 35.03468
8.8769531 | -63.883686 | 0.79902333 | -0.054260202 |  | 5.083702 | 35.05072
8.9267578 | -63.905106 | 0.79900879 | -0.051284794 |  | 5.085407 | 35.06247
8.9765625 | -63.910286 | 0.79904902 | -0.051139418 |  | 5.085819 | 35.06532
9.0263672 | -63.933884 | 0.79897225 | -0.05215482 |  | 5.087697 | 35.07826
9.0761719 | -63.980244 | 0.79901958 | -0.05428879 |  | 5.091386 | 35.1037
9.1259766 | -63.997887 | 0.79890335 | -0.055151679 |  | 5.09279 | 35.11338
9.1757813 | -64.012932 | 0.79889816 | -0.059346847 |  | 5.093987 | 35.12164
9.2255859 | -64.022499 | 0.79889935 | -0.065422192 |  | 5.094749 | 35.12688
9.2753906 | -64.056664 | 0.79899842 | -0.070494667 |  | 5.097467 | 35.14563
9.3251953 | -64.083862 | 0.79883522 | -0.070633404 |  | 5.099632 | 35.16055
9.375 | -64.117828 | 0.7988143 | -0.071256593 |  | 5.102335 | 35.17919
9.4248047 | -64.12632 | 0.79889596 | -0.071386881 |  | 5.10301 | 35.18385
9.4746094 | -64.141869 | 0.7989077 | -0.071911842 |  | 5.104248 | 35.19238
9.5244141 | -64.167809 | 0.79885417 | -0.070584513 |  | 5.106312 | 35.20661
9.5742188 | -64.185371 | 0.79885423 | -0.066510215 |  | 5.10771 | 35.21625
9.6240234 | -64.201637 | 0.79884809 | -0.0583716 |  | 5.109004 | 35.22517
9.6738281 | -64.232689 | 0.79879504 | -0.046218235 |  | 5.111475 | 35.24221
9.7236328 | -64.257156 | 0.79878479 | -0.024954891 |  | 5.113422 | 35.25563
9.7734375 | -64.281967 | 0.79869992 | -0.0099603953 |  | 5.115396 | 35.26925
9.8232422 | -64.299484 | 0.79878527 | 0.00076791045 |  | 5.11679 | 35.27886
9.8730469 | -64.324684 | 0.79874581 | 0.00059873459 |  | 5.118796 | 35.29268
9.9228516 | -64.327957 | 0.79874045 | 0.00046691895 |  | 5.119056 | 35.29448
9.9726563 | -64.360603 | 0.79867619 | -0.0012904704 |  | 5.121654 | 35.31239
10.022461 | -64.382202 | 0.79873759 | 8.9997055e-05 |  | 5.123373 | 35.32424
10.072266 | -64.40609 | 0.79872221 | -0.00069404242 |  | 5.125274 | 35.33735
10.12207 | -64.433838 | 0.79863328 | -9.1505048e-05 |  | 5.127482 | 35.35257
10.171875 | -64.460236 | 0.79861689 | 0.0011055231 |  | 5.129583 | 35.36706
10.22168 | -64.473259 | 0.79861522 | 0.0010620356 |  | 5.130619 | 35.3742
10.271484 | -64.492332 | 0.79867446 | 0.00091542007 |  | 5.132137 | 35.38467
10.321289 | -64.506767 | 0.79865944 | 0.00051454903 |  | 5.133285 | 35.39259
10.371094 | -64.536362 | 0.79858184 | -0.0006126404 |  | 5.135641 | 35.40882
10.420898 | -64.54554 | 0.7985782 | -0.0027567565 |  | 5.136371 | 35.41386
10.470703 | -64.59082 | 0.79856408 | -0.0080015482 |  | 5.139974 | 35.4387
10.520508 | -64.61705 | 0.79853988 | -0.01108911 |  | 5.142061 | 35.45309
10.570313 | -64.617104 | 0.79860669 | -0.010945261 |  | 5.142066 | 35.45312
10.620117 | -64.641556 | 0.79855669 | -0.010663646 |  | 5.144012 | 35.46654
10.669922 | -64.671532 | 0.79849333 | -0.010537726 |  | 5.146397 | 35.48299
10.719727 | -64.693237 | 0.79850453 | -0.010540873 |  | 5.148124 | 35.49489
10.769531 | -64.711609 | 0.79849094 | -0.0087153912 |  | 5.149586 | 35.50497
10.819336 | -64.744293 | 0.79846472 | -0.0078315204 |  | 5.152187 | 35.52291
10.869141 | -64.756279 | 0.79844332 | -0.0079729194 |  | 5.153141 | 35.52948
10.918945 | -64.779984 | 0.79848415 | -0.0081611872 |  | 5.155027 | 35.54249
10.96875 | -64.82029 | 0.79844457 | -0.0081210136 |  | 5.158235 | 35.5646
11.018555 | -64.833733 | 0.79846418 | -0.0081459936 |  | 5.159305 | 35.57198
11.068359 | -64.855087 | 0.79845381 | -0.0080590779 |  | 5.161004 | 35.5837
11.118164 | -64.874878 | 0.79838091 | -0.0079755429 |  | 5.162579 | 35.59455
11.167969 | -64.896431 | 0.79842651 | -0.0079260413 |  | 5.164294 | 35.60638
11.217773 | -64.908142 | 0.79835123 | -0.0084167123 |  | 5.165226 | 35.61281
11.267578 | -64.94072 | 0.79837906 | -0.0091985464 |  | 5.167818 | 35.63068
11.317383 | -64.955223 | 0.79837793 | -0.0091667771 |  | 5.168972 | 35.63864
11.367188 | -64.979462 | 0.79825497 | -0.010356766 |  | 5.170901 | 35.65194
11.416992 | -65.000046 | 0.79833627 | -0.011035674 |  | 5.172539 | 35.66323
11.466797 | -65.018692 | 0.79833096 | -0.011344248 |  | 5.174023 | 35.67346
11.516602 | -65.03624 | 0.79826635 | -0.011339437 |  | 5.17542 | 35.68309
11.566406 | -65.055367 | 0.79828107 | -0.01109476 |  | 5.176942 | 35.69358
11.616211 | -65.083603 | 0.79825485 | -0.0088722818 |  | 5.179189 | 35.70907
11.666016 | -65.094696 | 0.79820639 | 0.00072594878 |  | 5.180071 | 35.71516
11.71582 | -65.133492 | 0.79826307 | 0.00066803693 |  | 5.183159 | 35.73645
11.765625 | -65.152199 | 0.79820585 | 0.00068022014 |  | 5.184647 | 35.74671
11.81543 | -65.174866 | 0.798141 | 0.00058764813 |  | 5.186451 | 35.75915
11.865234 | -65.189438 | 0.79818428 | 0.0010705768 |  | 5.187611 | 35.76714
11.915039 | -65.210587 | 0.79820698 | 0.002566251 |  | 5.189294 | 35.77875
11.964844 | -65.237122 | 0.79817176 | 0.0027060804 |  | 5.191405 | 35.79331
12.014648 | -65.268234 | 0.79811078 | 0.0024933813 |  | 5.193881 | 35.81038
12.064453 | -65.285736 | 0.7981497 | 0.0023063719 |  | 5.195274 | 35.81998
12.114258 | -65.312737 | 0.79815644 | 0.0010569394 |  | 5.197422 | 35.83479
12.164063 | -65.324646 | 0.7981174 | 0.0011473655 |  | 5.19837 | 35.84133
12.213867 | -65.345566 | 0.79809612 | 0.0018297762 |  | 5.200035 | 35.8528
12.263672 | -65.372063 | 0.79809856 | 0.0014983416 |  | 5.202143 | 35.86734
12.313477 | -65.39267 | 0.79812425 | 0.0019460351 |  | 5.203783 | 35.87865
12.363281 | -65.409737 | 0.79810655 | 0.0023297996 |  | 5.205141 | 35.88801
12.413086 | -65.432701 | 0.79809856 | 0.0013565333 |  | 5.206969 | 35.90061
12.462891 | -65.465752 | 0.79805857 | 0.0017095864 |  | 5.209599 | 35.91875
12.512695 | -65.481674 | 0.79802489 | 0.0020273118 |  | 5.210866 | 35.92748
12.5625 | -65.498764 | 0.7979272 | 0.0022152869 |  | 5.212226 | 35.93686
12.612305 | -65.512939 | 0.797952 | 0.0025137544 |  | 5.213354 | 35.94464
12.662109 | -65.542625 | 0.79794288 | 0.0023787587 |  | 5.215716 | 35.96092
12.711914 | -65.564613 | 0.79800701 | 0.0027036518 |  | 5.217466 | 35.97299
12.761719 | -65.595215 | 0.7978844 | 0.0024612369 |  | 5.219901 | 35.98978
12.811523 | -65.609634 | 0.79790777 | 0.001846534 |  | 5.221049 | 35.99769
12.861328 | -65.620804 | 0.79786116 | 0.0025209964 |  | 5.221938 | 36.00382
12.911133 | -65.648659 | 0.7978785 | 0.0026944934 |  | 5.224154 | 36.0191
12.960938 | -65.683113 | 0.79790181 | 0.0021114647 |  | 5.226896 | 36.038
13.010742 | -65.696472 | 0.79783762 | 0.0016625255 |  | 5.227959 | 36.04533
13.060547 | -65.726143 | 0.7978729 | 0.0021851212 |  | 5.23032 | 36.06161
13.110352 | -65.736816 | 0.79788268 | 0.0025516211 |  | 5.23117 | 36.06747
13.160156 | -65.760811 | 0.79784065 | 0.0020054877 |  | 5.233079 | 36.08063
13.209961 | -65.785126 | 0.79773855 | 0.0020280152 |  | 5.235014 | 36.09398
13.259766 | -65.800766 | 0.79788464 | 0.0023480891 |  | 5.236259 | 36.10256
13.30957 | -65.823219 | 0.79778904 | 0.0023966401 |  | 5.238045 | 36.11488
13.359375 | -65.848076 | 0.79780918 | 0.0024777651 |  | 5.240023 | 36.12851
13.40918 | -65.859558 | 0.79776621 | 0.002713993 |  | 5.240937 | 36.13481
13.458984 | -65.891273 | 0.7977367 | 0.0027286441 |  | 5.243461 | 36.15221
13.508789 | -65.90863 | 0.79768324 | 0.002718535 |  | 5.244842 | 36.16174
13.558594 | -65.939362 | 0.79769588 | 0.0026901842 |  | 5.247288 | 36.1786
13.608398 | -65.953896 | 0.79764503 | 0.0027331978 |  | 5.248444 | 36.18657
13.658203 | -65.978195 | 0.79764694 | 0.002728018 |  | 5.250378 | 36.19991
13.708008 | -66.001427 | 0.79769981 | 0.0027286678 |  | 5.252227 | 36.21265
13.757813 | -66.016045 | 0.79767042 | 0.0027270315 |  | 5.25339 | 36.22067
13.807617 | -66.051933 | 0.7975347 | 0.0027253209 |  | 5.256246 | 36.24036
13.857422 | -66.087036 | 0.79764974 | 0.0027285754 |  | 5.259039 | 36.25962
13.907227 | -66.097343 | 0.79757506 | 0.0027234138 |  | 5.259859 | 36.26528
13.957031 | -66.12664 | 0.79753041 | 0.0027253209 |  | 5.262191 | 36.28135
14.006836 | -66.146561 | 0.79759628 | 0.0027210861 |  | 5.263776 | 36.29228
14.056641 | -66.161514 | 0.79753876 | 0.002716729 |  | 5.264966 | 36.30049
14.106445 | -66.182808 | 0.79754692 | 0.0026362061 |  | 5.266661 | 36.31217
14.15625 | -66.197639 | 0.79752809 | 0.0021542369 |  | 5.267841 | 36.32031
14.206055 | -66.225304 | 0.7975111 | 0.0027756423 |  | 5.270042 | 36.33549
14.255859 | -66.247787 | 0.79751199 | 0.0026646107 |  | 5.271831 | 36.34782
14.305664 | -66.272545 | 0.79750991 | 0.0024571596 |  | 5.273802 | 36.36141
14.355469 | -66.293747 | 0.79741824 | 0.002547547 |  | 5.275489 | 36.37304
14.405273 | -66.310677 | 0.79740542 | 0.0025921464 |  | 5.276836 | 36.38233
14.455078 | -66.343086 | 0.79743439 | 0.0026493641 |  | 5.279415 | 36.40011
14.504883 | -66.357483 | 0.79739743 | 0.0027822761 |  | 5.280561 | 36.40801
14.554688 | -66.38707 | 0.79735708 | 0.0028436899 |  | 5.282915 | 36.42424
14.604492 | -66.402115 | 0.79738146 | 0.0027724535 |  | 5.284112 | 36.4325
14.654297 | -66.429054 | 0.79742169 | 0.0027774989 |  | 5.286256 | 36.44728
14.704102 | -66.442268 | 0.79733127 | 0.0027162968 |  | 5.287308 | 36.45453
14.753906 | -66.469208 | 0.79745024 | 0.0026569336 |  | 5.289452 | 36.46931
14.803711 | -66.494011 | 0.79731005 | 0.0026959656 |  | 5.291425 | 36.48292
14.853516 | -66.51609 | 0.79735023 | 0.0026658594 |  | 5.293182 | 36.49503
14.90332 | -66.527771 | 0.79726744 | 0.0026396958 |  | 5.294112 | 36.50144
14.953125 | -66.564735 | 0.79721332 | 0.0025500625 |  | 5.297053 | 36.52172
15.00293 | -66.583664 | 0.79726189 | 0.0027077794 |  | 5.29856 | 36.53211
15.052734 | -66.59626 | 0.7973302 | 0.0027813704 |  | 5.299562 | 36.53902
15.102539 | -66.613953 | 0.7972945 | 0.0027794333 |  | 5.30097 | 36.54872
15.152344 | -66.642708 | 0.79719287 | 0.0027363002 |  | 5.303258 | 36.5645
15.202148 | -66.668289 | 0.7971741 | 0.002746853 |  | 5.305294 | 36.57854
15.251953 | -66.700661 | 0.79714018 | 0.0027325691 |  | 5.30787 | 36.5963
15.301758 | -66.704575 | 0.79716247 | 0.002743718 |  | 5.308181 | 36.59844
15.351563 | -66.730263 | 0.79717308 | 0.002741134 |  | 5.310226 | 36.61254
15.401367 | -66.749802 | 0.79716849 | 0.0027371228 |  | 5.31178 | 36.62326
15.451172 | -66.76786 | 0.79708064 | 0.0027408064 |  | 5.313217 | 36.63317
15.500977 | -66.772949 | 0.79716045 | 0.0027354092 |  | 5.313622 | 36.63596
15.550781 | -66.819305 | 0.79709613 | 0.0027368725 |  | 5.317311 | 36.66139
15.600586 | -66.842484 | 0.79710025 | 0.0027361275 |  | 5.319156 | 36.67411
15.650391 | -66.86451 | 0.79706848 | 0.0027371673 |  | 5.320909 | 36.6862
15.700195 | -66.88916 | 0.79705644 | 0.0027378798 |  | 5.32287 | 36.69972
15.75 | -66.909912 | 0.79698914 | 0.0027383415 |  | 5.324522 | 36.71111
15.799805 | -66.920662 | 0.79699332 | 0.0027363151 |  | 5.325377 | 36.717
15.849609 | -66.95417 | 0.79700762 | 0.0027366071 |  | 5.328044 | 36.73539
15.899414 | -66.971931 | 0.79700047 | 0.0027345 |  | 5.329457 | 36.74513
15.949219 | -66.993332 | 0.79697526 | 0.002737534 |  | 5.33116 | 36.75688
15.999023 | -67.021355 | 0.79695445 | 0.0027312369 |  | 5.33339 | 36.77225
16.048828 | -67.035751 | 0.79697669 | 0.0027538033 |  | 5.334536 | 36.78015
16.098633 | -67.061287 | 0.7969377 | 0.0027430265 |  | 5.336568 | 36.79416
16.148438 | -67.061584 | 0.79695857 | 0.0027376113 |  | 5.336591 | 36.79432
16.198242 | -67.103836 | 0.79687041 | 0.0027396737 |  | 5.339954 | 36.81751
16.248047 | -67.129539 | 0.79693848 | 0.0027362881 |  | 5.341999 | 36.83161
16.297852 | -67.134903 | 0.7968998 | 0.0027368725 |  | 5.342426 | 36.83455
16.347656 | -67.160858 | 0.79689324 | 0.0027330341 |  | 5.344491 | 36.84879
16.397461 | -67.169853 | 0.79676306 | 0.0027381598 |  | 5.345207 | 36.85373
16.447266 | -67.205193 | 0.79686183 | 0.0027325449 |  | 5.348019 | 36.87312
16.49707 | -67.221664 | 0.7968325 | 0.0027375368 |  | 5.34933 | 36.88215
16.546875 | -67.240623 | 0.79680878 | 0.0027447881 |  | 5.350839 | 36.89256
16.59668 | -67.267082 | 0.79676419 | 0.0027530757 |  | 5.352944 | 36.90707
16.646484 | -67.296898 | 0.79682428 | 0.0027301104 |  | 5.355317 | 36.92343
16.696289 | -67.316345 | 0.79673487 | 0.0027377128 |  | 5.356865 | 36.9341
16.746094 | -67.355659 | 0.79673737 | 0.0027345896 |  | 5.359993 | 36.95567
16.795898 | -67.368324 | 0.79672849 | 0.0027347563 |  | 5.361001 | 36.96262
16.845703 | -67.385323 | 0.79670417 | 0.0027374953 |  | 5.362354 | 36.97195
16.895508 | -67.396996 | 0.79670209 | 0.0027324767 |  | 5.363283 | 36.97835
16.945313 | -67.423347 | 0.79671347 | 0.0027367203 |  | 5.365379 | 36.99281
16.995117 | -67.438332 | 0.79667151 | 0.0027316185 |  | 5.366572 | 37.00103
17.044922 | -67.479706 | 0.79667181 | 0.0027364371 |  | 5.369864 | 37.02373
17.094727 | -67.473801 | 0.79666567 | 0.0027313738 |  | 5.369394 | 37.02049
17.144531 | -67.504387 | 0.79667968 | 0.0027365682 |  | 5.371828 | 37.03727
17.194336 | -67.526749 | 0.79659522 | 0.0027656525 |  | 5.373608 | 37.04954
17.244141 | -67.552956 | 0.79654777 | 0.0027760805 |  | 5.375693 | 37.06392
17.293945 | -67.598763 | 0.79665238 | 0.0027116626 |  | 5.379339 | 37.08905
17.34375 | -67.592216 | 0.79662186 | 0.0027011007 |  | 5.378818 | 37.08546
17.393555 | -67.609314 | 0.79641998 | 0.0027355135 |  | 5.380178 | 37.09484
17.443359 | -67.642273 | 0.79653585 | 0.0027310192 |  | 5.382801 | 37.11293
17.493164 | -67.660454 | 0.79656839 | 0.0027296036 |  | 5.384248 | 37.1229
17.542969 | -67.690285 | 0.7964924 | 0.0027283877 |  | 5.386622 | 37.13927
17.592773 | -67.723495 | 0.79647017 | 0.0027308583 |  | 5.389264 | 37.15749
17.642578 | -67.736816 | 0.79639792 | 0.0027318506 |  | 5.390325 | 37.1648
17.692383 | -67.758736 | 0.79653567 | 0.0027331023 |  | 5.392069 | 37.17683
17.742188 | -67.774559 | 0.79647785 | 0.0027337938 |  | 5.393328 | 37.18551
17.791992 | -67.804382 | 0.79640859 | 0.002731648 |  | 5.395701 | 37.20187
17.841797 | -67.816513 | 0.79636508 | 0.0027326464 |  | 5.396667 | 37.20853
17.891602 | -67.84996 | 0.79641217 | 0.0027283311 |  | 5.399328 | 37.22688
17.941406 | -67.873077 | 0.79647064 | 0.0027316539 |  | 5.401168 | 37.23956
17.991211 | -67.894112 | 0.79635447 | 0.0027344255 |  | 5.402842 | 37.2511
18.041016 | -67.909935 | 0.79641926 | 0.0027221262 |  | 5.404101 | 37.25978
18.09082 | -67.923706 | 0.79636264 | 0.0027309209 |  | 5.405197 | 37.26734
18.140625 | -67.945641 | 0.79634464 | 0.002733171 |  | 5.406942 | 37.27937
18.19043 | -67.977715 | 0.7963115 | 0.0027356534 |  | 5.409495 | 37.29697
18.240234 | -67.997437 | 0.79627913 | 0.002730587 |  | 5.411064 | 37.30779
18.290039 | -68.016098 | 0.79625148 | 0.0027344555 |  | 5.412549 | 37.31803
18.339844 | -68.047203 | 0.7963112 | 0.002732113 |  | 5.415024 | 37.3351
18.389648 | -68.04911 | 0.79622877 | 0.0027318092 |  | 5.415176 | 37.33614
18.439453 | -68.090248 | 0.79625511 | 0.0027327985 |  | 5.41845 | 37.35871
18.489258 | -68.105148 | 0.79619807 | 0.0027320771 |  | 5.419635 | 37.36689
18.539063 | -68.129906 | 0.79621971 | 0.0027308196 |  | 5.421606 | 37.38047
18.588867 | -68.166206 | 0.79631293 | 0.0027222245 |  | 5.424494 | 37.40039
18.638672 | -68.173309 | 0.79616225 | 0.0027271032 |  | 5.42506 | 37.40429
18.688477 | -68.207893 | 0.79614693 | 0.0027298748 |  | 5.427812 | 37.42326
18.738281 | -68.228874 | 0.79616833 | 0.0027299703 |  | 5.429481 | 37.43477
18.788086 | -68.248726 | 0.7960996 | 0.0027272401 |  | 5.431061 | 37.44567
18.837891 | -68.274277 | 0.79610312 | 0.002731052 |  | 5.433094 | 37.45968
18.887695 | -68.296844 | 0.79612726 | 0.0027310997 |  | 5.43489 | 37.47207
18.9375 | -68.309402 | 0.79608482 | 0.0027302981 |  | 5.435889 | 37.47896
18.987305 | -68.33889 | 0.79609662 | 0.0027296841 |  | 5.438236 | 37.49514
19.037109 | -68.355484 | 0.79607129 | 0.0027299551 |  | 5.439557 | 37.50424
19.086914 | -68.364136 | 0.79605156 | 0.0027322024 |  | 5.440245 | 37.50899
19.136719 | -68.395302 | 0.79601544 | 0.0027286261 |  | 5.442725 | 37.52609
19.186523 | -68.422989 | 0.79602683 | 0.0027300238 |  | 5.444928 | 37.54128
19.236328 | -68.436493 | 0.79601723 | 0.0027360884 |  | 5.446003 | 37.54869
19.286133 | -68.459587 | 0.79597378 | 0.0027314811 |  | 5.447841 | 37.56136
19.335938 | -68.490402 | 0.79593474 | 0.0027272373 |  | 5.450293 | 37.57826
19.385742 | -68.499634 | 0.79599565 | 0.0027359843 |  | 5.451028 | 37.58333
19.435547 | -68.535843 | 0.79595882 | 0.0027520834 |  | 5.453909 | 37.6032
19.485352 | -68.559822 | 0.79594147 | 0.0027448535 |  | 5.455817 | 37.61635
19.535156 | -68.568672 | 0.79598957 | 0.0027283877 |  | 5.456522 | 37.62121
19.584961 | -68.59581 | 0.79588574 | 0.0027275174 |  | 5.458681 | 37.6361
19.634766 | -68.614212 | 0.79592311 | 0.002734202 |  | 5.460146 | 37.6462
19.68457 | -68.628181 | 0.7958855 | 0.0027272939 |  | 5.461257 | 37.65386
19.734375 | -68.65905 | 0.7958585 | 0.0027276338 |  | 5.463714 | 37.6708
19.78418 | -68.676277 | 0.79584295 | 0.0027358204 |  | 5.465084 | 37.68025
19.833984 | -68.679863 | 0.79585975 | 0.0027386723 |  | 5.46537 | 37.68222
19.883789 | -68.71286 | 0.79579896 | 0.0027297346 |  | 5.467996 | 37.70032
19.933594 | -68.736977 | 0.79581749 | 0.0027296899 |  | 5.469915 | 37.71355
19.983398 | -68.767944 | 0.79575604 | 0.0027319698 |  | 5.472379 | 37.73054
20.033203 | -68.799194 | 0.79585129 | 0.0027326853 |  | 5.474866 | 37.74769
20.083008 | -68.810356 | 0.79572242 | 0.0027304559 |  | 5.475754 | 37.75381
20.132813 | -68.833771 | 0.79576349 | 0.0027307065 |  | 5.477617 | 37.76666
20.182617 | -68.858788 | 0.79566491 | 0.00273093 |  | 5.479608 | 37.78039
20.232422 | -68.873619 | 0.79561418 | 0.0027278361 |  | 5.480788 | 37.78852
20.282227 | -68.902641 | 0.79572481 | 0.0027295856 |  | 5.483098 | 37.80445
20.332031 | -68.921776 | 0.79567081 | 0.0027289987 |  | 5.484621 | 37.81494
20.381836 | -68.954086 | 0.79568744 | 0.0027264862 |  | 5.487192 | 37.83267
20.431641 | -68.971901 | 0.79564637 | 0.0027289004 |  | 5.488609 | 37.84245
20.481445 | -68.984619 | 0.79565907 | 0.0027272701 |  | 5.489622 | 37.84942
20.53125 | -69.003181 | 0.79564077 | 0.0027269511 |  | 5.491099 | 37.85961
20.581055 | -69.036102 | 0.79558456 | 0.002725017 |  | 5.493718 | 37.87767
20.630859 | -69.062729 | 0.79565424 | 0.0027279677 |  | 5.495837 | 37.89228
20.680664 | -69.075974 | 0.79558122 | 0.002725631 |  | 5.496891 | 37.89955
20.730469 | -69.11145 | 0.79552948 | 0.0027261346 |  | 5.499714 | 37.91901
20.780273 | -69.120338 | 0.79552412 | 0.0027243586 |  | 5.500422 | 37.92389
20.830078 | -69.137016 | 0.79551351 | 0.002723539 |  | 5.501749 | 37.93304
20.879883 | -69.16272 | 0.79553306 | 0.0027273565 |  | 5.503794 | 37.94714
20.929688 | -69.18071 | 0.79546762 | 0.002727303 |  | 5.505226 | 37.95701
20.979492 | -69.187553 | 0.79544526 | 0.0027261346 |  | 5.505771 | 37.96077
21.029297 | -69.226929 | 0.79544348 | 0.0027248173 |  | 5.508904 | 37.98237
21.079102 | -69.241272 | 0.79547554 | 0.0027245521 |  | 5.510045 | 37.99024
21.128906 | -69.268005 | 0.79546869 | 0.0027276159 |  | 5.512173 | 38.00491
21.178711 | -69.291344 | 0.79545426 | 0.0027274461 |  | 5.51403 | 38.01771
21.228516 | -69.316338 | 0.79539692 | 0.0027269511 |  | 5.516019 | 38.03143
21.27832 | -69.327293 | 0.79548818 | 0.0027264804 |  | 5.516891 | 38.03744
21.328125 | -69.364067 | 0.79539365 | 0.002726522 |  | 5.519817 | 38.05761
21.37793 | -69.385338 | 0.79538906 | 0.0027272464 |  | 5.52151 | 38.06928
21.427734 | -69.399597 | 0.79529411 | 0.0027261763 |  | 5.522644 | 38.07711
21.477539 | -69.424301 | 0.7953673 | 0.0027263879 |  | 5.52461 | 38.09066
21.527344 | -69.447029 | 0.79533374 | 0.0027251572 |  | 5.526419 | 38.10313
21.577148 | -69.453819 | 0.79527622 | 0.0027260035 |  | 5.526959 | 38.10686
21.626953 | -69.483162 | 0.79530436 | 0.0027258156 |  | 5.529294 | 38.12296
21.676758 | -69.511024 | 0.79534525 | 0.0027249695 |  | 5.531512 | 38.13824
21.726563 | -69.529411 | 0.79525805 | 0.0027265996 |  | 5.532975 | 38.14833
21.776367 | -69.553993 | 0.79521906 | 0.0027249067 |  | 5.534931 | 38.16182
21.826172 | -69.581116 | 0.79522932 | 0.0027270943 |  | 5.537089 | 38.1767
21.875977 | -69.606873 | 0.79515475 | 0.0027259768 |  | 5.539139 | 38.19083
21.925781 | -69.623924 | 0.79523516 | 0.0027256997 |  | 5.540496 | 38.20019
21.975586 | -69.643883 | 0.79522777 | 0.002723983 |  | 5.542084 | 38.21114
22.025391 | -69.679901 | 0.79509497 | 0.0027258573 |  | 5.54495 | 38.2309
22.075195 | -69.694992 | 0.79515684 | 0.0027252433 |  | 5.546151 | 38.23918
22.125 | -69.698357 | 0.79515755 | 0.0027248918 |  | 5.546419 | 38.24103
22.174805 | -69.722244 | 0.79508066 | 0.0027253448 |  | 5.54832 | 38.25413
22.224609 | -69.748863 | 0.79505497 | 0.0027265458 |  | 5.550438 | 38.26874
22.274414 | -69.781128 | 0.79506767 | 0.0027256072 |  | 5.553006 | 38.28644
22.324219 | -69.797089 | 0.79511213 | 0.0027241916 |  | 5.554276 | 38.2952
22.374023 | -69.814125 | 0.79505801 | 0.002725184 |  | 5.555632 | 38.30454
22.423828 | -69.840141 | 0.79503804 | 0.0027242661 |  | 5.557702 | 38.31882
22.473633 | -69.860367 | 0.79504907 | 0.0027248738 |  | 5.559311 | 38.32992
22.523438 | -69.87912 | 0.79504365 | 0.0027234228 |  | 5.560804 | 38.34021
22.573242 | -69.897461 | 0.79498804 | 0.0027255265 |  | 5.562263 | 38.35027
22.623047 | -69.928207 | 0.79500479 | 0.002725315 |  | 5.56471 | 38.36714
22.672852 | -69.946114 | 0.79491192 | 0.0027243493 |  | 5.566135 | 38.37696
22.722656 | -69.966957 | 0.79497188 | 0.0027244121 |  | 5.567794 | 38.3884
22.772461 | -69.988335 | 0.79493225 | 0.0027241944 |  | 5.569495 | 38.40013
22.822266 | -70.006218 | 0.79486114 | 0.0027242361 |  | 5.570918 | 38.40994
22.87207 | -70.031822 | 0.79485756 | 0.0027261225 |  | 5.572955 | 38.42399
22.921875 | -70.062408 | 0.79482859 | 0.0027248233 |  | 5.575389 | 38.44077
22.97168 | -70.074059 | 0.79489553 | 0.0027237446 |  | 5.576316 | 38.44716
23.021484 | -70.088089 | 0.79482847 | 0.0027226566 |  | 5.577433 | 38.45486
23.071289 | -70.113922 | 0.79486442 | 0.0027232885 |  | 5.579489 | 38.46903
23.121094 | -70.140633 | 0.79479223 | 0.0027242065 |  | 5.581614 | 38.48369
23.170898 | -70.158386 | 0.79484165 | 0.0027215481 |  | 5.583027 | 38.49343
23.220703 | -70.194 | 0.79473782 | 0.0027233569 |  | 5.585861 | 38.51297
23.270508 | -70.209473 | 0.79481477 | 0.0027231185 |  | 5.587092 | 38.52146
23.320313 | -70.233925 | 0.79471618 | 0.0027236373 |  | 5.589038 | 38.53487
23.370117 | -70.254852 | 0.79475749 | 0.002722624 |  | 5.590703 | 38.54636
23.419922 | -70.273552 | 0.79475147 | 0.0027254075 |  | 5.592192 | 38.55662
23.469727 | -70.308464 | 0.79470843 | 0.0027232438 |  | 5.59497 | 38.57577
23.519531 | -70.325836 | 0.79462075 | 0.002723342 |  | 5.596352 | 38.5853
23.569336 | -70.344772 | 0.79472828 | 0.0027240068 |  | 5.597859 | 38.59569
23.619141 | -70.358696 | 0.7946794 | 0.0027248205 |  | 5.598967 | 38.60333
23.668945 | -70.380608 | 0.79460537 | 0.002722013 |  | 5.600711 | 38.61535
23.71875 | -70.403465 | 0.79464561 | 0.0027252792 |  | 5.60253 | 38.6279
23.768555 | -70.441246 | 0.79458547 | 0.0027258187 |  | 5.605536 | 38.64862
23.818359 | -70.461563 | 0.79461503 | 0.0027232766 |  | 5.607153 | 38.65977
23.868164 | -70.477806 | 0.79461926 | 0.0027240633 |  | 5.608446 | 38.66868
23.917969 | -70.493599 | 0.79460269 | 0.0027246953 |  | 5.609702 | 38.67735
23.967773 | -70.510208 | 0.79453444 | 0.0027243972 |  | 5.611024 | 38.68646
24.017578 | -70.541924 | 0.79451096 | 0.0027247218 |  | 5.613548 | 38.70386
24.067383 | -70.578888 | 0.79452389 | 0.0027244717 |  | 5.616489 | 38.72414
24.117188 | -70.589127 | 0.79451478 | 0.0027251481 |  | 5.617304 | 38.72976
24.166992 | -70.613258 | 0.79452014 | 0.0027233451 |  | 5.619225 | 38.743
24.216797 | -70.64785 | 0.79441768 | 0.0027223944 |  | 5.621977 | 38.76198
24.266602 | -70.666924 | 0.79446816 | 0.0027245551 |  | 5.623495 | 38.77245
24.316406 | -70.683952 | 0.79445589 | 0.0027232855 |  | 5.62485 | 38.78179
24.366211 | -70.70874 | 0.79440922 | 0.0027262061 |  | 5.626823 | 38.79539
24.416016 | -70.700569 | 0.79438144 | 0.0027239798 |  | 5.626173 | 38.79091
24.46582 | -70.735664 | 0.79442292 | 0.0027232796 |  | 5.628965 | 38.81016
24.515625 | -70.758621 | 0.79442406 | 0.0027236759 |  | 5.630792 | 38.82276
24.56543 | -70.784142 | 0.79424876 | 0.0027248294 |  | 5.632823 | 38.83676
24.615234 | -70.782883 | 0.79432553 | 0.0027237833 |  | 5.632723 | 38.83607
24.665039 | -70.826691 | 0.79430312 | 0.0027249961 |  | 5.636209 | 38.8601
24.714844 | -70.844604 | 0.79432338 | 0.0027239444 |  | 5.637634 | 38.86993
24.764648 | -70.8871 | 0.79428869 | 0.0027235418 |  | 5.641016 | 38.89325
24.814453 | -70.899055 | 0.79433489 | 0.0027233986 |  | 5.641968 | 38.89981
24.864258 | -70.922607 | 0.79435807 | 0.0027246445 |  | 5.643842 | 38.91273
24.914063 | -70.95298 | 0.7942245 | 0.0027246536 |  | 5.646259 | 38.92939
24.963867 | -70.956383 | 0.79430473 | 0.002723539 |  | 5.64653 | 38.93126
25.013672 | -70.99144 | 0.79430455 | 0.0027217953 |  | 5.649319 | 38.9505
25.063477 | -70.998817 | 0.79418308 | 0.0027239618 |  | 5.649906 | 38.95454
25.113281 | -71.015068 | 0.79418319 | 0.0027250587 |  | 5.6512 | 38.96346
25.163086 | -71.06691 | 0.79414588 | 0.0027236342 |  | 5.655325 | 38.9919
25.212891 | -71.076073 | 0.79415601 | 0.0027183981 |  | 5.656054 | 38.99693
25.262695 | -71.084671 | 0.79411197 | 0.0027376176 |  | 5.656738 | 39.00165
25.3125 | -71.123657 | 0.7941072 | 0.0027221828 |  | 5.659841 | 39.02304
25.362305 | -71.138542 | 0.79407382 | 0.0027282981 |  | 5.661025 | 39.03121
25.412109 | -71.169159 | 0.79412681 | 0.0027296215 |  | 5.663462 | 39.048
25.461914 | -71.184662 | 0.79405665 | 0.0027257621 |  | 5.664695 | 39.05651
25.511719 | -71.21524 | 0.79403216 | 0.0027244955 |  | 5.667129 | 39.07329
25.561523 | -71.233421 | 0.79398382 | 0.0027252168 |  | 5.668576 | 39.08326
25.611328 | -71.259644 | 0.79402089 | 0.0027260988 |  | 5.670662 | 39.09765
25.661133 | -71.271278 | 0.793975 | 0.0027250915 |  | 5.671588 | 39.10403
25.710938 | -71.285881 | 0.79402167 | 0.0027262478 |  | 5.67275 | 39.11205
25.760742 | -71.301224 | 0.79396546 | 0.0027258901 |  | 5.673971 | 39.12046
25.810547 | -71.327843 | 0.79395562 | 0.002721241 |  | 5.676089 | 39.13507
25.860352 | -71.349617 | 0.79392642 | 0.0026988834 |  | 5.677822 | 39.14702
25.910156 | -71.37236 | 0.79395097 | 0.0027467876 |  | 5.679632 | 39.15949
25.959961 | -71.392891 | 0.79399437 | 0.0027305009 |  | 5.681266 | 39.17076
26.009766 | -71.424629 | 0.79380834 | 0.002722898 |  | 5.683791 | 39.18817
26.05957 | -71.441292 | 0.79394722 | 0.002723956 |  | 5.685117 | 39.19731
26.109375 | -71.448143 | 0.79388636 | 0.0027253686 |  | 5.685663 | 39.20107
26.15918 | -71.466232 | 0.79390794 | 0.002723214 |  | 5.687102 | 39.211
26.208984 | -71.493988 | 0.79388756 | 0.0027248412 |  | 5.689311 | 39.22623
26.258789 | -71.51902 | 0.79387432 | 0.0027232468 |  | 5.691303 | 39.23996
26.308594 | -71.534332 | 0.79375708 | 0.0027230561 |  | 5.692521 | 39.24836
26.358398 | -71.562943 | 0.7938301 | 0.0027236787 |  | 5.694798 | 39.26406
26.408203 | -71.593185 | 0.79382145 | 0.0027211218 |  | 5.697205 | 39.28065
26.458008 | -71.603401 | 0.79377729 | 0.0027236373 |  | 5.698018 | 39.28626
26.507813 | -71.626259 | 0.79384017 | 0.0027206629 |  | 5.699837 | 39.2988
26.557617 | -71.642754 | 0.79375863 | 0.0027278899 |  | 5.701149 | 39.30785
26.607422 | -71.67469 | 0.79371595 | 0.0027247667 |  | 5.703691 | 39.32537
26.657227 | -71.703552 | 0.7937243 | 0.0027251572 |  | 5.705987 | 39.34121
26.707031 | -71.729897 | 0.7936939 | 0.0026849925 |  | 5.708084 | 39.35566
26.756836 | -71.731171 | 0.79365927 | 0.0027213453 |  | 5.708185 | 39.35636
26.806641 | -71.763634 | 0.793607 | 0.0027241199 |  | 5.710769 | 39.37417
26.856445 | -71.797653 | 0.79365319 | 0.0027209313 |  | 5.713476 | 39.39284
26.90625 | -71.80954 | 0.79367143 | 0.0027259735 |  | 5.714422 | 39.39936
26.956055 | -71.83728 | 0.79362589 | 0.0027221292 |  | 5.716629 | 39.41458
27.005859 | -71.86261 | 0.79360807 | 0.0027223052 |  | 5.718645 | 39.42848
27.055664 | -71.87809 | 0.79360336 | 0.0027188808 |  | 5.719877 | 39.43697
27.105469 | -71.901237 | 0.79357618 | 0.0027190535 |  | 5.721719 | 39.44967
27.155273 | -71.905128 | 0.79359102 | 0.0027182428 |  | 5.722028 | 39.4518
27.205078 | -71.945938 | 0.7935921 | 0.002719268 |  | 5.725276 | 39.4742
27.254883 | -71.963051 | 0.79349136 | 0.0027200875 |  | 5.726638 | 39.48358
27.304688 | -71.989632 | 0.79347819 | 0.0027209849 |  | 5.728753 | 39.49817
27.354492 | -72.005394 | 0.79345375 | 0.0027228205 |  | 5.730007 | 39.50682
27.404297 | -72.031807 | 0.79341483 | 0.0027195839 |  | 5.732109 | 39.52131
27.454102 | -72.056252 | 0.79348528 | 0.0027196796 |  | 5.734054 | 39.53472
27.503906 | -72.069244 | 0.79352516 | 0.0027207881 |  | 5.735088 | 39.54185
27.553711 | -72.076324 | 0.793369 | 0.0027208538 |  | 5.735652 | 39.54573
27.603516 | -72.112007 | 0.79345685 | 0.0027233749 |  | 5.738491 | 39.56531
27.65332 | -72.138176 | 0.79336715 | 0.0027190687 |  | 5.740574 | 39.57967
27.703125 | -72.158844 | 0.79335481 | 0.002720654 |  | 5.742218 | 39.59101
27.75293 | -72.177986 | 0.79344118 | 0.0027211306 |  | 5.743742 | 39.60151
27.802734 | -72.214081 | 0.79329711 | 0.0027200787 |  | 5.746614 | 39.62132
27.852539 | -72.223419 | 0.79329759 | 0.002722004 |  | 5.747357 | 39.62644
27.902344 | -72.245003 | 0.79331309 | 0.0027235656 |  | 5.749075 | 39.63828
27.952148 | -72.277679 | 0.79329944 | 0.0027208505 |  | 5.751675 | 39.65621
28.001953 | -72.299568 | 0.79325724 | 0.0027202039 |  | 5.753417 | 39.66822
28.051758 | -72.319801 | 0.79328388 | 0.0027204156 |  | 5.755027 | 39.67932
28.101563 | -72.337799 | 0.79320818 | 0.0027203022 |  | 5.756459 | 39.6892
28.151367 | -72.369003 | 0.7931608 | 0.0027203946 |  | 5.758942 | 39.70632
28.201172 | -72.393898 | 0.79322314 | 0.0027249574 |  | 5.760923 | 39.71998
28.250977 | -72.419426 | 0.79322267 | 0.0027204813 |  | 5.762955 | 39.73398
28.300781 | -72.437843 | 0.79320627 | 0.002720803 |  | 5.76442 | 39.74409
28.350586 | -72.443916 | 0.79319078 | 0.0027210952 |  | 5.764904 | 39.74742
28.400391 | -72.468971 | 0.79318184 | 0.0027207343 |  | 5.766897 | 39.76117
28.450195 | -72.491295 | 0.79309905 | 0.0027203439 |  | 5.768674 | 39.77341
28.5 | -72.50573 | 0.79310423 | 0.0027200102 |  | 5.769823 | 39.78133
28.549805 | -72.547913 | 0.79309011 | 0.0027203856 |  | 5.773179 | 39.80448
28.599609 | -72.557945 | 0.79306978 | 0.0027205257 |  | 5.773978 | 39.80998
28.649414 | -72.582146 | 0.79306489 | 0.002721238 |  | 5.775904 | 39.82326
28.699219 | -72.606491 | 0.79308838 | 0.0027191998 |  | 5.777841 | 39.83662
28.749023 | -72.63063 | 0.79303676 | 0.0027191669 |  | 5.779762 | 39.84986
28.798828 | -72.653427 | 0.79299504 | 0.0027195306 |  | 5.781576 | 39.86237
28.848633 | -72.67392 | 0.79299039 | 0.0027220158 |  | 5.783207 | 39.87361
28.898438 | -72.685158 | 0.79300195 | 0.0027200251 |  | 5.784101 | 39.87978
28.948242 | -72.707214 | 0.79303253 | 0.002720654 |  | 5.785856 | 39.89188
28.998047 | -72.746246 | 0.79295045 | 0.0027213395 |  | 5.788962 | 39.9133
29.047852 | -72.765182 | 0.79296982 | 0.0027189283 |  | 5.790469 | 39.92369
29.097656 | -72.780426 | 0.79295892 | 0.0027199655 |  | 5.791682 | 39.93205
29.147461 | -72.816711 | 0.79288632 | 0.0027199269 |  | 5.79457 | 39.95196
29.197266 | -72.810539 | 0.7929557 | 0.0027217595 |  | 5.794079 | 39.94857
29.24707 | -72.83638 | 0.79291397 | 0.0027204542 |  | 5.796135 | 39.96275
29.296875 | -72.87162 | 0.79289412 | 0.0027210503 |  | 5.798939 | 39.98208
29.34668 | -72.883972 | 0.7928707 | 0.0027217329 |  | 5.799922 | 39.98886
29.396484 | -72.912102 | 0.79284203 | 0.0027197599 |  | 5.802161 | 40.0043
29.446289 | -72.942299 | 0.79282379 | 0.0027182428 |  | 5.804564 | 40.02086
29.496094 | -72.953423 | 0.79280055 | 0.0027200729 |  | 5.805449 | 40.02697
29.545898 | -72.968918 | 0.79279345 | 0.0027198999 |  | 5.806682 | 40.03547
29.595703 | -72.996483 | 0.79280514 | 0.002718216 |  | 5.808876 | 40.05059
29.645508 | -73.020508 | 0.79273039 | 0.0027199506 |  | 5.810787 | 40.06377
29.695313 | -73.034721 | 0.79280168 | 0.0027218075 |  | 5.811918 | 40.07157
29.745117 | -73.064171 | 0.79268825 | 0.0027189283 |  | 5.814262 | 40.08773
29.794922 | -73.085579 | 0.79270244 | 0.0027170391 |  | 5.815966 | 40.09948
29.844727 | -73.093925 | 0.79270047 | 0.0027200163 |  | 5.81663 | 40.10406
29.894531 | -73.135475 | 0.79269814 | 0.0027184039 |  | 5.819936 | 40.12685
29.944336 | -73.1576 | 0.79261464 | 0.0027192829 |  | 5.821697 | 40.13899
29.994141 | -73.177017 | 0.79272032 | 0.0027200908 |  | 5.823242 | 40.14965
30.043945 | -73.189941 | 0.7926597 | 0.0027191818 |  | 5.82427 | 40.15674
30.09375 | -73.223244 | 0.79252326 | 0.0027221886 |  | 5.826921 | 40.17501
30.143555 | -73.236488 | 0.79256618 | 0.0027180314 |  | 5.827975 | 40.18227
30.193359 | -73.27243 | 0.79259902 | 0.0027198074 |  | 5.830835 | 40.20199
30.243164 | -73.292213 | 0.79254353 | 0.0027196584 |  | 5.832409 | 40.21285
30.292969 | -73.319305 | 0.79259437 | 0.0027192652 |  | 5.834565 | 40.22771
30.342773 | -73.326202 | 0.79262656 | 0.0027202456 |  | 5.835114 | 40.2315
30.392578 | -73.338333 | 0.79253012 | 0.0027195839 |  | 5.836079 | 40.23815
30.442383 | -73.351669 | 0.79252428 | 0.0027202903 |  | 5.83714 | 40.24547
30.492188 | -73.382622 | 0.79244989 | 0.0027197213 |  | 5.839604 | 40.26245
30.541992 | -73.423889 | 0.79251885 | 0.0027220158 |  | 5.842887 | 40.2851
30.591797 | -73.444031 | 0.79249638 | 0.0027183322 |  | 5.84449 | 40.29615
30.641602 | -73.454567 | 0.79244691 | 0.0027193844 |  | 5.845329 | 40.30193
30.691406 | -73.491524 | 0.79246819 | 0.0027168004 |  | 5.84827 | 40.3222
30.741211 | -73.498802 | 0.79244351 | 0.0027159897 |  | 5.848849 | 40.3262
30.791016 | -73.50589 | 0.79242098 | 0.0027178673 |  | 5.849413 | 40.33009
30.84082 | -73.546959 | 0.79238921 | 0.0027206661 |  | 5.852681 | 40.35262
30.890625 | -73.567848 | 0.79235196 | 0.0027200787 |  | 5.854343 | 40.36408
30.94043 | -73.592239 | 0.79239506 | 0.0027195693 |  | 5.856284 | 40.37746
30.990234 | -73.593292 | 0.79235971 | 0.0027196584 |  | 5.856368 | 40.37804
31.040039 | -73.624702 | 0.7923789 | 0.0027181178 |  | 5.858868 | 40.39527
31.089844 | -73.648743 | 0.7923128 | 0.0027172805 |  | 5.860781 | 40.40846
31.139648 | -73.675117 | 0.79237628 | 0.0027194202 |  | 5.86288 | 40.42293
31.189453 | -73.698326 | 0.79228365 | 0.0027181029 |  | 5.864726 | 40.43567
31.239258 | -73.712128 | 0.79220569 | 0.002719444 |  | 5.865825 | 40.44324
31.289063 | -73.733818 | 0.79221606 | 0.0027179152 |  | 5.867551 | 40.45514
31.338867 | -73.748085 | 0.79223901 | 0.002719593 |  | 5.868686 | 40.46297
31.388672 | -73.781876 | 0.79218894 | 0.0027174503 |  | 5.871375 | 40.48151
31.438477 | -73.807259 | 0.79220229 | 0.0027178703 |  | 5.873395 | 40.49544
31.488281 | -73.837296 | 0.79218596 | 0.0027188093 |  | 5.875785 | 40.51192
31.538086 | -73.846039 | 0.79212421 | 0.0027194947 |  | 5.876481 | 40.51671
31.587891 | -73.883087 | 0.79214627 | 0.002719891 |  | 5.879429 | 40.53704
31.637695 | -73.891693 | 0.79221994 | 0.0027177483 |  | 5.880114 | 40.54176
31.6875 | -73.911819 | 0.79212022 | 0.002718088 |  | 5.881716 | 40.5528
31.737305 | -73.939774 | 0.79208457 | 0.0027193218 |  | 5.88394 | 40.56814
31.787109 | -73.969894 | 0.7921077 | 0.0027193308 |  | 5.886337 | 40.58467
31.836914 | -73.9767 | 0.79212439 | 0.0027194142 |  | 5.886879 | 40.5884
31.886719 | -73.998665 | 0.79203212 | 0.0027177362 |  | 5.888627 | 40.60045
31.936523 | -74.037613 | 0.79206121 | 0.0027190028 |  | 5.891726 | 40.62182
31.986328 | -74.051552 | 0.79200828 | 0.0027174174 |  | 5.892835 | 40.62947
32.036133 | -74.072784 | 0.79203176 | 0.0027183918 |  | 5.894525 | 40.64112
32.085938 | -74.083237 | 0.79193193 | 0.0027182936 |  | 5.895357 | 40.64686
32.135742 | -74.101509 | 0.79198605 | 0.0027184039 |  | 5.896811 | 40.65688
32.185547 | -74.136612 | 0.7920168 | 0.0027186153 |  | 5.899604 | 40.67614
32.235352 | -74.149384 | 0.79193312 | 0.0027199385 |  | 5.90062 | 40.68315
32.285156 | -74.169731 | 0.79199976 | 0.0027184396 |  | 5.90224 | 40.69431
32.334961 | -74.190666 | 0.79190868 | 0.0027162877 |  | 5.903906 | 40.7058
32.384766 | -74.220978 | 0.79186112 | 0.0027200372 |  | 5.906318 | 40.72243
32.43457 | -74.228592 | 0.79192907 | 0.0027180135 |  | 5.906924 | 40.72661
32.484375 | -74.255386 | 0.79184538 | 0.0027126402 |  | 5.909056 | 40.74131
32.53418 | -74.279961 | 0.79187709 | 0.0027177213 |  | 5.911011 | 40.75479
32.583984 | -74.308136 | 0.7918269 | 0.0027178524 |  | 5.913254 | 40.77025
32.633789 | -74.338173 | 0.79181379 | 0.0027184964 |  | 5.915644 | 40.78673
32.683594 | -74.360092 | 0.79178125 | 0.0027225045 |  | 5.917388 | 40.79876
32.733398 | -74.373589 | 0.79181796 | 0.0027165262 |  | 5.918462 | 40.80616
32.783203 | -74.411598 | 0.7917456 | 0.0027181895 |  | 5.921487 | 40.82702
32.833008 | -74.429451 | 0.7917273 | 0.0027210445 |  | 5.922908 | 40.83681
32.882813 | -74.450096 | 0.79171264 | 0.0027091145 |  | 5.92455 | 40.84814
32.932617 | -74.475037 | 0.79176062 | 0.0027166128 |  | 5.926535 | 40.86182
32.982422 | -74.500931 | 0.79169714 | 0.0027082353 |  | 5.928596 | 40.87603
33.032227 | -74.508957 | 0.79167163 | 0.00271343 |  | 5.929234 | 40.88043
33.082031 | -74.522331 | 0.79172128 | 0.0027187497 |  | 5.930299 | 40.88777
33.131836 | -74.538368 | 0.79162723 | 0.002720356 |  | 5.931575 | 40.89657
33.181641 | -74.572983 | 0.79163438 | 0.0027179776 |  | 5.934329 | 40.91556
33.231445 | -74.59111 | 0.79162037 | 0.0027182698 |  | 5.935772 | 40.92551
33.28125 | -74.611496 | 0.79163533 | 0.0027166037 |  | 5.937394 | 40.93669
33.331055 | -74.640785 | 0.79166305 | 0.0027149112 |  | 5.939725 | 40.95276
33.380859 | -74.672432 | 0.79160082 | 0.0027204335 |  | 5.942243 | 40.97013
33.430664 | -74.690224 | 0.79163241 | 0.0027195215 |  | 5.943659 | 40.97989
33.480469 | -74.711136 | 0.79147935 | 0.0027181178 |  | 5.945323 | 40.99136
33.530273 | -74.731194 | 0.79155552 | 0.0027188866 |  | 5.946919 | 41.00237
33.580078 | -74.750542 | 0.79146594 | 0.0027172954 |  | 5.948459 | 41.01298
33.629883 | -74.773552 | 0.79143029 | 0.0027190745 |  | 5.95029 | 41.02561
33.679688 | -74.794632 | 0.79147571 | 0.002718216 |  | 5.951968 | 41.03717
33.729492 | -74.803673 | 0.79150349 | 0.0027188389 |  | 5.952687 | 41.04213
33.779297 | -74.842789 | 0.79148513 | 0.0027195306 |  | 5.9558 | 41.0636
33.829102 | -74.852303 | 0.79152232 | 0.0027166635 |  | 5.956557 | 41.06882
33.878906 | -74.88987 | 0.79147083 | 0.0027175844 |  | 5.959546 | 41.08943
33.928711 | -74.910927 | 0.79136115 | 0.0027182491 |  | 5.961222 | 41.10098
33.978516 | -74.935364 | 0.79128903 | 0.0027184368 |  | 5.963167 | 41.11439
34.02832 | -74.940056 | 0.79135847 | 0.0027204005 |  | 5.96354 | 41.11696
34.078125 | -74.961731 | 0.79139531 | 0.0027180759 |  | 5.965265 | 41.12885
34.12793 | -74.982101 | 0.79129529 | 0.0027207255 |  | 5.966886 | 41.14003
34.177734 | -75.019348 | 0.79134822 | 0.002713263 |  | 5.96985 | 41.16047
34.227539 | -75.039581 | 0.79129905 | 0.0027161688 |  | 5.97146 | 41.17157
34.277344 | -75.062927 | 0.79123181 | 0.0027117103 |  | 5.973318 | 41.18438
34.327148 | -75.084419 | 0.79123676 | 0.0027181536 |  | 5.975028 | 41.19617
34.376953 | -75.089928 | 0.79126161 | 0.0027202936 |  | 5.975467 | 41.19919
34.426758 | -75.128273 | 0.79127628 | 0.0027147559 |  | 5.978518 | 41.22023
34.476563 | -75.147476 | 0.79118735 | 0.0027166903 |  | 5.980046 | 41.23077
34.526367 | -75.164063 | 0.79116452 | 0.0027179122 |  | 5.981366 | 41.23987
34.576172 | -75.202835 | 0.79119056 | 0.0027164726 |  | 5.984451 | 41.26114
34.625977 | -75.214211 | 0.79121405 | 0.00271568 |  | 5.985357 | 41.26738
34.675781 | -75.25045 | 0.79110956 | 0.0027166069 |  | 5.988241 | 41.28726
34.725586 | -75.255974 | 0.79112822 | 0.0027163564 |  | 5.98868 | 41.2903
34.775391 | -75.289879 | 0.79110098 | 0.0027170836 |  | 5.991378 | 41.3089
34.825195 | -75.301758 | 0.7910946 | 0.0027174533 |  | 5.992324 | 41.31542
34.875 | -75.319138 | 0.79107106 | 0.0027154356 |  | 5.993707 | 41.32495
34.924805 | -75.340805 | 0.79109162 | 0.0027161387 |  | 5.995431 | 41.33684
34.974609 | -75.368881 | 0.79109824 | 0.0027159897 |  | 5.997665 | 41.35224
35.024414 | -75.385483 | 0.79106379 | 0.0027166603 |  | 5.998986 | 41.36135
35.074219 | -75.405724 | 0.79107684 | 0.0027161925 |  | 6.000597 | 41.37246
35.124023 | -75.428543 | 0.79106015 | 0.0027206661 |  | 6.002413 | 41.38498
35.173828 | -75.450974 | 0.79101986 | 0.00271568 |  | 6.004198 | 41.39728
35.223633 | -75.462715 | 0.79096699 | 0.0027139573 |  | 6.005132 | 41.40373
35.273438 | -75.498177 | 0.79099274 | 0.0027138828 |  | 6.007954 | 41.42318
35.323242 | -75.508614 | 0.79095685 | 0.00271765 |  | 6.008785 | 41.42891
35.373047 | -75.52906 | 0.79094398 | 0.002714467 |  | 6.010412 | 41.44013
35.422852 | -75.565643 | 0.79091322 | 0.002715203 |  | 6.013323 | 41.4602
35.472656 | -75.584236 | 0.79092109 | 0.002713993 |  | 6.014802 | 41.4704
35.522461 | -75.603607 | 0.79089165 | 0.00272322 |  | 6.016344 | 41.48103
35.572266 | -75.626152 | 0.7908839 | 0.0027172267 |  | 6.018138 | 41.4934
35.62207 | -75.641785 | 0.79078466 | 0.0027135522 |  | 6.019382 | 41.50198
35.671875 | -75.6577 | 0.79090679 | 0.0027146845 |  | 6.020648 | 41.51071
35.72168 | -75.681442 | 0.79072684 | 0.002712378 |  | 6.022538 | 41.52373
35.771484 | -75.708366 | 0.79080474 | 0.0027177245 |  | 6.02468 | 41.53851
35.821289 | -75.745148 | 0.79083246 | 0.0027126132 |  | 6.027607 | 41.55869
35.871094 | -75.761917 | 0.79075325 | 0.0027167797 |  | 6.028942 | 41.56789
35.920898 | -75.77401 | 0.79074138 | 0.0027156472 |  | 6.029904 | 41.57452
35.970703 | -75.78508 | 0.7907474 | 0.0027133494 |  | 6.030785 | 41.5806
36.020508 | -75.826675 | 0.79079223 | 0.002716097 |  | 6.034095 | 41.60342
36.070313 | -75.844864 | 0.79065919 | 0.0027144076 |  | 6.035543 | 41.6134
36.120117 | -75.877266 | 0.79070002 | 0.0027166752 |  | 6.038121 | 41.63118
36.169922 | -75.898117 | 0.7907598 | 0.0027155965 |  | 6.03978 | 41.64262
36.219727 | -75.916328 | 0.79057294 | 0.0027156591 |  | 6.041229 | 41.65261
36.269531 | -75.928398 | 0.7905969 | 0.0027150302 |  | 6.04219 | 41.65923
36.319336 | -75.952492 | 0.79059482 | 0.0027254939 |  | 6.044107 | 41.67245
36.369141 | -75.979424 | 0.79064304 | 0.0027172833 |  | 6.04625 | 41.68723
36.418945 | -75.990128 | 0.79062855 | 0.0027142374 |  | 6.047102 | 41.6931
36.46875 | -76.023056 | 0.79062223 | 0.002716589 |  | 6.049723 | 41.71117
36.518555 | -76.037865 | 0.79054165 | 0.0027090074 |  | 6.050901 | 41.71929
36.568359 | -76.050148 | 0.79051501 | 0.0027030616 |  | 6.051878 | 41.72603
36.618164 | -76.076988 | 0.79055232 | 0.0027248531 |  | 6.054014 | 41.74076
36.667969 | -76.098053 | 0.79054916 | 0.0027233569 |  | 6.055691 | 41.75231
36.717773 | -76.131317 | 0.79054165 | 0.0027185471 |  | 6.058338 | 41.77057
36.767578 | -76.161125 | 0.79049885 | 0.0027189434 |  | 6.06071 | 41.78692
36.817383 | -76.16626 | 0.79044062 | 0.0027162703 |  | 6.061118 | 41.78974
36.867188 | -76.198235 | 0.79045564 | 0.0027150332 |  | 6.063663 | 41.80728
36.916992 | -76.205009 | 0.79052502 | 0.00271765 |  | 6.064202 | 41.811
36.966797 | -76.228996 | 0.79041123 | 0.002716115 |  | 6.066111 | 41.82416
37.016602 | -76.244331 | 0.79042315 | 0.0027188035 |  | 6.067331 | 41.83257
37.066406 | -76.270065 | 0.79035497 | 0.0027144463 |  | 6.069379 | 41.84669
37.116211 | -76.288956 | 0.79040509 | 0.0027157573 |  | 6.070882 | 41.85706
37.166016 | -76.311584 | 0.79043812 | 0.0027143597 |  | 6.072683 | 41.86947
37.21582 | -76.328041 | 0.79039556 | 0.0027181208 |  | 6.073993 | 41.8785
37.265625 | -76.390671 | 0.79040384 | 0.0027134956 |  | 6.078976 | 41.91286
37.31543 | -76.392426 | 0.79037547 | 0.0027174086 |  | 6.079116 | 41.91383
37.365234 | -76.412392 | 0.79033673 | 0.0027161986 |  | 6.080705 | 41.92478
37.415039 | -76.435822 | 0.79027021 | 0.0027186782 |  | 6.082569 | 41.93764
37.464844 | -76.456879 | 0.7902894 | 0.0027145625 |  | 6.084245 | 41.94919
37.514648 | -76.488159 | 0.79024059 | 0.0027166845 |  | 6.086734 | 41.96635
37.564453 | -76.505913 | 0.79023957 | 0.0027151972 |  | 6.088147 | 41.97609
37.614258 | -76.534012 | 0.79023683 | 0.0027168838 |  | 6.090383 | 41.99151
37.664063 | -76.55204 | 0.79028744 | 0.0027155818 |  | 6.091818 | 42.0014
37.713867 | -76.555878 | 0.79022694 | 0.0027235539 |  | 6.092123 | 42.00351
37.763672 | -76.589928 | 0.79010367 | 0.0027135459 |  | 6.094833 | 42.02219
37.813477 | -76.601303 | 0.79012513 | 0.0027037205 |  | 6.095738 | 42.02843
37.863281 | -76.639771 | 0.79014021 | 0.0027347326 |  | 6.098799 | 42.04954
37.913086 | -76.678398 | 0.79014498 | 0.0027056306 |  | 6.101873 | 42.07073
37.962891 | -76.687012 | 0.79010355 | 0.0027145324 |  | 6.102559 | 42.07546
38.012695 | -76.715668 | 0.78997189 | 0.0027051298 |  | 6.104839 | 42.09118
38.0625 | -76.725403 | 0.79014999 | 0.0027200638 |  | 6.105614 | 42.09652
38.112305 | -76.745087 | 0.79011339 | 0.0027169555 |  | 6.10718 | 42.10732
38.162109 | -76.764023 | 0.79012734 | 0.0027152002 |  | 6.108687 | 42.11771
38.211914 | -76.787262 | 0.78999895 | 0.0027162165 |  | 6.110536 | 42.13046
38.261719 | -76.808594 | 0.79002804 | 0.0027122048 |  | 6.112234 | 42.14216
38.311523 | -76.836075 | 0.78997427 | 0.0027191311 |  | 6.114421 | 42.15724
38.361328 | -76.86161 | 0.78998309 | 0.0027158586 |  | 6.116453 | 42.17125
38.411133 | -76.872917 | 0.79000509 | 0.0027158649 |  | 6.117352 | 42.17745
38.460938 | -76.907104 | 0.78994077 | 0.0027135015 |  | 6.120073 | 42.19621
38.510742 | -76.916687 | 0.78996694 | 0.0027164458 |  | 6.120835 | 42.20147
38.560547 | -76.94265 | 0.7899704 | 0.0027171401 |  | 6.122902 | 42.21571
38.610352 | -76.959923 | 0.78992391 | 0.0027139753 |  | 6.124276 | 42.22519
38.660156 | -76.982422 | 0.78994459 | 0.0027175397 |  | 6.126066 | 42.23754
38.709961 | -76.99221 | 0.78994745 | 0.0027147352 |  | 6.126845 | 42.24291
38.759766 | -77.037476 | 0.78986943 | 0.0027155369 |  | 6.130448 | 42.26774
38.80957 | -77.05835 | 0.78987527 | 0.0027161688 |  | 6.132109 | 42.2792
38.859375 | -77.084221 | 0.78980482 | 0.0027158379 |  | 6.134167 | 42.29339
38.90918 | -77.100792 | 0.78983343 | 0.0027177155 |  | 6.135486 | 42.30248
38.958984 | -77.116547 | 0.78983045 | 0.0027128339 |  | 6.13674 | 42.31113
39.008789 | -77.122383 | 0.78981894 | 0.0027164847 |  | 6.137204 | 42.31433
39.058594 | -77.150146 | 0.78980649 | 0.0027147948 |  | 6.139414 | 42.32956
39.108398 | -77.185951 | 0.78979367 | 0.0027159152 |  | 6.142263 | 42.34921
39.158203 | -77.211678 | 0.78968197 | 0.0027151527 |  | 6.14431 | 42.36332
39.208008 | -77.238892 | 0.78976017 | 0.0027155161 |  | 6.146476 | 42.37825
39.257813 | -77.262192 | 0.78971201 | 0.0027148663 |  | 6.14833 | 42.39104
39.307617 | -77.272919 | 0.78971136 | 0.0027165471 |  | 6.149184 | 42.39692
39.357422 | -77.293037 | 0.7897259 | 0.0027147443 |  | 6.150784 | 42.40796
39.407227 | -77.327812 | 0.78973973 | 0.0027143655 |  | 6.153552 | 42.42704
39.457031 | -77.350533 | 0.7896117 | 0.0027158053 |  | 6.15536 | 42.43951
39.506836 | -77.381973 | 0.78969347 | 0.00271461 |  | 6.157862 | 42.45676
39.556641 | -77.38546 | 0.78960252 | 0.0027141869 |  | 6.158139 | 42.45867
39.606445 | -77.40287 | 0.78952587 | 0.0027136772 |  | 6.159525 | 42.46822
39.65625 | -77.420555 | 0.78957731 | 0.0027159839 |  | 6.160932 | 42.47792
39.706055 | -77.44928 | 0.7895354 | 0.0027147948 |  | 6.163218 | 42.49368
39.755859 | -77.470619 | 0.78957635 | 0.0027139843 |  | 6.164916 | 42.50539
39.805664 | -77.485832 | 0.78949505 | 0.0027161746 |  | 6.166127 | 42.51374
39.855469 | -77.503387 | 0.78954446 | 0.0027157573 |  | 6.167524 | 42.52337
39.905273 | -77.531883 | 0.7895261 | 0.0027154894 |  | 6.169791 | 42.53901
39.955078 | -77.553764 | 0.78947467 | 0.0027142107 |  | 6.171532 | 42.55101
40.004883 | -77.573677 | 0.78945076 | 0.0027138323 |  | 6.173117 | 42.56194
40.054688 | -77.573242 | 0.78947783 | 0.0027138439 |  | 6.173082 | 42.5617
40.104492 | -77.61879 | 0.78940153 | 0.0027142407 |  | 6.176707 | 42.58669
40.154297 | -77.633438 | 0.78937364 | 0.0027167201 |  | 6.177873 | 42.59473
40.204102 | -77.658234 | 0.78948039 | 0.002715531 |  | 6.179846 | 42.60833
40.253906 | -77.664146 | 0.78942221 | 0.0027137815 |  | 6.180316 | 42.61157
40.303711 | -77.689125 | 0.78934795 | 0.0027175515 |  | 6.182304 | 42.62528
40.353516 | -77.717049 | 0.78936404 | 0.0027101636 |  | 6.184526 | 42.6406
40.40332 | -77.746513 | 0.7893554 | 0.0027029871 |  | 6.186871 | 42.65677
40.453125 | -77.76918 | 0.78928274 | 0.0027044266 |  | 6.188675 | 42.6692
40.50293 | -77.804626 | 0.78925502 | 0.0027023286 |  | 6.191495 | 42.68865
40.552734 | -77.823151 | 0.78930354 | 0.0027053682 |  | 6.19297 | 42.69881
40.602539 | -77.851105 | 0.78932089 | 0.002713728 |  | 6.195194 | 42.71415
40.652344 | -77.859589 | 0.78927416 | 0.0027143776 |  | 6.195869 | 42.71881
40.702148 | -77.881241 | 0.7892651 | 0.0027161359 |  | 6.197592 | 42.73069
40.751953 | -77.906425 | 0.78924894 | 0.00271329 |  | 6.199596 | 42.7445
40.801758 | -77.925888 | 0.7892046 | 0.0027140351 |  | 6.201145 | 42.75518
40.851563 | -77.936676 | 0.78915614 | 0.0027174174 |  | 6.202004 | 42.7611
40.901367 | -77.975304 | 0.78916323 | 0.0027200163 |  | 6.205078 | 42.7823
40.951172 | -77.99382 | 0.78921676 | 0.0026873469 |  | 6.206551 | 42.79245
41.000977 | -78.010307 | 0.78909856 | 0.0026870249 |  | 6.207863 | 42.8015
41.050781 | -78.040718 | 0.78905588 | 0.0027178735 |  | 6.210283 | 42.81819
41.100586 | -78.045753 | 0.78918147 | 0.0027183739 |  | 6.210684 | 42.82095
41.150391 | -78.068588 | 0.78907877 | 0.002713698 |  | 6.212501 | 42.83348
41.200195 | -78.093346 | 0.78910363 | 0.0027152568 |  | 6.214471 | 42.84706
41.25 | -78.122581 | 0.78906286 | 0.0027158349 |  | 6.216797 | 42.8631
41.299805 | -78.136635 | 0.78909791 | 0.0027156859 |  | 6.217916 | 42.87081
41.349609 | -78.162346 | 0.78911239 | 0.0027148812 |  | 6.219962 | 42.88492
41.399414 | -78.189079 | 0.78909105 | 0.002716264 |  | 6.222089 | 42.89959
41.449219 | -78.20739 | 0.78900099 | 0.0027148663 |  | 6.223546 | 42.90963
41.499023 | -78.223869 | 0.78903103 | 0.0027283074 |  | 6.224858 | 42.91867
41.548828 | -78.248787 | 0.78895569 | 0.0027057112 |  | 6.226841 | 42.93235
41.598633 | -78.260735 | 0.78893542 | 0.0027148514 |  | 6.227791 | 42.9389
41.648438 | -78.298538 | 0.78899992 | 0.0027154265 |  | 6.2308 | 42.95964
41.698242 | -78.304543 | 0.78898448 | 0.0027152388 |  | 6.231278 | 42.96294
41.748047 | -78.341049 | 0.78888512 | 0.0027114539 |  | 6.234183 | 42.98297
41.797852 | -78.351173 | 0.78899729 | 0.0027141869 |  | 6.234988 | 42.98852
41.847656 | -78.373917 | 0.7889089 | 0.0027136176 |  | 6.236798 | 43.001
41.897461 | -78.413765 | 0.78887796 | 0.0027158407 |  | 6.239969 | 43.02286
41.947266 | -78.435127 | 0.7888757 | 0.0027132572 |  | 6.241669 | 43.03458
41.99707 | -78.445541 | 0.78878421 | 0.0027142793 |  | 6.242498 | 43.0403
42.046875 | -78.477821 | 0.78880566 | 0.0027155697 |  | 6.245067 | 43.05801
42.09668 | -78.490028 | 0.78876215 | 0.0027149529 |  | 6.246038 | 43.06471
42.146484 | -78.51693 | 0.7887215 | 0.0027166158 |  | 6.248179 | 43.07947
42.196289 | -78.548187 | 0.78874493 | 0.0027138202 |  | 6.250666 | 43.09662
42.246094 | -78.57164 | 0.78873724 | 0.0027148547 |  | 6.252532 | 43.10948
42.295898 | -78.590073 | 0.78871608 | 0.0027174919 |  | 6.253999 | 43.1196
42.345703 | -78.624481 | 0.78871667 | 0.0027143955 |  | 6.256737 | 43.13848
42.395508 | -78.634293 | 0.78873897 | 0.002714759 |  | 6.257518 | 43.14386
42.445313 | -78.665886 | 0.7886349 | 0.0027114153 |  | 6.260032 | 43.16119
42.495117 | -78.677032 | 0.78860641 | 0.0027155131 |  | 6.260919 | 43.16731
42.544922 | -78.69088 | 0.788665 | 0.0027133345 |  | 6.262021 | 43.17491
42.594727 | -78.711227 | 0.78866088 | 0.0027121454 |  | 6.26364 | 43.18607
42.644531 | -78.743492 | 0.78862196 | 0.0027166724 |  | 6.266208 | 43.20377
42.694336 | -78.748268 | 0.78861207 | 0.0027134744 |  | 6.266588 | 43.20639
42.744141 | -78.782066 | 0.7886638 | 0.0027154714 |  | 6.269278 | 43.22494
42.793945 | -78.817902 | 0.78865653 | 0.002714324 |  | 6.272129 | 43.2446
42.84375 | -78.822319 | 0.78854585 | 0.0027157904 |  | 6.272481 | 43.24702
42.893555 | -78.85157 | 0.78860229 | 0.0027147501 |  | 6.274809 | 43.26307
42.943359 | -78.882065 | 0.78856385 | 0.0027155161 |  | 6.277235 | 43.2798
42.993164 | -78.906898 | 0.78845626 | 0.0027148155 |  | 6.279211 | 43.29343
43.042969 | -78.923454 | 0.78847766 | 0.0027134537 |  | 6.280529 | 43.30251
43.092773 | -78.950111 | 0.78843814 | 0.0027162132 |  | 6.28265 | 43.31714
43.142578 | -78.961006 | 0.78843981 | 0.0027138889 |  | 6.283517 | 43.32312
43.192383 | -78.984665 | 0.78845078 | 0.0027126819 |  | 6.2854 | 43.3361
43.242188 | -78.999397 | 0.78840679 | 0.0027149557 |  | 6.286572 | 43.34418
43.291992 | -79.01429 | 0.78845918 | 0.0027127743 |  | 6.287757 | 43.35235
43.341797 | -79.050644 | 0.78838462 | 0.0027135611 |  | 6.29065 | 43.3723
43.391602 | -79.071404 | 0.78832048 | 0.0027135401 |  | 6.292302 | 43.38369
43.441406 | -79.088226 | 0.78832567 | 0.0027140796 |  | 6.293641 | 43.39292
43.491211 | -79.115723 | 0.7882899 | 0.0027144044 |  | 6.295829 | 43.408
43.541016 | -79.12616 | 0.78837162 | 0.0027148721 |  | 6.29666 | 43.41373
43.59082 | -79.152885 | 0.78830773 | 0.0027137042 |  | 6.298786 | 43.42839
43.640625 | -79.183678 | 0.78828466 | 0.0027142407 |  | 6.301237 | 43.44529
43.69043 | -79.204582 | 0.78826505 | 0.0027144551 |  | 6.3029 | 43.45676
43.740234 | -79.227524 | 0.78834093 | 0.002713871 |  | 6.304726 | 43.46934
43.790039 | -79.249718 | 0.7882964 | 0.0027134924 |  | 6.306492 | 43.48152
43.839844 | -79.268883 | 0.78823245 | 0.0027127622 |  | 6.308017 | 43.49204
43.889648 | -79.288361 | 0.7882126 | 0.0027141809 |  | 6.309567 | 43.50272
43.939453 | -79.303749 | 0.7881425 | 0.002714321 |  | 6.310792 | 43.51117
43.989258 | -79.333199 | 0.78813225 | 0.0027122886 |  | 6.313135 | 43.52732
44.039063 | -79.357094 | 0.78817856 | 0.0027128726 |  | 6.315037 | 43.54044
44.088867 | -79.387123 | 0.78815055 | 0.0027139126 |  | 6.317427 | 43.55691
44.138672 | -79.419807 | 0.7881633 | 0.0027141303 |  | 6.320027 | 43.57484
44.188477 | -79.435417 | 0.78814429 | 0.0027135194 |  | 6.32127 | 43.58341
44.238281 | -79.445847 | 0.78807253 | 0.0027124526 |  | 6.3221 | 43.58913
44.288086 | -79.47625 | 0.78818947 | 0.0027139543 |  | 6.324519 | 43.60581
44.337891 | -79.473633 | 0.78808457 | 0.0027156204 |  | 6.324311 | 43.60438
44.387695 | -79.518661 | 0.7880801 | 0.0027163178 |  | 6.327894 | 43.62908
44.4375 | -79.524513 | 0.78804564 | 0.0027150691 |  | 6.32836 | 43.63229
44.487305 | -79.547424 | 0.78800386 | 0.0027144223 |  | 6.330183 | 43.64486
44.537109 | -79.569778 | 0.78800845 | 0.0027144314 |  | 6.331962 | 43.65713
44.586914 | -79.581993 | 0.78799939 | 0.0027154831 |  | 6.332934 | 43.66383
44.636719 | -79.610519 | 0.78796792 | 0.0027122973 |  | 6.335204 | 43.67948
44.686523 | -79.637505 | 0.78792918 | 0.0027157008 |  | 6.337351 | 43.69429
44.736328 | -79.651695 | 0.78793257 | 0.0027139515 |  | 6.33848 | 43.70207
44.786133 | -79.678581 | 0.78792965 | 0.0027124134 |  | 6.34062 | 43.71682
44.835938 | -79.698631 | 0.78797799 | 0.0027145832 |  | 6.342216 | 43.72782
44.885742 | -79.711945 | 0.78789777 | 0.0027138947 |  | 6.343275 | 43.73513
44.935547 | -79.732811 | 0.78792226 | 0.0027147322 |  | 6.344935 | 43.74658
44.985352 | -79.766968 | 0.7878899 | 0.0027152658 |  | 6.347654 | 43.76532
45.035156 | -79.778496 | 0.78783965 | 0.0027137487 |  | 6.348571 | 43.77164
45.084961 | -79.818306 | 0.78785032 | 0.0027118057 |  | 6.351739 | 43.79349
45.134766 | -79.820091 | 0.78781193 | 0.0027129112 |  | 6.351881 | 43.79447
45.18457 | -79.843285 | 0.78779066 | 0.0027138353 |  | 6.353727 | 43.80719
45.234375 | -79.869576 | 0.78783876 | 0.0027121366 |  | 6.355819 | 43.82162
45.28418 | -79.882912 | 0.78772527 | 0.0027135611 |  | 6.35688 | 43.82893
45.333984 | -79.918304 | 0.78770459 | 0.0027133254 |  | 6.359697 | 43.84835
45.383789 | -79.946594 | 0.78780061 | 0.0027123182 |  | 6.361948 | 43.86387
45.433594 | -79.948776 | 0.787682 | 0.002714142 |  | 6.362121 | 43.86507
45.483398 | -79.975998 | 0.78769529 | 0.0027143448 |  | 6.364288 | 43.88001
45.533203 | -80.011955 | 0.78768301 | 0.0027111589 |  | 6.367149 | 43.89973
45.583008 | -80.039558 | 0.78775454 | 0.0027130423 |  | 6.369346 | 43.91488
45.632813 | -80.072067 | 0.78772801 | 0.0027116002 |  | 6.371933 | 43.93272
45.682617 | -80.077507 | 0.78765094 | 0.0027150691 |  | 6.372366 | 43.9357
45.732422 | -80.101265 | 0.7875998 | 0.0027125687 |  | 6.374256 | 43.94874
45.782227 | -80.118988 | 0.78759742 | 0.0027125208 |  | 6.375666 | 43.95846
45.832031 | -80.127754 | 0.78761071 | 0.002713531 |  | 6.376364 | 43.96327
45.881836 | -80.155617 | 0.78758448 | 0.0027135431 |  | 6.378581 | 43.97856
45.931641 | -80.191826 | 0.78763467 | 0.0027113201 |  | 6.381463 | 43.99842
45.981445 | -80.215919 | 0.78756851 | 0.0027121424 |  | 6.38338 | 44.01164
46.03125 | -80.216904 | 0.78752863 | 0.002713281 |  | 6.383458 | 44.01218
46.081055 | -80.242592 | 0.78753346 | 0.0027139157 |  | 6.385503 | 44.02628
46.130859 | -80.262108 | 0.78754115 | 0.0027128218 |  | 6.387056 | 44.03698
46.180664 | -80.288925 | 0.78748065 | 0.0027123988 |  | 6.38919 | 44.0517
46.230469 | -80.308342 | 0.78749263 | 0.0027142672 |  | 6.390735 | 44.06235
46.280273 | -80.332703 | 0.78749347 | 0.0027138682 |  | 6.392673 | 44.07572
46.330078 | -80.348549 | 0.78740203 | 0.0027134686 |  | 6.393934 | 44.08441
46.379883 | -80.368324 | 0.7874276 | 0.002712816 |  | 6.395508 | 44.09526
46.429688 | -80.388458 | 0.78740817 | 0.0027124346 |  | 6.39711 | 44.10631
46.479492 | -80.410721 | 0.78740245 | 0.0027128072 |  | 6.398882 | 44.11852
46.529297 | -80.435654 | 0.78740138 | 0.0027125836 |  | 6.400866 | 44.1322
46.579102 | -80.458649 | 0.78740042 | 0.0027133317 |  | 6.402696 | 44.14482
46.628906 | -80.485542 | 0.78736967 | 0.002712202 |  | 6.404836 | 44.15957
46.678711 | -80.511635 | 0.78734058 | 0.002713084 |  | 6.406912 | 44.17389
46.728516 | -80.541046 | 0.78732949 | 0.002712646 |  | 6.409253 | 44.19003
46.77832 | -80.553093 | 0.78729749 | 0.0027128996 |  | 6.410211 | 44.19664
46.828125 | -80.572693 | 0.78724664 | 0.0027122407 |  | 6.411771 | 44.20739
46.87793 | -80.61219 | 0.78726614 | 0.0027116509 |  | 6.414914 | 44.22906
46.927734 | -80.634743 | 0.78721231 | 0.0027121662 |  | 6.416709 | 44.24144
46.977539 | -80.653015 | 0.78718644 | 0.0027124167 |  | 6.418163 | 44.25146
47.027344 | -80.665588 | 0.7871784 | 0.0027123361 |  | 6.419164 | 44.25836
47.077148 | -80.689507 | 0.78724164 | 0.0027141063 |  | 6.421067 | 44.27148
47.126953 | -80.711868 | 0.7871967 | 0.0027137788 |  | 6.422846 | 44.28375
47.176758 | -80.721474 | 0.78723884 | 0.002713382 |  | 6.423611 | 44.28902
47.226563 | -80.756805 | 0.78709912 | 0.0027115732 |  | 6.426422 | 44.30841
47.276367 | -80.7743 | 0.78725499 | 0.0027120917 |  | 6.427815 | 44.31801
47.326172 | -80.790092 | 0.78708035 | 0.0027121513 |  | 6.429071 | 44.32667
47.375977 | -80.808655 | 0.78714448 | 0.0027131019 |  | 6.430548 | 44.33686
47.425781 | -80.854507 | 0.78710848 | 0.002712664 |  | 6.434197 | 44.36201
47.475586 | -80.860939 | 0.78700471 | 0.0027120202 |  | 6.434709 | 44.36554
47.525391 | -80.890846 | 0.78699237 | 0.0027118772 |  | 6.437089 | 44.38195
47.575195 | -80.912651 | 0.78705728 | 0.0027141096 |  | 6.438824 | 44.39391
47.625 | -80.936615 | 0.78698683 | 0.0027124283 |  | 6.440731 | 44.40706
47.674805 | -80.950462 | 0.78704369 | 0.0027124763 |  | 6.441833 | 44.41466
47.724609 | -80.961815 | 0.78699148 | 0.0027129322 |  | 6.442737 | 44.42089
47.774414 | -80.998062 | 0.78700608 | 0.0027122528 |  | 6.445621 | 44.44078
47.824219 | -81.002884 | 0.78692818 | 0.0027153254 |  | 6.446005 | 44.44342
47.874023 | -81.03009 | 0.78694642 | 0.0027125804 |  | 6.44817 | 44.45835
47.923828 | -81.056717 | 0.78690851 | 0.0027107864 |  | 6.450289 | 44.47296
47.973633 | -81.085487 | 0.78692675 | 0.002713412 |  | 6.452578 | 44.48874
48.023438 | -81.116608 | 0.78697628 | 0.0027128039 |  | 6.455055 | 44.50582
48.073242 | -81.109665 | 0.78679234 | 0.0027124346 |  | 6.454502 | 44.50201
48.123047 | -81.138176 | 0.78682518 | 0.002715063 |  | 6.456771 | 44.51765
48.172852 | -81.188843 | 0.78684682 | 0.0027136088 |  | 6.460803 | 44.54545
48.222656 | -81.203072 | 0.78681117 | 0.0027123389 |  | 6.461935 | 44.55326
48.272461 | -81.222473 | 0.78684962 | 0.0027120768 |  | 6.463479 | 44.5639
48.322266 | -81.240807 | 0.78686637 | 0.0027142495 |  | 6.464938 | 44.57396
48.37207 | -81.25898 | 0.78680968 | 0.0027118206 |  | 6.466384 | 44.58393
48.421875 | -81.276581 | 0.78678381 | 0.0027127443 |  | 6.467785 | 44.59359
48.47168 | -81.289909 | 0.78676271 | 0.0027119843 |  | 6.468845 | 44.6009
48.521484 | -81.324051 | 0.78662074 | 0.0027120262 |  | 6.471562 | 44.61963
48.571289 | -81.347115 | 0.78672677 | 0.0027129562 |  | 6.473398 | 44.63229
48.621094 | -81.354698 | 0.78671169 | 0.0027124553 |  | 6.474001 | 44.63645
48.670898 | -81.378777 | 0.78665203 | 0.0027147443 |  | 6.475917 | 44.64966
48.720703 | -81.414513 | 0.78668451 | 0.0027109561 |  | 6.478761 | 44.66927
48.770508 | -81.438583 | 0.78663498 | 0.0027135343 |  | 6.480677 | 44.68247
48.820313 | -81.470581 | 0.78657055 | 0.0027127087 |  | 6.483223 | 44.70003
48.870117 | -81.486046 | 0.78664672 | 0.0027127415 |  | 6.484454 | 44.70852
48.919922 | -81.5093 | 0.78661108 | 0.0027112784 |  | 6.486304 | 44.72127
48.969727 | -81.515404 | 0.78654462 | 0.0027114062 |  | 6.48679 | 44.72462
49.019531 | -81.535309 | 0.78657931 | 0.0027124046 |  | 6.488374 | 44.73554
49.069336 | -81.554321 | 0.78651047 | 0.002712202 |  | 6.489887 | 44.74598
49.119141 | -81.593864 | 0.78654665 | 0.0027116239 |  | 6.493033 | 44.76767
49.168945 | -81.612549 | 0.78658181 | 0.0027113287 |  | 6.49452 | 44.77792
49.21875 | -81.61985 | 0.78657234 | 0.0027111352 |  | 6.495101 | 44.78193
49.268555 | -81.653709 | 0.78649122 | 0.0027095734 |  | 6.497796 | 44.80051
49.318359 | -81.678215 | 0.78649783 | 0.0027125773 |  | 6.499746 | 44.81395
49.368164 | -81.706367 | 0.78637522 | 0.002711308 |  | 6.501986 | 44.8294
49.417969 | -81.725899 | 0.78637469 | 0.0027124314 |  | 6.50354 | 44.84011
49.467773 | -81.738876 | 0.78641719 | 0.0027116595 |  | 6.504573 | 44.84723
49.517578 | -81.74675 | 0.78637809 | 0.002710995 |  | 6.5052 | 44.85155
49.567383 | -81.762543 | 0.78647691 | 0.0027121187 |  | 6.506456 | 44.86022
49.617188 | -81.807671 | 0.78635645 | 0.0027095971 |  | 6.510048 | 44.88498
49.666992 | -81.829117 | 0.78635883 | 0.0027124197 |  | 6.511754 | 44.89675
49.716797 | -81.854782 | 0.78632528 | 0.0027122644 |  | 6.513797 | 44.91083
49.766602 | -81.869629 | 0.78634751 | 0.002711603 |  | 6.514978 | 44.91897
49.816406 | -81.892067 | 0.78628707 | 0.0027111589 |  | 6.516764 | 44.93129
49.866211 | -81.911797 | 0.78625011 | 0.0027104497 |  | 6.518334 | 44.94211
49.916016 | -81.931908 | 0.78623003 | 0.0027123182 |  | 6.519934 | 44.95314
49.96582 | -81.96627 | 0.78621918 | 0.0027127652 |  | 6.522669 | 44.972
50.015625 | -81.976364 | 0.78618079 | 0.0027110577 |  | 6.523472 | 44.97754
50.06543 | -81.995354 | 0.78619188 | 0.0027098029 |  | 6.524983 | 44.98796
50.115234 | -82.017418 | 0.78621382 | 0.0027108192 |  | 6.526739 | 45.00006
50.165039 | -82.040932 | 0.78620392 | 0.0027110635 |  | 6.52861 | 45.01296
50.214844 | -82.069977 | 0.78617698 | 0.0027123361 |  | 6.530921 | 45.0289
50.264648 | -82.105797 | 0.78613693 | 0.0027107119 |  | 6.533772 | 45.04855
50.314453 | -82.109398 | 0.78613466 | 0.0027102232 |  | 6.534058 | 45.05053
50.364258 | -82.136353 | 0.78611499 | 0.0027099547 |  | 6.536203 | 45.06532
50.414063 | -82.14901 | 0.7860806 | 0.0027125773 |  | 6.537211 | 45.07226
50.463867 | -82.168884 | 0.78607821 | 0.0027121396 |  | 6.538792 | 45.08316
50.513672 | -82.194885 | 0.78603303 | 0.0027140409 |  | 6.540861 | 45.09743
50.563477 | -82.215202 | 0.78606206 | 0.0027113704 |  | 6.542478 | 45.10858
50.613281 | -82.228203 | 0.78600717 | 0.0027122528 |  | 6.543512 | 45.11571
50.663086 | -82.249229 | 0.78597617 | 0.0027120293 |  | 6.545186 | 45.12725
50.712891 | -82.279694 | 0.78596711 | 0.0027096688 |  | 6.54761 | 45.14396
50.762695 | -82.311722 | 0.78600025 | 0.002711466 |  | 6.550159 | 45.16154
50.8125 | -82.328979 | 0.78590155 | 0.0027116775 |  | 6.551532 | 45.171
50.862305 | -82.343872 | 0.78596455 | 0.0027118206 |  | 6.552717 | 45.17917
50.912109 | -82.371498 | 0.78594553 | 0.0027118416 |  | 6.554916 | 45.19433
50.961914 | -82.392319 | 0.78585708 | 0.0027103811 |  | 6.556572 | 45.20576
51.011719 | -82.408386 | 0.78588057 | 0.0027108551 |  | 6.557851 | 45.21457
51.061523 | -82.41835 | 0.78588134 | 0.0027117936 |  | 6.558644 | 45.22004
51.111328 | -82.454437 | 0.78591228 | 0.0027110844 |  | 6.561516 | 45.23984
51.161133 | -82.463676 | 0.78584754 | 0.002711436 |  | 6.562251 | 45.24491
51.210938 | -82.49543 | 0.78580487 | 0.0027106761 |  | 6.564778 | 45.26233
51.260742 | -82.535576 | 0.78579044 | 0.0027116118 |  | 6.567972 | 45.28436
51.310547 | -82.548813 | 0.78569067 | 0.0027123631 |  | 6.569026 | 45.29162
51.360352 | -82.572937 | 0.78573424 | 0.0027114511 |  | 6.570946 | 45.30485
51.410156 | -82.598389 | 0.78576821 | 0.002712369 |  | 6.572971 | 45.31882
51.459961 | -82.626221 | 0.78570771 | 0.0027121482 |  | 6.575186 | 45.33409
51.509766 | -82.64505 | 0.78577644 | 0.0027116118 |  | 6.576684 | 45.34442
51.55957 | -82.675278 | 0.78570992 | 0.0027135669 |  | 6.57909 | 45.36101
51.609375 | -82.687469 | 0.7857334 | 0.0027103929 |  | 6.58006 | 45.36769
51.65918 | -82.714783 | 0.78567362 | 0.002710232 |  | 6.582233 | 45.38268
51.708984 | -82.732315 | 0.78566557 | 0.0027125566 |  | 6.583628 | 45.3923
51.758789 | -82.750847 | 0.78564119 | 0.0027107743 |  | 6.585103 | 45.40247
51.808594 | -82.767502 | 0.7855981 | 0.0027111559 |  | 6.586429 | 45.41161
51.858398 | -82.795334 | 0.78563136 | 0.0027100742 |  | 6.588643 | 45.42688
51.908203 | -82.80497 | 0.78555453 | 0.0027103485 |  | 6.58941 | 45.43216
51.958008 | -82.836617 | 0.78558254 | 0.0027124791 |  | 6.591929 | 45.44953
52.007813 | -82.861542 | 0.78557336 | 0.0027117222 |  | 6.593912 | 45.4632
52.057617 | -82.887527 | 0.78554094 | 0.002711436 |  | 6.59598 | 45.47746
52.107422 | -82.90712 | 0.78546542 | 0.0027094751 |  | 6.597539 | 45.48821
52.157227 | -82.928406 | 0.78550071 | 0.0027127264 |  | 6.599233 | 45.49989
52.207031 | -82.950012 | 0.78543508 | 0.0027122973 |  | 6.600952 | 45.51174
52.256836 | -82.962181 | 0.78546494 | 0.0027106195 |  | 6.601921 | 45.51842
52.306641 | -82.977257 | 0.78550196 | 0.0027115077 |  | 6.60312 | 45.52669
52.356445 | -83.014565 | 0.78538316 | 0.0027120889 |  | 6.606089 | 45.54716
52.40625 | -83.03109 | 0.78542876 | 0.0027126074 |  | 6.607404 | 45.55623
52.456055 | -83.070793 | 0.78532767 | 0.0027118803 |  | 6.610564 | 45.57801
52.505859 | -83.078125 | 0.7854017 | 0.0027117012 |  | 6.611147 | 45.58203
52.555664 | -83.089378 | 0.78526706 | 0.0027124314 |  | 6.612043 | 45.58821
52.605469 | -83.125793 | 0.78534454 | 0.0027124435 |  | 6.61494 | 45.60819
52.655273 | -83.159081 | 0.78536373 | 0.0027112693 |  | 6.617589 | 45.62645
52.705078 | -83.167747 | 0.78534383 | 0.0027120409 |  | 6.618279 | 45.63121
52.754883 | -83.189209 | 0.78525001 | 0.0027107864 |  | 6.619987 | 45.64298
52.804688 | -83.211563 | 0.78530562 | 0.0027115077 |  | 6.621766 | 45.65525
52.854492 | -83.229179 | 0.78529006 | 0.0027119906 |  | 6.623168 | 45.66491
52.904297 | -83.255287 | 0.785308 | 0.0027129233 |  | 6.625245 | 45.67924
52.954102 | -83.289803 | 0.78524506 | 0.0027121187 |  | 6.627992 | 45.69817
53.003906 | -83.294052 | 0.78519768 | 0.0027107089 |  | 6.62833 | 45.7005
53.053711 | -83.320526 | 0.78521949 | 0.0027112542 |  | 6.630437 | 45.71503
53.103516 | -83.341202 | 0.78516227 | 0.0027114241 |  | 6.632082 | 45.72637
53.15332 | -83.356392 | 0.78523409 | 0.0027110635 |  | 6.633291 | 45.73471
53.203125 | -83.382019 | 0.78511411 | 0.0027107596 |  | 6.63533 | 45.74877
53.25293 | -83.420212 | 0.78517395 | 0.0027104467 |  | 6.63837 | 45.76972
53.302734 | -83.433586 | 0.78523028 | 0.0027122437 |  | 6.639434 | 45.77706
53.352539 | -83.447479 | 0.78506154 | 0.0027126104 |  | 6.640539 | 45.78468
53.402344 | -83.475853 | 0.78514659 | 0.0027108996 |  | 6.642797 | 45.80025
53.452148 | -83.499176 | 0.78508139 | 0.0027128996 |  | 6.644653 | 45.81305
53.501953 | -83.524353 | 0.78506821 | 0.0027131378 |  | 6.646657 | 45.82686
53.551758 | -83.554054 | 0.78498888 | 0.0027109026 |  | 6.64902 | 45.84316
53.601563 | -83.572426 | 0.78503442 | 0.0027109771 |  | 6.650482 | 45.85324
53.651367 | -83.589859 | 0.78490305 | 0.002710405 |  | 6.65187 | 45.8628
53.701172 | -83.602882 | 0.78489101 | 0.0027109534 |  | 6.652906 | 45.86995
53.750977 | -83.636559 | 0.78498501 | 0.002710572 |  | 6.655586 | 45.88843
53.800781 | -83.643173 | 0.78498524 | 0.0027113794 |  | 6.656112 | 45.89206
53.850586 | -83.663071 | 0.784931 | 0.0027109804 |  | 6.657696 | 45.90297
53.900391 | -83.673691 | 0.78496575 | 0.0027117671 |  | 6.658541 | 45.9088
53.950195 | -83.701057 | 0.78487617 | 0.0027096688 |  | 6.660718 | 45.92381
54 | -83.723396 | 0.78489882 | 0.0027101904 |  | 6.662496 | 45.93607
54.049805 | -83.755852 | 0.78483099 | 0.0027102649 |  | 6.665079 | 45.95388
54.099609 | -83.771362 | 0.78483957 | 0.0027099014 |  | 6.666313 | 45.96239
54.149414 | -83.796402 | 0.78484452 | 0.0027108816 |  | 6.668306 | 45.97613
54.199219 | -83.824654 | 0.78479236 | 0.0027105182 |  | 6.670554 | 45.99163
54.249023 | -83.848961 | 0.78478384 | 0.0027115552 |  | 6.672488 | 46.00496
54.298828 | -83.866478 | 0.78480345 | 0.0027117967 |  | 6.673882 | 46.01457
54.348633 | -83.903709 | 0.78480053 | 0.0027099547 |  | 6.676845 | 46.035
54.398438 | -83.911041 | 0.78470719 | 0.0027102381 |  | 6.677428 | 46.03902
54.448242 | -83.935143 | 0.7847693 | 0.0027119457 |  | 6.679346 | 46.05225
54.498047 | -83.952187 | 0.78482032 | 0.0027106465 |  | 6.680703 | 46.0616
54.547852 | -83.967613 | 0.78471577 | 0.0027118712 |  | 6.68193 | 46.07006
54.597656 | -83.987717 | 0.78472292 | 0.0027125687 |  | 6.68353 | 46.08109
54.647461 | -84.019791 | 0.78470403 | 0.0027111294 |  | 6.686083 | 46.09869
54.697266 | -84.03434 | 0.78462553 | 0.0027109652 |  | 6.68724 | 46.10667
54.74707 | -84.067657 | 0.784621 | 0.0027094812 |  | 6.689892 | 46.12495
54.796875 | -84.086441 | 0.7846365 | 0.0027092726 |  | 6.691386 | 46.13526
54.84668 | -84.094933 | 0.78463751 | 0.0027102202 |  | 6.692062 | 46.13992
54.896484 | -84.121925 | 0.78454471 | 0.0027106851 |  | 6.69421 | 46.15473
54.946289 | -84.135521 | 0.78458673 | 0.0027109592 |  | 6.695292 | 46.16219
54.996094 | -84.174339 | 0.78463101 | 0.0027125804 |  | 6.698381 | 46.18349
55.045898 | -84.196548 | 0.78450531 | 0.0027098237 |  | 6.700148 | 46.19567
55.095703 | -84.214394 | 0.78455049 | 0.0027112572 |  | 6.701569 | 46.20546
55.145508 | -84.24305 | 0.78448272 | 0.0027101249 |  | 6.703849 | 46.22119
55.195313 | -84.258102 | 0.78454649 | 0.0027096001 |  | 6.705047 | 46.22945
55.245117 | -84.276711 | 0.78441918 | 0.0027098714 |  | 6.706528 | 46.23966
55.294922 | -84.30883 | 0.78441638 | 0.0027133345 |  | 6.709084 | 46.25728
55.344727 | -84.322868 | 0.78443503 | 0.0027114986 |  | 6.710201 | 46.26498
55.394531 | -84.350899 | 0.78443265 | 0.0027091771 |  | 6.712431 | 46.28036
55.444336 | -84.364815 | 0.78444171 | 0.0027101338 |  | 6.713539 | 46.28799
55.494141 | -84.38752 | 0.78442228 | 0.0027082264 |  | 6.715345 | 46.30045
55.543945 | -84.414574 | 0.78432804 | 0.0027110577 |  | 6.717498 | 46.3153
55.59375 | -84.420303 | 0.78437036 | 0.0027110607 |  | 6.717954 | 46.31844
55.643555 | -84.443756 | 0.78434014 | 0.0027101845 |  | 6.719821 | 46.33131
55.693359 | -84.461807 | 0.78431076 | 0.0027118116 |  | 6.721257 | 46.34121
55.743164 | -84.484123 | 0.78431851 | 0.0027099431 |  | 6.723033 | 46.35345
55.792969 | -84.516098 | 0.78435302 | 0.002710691 |  | 6.725577 | 46.371
55.842773 | -84.538765 | 0.78437901 | 0.0027119068 |  | 6.727381 | 46.38343
55.892578 | -84.562637 | 0.78427541 | 0.00271129 |  | 6.729281 | 46.39653
55.942383 | -84.568398 | 0.78426564 | 0.0027122616 |  | 6.729739 | 46.39969
55.992188 | -84.609123 | 0.78423268 | 0.0027095855 |  | 6.73298 | 46.42204
56.041992 | -84.636917 | 0.78424132 | 0.0027121366 |  | 6.735192 | 46.43729
56.091797 | -84.651939 | 0.78418177 | 0.002709809 |  | 6.736387 | 46.44553
56.141602 | -84.686119 | 0.78413743 | 0.0027101338 |  | 6.739107 | 46.46428
56.191406 | -84.700233 | 0.78414011 | 0.0027113825 |  | 6.74023 | 46.47203
56.241211 | -84.738556 | 0.7840991 | 0.0027117641 |  | 6.74328 | 46.49305
56.291016 | -84.759888 | 0.78409725 | 0.0027104975 |  | 6.744978 | 46.50476
56.34082 | -84.766907 | 0.78411931 | 0.0027113229 |  | 6.745536 | 46.50861
56.390625 | -84.805107 | 0.78413302 | 0.0027118952 |  | 6.748576 | 46.52957
56.44043 | -84.821594 | 0.78405005 | 0.0027116446 |  | 6.749888 | 46.53861
56.490234 | -84.831543 | 0.78401989 | 0.0027117401 |  | 6.75068 | 46.54407
56.540039 | -84.851578 | 0.78403771 | 0.0027113766 |  | 6.752274 | 46.55506
56.589844 | -84.861641 | 0.78405374 | 0.0027116567 |  | 6.753075 | 46.56059
56.639648 | -84.888557 | 0.7840457 | 0.0027115047 |  | 6.755217 | 46.57535
56.689453 | -84.92469 | 0.78401482 | 0.0027113587 |  | 6.758092 | 46.59518
56.739258 | -84.943764 | 0.78399175 | 0.0027108788 |  | 6.75961 | 46.60564
56.789063 | -84.967636 | 0.78406131 | 0.0027117461 |  | 6.76151 | 46.61874
56.838867 | -84.974533 | 0.78395045 | 0.0027094006 |  | 6.762058 | 46.62253
56.888672 | -85.007614 | 0.78393877 | 0.0027124225 |  | 6.764691 | 46.64068
56.938477 | -85.015182 | 0.78397232 | 0.002711466 |  | 6.765293 | 46.64483
56.988281 | -85.038048 | 0.78397673 | 0.0027118502 |  | 6.767113 | 46.65737
57.038086 | -85.076149 | 0.78393608 | 0.0027142703 |  | 6.770145 | 46.67828
57.087891 | -85.113388 | 0.78385794 | 0.0027100118 |  | 6.773108 | 46.69871
57.137695 | -85.12925 | 0.78391635 | 0.0027117699 |  | 6.77437 | 46.70741
57.1875 | -85.139397 | 0.78384256 | 0.002710405 |  | 6.775178 | 46.71298
57.237305 | -85.15715 | 0.78390902 | 0.0027099848 |  | 6.776591 | 46.72272
57.287109 | -85.196312 | 0.78382629 | 0.0027116805 |  | 6.779707 | 46.74421
57.336914 | -85.197632 | 0.78381044 | 0.0027099638 |  | 6.779812 | 46.74493
57.386719 | -85.213806 | 0.78368914 | 0.0027116477 |  | 6.781099 | 46.75381
57.436523 | -85.242249 | 0.78374642 | 0.0027102232 |  | 6.783363 | 46.76941
57.486328 | -85.268723 | 0.78376484 | 0.0027110041 |  | 6.785469 | 46.78394
57.536133 | -85.29834 | 0.7837559 | 0.0027121303 |  | 6.787826 | 46.80019
57.585938 | -85.323784 | 0.78370047 | 0.0027107776 |  | 6.789851 | 46.81415
57.635742 | -85.339104 | 0.78366607 | 0.0027094185 |  | 6.79107 | 46.82255
57.685547 | -85.36364 | 0.78369576 | 0.0027104139 |  | 6.793023 | 46.83601
57.735352 | -85.380928 | 0.78362554 | 0.0027109324 |  | 6.794398 | 46.8455
57.785156 | -85.405235 | 0.78368783 | 0.0027102174 |  | 6.796333 | 46.85884
57.834961 | -85.430901 | 0.78366715 | 0.0027089862 |  | 6.798375 | 46.87292
57.884766 | -85.45549 | 0.78358036 | 0.0027102111 |  | 6.800332 | 46.88641
57.93457 | -85.461182 | 0.78361273 | 0.0027092039 |  | 6.800785 | 46.88953
57.984375 | -85.492455 | 0.78356504 | 0.0027112633 |  | 6.803273 | 46.90669
58.03418 | -85.512573 | 0.78351337 | 0.0027103901 |  | 6.804874 | 46.91773
58.083984 | -85.54808 | 0.78364712 | 0.0027097017 |  | 6.8077 | 46.93721
58.133789 | -85.565338 | 0.78353018 | 0.0027105657 |  | 6.809073 | 46.94668
58.183594 | -85.571503 | 0.78351104 | 0.0027109862 |  | 6.809564 | 46.95006
58.233398 | -85.598518 | 0.78357375 | 0.0027112693 |  | 6.811714 | 46.96488
58.283203 | -85.603256 | 0.78350288 | 0.0027101545 |  | 6.812091 | 46.96748
58.333008 | -85.635895 | 0.78349614 | 0.0027097641 |  | 6.814688 | 46.98539
58.382813 | -85.66748 | 0.78344548 | 0.0027129857 |  | 6.817201 | 47.00272
58.432617 | -85.68541 | 0.78346312 | 0.0027099103 |  | 6.818628 | 47.01256
58.482422 | -85.709412 | 0.7833761 | 0.0027096958 |  | 6.820538 | 47.02573
58.532227 | -85.725838 | 0.78336829 | 0.0027113496 |  | 6.821845 | 47.03474
58.582031 | -85.753227 | 0.78347242 | 0.0027124197 |  | 6.824025 | 47.04977
58.631836 | -85.769897 | 0.78333545 | 0.0027090698 |  | 6.825352 | 47.05891
58.681641 | -85.799232 | 0.78335059 | 0.0027106106 |  | 6.827686 | 47.07501
58.731445 | -85.810799 | 0.7832883 | 0.002711138 |  | 6.828606 | 47.08136
58.78125 | -85.852913 | 0.78339016 | 0.0027107326 |  | 6.831958 | 47.10446
58.831055 | -85.859436 | 0.78331202 | 0.0027101845 |  | 6.832477 | 47.10804
58.880859 | -85.877701 | 0.78324258 | 0.0027101487 |  | 6.83393 | 47.11806
58.930664 | -85.902992 | 0.78326273 | 0.0027104826 |  | 6.835943 | 47.13194
58.980469 | -85.925919 | 0.78327358 | 0.0027094216 |  | 6.837767 | 47.14452
59.030273 | -85.94426 | 0.78326398 | 0.0027095885 |  | 6.839227 | 47.15458
59.080078 | -85.958244 | 0.78315967 | 0.0027106733 |  | 6.84034 | 47.16225
59.129883 | -85.987206 | 0.78320235 | 0.0027100535 |  | 6.842644 | 47.17814
59.179688 | -86.00766 | 0.78319716 | 0.0027097345 |  | 6.844272 | 47.18937
59.229492 | -86.028877 | 0.78314036 | 0.0027104646 |  | 6.845961 | 47.20101
59.279297 | -86.052811 | 0.78313422 | 0.0027106553 |  | 6.847865 | 47.21414
59.329102 | -86.06691 | 0.78317624 | 0.0027103543 |  | 6.848987 | 47.22187
59.378906 | -86.111946 | 0.78316116 | 0.0027116775 |  | 6.852571 | 47.24658
59.428711 | -86.111145 | 0.7831493 | 0.0027110635 |  | 6.852507 | 47.24614
59.478516 | -86.13604 | 0.7830829 | 0.0027105333 |  | 6.854488 | 47.2598
59.52832 | -86.16745 | 0.78310859 | 0.0027098744 |  | 6.856988 | 47.27704
59.578125 | -86.191689 | 0.78304213 | 0.0027076362 |  | 6.858917 | 47.29034
59.62793 | -86.215736 | 0.78297353 | 0.0027089925 |  | 6.86083 | 47.30353
59.677734 | -86.221909 | 0.78299433 | 0.0027100535 |  | 6.861322 | 47.30692
59.727539 | -86.257545 | 0.78299379 | 0.0027095168 |  | 6.864157 | 47.32647
59.777344 | -86.267685 | 0.78297389 | 0.0027070639 |  | 6.864964 | 47.33203
59.827148 | -86.286812 | 0.78289902 | 0.0027107326 |  | 6.866486 | 47.34253
59.876953 | -86.322662 | 0.78299665 | 0.0027095585 |  | 6.869339 | 47.3622
59.926758 | -86.330917 | 0.78292793 | 0.002707395 |  | 6.869996 | 47.36673
59.976563 | -86.352455 | 0.78289098 | 0.0027107326 |  | 6.87171 | 47.37854
60.026367 | -86.378578 | 0.78295612 | 0.0027098893 |  | 6.873789 | 47.39288
60.076172 | -86.385559 | 0.78301114 | 0.0027099014 |  | 6.874344 | 47.39671
60.125977 | -86.419601 | 0.7829262 | 0.0027114183 |  | 6.877053 | 47.41538
60.175781 | -86.447968 | 0.78287184 | 0.0027105361 |  | 6.879311 | 47.43095
60.225586 | -86.462059 | 0.78285164 | 0.0027115226 |  | 6.880432 | 47.43868
60.275391 | -86.486145 | 0.78286481 | 0.0027116595 |  | 6.882349 | 47.45189
60.325195 | -86.506775 | 0.78281558 | 0.0027097554 |  | 6.88399 | 47.46321
60.375 | -86.529968 | 0.78272414 | 0.0027092784 |  | 6.885836 | 47.47594
60.424805 | -86.556404 | 0.78280592 | 0.002709067 |  | 6.88794 | 47.49044
60.474609 | -86.569763 | 0.78284532 | 0.0027113645 |  | 6.889003 | 47.49777
60.524414 | -86.598648 | 0.78272289 | 0.0027101396 |  | 6.891301 | 47.51362
60.574219 | -86.621178 | 0.78274232 | 0.0027102886 |  | 6.893094 | 47.52598
60.624023 | -86.650055 | 0.78274179 | 0.0027104942 |  | 6.895392 | 47.54183
60.673828 | -86.677353 | 0.78268141 | 0.0027101932 |  | 6.897565 | 47.5568
60.723633 | -86.696259 | 0.78267658 | 0.0027108551 |  | 6.899069 | 47.56718
60.773438 | -86.743874 | 0.78261429 | 0.0027089475 |  | 6.902858 | 47.5933
60.823242 | -86.742996 | 0.78258419 | 0.0027109503 |  | 6.902788 | 47.59282
60.873047 | -86.75901 | 0.78258193 | 0.0027098057 |  | 6.904063 | 47.6016
60.922852 | -86.789619 | 0.78253931 | 0.0027094067 |  | 6.906498 | 47.6184
60.972656 | -86.813499 | 0.78252059 | 0.0027117371 |  | 6.908399 | 47.6315
61.022461 | -86.838966 | 0.7826063 | 0.0027096868 |  | 6.910425 | 47.64547
61.072266 | -86.844437 | 0.78255385 | 0.0027077734 |  | 6.910861 | 47.64848
61.12207 | -86.879761 | 0.78245509 | 0.0027097792 |  | 6.913672 | 47.66786
61.171875 | -86.881241 | 0.78253573 | 0.0027103843 |  | 6.913789 | 47.66867
61.22168 | -86.890419 | 0.78248799 | 0.0027088909 |  | 6.91452 | 47.6737
61.271484 | -86.929283 | 0.78246099 | 0.0027096779 |  | 6.917613 | 47.69503
61.321289 | -86.956886 | 0.78236526 | 0.0027086823 |  | 6.919809 | 47.71017
61.371094 | -86.985832 | 0.7824505 | 0.0027094632 |  | 6.922113 | 47.72605
61.420898 | -87.01078 | 0.78247571 | 0.0027094961 |  | 6.924098 | 47.73974
61.470703 | -87.020615 | 0.78236324 | 0.0027101249 |  | 6.924881 | 47.74514
61.520508 | -87.03727 | 0.78245258 | 0.0027100293 |  | 6.926206 | 47.75428
61.570313 | -87.068207 | 0.78238094 | 0.0027075051 |  | 6.928668 | 47.77125
61.620117 | -87.090675 | 0.78235108 | 0.0027096688 |  | 6.930456 | 47.78358
61.669922 | -87.106583 | 0.78233141 | 0.0027104525 |  | 6.931722 | 47.79231
61.719727 | -87.135178 | 0.78234869 | 0.0027072788 |  | 6.933997 | 47.808
61.769531 | -87.159714 | 0.78237301 | 0.0027098982 |  | 6.93595 | 47.82146
61.819336 | -87.187004 | 0.78226954 | 0.002709046 |  | 6.938121 | 47.83643
61.869141 | -87.209106 | 0.78226405 | 0.0027074961 |  | 6.93988 | 47.84856
61.918945 | -87.22261 | 0.78221506 | 0.0027083219 |  | 6.940955 | 47.85597
61.96875 | -87.247726 | 0.78227186 | 0.0027099373 |  | 6.942953 | 47.86975
62.018555 | -87.272888 | 0.78215784 | 0.0027080921 |  | 6.944956 | 47.88355
62.068359 | -87.287193 | 0.78220809 | 0.0027080534 |  | 6.946094 | 47.8914
62.118164 | -87.292931 | 0.78215045 | 0.0027097224 |  | 6.946551 | 47.89455
62.167969 | -87.330467 | 0.78216851 | 0.0027102919 |  | 6.949538 | 47.91514
62.217773 | -87.341682 | 0.7821821 | 0.0027080239 |  | 6.95043 | 47.9213
62.267578 | -87.372757 | 0.78224587 | 0.0027096837 |  | 6.952903 | 47.93835
62.317383 | -87.388855 | 0.7821371 | 0.0027106195 |  | 6.954184 | 47.94718
62.367188 | -87.409424 | 0.78209972 | 0.002709514 |  | 6.955821 | 47.95846
62.416992 | -87.437698 | 0.7820397 | 0.0027082711 |  | 6.958071 | 47.97398
62.466797 | -87.459633 | 0.78216368 | 0.0027076663 |  | 6.959816 | 47.98601
62.516602 | -87.470108 | 0.78202718 | 0.0027088821 |  | 6.96065 | 47.99176
62.566406 | -87.510178 | 0.78210175 | 0.0027075647 |  | 6.963839 | 48.01374
62.616211 | -87.528748 | 0.78201669 | 0.0027098951 |  | 6.965316 | 48.02393
62.666016 | -87.554955 | 0.78196692 | 0.002709663 |  | 6.967402 | 48.03831
62.71582 | -87.561836 | 0.78195071 | 0.002710575 |  | 6.96795 | 48.04209
62.765625 | -87.585434 | 0.78198528 | 0.0027094304 |  | 6.969827 | 48.05503
62.81543 | -87.609764 | 0.78192848 | 0.0027078835 |  | 6.971764 | 48.06838
62.865234 | -87.653831 | 0.78195059 | 0.0027087927 |  | 6.97527 | 48.09256
62.915039 | -87.656906 | 0.78189993 | 0.0027092188 |  | 6.975515 | 48.09425
62.964844 | -87.690529 | 0.78192824 | 0.0027088551 |  | 6.978191 | 48.1127
63.014648 | -87.706017 | 0.78189367 | 0.0027083368 |  | 6.979423 | 48.12119
63.064453 | -87.737328 | 0.78184366 | 0.0027101783 |  | 6.981915 | 48.13837
63.114258 | -87.737122 | 0.78185129 | 0.0027078956 |  | 6.981898 | 48.13826
63.164063 | -87.754158 | 0.78180873 | 0.0027095706 |  | 6.983254 | 48.14761
63.213867 | -87.778 | 0.78174859 | 0.0027089715 |  | 6.985151 | 48.16069
63.263672 | -87.791443 | 0.78189522 | 0.0027082411 |  | 6.986221 | 48.16806
63.313477 | -87.829384 | 0.78176588 | 0.002706602 |  | 6.98924 | 48.18888
63.363281 | -87.854149 | 0.78179032 | 0.0027093142 |  | 6.991211 | 48.20247
63.413086 | -87.866684 | 0.78173465 | 0.002709809 |  | 6.992209 | 48.20935
63.462891 | -87.901649 | 0.78177285 | 0.0027070253 |  | 6.994991 | 48.22853
63.512695 | -87.923912 | 0.78169602 | 0.002708107 |  | 6.996763 | 48.24075
63.5625 | -87.935989 | 0.78165323 | 0.0027080176 |  | 6.997724 | 48.24737
63.612305 | -87.961823 | 0.78175306 | 0.002708134 |  | 6.999779 | 48.26155
63.662109 | -87.998268 | 0.78166258 | 0.0027074215 |  | 7.00268 | 48.28154
63.711914 | -88.011551 | 0.78166205 | 0.002707663 |  | 7.003737 | 48.28883
63.761719 | -88.013588 | 0.7815572 | 0.002706185 |  | 7.003899 | 48.28995
63.811523 | -88.051704 | 0.78160173 | 0.002709466 |  | 7.006932 | 48.31086
63.861328 | -88.070145 | 0.78162509 | 0.0027082085 |  | 7.008399 | 48.32098
63.911133 | -88.098686 | 0.78152978 | 0.0027076304 |  | 7.010671 | 48.33664
63.960938 | -88.109421 | 0.78157765 | 0.0027071207 |  | 7.011525 | 48.34253
64.010742 | -88.129845 | 0.78159916 | 0.002707374 |  | 7.01315 | 48.35373
64.060547 | -88.166031 | 0.78149658 | 0.0027082174 |  | 7.01603 | 48.37359
64.110352 | -88.177269 | 0.78151107 | 0.0027071415 |  | 7.016924 | 48.37975
64.160156 | -88.197655 | 0.7814368 | 0.0027066886 |  | 7.018546 | 48.39094
64.209961 | -88.23008 | 0.78148961 | 0.0027087124 |  | 7.021127 | 48.40873
64.259766 | -88.262527 | 0.78148764 | 0.0027074188 |  | 7.023709 | 48.42653
64.30957 | -88.268532 | 0.78138322 | 0.0027076751 |  | 7.024187 | 48.42983
64.359375 | -88.288834 | 0.7813459 | 0.0027069538 |  | 7.025802 | 48.44097
64.40918 | -88.307594 | 0.78137177 | 0.0027075768 |  | 7.027295 | 48.45126
64.458984 | -88.333824 | 0.78132445 | 0.0027062686 |  | 7.029382 | 48.46565
64.508789 | -88.352814 | 0.78135777 | 0.0027075768 |  | 7.030894 | 48.47607
64.558594 | -88.406075 | 0.78132725 | 0.002706036 |  | 7.035132 | 48.50529
64.608398 | -88.412231 | 0.78132403 | 0.0027080656 |  | 7.035622 | 48.50867
64.658203 | -88.438568 | 0.7813853 | 0.0027072637 |  | 7.037718 | 48.52312
64.708008 | -88.443443 | 0.78129363 | 0.0027062327 |  | 7.038106 | 48.52579
64.757813 | -88.449783 | 0.78129673 | 0.0027077259 |  | 7.03861 | 48.52927
64.807617 | -88.465584 | 0.78122437 | 0.0027072222 |  | 7.039867 | 48.53794
64.857422 | -88.504646 | 0.78122425 | 0.002707094 |  | 7.042976 | 48.55937
64.907227 | -88.534569 | 0.78120857 | 0.0027071207 |  | 7.045357 | 48.57579
64.957031 | -88.550743 | 0.78123212 | 0.0027084081 |  | 7.046644 | 48.58467
65.006836 | -88.570778 | 0.78123784 | 0.0027092753 |  | 7.048239 | 48.59566
65.056641 | -88.594734 | 0.78117776 | 0.0027087776 |  | 7.050145 | 48.6088
65.106445 | -88.620819 | 0.78118932 | 0.0027083547 |  | 7.052221 | 48.62311
65.15625 | -88.641258 | 0.78111851 | 0.0027081638 |  | 7.053847 | 48.63433
65.206055 | -88.668526 | 0.78109503 | 0.0027083785 |  | 7.056017 | 48.64929
65.255859 | -88.681267 | 0.78112322 | 0.0027083843 |  | 7.057031 | 48.65628
65.305664 | -88.713417 | 0.78109288 | 0.0027078448 |  | 7.059589 | 48.67392
65.355469 | -88.728203 | 0.78108156 | 0.0027071028 |  | 7.060766 | 48.68203
65.405273 | -88.749184 | 0.78098208 | 0.0027078511 |  | 7.062436 | 48.69354
65.455078 | -88.766159 | 0.7810238 | 0.0027075706 |  | 7.063786 | 48.70286
65.504883 | -88.803619 | 0.78094941 | 0.0027083277 |  | 7.066767 | 48.72341
65.554688 | -88.825577 | 0.78099895 | 0.0027087627 |  | 7.068515 | 48.73546
65.604492 | -88.848938 | 0.78097546 | 0.0027094511 |  | 7.070374 | 48.74827
65.654297 | -88.855751 | 0.78094637 | 0.002709952 |  | 7.070916 | 48.75201
65.704102 | -88.89035 | 0.78092051 | 0.0027088313 |  | 7.073669 | 48.771
65.753906 | -88.898033 | 0.78101957 | 0.0027091473 |  | 7.074281 | 48.77521
65.803711 | -88.925697 | 0.78103697 | 0.0027110786 |  | 7.076482 | 48.79039
65.853516 | -88.953545 | 0.78089893 | 0.0027083247 |  | 7.078698 | 48.80567
65.90332 | -88.976204 | 0.78084856 | 0.0027091177 |  | 7.080501 | 48.8181
65.953125 | -88.990303 | 0.78076881 | 0.0027086348 |  | 7.081623 | 48.82584
66.00293 | -88.995132 | 0.7808643 | 0.0027092784 |  | 7.082008 | 48.82849
66.052734 | -89.020416 | 0.78089321 | 0.00270904 |  | 7.08402 | 48.84236
66.102539 | -89.051285 | 0.78090841 | 0.0027084558 |  | 7.086476 | 48.8593
66.152344 | -89.079178 | 0.78079134 | 0.0027106253 |  | 7.088696 | 48.8746
66.202148 | -89.108009 | 0.78084546 | 0.0027086199 |  | 7.09099 | 48.89042
66.251953 | -89.136253 | 0.7807911 | 0.0027094781 |  | 7.093238 | 48.90591
66.301758 | -89.151878 | 0.78076285 | 0.0027088018 |  | 7.094481 | 48.91449
66.351563 | -89.179779 | 0.78064483 | 0.0027081578 |  | 7.096701 | 48.9298
66.401367 | -89.19812 | 0.78070498 | 0.0027092397 |  | 7.098161 | 48.93986
66.451172 | -89.229492 | 0.78069276 | 0.0027084558 |  | 7.100657 | 48.95707
66.500977 | -89.237251 | 0.78072459 | 0.0027095256 |  | 7.101275 | 48.96133
66.550781 | -89.261833 | 0.78059942 | 0.0027090998 |  | 7.103231 | 48.97482
66.600586 | -89.275345 | 0.78060448 | 0.002709049 |  | 7.104306 | 48.98223
66.650391 | -89.298882 | 0.78063589 | 0.0027088614 |  | 7.106179 | 48.99514
66.700195 | -89.334442 | 0.780617 | 0.0027083901 |  | 7.109009 | 49.01465
66.75 | -89.346382 | 0.78054971 | 0.0027086406 |  | 7.109959 | 49.0212
66.799805 | -89.356789 | 0.78055912 | 0.0027111082 |  | 7.110787 | 49.02691
66.849609 | -89.382416 | 0.78062153 | 0.0027106316 |  | 7.112827 | 49.04098
66.899414 | -89.40271 | 0.78050923 | 0.0027097254 |  | 7.114442 | 49.05211
66.949219 | -89.43895 | 0.78053147 | 0.0027087748 |  | 7.117325 | 49.07199
66.999023 | -89.462959 | 0.7804845 | 0.0027079431 |  | 7.119236 | 49.08517
67.048828 | -89.477203 | 0.78041422 | 0.0027091263 |  | 7.12037 | 49.09298
67.098633 | -89.485611 | 0.78050727 | 0.0027095019 |  | 7.121039 | 49.09759
67.148438 | -89.523369 | 0.78048939 | 0.0027086644 |  | 7.124043 | 49.11831
67.198242 | -89.553421 | 0.78046721 | 0.0027088372 |  | 7.126435 | 49.1348
67.248047 | -89.563377 | 0.78046304 | 0.0027079938 |  | 7.127227 | 49.14026
67.297852 | -89.604195 | 0.78045434 | 0.0027084143 |  | 7.130475 | 49.16266
67.347656 | -89.625908 | 0.78035951 | 0.0027079969 |  | 7.132203 | 49.17457
67.397461 | -89.63649 | 0.78040034 | 0.0027066232 |  | 7.133045 | 49.18038
67.447266 | -89.672791 | 0.78025967 | 0.0027091859 |  | 7.135934 | 49.20029
67.49707 | -89.687744 | 0.78040576 | 0.0027078062 |  | 7.137124 | 49.2085
67.546875 | -89.701523 | 0.78026694 | 0.0027072399 |  | 7.13822 | 49.21606
67.59668 | -89.712616 | 0.78025705 | 0.0027068825 |  | 7.139103 | 49.22214
67.646484 | -89.742714 | 0.78034753 | 0.0027074364 |  | 7.141498 | 49.23866
67.696289 | -89.745834 | 0.780209 | 0.0027090162 |  | 7.141747 | 49.24037
67.746094 | -89.765091 | 0.78029597 | 0.0027110665 |  | 7.143279 | 49.25094
67.795898 | -89.788902 | 0.78019464 | 0.0027082204 |  | 7.145174 | 49.264
67.845703 | -89.809097 | 0.78019798 | 0.0027079494 |  | 7.146781 | 49.27508
67.895508 | -89.839226 | 0.78014517 | 0.0027092814 |  | 7.149178 | 49.29161
67.945313 | -89.869102 | 0.78020924 | 0.0027071834 |  | 7.151556 | 49.308
67.995117 | -89.888008 | 0.78010625 | 0.002708283 |  | 7.15306 | 49.31838
68.044922 | -89.913338 | 0.78010136 | 0.0027078004 |  | 7.155076 | 49.33227
68.094727 | -89.939171 | 0.78010446 | 0.0027094395 |  | 7.157132 | 49.34645
68.144531 | -89.961662 | 0.78010732 | 0.002708134 |  | 7.158922 | 49.35879
68.194336 | -89.975861 | 0.78006524 | 0.0027066169 |  | 7.160052 | 49.36658
68.244141 | -89.993683 | 0.78005755 | 0.0027079969 |  | 7.16147 | 49.37636
68.293945 | -90.011765 | 0.78010279 | 0.0027084081 |  | 7.162909 | 49.38628
68.34375 | -90.051468 | 0.78001207 | 0.0027061491 |  | 7.166068 | 49.40806
68.393555 | -90.065331 | 0.78005481 | 0.0027064292 |  | 7.167171 | 49.41567
68.443359 | -90.085968 | 0.78002864 | 0.0027074486 |  | 7.168814 | 49.42699
68.493164 | -90.115417 | 0.77997923 | 0.0027071536 |  | 7.171157 | 49.44315
68.542969 | -90.13752 | 0.77999151 | 0.0027059405 |  | 7.172916 | 49.45527
68.592773 | -90.142784 | 0.77993077 | 0.0027073412 |  | 7.173335 | 49.45816
68.642578 | -90.171509 | 0.78002053 | 0.0027081815 |  | 7.175621 | 49.47392
68.692383 | -90.193756 | 0.77991235 | 0.0027062385 |  | 7.177391 | 49.48613
68.742188 | -90.229416 | 0.77988505 | 0.0027049601 |  | 7.180229 | 49.50569
68.791992 | -90.254791 | 0.77975094 | 0.0027071235 |  | 7.182248 | 49.51962
68.841797 | -90.277283 | 0.77986872 | 0.0027040064 |  | 7.184038 | 49.53196
68.891602 | -90.294601 | 0.7798695 | 0.0027054844 |  | 7.185416 | 49.54146
68.941406 | -90.315208 | 0.77981883 | 0.0027073382 |  | 7.187056 | 49.55277
68.991211 | -90.342934 | 0.77981693 | 0.0027049095 |  | 7.189262 | 49.56798
69.041016 | -90.351151 | 0.77977186 | 0.0027058423 |  | 7.189916 | 49.57249
69.09082 | -90.387627 | 0.77971476 | 0.0027069924 |  | 7.192819 | 49.5925
69.140625 | -90.399887 | 0.77974039 | 0.0027070581 |  | 7.193794 | 49.59923
69.19043 | -90.420547 | 0.77980936 | 0.0027052641 |  | 7.195439 | 49.61056
69.240234 | -90.427322 | 0.77967906 | 0.0027051119 |  | 7.195978 | 49.61428
69.290039 | -90.446976 | 0.77970427 | 0.0027065217 |  | 7.197542 | 49.62506
69.339844 | -90.487328 | 0.77971381 | 0.0027062623 |  | 7.200753 | 49.6472
69.389648 | -90.502136 | 0.77963161 | 0.0027077587 |  | 7.201931 | 49.65533
69.439453 | -90.533463 | 0.77966297 | 0.0027073144 |  | 7.204424 | 49.67251
69.489258 | -90.551834 | 0.77964389 | 0.0027063398 |  | 7.205886 | 49.68259
69.539063 | -90.554565 | 0.77961391 | 0.0027060388 |  | 7.206103 | 49.68409
69.588867 | -90.566086 | 0.77958995 | 0.002707389 |  | 7.20702 | 49.69041
69.638672 | -90.610413 | 0.77959216 | 0.0027065128 |  | 7.210548 | 49.71473
69.688477 | -90.625862 | 0.779625 | 0.0027068048 |  | 7.211777 | 49.72321
69.738281 | -90.641495 | 0.77960485 | 0.0027059019 |  | 7.213021 | 49.73179
69.788086 | -90.678497 | 0.77949697 | 0.002707076 |  | 7.215966 | 49.75209
69.837891 | -90.696114 | 0.77950054 | 0.002707365 |  | 7.217367 | 49.76175
69.887695 | -90.722992 | 0.7794857 | 0.0027084709 |  | 7.219506 | 49.7765
69.9375 | -90.758682 | 0.77948105 | 0.0027062802 |  | 7.222346 | 49.79608
69.987305 | -90.779121 | 0.7794143 | 0.0027061698 |  | 7.223973 | 49.8073
70.037109 | -90.790337 | 0.77951366 | 0.0027075531 |  | 7.224865 | 49.81345
70.086914 | -90.816963 | 0.77937973 | 0.0027068346 |  | 7.226984 | 49.82806
70.136719 | -90.849228 | 0.77936298 | 0.0027094989 |  | 7.229552 | 49.84576
70.186523 | -90.869453 | 0.77941638 | 0.0027077408 |  | 7.231161 | 49.85686
70.236328 | -90.872879 | 0.77935559 | 0.0027072339 |  | 7.231434 | 49.85874
70.286133 | -90.906647 | 0.77934754 | 0.0027085126 |  | 7.234121 | 49.87727
70.335938 | -90.917084 | 0.77936715 | 0.0027074278 |  | 7.234952 | 49.88299
70.385742 | -90.941322 | 0.7793082 | 0.0027077675 |  | 7.23688 | 49.89629
70.435547 | -90.956467 | 0.77932376 | 0.0027081966 |  | 7.238086 | 49.9046
70.485352 | -90.99025 | 0.77931464 | 0.0027098178 |  | 7.240774 | 49.92314
70.535156 | -91.015038 | 0.77928942 | 0.0027069 |  | 7.242747 | 49.93674
70.584961 | -91.027695 | 0.77922678 | 0.0027072874 |  | 7.243754 | 49.94368
70.634766 | -91.052658 | 0.7792232 | 0.002707511 |  | 7.24574 | 49.95738
70.68457 | -91.083694 | 0.77923602 | 0.0027062295 |  | 7.24821 | 49.97441
70.734375 | -91.111977 | 0.77922153 | 0.0027076125 |  | 7.250461 | 49.98992
70.78418 | -91.10746 | 0.77919316 | 0.0027058243 |  | 7.250101 | 49.98745
70.833984 | -91.148445 | 0.77920198 | 0.0027055831 |  | 7.253363 | 50.00993
70.883789 | -91.178513 | 0.77914554 | 0.002707836 |  | 7.255756 | 50.02643
70.933594 | -91.197121 | 0.77911144 | 0.0027077375 |  | 7.257236 | 50.03664
70.983398 | -91.218613 | 0.7791056 | 0.0027062474 |  | 7.258947 | 50.04843
71.033203 | -91.22644 | 0.77908498 | 0.0027073412 |  | 7.259569 | 50.05273
71.083008 | -91.252487 | 0.77912903 | 0.0027075082 |  | 7.261642 | 50.06702
71.132813 | -91.268135 | 0.77906501 | 0.0027078539 |  | 7.262887 | 50.0756
71.182617 | -91.30497 | 0.779028 | 0.0027083398 |  | 7.265819 | 50.09581
71.232422 | -91.333771 | 0.77899116 | 0.002708304 |  | 7.268111 | 50.11161
71.282227 | -91.352089 | 0.77900153 | 0.0027067838 |  | 7.269568 | 50.12167
71.332031 | -91.363228 | 0.77896303 | 0.0027078241 |  | 7.270455 | 50.12778
71.381836 | -91.3853 | 0.77894932 | 0.0027082711 |  | 7.272211 | 50.13989
71.431641 | -91.406052 | 0.77895254 | 0.0027055501 |  | 7.273863 | 50.15127
71.481445 | -91.418877 | 0.77890456 | 0.0027078898 |  | 7.274883 | 50.15831
71.53125 | -91.450554 | 0.7789157 | 0.0027072222 |  | 7.277404 | 50.17569
71.581055 | -91.475319 | 0.77882546 | 0.0027087003 |  | 7.279375 | 50.18928
71.630859 | -91.494881 | 0.77879751 | 0.0027063726 |  | 7.280931 | 50.20001
71.680664 | -91.519417 | 0.77887297 | 0.0027064441 |  | 7.282884 | 50.21347
71.730469 | -91.546097 | 0.77885938 | 0.0027063696 |  | 7.285007 | 50.22811
71.780273 | -91.553009 | 0.7787798 | 0.0027070909 |  | 7.285557 | 50.2319
71.830078 | -91.564796 | 0.77875638 | 0.0027069091 |  | 7.286495 | 50.23837
71.879883 | -91.608559 | 0.77880913 | 0.0027065454 |  | 7.289977 | 50.26238
71.929688 | -91.626434 | 0.77881318 | 0.0027058898 |  | 7.2914 | 50.27219
71.979492 | -91.648018 | 0.77872545 | 0.0027077794 |  | 7.293118 | 50.28403
72.029297 | -91.660599 | 0.7787562 | 0.0027061133 |  | 7.294119 | 50.29093
72.079102 | -91.693039 | 0.77876633 | 0.0027091652 |  | 7.2967 | 50.30873
72.128906 | -91.722176 | 0.77869165 | 0.0027065128 |  | 7.299019 | 50.32472
72.178711 | -91.744698 | 0.77865201 | 0.0027067901 |  | 7.300811 | 50.33708
72.228516 | -91.751167 | 0.77870077 | 0.0027090786 |  | 7.301326 | 50.34063
72.27832 | -91.779358 | 0.77868718 | 0.0027060688 |  | 7.303569 | 50.35609
72.328125 | -91.79409 | 0.7786032 | 0.002707988 |  | 7.304742 | 50.36418
72.37793 | -91.800568 | 0.77862585 | 0.0027087927 |  | 7.305257 | 50.36773
72.427734 | -91.825928 | 0.77860111 | 0.0027083368 |  | 7.307275 | 50.38164
72.477539 | -91.85881 | 0.77860564 | 0.0027070849 |  | 7.309892 | 50.39969
72.527344 | -91.864731 | 0.77858263 | 0.0027073084 |  | 7.310363 | 50.40293
72.577148 | -91.896172 | 0.778588 | 0.0027075082 |  | 7.312865 | 50.42018
72.626953 | -91.934296 | 0.77857095 | 0.002707541 |  | 7.315899 | 50.4411
72.676758 | -91.947701 | 0.77853006 | 0.0027071952 |  | 7.316966 | 50.44846
72.726563 | -91.967827 | 0.77848202 | 0.0027057291 |  | 7.318567 | 50.4595
72.776367 | -91.979698 | 0.77849936 | 0.0027061047 |  | 7.319512 | 50.46601
72.826172 | -92.009819 | 0.77845681 | 0.0027070073 |  | 7.321909 | 50.48254
72.875977 | -92.022667 | 0.77849072 | 0.0027069657 |  | 7.322931 | 50.48959
72.925781 | -92.05986 | 0.77840769 | 0.0027059794 |  | 7.325891 | 50.50999
72.975586 | -92.079086 | 0.77840489 | 0.0027061196 |  | 7.327421 | 50.52054
73.025391 | -92.113571 | 0.7783286 | 0.0027055801 |  | 7.330165 | 50.53946
73.075195 | -92.13131 | 0.77843094 | 0.0027061105 |  | 7.331577 | 50.5492
73.125 | -92.151741 | 0.77831566 | 0.0027074607 |  | 7.333203 | 50.56041
73.174805 | -92.156876 | 0.77831709 | 0.0027064472 |  | 7.333611 | 50.56322
73.224609 | -92.178436 | 0.77828002 | 0.0027085333 |  | 7.335327 | 50.57505
73.274414 | -92.227402 | 0.77829933 | 0.0027087331 |  | 7.339223 | 50.60192
73.324219 | -92.246559 | 0.77824914 | 0.0027094244 |  | 7.340748 | 50.61243
73.374023 | -92.24971 | 0.77823609 | 0.0027075531 |  | 7.340999 | 50.61416
73.423828 | -92.273293 | 0.77822375 | 0.0027088493 |  | 7.342875 | 50.6271
73.473633 | -92.304298 | 0.77816308 | 0.0027096746 |  | 7.345343 | 50.64411
73.523438 | -92.326675 | 0.77821851 | 0.0027070045 |  | 7.347123 | 50.65639
73.573242 | -92.321854 | 0.77821511 | 0.0027075948 |  | 7.34674 | 50.65374
73.623047 | -92.34977 | 0.77817744 | 0.0027042241 |  | 7.348961 | 50.66906
73.672852 | -92.388412 | 0.77813965 | 0.0027068404 |  | 7.352036 | 50.69026
73.722656 | -92.417229 | 0.77813697 | 0.0027074665 |  | 7.354329 | 50.70607
73.772461 | -92.446144 | 0.77817523 | 0.0027050166 |  | 7.35663 | 50.72193
73.822266 | -92.464546 | 0.77813333 | 0.0027079224 |  | 7.358095 | 50.73203
73.87207 | -92.473076 | 0.77814269 | 0.0027072697 |  | 7.358774 | 50.73671
73.921875 | -92.50219 | 0.77808774 | 0.0027067303 |  | 7.36109 | 50.75269
73.97168 | -92.517189 | 0.77805519 | 0.0027073144 |  | 7.362284 | 50.76091
74.021484 | -92.519325 | 0.7780118 | 0.0027064113 |  | 7.362454 | 50.76209
74.071289 | -92.543678 | 0.77804548 | 0.0027094244 |  | 7.364392 | 50.77545
74.121094 | -92.578789 | 0.77797294 | 0.0027063489 |  | 7.367186 | 50.79471
74.170898 | -92.605621 | 0.77791035 | 0.0027072816 |  | 7.369321 | 50.80943
74.220703 | -92.622147 | 0.77796441 | 0.0027080176 |  | 7.370636 | 50.8185
74.270508 | -92.646599 | 0.77798295 | 0.0027074127 |  | 7.372582 | 50.83192
74.320313 | -92.681038 | 0.77796435 | 0.0027071626 |  | 7.375323 | 50.85081
74.370117 | -92.694016 | 0.77791762 | 0.0027085126 |  | 7.376355 | 50.85793
74.419922 | -92.734123 | 0.77787662 | 0.0027076304 |  | 7.379547 | 50.87994
74.469727 | -92.741142 | 0.77795517 | 0.0027079224 |  | 7.380106 | 50.88379
74.519531 | -92.770569 | 0.77782613 | 0.002708426 |  | 7.382447 | 50.89994
74.569336 | -92.799339 | 0.77787256 | 0.0027079731 |  | 7.384737 | 50.91572
74.619141 | -92.819221 | 0.77788001 | 0.0027071207 |  | 7.386319 | 50.92663
74.668945 | -92.831802 | 0.7777645 | 0.0027079224 |  | 7.38732 | 50.93353
74.71875 | -92.861084 | 0.77776277 | 0.0027068525 |  | 7.38965 | 50.9496
74.768555 | -92.877106 | 0.77778989 | 0.0027082383 |  | 7.390925 | 50.95839
74.818359 | -92.887985 | 0.77772945 | 0.0027070374 |  | 7.391791 | 50.96436
74.868164 | -92.924965 | 0.77772051 | 0.002706304 |  | 7.394734 | 50.98465
74.917969 | -92.950241 | 0.77768594 | 0.0027075706 |  | 7.396745 | 50.99851
74.967773 | -92.967682 | 0.77772695 | 0.002707812 |  | 7.398133 | 51.00808
75.017578 | -92.9851 | 0.7777133 | 0.0027077317 |  | 7.399519 | 51.01764
75.067383 | -92.998184 | 0.77755463 | 0.0027074786 |  | 7.40056 | 51.02482
75.117188 | -93.033493 | 0.77758962 | 0.002707347 |  | 7.40337 | 51.04419
75.166992 | -93.053566 | 0.77758503 | 0.0027076842 |  | 7.404968 | 51.05521
75.216797 | -93.067154 | 0.77755111 | 0.0027088583 |  | 7.406049 | 51.06266
75.266602 | -93.084061 | 0.77763134 | 0.0027061729 |  | 7.407394 | 51.07194
75.316406 | -93.111656 | 0.777569 | 0.0027061163 |  | 7.40959 | 51.08708
75.366211 | -93.125229 | 0.77748704 | 0.0027077883 |  | 7.41067 | 51.09452
75.416016 | -93.153915 | 0.77751619 | 0.002707693 |  | 7.412953 | 51.11026
75.46582 | -93.178284 | 0.77742368 | 0.0027071922 |  | 7.414892 | 51.12363
75.515625 | -93.204338 | 0.77748644 | 0.0027084143 |  | 7.416966 | 51.13793
75.56543 | -93.226608 | 0.7774986 | 0.0027067093 |  | 7.418738 | 51.15015
75.615234 | -93.248459 | 0.77738965 | 0.0027050078 |  | 7.420477 | 51.16214
75.665039 | -93.270386 | 0.77749801 | 0.0027074695 |  | 7.422221 | 51.17417
75.714844 | -93.294495 | 0.77746016 | 0.002706751 |  | 7.42414 | 51.18739
75.764648 | -93.317497 | 0.77742809 | 0.0027061698 |  | 7.42597 | 51.20002
75.814453 | -93.337517 | 0.77746373 | 0.0027067838 |  | 7.427564 | 51.211
75.864258 | -93.356361 | 0.77732539 | 0.0027068288 |  | 7.429063 | 51.22134
75.914063 | -93.379501 | 0.77739275 | 0.0027068227 |  | 7.430905 | 51.23403
75.963867 | -93.415016 | 0.77731401 | 0.0027064562 |  | 7.433731 | 51.25352
76.013672 | -93.431259 | 0.77736962 | 0.0027063219 |  | 7.435023 | 51.26243
76.063477 | -93.446777 | 0.77735269 | 0.0027062865 |  | 7.436258 | 51.27095
76.113281 | -93.479248 | 0.77723503 | 0.0027059885 |  | 7.438842 | 51.28876
76.163086 | -93.495956 | 0.77731025 | 0.0027051568 |  | 7.440172 | 51.29793
76.212891 | -93.501877 | 0.77722257 | 0.0027058066 |  | 7.440643 | 51.30118
76.262695 | -93.547356 | 0.77727491 | 0.0027063219 |  | 7.444262 | 51.32613
76.3125 | -93.558998 | 0.77719092 | 0.0027065666 |  | 7.445189 | 51.33252
76.362305 | -93.575775 | 0.77716404 | 0.0027070104 |  | 7.446524 | 51.34172
76.412109 | -93.602585 | 0.77714884 | 0.0027073354 |  | 7.448657 | 51.35643
76.461914 | -93.608063 | 0.77717358 | 0.002708134 |  | 7.449093 | 51.35944
76.511719 | -93.640541 | 0.7771275 | 0.0027069063 |  | 7.451677 | 51.37726
76.561523 | -93.663239 | 0.77720183 | 0.0027056127 |  | 7.453484 | 51.38971
76.611328 | -93.680641 | 0.77711129 | 0.0027032434 |  | 7.454869 | 51.39926
76.661133 | -93.713455 | 0.77707267 | 0.0027035715 |  | 7.45748 | 51.41726
76.710938 | -93.718842 | 0.77705646 | 0.0027081249 |  | 7.457908 | 51.42022
76.760742 | -93.746574 | 0.77703846 | 0.002705568 |  | 7.460115 | 51.43543
76.810547 | -93.765976 | 0.77702057 | 0.0027048646 |  | 7.461659 | 51.44608
76.860352 | -93.795464 | 0.77696919 | 0.0027056513 |  | 7.464006 | 51.46226
76.910156 | -93.804993 | 0.77692282 | 0.0027064888 |  | 7.464764 | 51.46749
76.959961 | -93.846756 | 0.77696145 | 0.0027065247 |  | 7.468088 | 51.4904
77.009766 | -93.874878 | 0.77689254 | 0.0027054311 |  | 7.470325 | 51.50583
77.05957 | -93.881081 | 0.77695441 | 0.0027056693 |  | 7.470819 | 51.50923
77.109375 | -93.888123 | 0.77694267 | 0.0027048916 |  | 7.471379 | 51.5131
77.15918 | -93.911446 | 0.77692252 | 0.0027049275 |  | 7.473235 | 51.52589
77.208984 | -93.942406 | 0.77682823 | 0.0027055056 |  | 7.475699 | 51.54288
77.258789 | -93.976387 | 0.77688611 | 0.0027049184 |  | 7.478403 | 51.56152
77.308594 | -93.990868 | 0.77683014 | 0.0027061582 |  | 7.479556 | 51.56947
77.358398 | -94.00946 | 0.77684325 | 0.0027050674 |  | 7.481035 | 51.57967
77.408203 | -94.038589 | 0.77680039 | 0.0027050732 |  | 7.483353 | 51.59565
77.458008 | -94.051643 | 0.77668864 | 0.002706164 |  | 7.484392 | 51.60282
77.507813 | -94.082817 | 0.77670503 | 0.002705124 |  | 7.486873 | 51.61992
77.557617 | -94.102478 | 0.77679169 | 0.002706483 |  | 7.488437 | 51.63071
77.607422 | -94.117165 | 0.7767368 | 0.0027055831 |  | 7.489606 | 51.63876
77.657227 | -94.1343 | 0.77673554 | 0.0027049126 |  | 7.49097 | 51.64817
77.707031 | -94.169342 | 0.7766993 | 0.0027077137 |  | 7.493758 | 51.66739
77.756836 | -94.179497 | 0.77665162 | 0.0027054816 |  | 7.494566 | 51.67296
77.806641 | -94.209312 | 0.77663791 | 0.0027057142 |  | 7.496939 | 51.68932
77.856445 | -94.218849 | 0.77662534 | 0.0027038932 |  | 7.497698 | 51.69456
77.90625 | -94.245331 | 0.77659589 | 0.0027056159 |  | 7.499805 | 51.70908
77.956055 | -94.283775 | 0.77652091 | 0.0027060567 |  | 7.502864 | 51.73018
78.005859 | -94.299553 | 0.77663982 | 0.0027072129 |  | 7.50412 | 51.73883
78.055664 | -94.307045 | 0.77658778 | 0.0027061433 |  | 7.504716 | 51.74295
78.105469 | -94.333664 | 0.77654094 | 0.0027039736 |  | 7.506834 | 51.75755
78.155273 | -94.35762 | 0.77652431 | 0.0027041344 |  | 7.508741 | 51.77069
78.205078 | -94.381813 | 0.77649206 | 0.0027058781 |  | 7.510666 | 51.78397
78.254883 | -94.39267 | 0.77651513 | 0.0027061224 |  | 7.51153 | 51.78992
78.304688 | -94.41259 | 0.77650368 | 0.0027061671 |  | 7.513115 | 51.80085
78.354492 | -94.423409 | 0.77643335 | 0.0027048409 |  | 7.513976 | 51.80679
78.404297 | -94.468552 | 0.77644521 | 0.0027049808 |  | 7.517569 | 51.83156
78.454102 | -94.484543 | 0.77643621 | 0.0027042241 |  | 7.518841 | 51.84033
78.503906 | -94.504356 | 0.77641612 | 0.0027059019 |  | 7.520418 | 51.8512
78.553711 | -94.530922 | 0.77632004 | 0.0027052788 |  | 7.522532 | 51.86578
78.603516 | -94.551003 | 0.77635294 | 0.0027051091 |  | 7.52413 | 51.8768
78.65332 | -94.578987 | 0.77640128 | 0.0027057112 |  | 7.526357 | 51.89215
78.703125 | -94.605553 | 0.77628869 | 0.0027049184 |  | 7.528471 | 51.90673
78.75293 | -94.617683 | 0.77618951 | 0.0027060658 |  | 7.529436 | 51.91338
78.802734 | -94.642654 | 0.77632064 | 0.0027055235 |  | 7.531423 | 51.92708
78.852539 | -94.656517 | 0.77623081 | 0.0027060478 |  | 7.532526 | 51.93469
78.902344 | -94.698868 | 0.77627933 | 0.0027068614 |  | 7.535896 | 51.95792
78.952148 | -94.722328 | 0.77621573 | 0.0027056576 |  | 7.537763 | 51.9708
79.001953 | -94.725975 | 0.77618426 | 0.0027050374 |  | 7.538054 | 51.9728
79.051758 | -94.770332 | 0.77619863 | 0.0027061312 |  | 7.541583 | 51.99713
79.101563 | -94.792618 | 0.77619112 | 0.0027048409 |  | 7.543357 | 52.00936
79.151367 | -94.806374 | 0.77609986 | 0.002706483 |  | 7.544452 | 52.01691
79.201172 | -94.824493 | 0.77616805 | 0.0027061549 |  | 7.545893 | 52.02685
79.250977 | -94.838081 | 0.77599639 | 0.0027048171 |  | 7.546975 | 52.03431
79.300781 | -94.859932 | 0.77611923 | 0.0027061254 |  | 7.548714 | 52.04629
79.350586 | -94.884171 | 0.77608669 | 0.0027070015 |  | 7.550642 | 52.05959
79.400391 | -94.913017 | 0.77612758 | 0.0027062774 |  | 7.552938 | 52.07542
79.450195 | -94.93026 | 0.77603805 | 0.0027054877 |  | 7.55431 | 52.08488
79.5 | -94.959267 | 0.77596438 | 0.0027066828 |  | 7.556618 | 52.1008
79.549805 | -94.980835 | 0.77591294 | 0.0027068704 |  | 7.558335 | 52.11263
79.599609 | -95.00827 | 0.77597702 | 0.0027060208 |  | 7.560518 | 52.12768
79.649414 | -95.023209 | 0.77591568 | 0.0027050406 |  | 7.561707 | 52.13588
79.699219 | -95.036057 | 0.77603227 | 0.0027059314 |  | 7.562729 | 52.14293
79.749023 | -95.061897 | 0.77587014 | 0.0027052371 |  | 7.564785 | 52.15711
79.798828 | -95.087807 | 0.77586788 | 0.0027050702 |  | 7.566847 | 52.17132
79.848633 | -95.107758 | 0.7758745 | 0.0027074248 |  | 7.568435 | 52.18227
79.898438 | -95.139503 | 0.77583349 | 0.0027070553 |  | 7.570961 | 52.19969
79.948242 | -95.156624 | 0.77584499 | 0.0027061671 |  | 7.572324 | 52.20908
79.998047 | -95.177177 | 0.77584988 | 0.0027063519 |  | 7.573959 | 52.22036
80.047852 | -95.192688 | 0.77578807 | 0.0027086555 |  | 7.575193 | 52.22887
80.097656 | -95.205299 | 0.77575475 | 0.0027065845 |  | 7.576197 | 52.23579
80.147461 | -95.24054 | 0.77577788 | 0.0027079789 |  | 7.579001 | 52.25512
80.197266 | -95.254478 | 0.77569884 | 0.0027051927 |  | 7.580111 | 52.26277
80.24707 | -95.282288 | 0.77576244 | 0.0027060001 |  | 7.582324 | 52.27803
80.296875 | -95.316895 | 0.77565348 | 0.0027067123 |  | 7.585077 | 52.29701
80.34668 | -95.321991 | 0.77566487 | 0.0027059584 |  | 7.585483 | 52.29981
80.396484 | -95.352074 | 0.77560663 | 0.0027045459 |  | 7.587877 | 52.31632
80.446289 | -95.378609 | 0.77564842 | 0.0027044741 |  | 7.589989 | 52.33087
80.496094 | -95.395607 | 0.77563465 | 0.002706927 |  | 7.591341 | 52.3402
80.545898 | -95.427757 | 0.77561182 | 0.0027085841 |  | 7.5939 | 52.35784
80.595703 | -95.44001 | 0.77549827 | 0.0027062981 |  | 7.594875 | 52.36456
80.645508 | -95.467812 | 0.77555346 | 0.0027060688 |  | 7.597087 | 52.37982
80.695313 | -95.489281 | 0.77553725 | 0.0027055889 |  | 7.598796 | 52.3916
80.745117 | -95.51783 | 0.77555186 | 0.0027062178 |  | 7.601067 | 52.40726
80.794922 | -95.541405 | 0.77550626 | 0.0027055738 |  | 7.602943 | 52.42019
80.844727 | -95.564438 | 0.77550972 | 0.0027063431 |  | 7.604776 | 52.43283
80.894531 | -95.579018 | 0.77550715 | 0.0027058304 |  | 7.605937 | 52.44083
80.944336 | -95.589844 | 0.77539587 | 0.0027067838 |  | 7.606798 | 52.44677
80.994141 | -95.617615 | 0.7754392 | 0.0027076451 |  | 7.609008 | 52.46201
81.043945 | -95.631088 | 0.77541995 | 0.0027048381 |  | 7.61008 | 52.4694
81.09375 | -95.650978 | 0.77538836 | 0.0027058839 |  | 7.611663 | 52.48031
81.143555 | -95.689247 | 0.7753222 | 0.0027071384 |  | 7.614708 | 52.50131
81.193359 | -95.687439 | 0.77535951 | 0.0027039051 |  | 7.614564 | 52.50032
81.243164 | -95.712082 | 0.77536458 | 0.0027071892 |  | 7.616525 | 52.51384
81.292969 | -95.744354 | 0.77528661 | 0.0027047573 |  | 7.619094 | 52.53155
81.342773 | -95.765274 | 0.77535158 | 0.0027039556 |  | 7.620758 | 52.54302
81.392578 | -95.786377 | 0.77527952 | 0.0027065575 |  | 7.622438 | 52.5546
81.442383 | -95.810081 | 0.77528757 | 0.0027047456 |  | 7.624324 | 52.56761
81.492188 | -95.832298 | 0.77520984 | 0.0027049421 |  | 7.626092 | 52.5798
81.541992 | -95.854858 | 0.77513528 | 0.0027040958 |  | 7.627887 | 52.59218
81.591797 | -95.863731 | 0.77526313 | 0.0027048467 |  | 7.628593 | 52.59704
81.641602 | -95.893936 | 0.77519655 | 0.0027041375 |  | 7.630997 | 52.61362
81.691406 | -95.913498 | 0.77514702 | 0.0027031659 |  | 7.632554 | 52.62435
81.741211 | -95.925148 | 0.7751537 | 0.0027029125 |  | 7.633481 | 52.63074
81.791016 | -95.959335 | 0.7749899 | 0.0027025191 |  | 7.636201 | 52.6495
81.84082 | -95.988937 | 0.77513844 | 0.0027029186 |  | 7.638557 | 52.66574
81.890625 | -96.00798 | 0.77504569 | 0.0027033538 |  | 7.640072 | 52.67619
81.94043 | -96.019714 | 0.77508581 | 0.0027040751 |  | 7.641006 | 52.68263
81.990234 | -96.049469 | 0.77497566 | 0.0027032734 |  | 7.643374 | 52.69895
82.040039 | -96.078461 | 0.77503008 | 0.0027050853 |  | 7.645681 | 52.71486
82.089844 | -96.080597 | 0.77498555 | 0.0027037321 |  | 7.645851 | 52.71603
82.139648 | -96.106804 | 0.77497214 | 0.0027033717 |  | 7.647936 | 52.73041
82.189453 | -96.147766 | 0.77496624 | 0.0027032583 |  | 7.651196 | 52.75288
82.239258 | -96.163048 | 0.77484912 | 0.0027038215 |  | 7.652412 | 52.76127
82.289063 | -96.169373 | 0.77492386 | 0.0027047247 |  | 7.652916 | 52.76474
82.338867 | -96.209038 | 0.77490485 | 0.0027029037 |  | 7.656072 | 52.7865
82.388672 | -96.232834 | 0.77493864 | 0.0027038902 |  | 7.657966 | 52.79956
82.438477 | -96.24765 | 0.77484298 | 0.0027042865 |  | 7.659145 | 52.80769
82.488281 | -96.26722 | 0.77486432 | 0.0027030436 |  | 7.660702 | 52.81842
82.538086 | -96.286453 | 0.77477318 | 0.0027028264 |  | 7.662232 | 52.82898
82.587891 | -96.303055 | 0.77473462 | 0.0027035298 |  | 7.663554 | 52.83809
82.637695 | -96.317322 | 0.77479792 | 0.0027033894 |  | 7.664689 | 52.84591
82.6875 | -96.342285 | 0.77476853 | 0.002702856 |  | 7.666675 | 52.85961
82.737305 | -96.374863 | 0.77471155 | 0.0027033924 |  | 7.669268 | 52.87748
82.787109 | -96.391891 | 0.77472031 | 0.0027026029 |  | 7.670623 | 52.88683
82.836914 | -96.427795 | 0.7747553 | 0.0027025014 |  | 7.67348 | 52.90653
82.886719 | -96.436584 | 0.77465576 | 0.0027041016 |  | 7.67418 | 52.91135
82.936523 | -96.462318 | 0.77470231 | 0.0027039081 |  | 7.676227 | 52.92547
82.986328 | -96.479752 | 0.77472764 | 0.0027053354 |  | 7.677615 | 52.93503
83.036133 | -96.494019 | 0.77462512 | 0.0027026653 |  | 7.67875 | 52.94286
83.085938 | -96.525627 | 0.77457887 | 0.0027053326 |  | 7.681265 | 52.9602
83.135742 | -96.557396 | 0.77447718 | 0.0027033358 |  | 7.683793 | 52.97763
83.185547 | -96.569099 | 0.77452612 | 0.0027042327 |  | 7.684725 | 52.98405
83.235352 | -96.592018 | 0.7745297 | 0.0027050881 |  | 7.686549 | 52.99663
83.285156 | -96.627953 | 0.77450949 | 0.0027030229 |  | 7.689408 | 53.01635
83.334961 | -96.657982 | 0.77450961 | 0.0027022718 |  | 7.691798 | 53.03282
83.384766 | -96.670723 | 0.77453882 | 0.0027019081 |  | 7.692812 | 53.03981
83.43457 | -96.679153 | 0.77447146 | 0.0027034639 |  | 7.693483 | 53.04444
83.484375 | -96.718788 | 0.7744332 | 0.0027037112 |  | 7.696637 | 53.06618
83.53418 | -96.729424 | 0.77441382 | 0.0027009933 |  | 7.697483 | 53.07202
83.583984 | -96.754379 | 0.77439141 | 0.0027030348 |  | 7.699469 | 53.08571
83.633789 | -96.770554 | 0.77436888 | 0.0027044984 |  | 7.700756 | 53.09459
83.683594 | -96.795189 | 0.77433419 | 0.0027033717 |  | 7.702716 | 53.1081
83.733398 | -96.820724 | 0.7743367 | 0.0027035864 |  | 7.704748 | 53.12211
83.783203 | -96.847801 | 0.77430522 | 0.0027049333 |  | 7.706903 | 53.13697
83.833008 | -96.860413 | 0.77423441 | 0.0027043403 |  | 7.707907 | 53.14389
83.882813 | -96.887108 | 0.77422673 | 0.0027033717 |  | 7.710031 | 53.15853
83.932617 | -96.916161 | 0.77426475 | 0.0027040809 |  | 7.712343 | 53.17448
83.982422 | -96.934441 | 0.77419513 | 0.0027041971 |  | 7.713798 | 53.1845
84.032227 | -96.960846 | 0.77424884 | 0.0027030795 |  | 7.715899 | 53.19899
84.082031 | -96.97654 | 0.77417374 | 0.002703923 |  | 7.717148 | 53.2076
84.131836 | -97.004829 | 0.77411169 | 0.0027049661 |  | 7.719399 | 53.22312
84.181641 | -97.025238 | 0.7741856 | 0.0027047542 |  | 7.721023 | 53.23432
84.231445 | -97.038597 | 0.77412075 | 0.0027051389 |  | 7.722086 | 53.24165
84.28125 | -97.064629 | 0.77408558 | 0.0027044592 |  | 7.724158 | 53.25593
84.331055 | -97.071373 | 0.77416015 | 0.0027045577 |  | 7.724694 | 53.25963
84.380859 | -97.096451 | 0.77404302 | 0.0027039915 |  | 7.72669 | 53.27339
84.430664 | -97.118713 | 0.77406883 | 0.0027025787 |  | 7.728462 | 53.28561
84.480469 | -97.145927 | 0.77403772 | 0.0027042062 |  | 7.730627 | 53.30054
84.530273 | -97.168785 | 0.77399462 | 0.0027039319 |  | 7.732446 | 53.31308
84.580078 | -97.186447 | 0.77407753 | 0.0027031272 |  | 7.733852 | 53.32277
84.629883 | -97.217873 | 0.77396542 | 0.0027027277 |  | 7.736353 | 53.34001
84.679688 | -97.247307 | 0.77395982 | 0.0027035146 |  | 7.738695 | 53.35616
84.729492 | -97.257187 | 0.77391475 | 0.0027024418 |  | 7.739481 | 53.36158
84.779297 | -97.280365 | 0.77391332 | 0.0027032762 |  | 7.741325 | 53.3743
84.829102 | -97.305824 | 0.77389216 | 0.0027027605 |  | 7.743351 | 53.38827
84.878906 | -97.317078 | 0.7738446 | 0.0027038872 |  | 7.744247 | 53.39444
84.928711 | -97.37178 | 0.77389693 | 0.0027034341 |  | 7.7486 | 53.42446
84.978516 | -97.375137 | 0.7738651 | 0.002702239 |  | 7.748867 | 53.4263
85.02832 | -97.395912 | 0.77382201 | 0.0027026981 |  | 7.75052 | 53.4377
85.078125 | -97.403137 | 0.77381289 | 0.0027022094 |  | 7.751095 | 53.44166
85.12793 | -97.449806 | 0.77371866 | 0.0027034103 |  | 7.754809 | 53.46727
85.177734 | -97.467323 | 0.77367473 | 0.0027032734 |  | 7.756203 | 53.47688
85.227539 | -97.477539 | 0.77371514 | 0.0027042241 |  | 7.757016 | 53.48248
85.277344 | -97.494949 | 0.77368003 | 0.0027028916 |  | 7.758402 | 53.49204
85.327148 | -97.516434 | 0.77363479 | 0.0027023107 |  | 7.760111 | 53.50382
85.376953 | -97.524712 | 0.77358907 | 0.0027046797 |  | 7.76077 | 53.50837
85.426758 | -97.56572 | 0.77363914 | 0.0027044148 |  | 7.764033 | 53.53087
85.476563 | -97.583252 | 0.77364093 | 0.0027039647 |  | 7.765428 | 53.54048
85.526367 | -97.599251 | 0.77360713 | 0.0027025014 |  | 7.766702 | 53.54926
85.576172 | -97.631638 | 0.77359748 | 0.0027037591 |  | 7.769279 | 53.56703
85.625977 | -97.657265 | 0.77355123 | 0.0027044951 |  | 7.771318 | 53.58109
85.675781 | -97.67675 | 0.77353197 | 0.0027038306 |  | 7.772869 | 53.59178
85.725586 | -97.695313 | 0.77346796 | 0.0027041079 |  | 7.774346 | 53.60197
85.775391 | -97.726387 | 0.77344769 | 0.0027032641 |  | 7.776819 | 53.61902
85.825195 | -97.741425 | 0.77338284 | 0.0027041226 |  | 7.778015 | 53.62727
85.875 | -97.738655 | 0.7734611 | 0.0027038723 |  | 7.777795 | 53.62575
85.924805 | -97.755363 | 0.77340984 | 0.0027051657 |  | 7.779125 | 53.63492
85.974609 | -97.79332 | 0.77336013 | 0.0027025698 |  | 7.782145 | 53.65574
86.024414 | -97.80822 | 0.77329558 | 0.0027034848 |  | 7.783331 | 53.66392
86.074219 | -97.830009 | 0.77323431 | 0.0027029512 |  | 7.785065 | 53.67587
86.124023 | -97.862167 | 0.77329105 | 0.0027035207 |  | 7.787624 | 53.69352
86.173828 | -97.896889 | 0.77324605 | 0.0027044534 |  | 7.790387 | 53.71257
86.223633 | -97.901321 | 0.77325666 | 0.0027036816 |  | 7.79074 | 53.715
86.273438 | -97.923447 | 0.77329582 | 0.0027046383 |  | 7.7925 | 53.72714
86.323242 | -97.945572 | 0.77321756 | 0.0027053445 |  | 7.794261 | 53.73928
86.373047 | -97.959862 | 0.77313423 | 0.002704686 |  | 7.795398 | 53.74712
86.422852 | -97.986053 | 0.77319926 | 0.0027050136 |  | 7.797482 | 53.76149
86.472656 | -98.02375 | 0.77315849 | 0.0027043223 |  | 7.800482 | 53.78217
86.522461 | -98.050224 | 0.77311927 | 0.0027044863 |  | 7.802589 | 53.7967
86.572266 | -98.061958 | 0.77306402 | 0.0027038394 |  | 7.803523 | 53.80313
86.62207 | -98.078537 | 0.77304262 | 0.0027053265 |  | 7.804842 | 53.81223
86.671875 | -98.104073 | 0.77304173 | 0.0027063964 |  | 7.806874 | 53.82624
86.72168 | -98.118088 | 0.77299756 | 0.0027043014 |  | 7.807989 | 53.83393
86.771484 | -98.151993 | 0.77287906 | 0.0027034939 |  | 7.810687 | 53.85253
86.821289 | -98.188293 | 0.77301586 | 0.0027057528 |  | 7.813576 | 53.87245
86.871094 | -98.204369 | 0.77296352 | 0.0027026294 |  | 7.814855 | 53.88127
86.920898 | -98.211266 | 0.77296001 | 0.0027042211 |  | 7.815404 | 53.88505
86.970703 | -98.246506 | 0.7728433 | 0.0027035831 |  | 7.818209 | 53.90439
87.020508 | -98.269638 | 0.77289575 | 0.0027041524 |  | 7.820049 | 53.91708
87.070313 | -98.267456 | 0.77286237 | 0.0027046769 |  | 7.819876 | 53.91588
87.120117 | -98.289139 | 0.77284753 | 0.0027035621 |  | 7.821601 | 53.92778
87.169922 | -98.314369 | 0.77282768 | 0.0027052106 |  | 7.823609 | 53.94162
87.219727 | -98.343704 | 0.77286065 | 0.0027033808 |  | 7.825943 | 53.95772
87.269531 | -98.374069 | 0.77276373 | 0.0027061522 |  | 7.82836 | 53.97438
87.319336 | -98.377197 | 0.77270836 | 0.0027048022 |  | 7.828609 | 53.97609
87.369141 | -98.398903 | 0.77272308 | 0.0027042506 |  | 7.830336 | 53.988
87.418945 | -98.429161 | 0.77270633 | 0.0027062295 |  | 7.832744 | 54.0046
87.46875 | -98.448868 | 0.77268893 | 0.0027041824 |  | 7.834312 | 54.01542
87.518555 | -98.477524 | 0.77266771 | 0.0027059643 |  | 7.836592 | 54.03114
87.568359 | -98.508667 | 0.77262449 | 0.0027042895 |  | 7.839071 | 54.04823
87.618164 | -98.533051 | 0.77260858 | 0.002705449 |  | 7.841011 | 54.06161
87.667969 | -98.553429 | 0.77258891 | 0.0027056576 |  | 7.842633 | 54.07279
87.717773 | -98.574051 | 0.77258158 | 0.0027050136 |  | 7.844274 | 54.0841
87.767578 | -98.581863 | 0.77254719 | 0.0027051775 |  | 7.844895 | 54.08839
87.817383 | -98.610878 | 0.77252382 | 0.002704391 |  | 7.847204 | 54.10431
87.867188 | -98.628586 | 0.77250963 | 0.0027045249 |  | 7.848613 | 54.11402
87.916992 | -98.652588 | 0.77237135 | 0.0027043014 |  | 7.850524 | 54.12719
87.966797 | -98.678673 | 0.77240849 | 0.0027041824 |  | 7.852599 | 54.1415
88.016602 | -98.717476 | 0.77236384 | 0.0027047098 |  | 7.855687 | 54.16279
88.066406 | -98.714691 | 0.7723636 | 0.0027060716 |  | 7.855466 | 54.16126
88.116211 | -98.737175 | 0.77236837 | 0.0027035801 |  | 7.857255 | 54.1736
88.166016 | -98.754715 | 0.77229911 | 0.0027047636 |  | 7.858651 | 54.18322
88.21582 | -98.791809 | 0.77226728 | 0.0027066439 |  | 7.861602 | 54.20358
88.265625 | -98.819626 | 0.77230805 | 0.0027053624 |  | 7.863816 | 54.21884
88.31543 | -98.834717 | 0.77218974 | 0.0027056127 |  | 7.865017 | 54.22712
88.365234 | -98.870354 | 0.77219594 | 0.0027044176 |  | 7.867853 | 54.24667
88.415039 | -98.884972 | 0.77215379 | 0.0027054071 |  | 7.869016 | 54.25469
88.464844 | -98.899361 | 0.77212894 | 0.0027041316 |  | 7.870161 | 54.26259
88.514648 | -98.916504 | 0.77222794 | 0.002706453 |  | 7.871525 | 54.27199
88.564453 | -98.94416 | 0.77211553 | 0.0027038723 |  | 7.873726 | 54.28717
88.614258 | -98.949234 | 0.77208757 | 0.0027045577 |  | 7.87413 | 54.28995
88.664063 | -98.988693 | 0.77215225 | 0.0027054637 |  | 7.87727 | 54.3116
88.713867 | -99.00322 | 0.77207237 | 0.0027052492 |  | 7.878426 | 54.31957
88.763672 | -99.038834 | 0.77197272 | 0.0027050108 |  | 7.88126 | 54.33911
88.813477 | -99.060875 | 0.77194554 | 0.0027038632 |  | 7.883014 | 54.3512
88.863281 | -99.069298 | 0.77194387 | 0.0027065037 |  | 7.883684 | 54.35583
88.913086 | -99.105782 | 0.77195483 | 0.0027032464 |  | 7.886588 | 54.37584
88.962891 | -99.099625 | 0.77191603 | 0.0027036159 |  | 7.886098 | 54.37246
89.012695 | -99.132851 | 0.77191669 | 0.0027041466 |  | 7.888742 | 54.39069
89.0625 | -99.16127 | 0.77186066 | 0.0027026266 |  | 7.891003 | 54.40629
89.112305 | -99.195686 | 0.77176994 | 0.0027035505 |  | 7.893742 | 54.42517
89.162109 | -99.197571 | 0.77180654 | 0.0027034045 |  | 7.893892 | 54.4262
89.211914 | -99.227692 | 0.77168339 | 0.0027041107 |  | 7.896289 | 54.44273
89.261719 | -99.258209 | 0.77174217 | 0.002704984 |  | 7.898717 | 54.45947
89.311523 | -99.267303 | 0.77171105 | 0.0027044446 |  | 7.899441 | 54.46446
89.361328 | -99.312134 | 0.77170986 | 0.0027033894 |  | 7.903009 | 54.48906
89.411133 | -99.308868 | 0.77162898 | 0.0027045486 |  | 7.902749 | 54.48727
89.460938 | -99.345535 | 0.77161378 | 0.0027074574 |  | 7.905666 | 54.50739
89.510742 | -99.359169 | 0.77161241 | 0.0027050495 |  | 7.906751 | 54.51487
89.560547 | -99.370377 | 0.77155858 | 0.0027041645 |  | 7.907643 | 54.52102
89.610352 | -99.385284 | 0.77149338 | 0.0027057291 |  | 7.90883 | 54.5292
89.660156 | -99.426933 | 0.77144134 | 0.0027064441 |  | 7.912144 | 54.55205
89.709961 | -99.447289 | 0.77145654 | 0.0027042716 |  | 7.913764 | 54.56322
89.759766 | -99.476288 | 0.77140003 | 0.0027048381 |  | 7.916071 | 54.57913
89.80957 | -99.484451 | 0.77135545 | 0.0027040064 |  | 7.916721 | 54.58361
89.859375 | -99.510681 | 0.77128637 | 0.0027056276 |  | 7.918808 | 54.598
89.90918 | -99.527565 | 0.77128261 | 0.0027054457 |  | 7.920152 | 54.60726
89.958984 | -99.552383 | 0.77123952 | 0.0027053147 |  | 7.922127 | 54.62088
90.008789 | -99.576752 | 0.7712788 | 0.0027053475 |  | 7.924066 | 54.63425
90.058594 | -99.595314 | 0.77109867 | 0.0027049333 |  | 7.925543 | 54.64443
90.108398 | -99.613724 | 0.77124369 | 0.0027061878 |  | 7.927008 | 54.65453
90.158203 | -99.643623 | 0.77112418 | 0.0027046769 |  | 7.929388 | 54.67094
90.208008 | -99.6661 | 0.77104688 | 0.0027033417 |  | 7.931176 | 54.68327
90.257813 | -99.67421 | 0.77103758 | 0.0027059049 |  | 7.931822 | 54.68772
90.307617 | -99.707405 | 0.77100348 | 0.0027042327 |  | 7.934463 | 54.70593
90.357422 | -99.725853 | 0.77093858 | 0.0027037142 |  | 7.935931 | 54.71605
90.407227 | -99.749641 | 0.7709161 | 0.002704808 |  | 7.937824 | 54.72911
90.457031 | -99.746986 | 0.7708953 | 0.0027036576 |  | 7.937613 | 54.72765
90.506836 | -99.790543 | 0.77081126 | 0.0027018965 |  | 7.941079 | 54.75155
90.556641 | -99.801567 | 0.7707563 | 0.0027056127 |  | 7.941956 | 54.7576
90.606445 | -99.831848 | 0.77076286 | 0.0027047873 |  | 7.944366 | 54.77421
90.65625 | -99.855377 | 0.77068973 | 0.0027038902 |  | 7.946238 | 54.78712
90.706055 | -99.861465 | 0.77076161 | 0.0027025787 |  | 7.946723 | 54.79046
90.755859 | -99.894142 | 0.77062029 | 0.0027036397 |  | 7.949323 | 54.80839
90.805664 | -99.909927 | 0.77063686 | 0.0027051896 |  | 7.950579 | 54.81705
90.855469 | -99.933746 | 0.77052712 | 0.0027066886 |  | 7.952475 | 54.83012
90.905273 | -99.965065 | 0.77048957 | 0.0027058304 |  | 7.954967 | 54.8473
90.955078 | -99.976494 | 0.7705071 | 0.0027053445 |  | 7.955877 | 54.85357
91.004883 | -100.00313 | 0.77040005 | 0.002706185 |  | 7.957996 | 54.86819
91.054688 | -100.02246 | 0.77035558 | 0.0027043759 |  | 7.959534 | 54.87879
91.104492 | -100.03771 | 0.77026111 | 0.0027048229 |  | 7.960748 | 54.88716
91.154297 | -100.04624 | 0.77024758 | 0.0027061549 |  | 7.961427 | 54.89184
91.204102 | -100.06537 | 0.77016062 | 0.002705869 |  | 7.962949 | 54.90233
91.253906 | -100.08896 | 0.7700966 | 0.0027052255 |  | 7.964826 | 54.91528
91.303711 | -100.10734 | 0.77003372 | 0.0027069 |  | 7.966289 | 54.92536
91.353516 | -100.10791 | 0.77004874 | 0.0027062595 |  | 7.966334 | 54.92568
91.40332 | -100.12023 | 0.76992834 | 0.0027055501 |  | 7.967315 | 54.93243
91.453125 | -100.14045 | 0.76983684 | 0.0027050048 |  | 7.968924 | 54.94353
91.50293 | -100.14951 | 0.76972502 | 0.0027055235 |  | 7.969645 | 54.9485
91.552734 | -100.15781 | 0.76961684 | 0.0027046294 |  | 7.970305 | 54.95305
91.602539 | -100.17169 | 0.7694065 | 0.002703628 |  | 7.97141 | 54.96067
91.652344 | -100.13031 | 0.76920038 | 0.0027039647 |  | 7.968117 | 54.93797
91.702148 | -100.08132 | 0.76905012 | 0.002703795 |  | 7.964218 | 54.91109
91.751953 | -99.679535 | 0.76861531 | 0.0027047964 |  | 7.932245 | 54.69064
91.801758 | 8.0461054 | 0.73448873 | 0.0026999384 |  | -0.6402887 | -4.414614
91.851563 | -0.77222472 | 0.64216942 | 0.0027310699 |  | 0.06145169 | 0.4236924
91.901367 | -0.98498327 | 0.57770568 | 0.0027377189 |  | 0.07838248 | 0.5404255
91.951172 | -0.57481694 | 0.57111961 | 0.0027348725 |  | 0.04574248 | 0.3153818
92.000977 | -0.48573115 | 0.57014662 | 0.0027079044 |  | 0.03865326 | 0.2665035
92.050781 | -0.30857718 | 0.57007366 | 0.0027103245 |  | 0.02455579 | 0.1693054

## 6x12 LS
CEE 300/TAM 324 Concrete compression tests |  |  |  |  | f'c = | 2.261888 | ksi
2025-11-11 AB3 6x12 LS
Time (s) | Actuator force (kips) | Actuator position (in.) | Extensom- eter displ (in.) | Compres- sive strain, ε | Compressive stress, σ
[5 empty] | (ksi) | (MPa)
0.060546875 | -0.045211703 | 4.8035293 | 0.0033280461 | 0 | 0.001599037 | 0.01102492
0.11035156 | -0.042709146 | 4.803195 | 0.0033251792 | 4.778167e-07 | 0.001510527 | 0.01041467
0.16015625 | -0.039587379 | 4.802599 | 0.0033293606 | -2.190833e-07 | 0.001400117 | 0.009653421
0.20996094 | -0.042077012 | 4.8021598 | 0.0033315539 | -5.846333e-07 | 0.00148817 | 0.01026052
0.25976563 | -0.051576573 | 4.8015337 | 0.003328484 | -7.298333e-08 | 0.001824148 | 0.012577
0.30957031 | -0.049605638 | 4.8009892 | 0.0033240316 | 6.690833e-07 | 0.001754441 | 0.01209638
0.359375 | -0.049041815 | 4.8002443 | 0.003328678 | -1.053167e-07 | 0.001734499 | 0.01195889
0.40917969 | -0.050620828 | 4.7995219 | 0.0033246635 | 5.637667e-07 | 0.001790346 | 0.01234394
0.45898438 | -0.050047643 | 4.798749 | 0.0033217161 | 1.055e-06 | 0.001770073 | 0.01220417
0.50878906 | -0.057554409 | 4.79778 | 0.0033186793 | 1.561133e-06 | 0.002035571 | 0.0140347
0.55859375 | -0.052207243 | 4.7967415 | 0.003318703 | 1.557183e-06 | 0.001846454 | 0.01273079
0.60839844 | -0.052918304 | 4.7957964 | 0.0033178476 | 1.69975e-06 | 0.001871602 | 0.01290418
0.65820313 | -0.063902162 | 4.7946124 | 0.0033186406 | 1.567583e-06 | 0.002260077 | 0.0155826
0.70800781 | -0.067237735 | 4.7933078 | 0.0033170967 | 1.8249e-06 | 0.002378048 | 0.01639599
0.7578125 | -0.078853518 | 4.7918854 | 0.0033162863 | 1.959967e-06 | 0.002788873 | 0.01922851
0.80761719 | -0.082148939 | 4.7903724 | 0.0033122094 | 2.63945e-06 | 0.002905424 | 0.0200321
0.85742188 | -0.083554581 | 4.7888179 | 0.0033125698 | 2.579383e-06 | 0.002955139 | 0.02037487
0.90722656 | -0.098310009 | 4.7871327 | 0.0033156842 | 2.060317e-06 | 0.003477005 | 0.02397299
0.95703125 | -0.10285307 | 4.7854061 | 0.0033138392 | 2.367817e-06 | 0.003637683 | 0.02508082
1.0068359 | -0.11727791 | 4.7834835 | 0.0033106506 | 2.89925e-06 | 0.004147858 | 0.02859833
1.0566406 | -0.13076265 | 4.7813325 | 0.0033095595 | 3.0811e-06 | 0.004624783 | 0.0318866
1.1064453 | -0.15617301 | 4.7793422 | 0.0033147691 | 2.212833e-06 | 0.00552349 | 0.03808294
1.15625 | -0.17305724 | 4.7771573 | 0.0033086089 | 3.239533e-06 | 0.006120648 | 0.04220018
1.2060547 | -0.19565234 | 4.7749681 | 0.0033117353 | 2.718467e-06 | 0.006919786 | 0.04771001
1.2558594 | -0.21084411 | 4.7724442 | 0.0033120841 | 2.660333e-06 | 0.007457085 | 0.05141454
1.3056641 | -0.24481262 | 4.7700677 | 0.0033081353 | 3.318467e-06 | 0.008658475 | 0.0596978
1.3554688 | -0.28390679 | 4.7674198 | 0.0033038764 | 4.028283e-06 | 0.01004115 | 0.06923095
1.4052734 | -0.32373598 | 4.7647991 | 0.0033054559 | 3.765033e-06 | 0.01144982 | 0.07894333
1.4550781 | -0.365118 | 4.7620578 | 0.003302735 | 4.218517e-06 | 0.01291341 | 0.08903438
1.5048828 | -0.43011376 | 4.7592063 | 0.0032947958 | 5.541717e-06 | 0.01521216 | 0.1048837
1.5546875 | -0.49093461 | 4.7563562 | 0.0032910404 | 6.167617e-06 | 0.01736326 | 0.1197149
1.6044922 | -0.55653483 | 4.7533603 | 0.0032821684 | 7.646283e-06 | 0.01968339 | 0.1357116
1.6542969 | -0.65136153 | 4.7503633 | 0.0032821863 | 7.6433e-06 | 0.0230372 | 0.1588351
1.7041016 | -0.74895072 | 4.7474866 | 0.0032764969 | 8.591533e-06 | 0.02648871 | 0.1826324
1.7539063 | -0.86106336 | 4.7443647 | 0.0032677709 | 1.004587e-05 | 0.03045389 | 0.2099711
1.8037109 | -0.99041218 | 4.7414079 | 0.0032664149 | 1.027187e-05 | 0.03502867 | 0.241513
1.8535156 | -1.1428899 | 4.7384267 | 0.0032637506 | 1.071592e-05 | 0.04042146 | 0.2786948
1.9033203 | -1.2916393 | 4.7355738 | 0.003243336 | 1.411835e-05 | 0.0456824 | 0.3149675
1.953125 | -1.4733346 | 4.732655 | 0.0032308965 | 1.61916e-05 | 0.05210855 | 0.3592741
2.0029297 | -1.6705235 | 4.7299571 | 0.0032242984 | 1.729128e-05 | 0.05908268 | 0.4073588
2.0527344 | -1.8749615 | 4.7274051 | 0.0032149255 | 1.885343e-05 | 0.0663132 | 0.4572112
2.1025391 | -2.0894527 | 4.724925 | 0.0032063187 | 2.02879e-05 | 0.07389927 | 0.5095151
2.1523438 | -2.2987449 | 4.7227073 | 0.0032082468 | 1.996655e-05 | 0.08130147 | 0.5605512
2.2021484 | -2.51965 | 4.7208805 | 0.0031990854 | 2.149345e-05 | 0.08911439 | 0.6144191
2.2519531 | -2.7310064 | 4.7191978 | 0.0031881004 | 2.332428e-05 | 0.09658959 | 0.6659586
2.3017578 | -2.9444821 | 4.7176309 | 0.0031815469 | 2.441653e-05 | 0.1041398 | 0.7180148
2.3515625 | -3.1290345 | 4.7163815 | 0.003166178 | 2.697802e-05 | 0.110667 | 0.7630181
2.4013672 | -3.3064783 | 4.7153678 | 0.003161323 | 2.778718e-05 | 0.1169427 | 0.8062879
2.4511719 | -3.4674678 | 4.7145543 | 0.0031525225 | 2.925393e-05 | 0.1226366 | 0.8455454
2.5009766 | -3.5695755 | 4.7139068 | 0.0031468123 | 3.020563e-05 | 0.1262479 | 0.8704445
2.5507813 | -3.6749072 | 4.7134061 | 0.0031394332 | 3.143548e-05 | 0.1299733 | 0.8961297
2.6005859 | -3.7377708 | 4.7129941 | 0.0031355352 | 3.208515e-05 | 0.1321966 | 0.911459
2.6503906 | -3.8054893 | 4.7127328 | 0.003124505 | 3.392352e-05 | 0.1345917 | 0.9279723
2.7001953 | -3.8367627 | 4.7125821 | 0.0031335414 | 3.241745e-05 | 0.1356977 | 0.9355983
2.75 | -3.8513634 | 4.7124205 | 0.0031237542 | 3.404865e-05 | 0.1362141 | 0.9391587
2.7998047 | -3.8703299 | 4.7122393 | 0.0031292825 | 3.312727e-05 | 0.1368849 | 0.9437837
2.8496094 | -3.8833103 | 4.7121634 | 0.0031265765 | 3.357827e-05 | 0.137344 | 0.946949
2.8994141 | -3.8877041 | 4.7121596 | 0.0031278727 | 3.336223e-05 | 0.1374994 | 0.9480204
2.9492188 | -3.89412 | 4.7121172 | 0.0031264364 | 3.360162e-05 | 0.1377263 | 0.9495849
2.9990234 | -3.9093537 | 4.7120433 | 0.0031265346 | 3.358525e-05 | 0.1382651 | 0.9532997
3.0488281 | -3.9032421 | 4.7120552 | 0.003126493 | 3.359218e-05 | 0.1380489 | 0.9518094
3.0986328 | -3.9098129 | 4.7119966 | 0.0031267137 | 3.35554e-05 | 0.1382813 | 0.9534117
3.1484375 | -3.9221594 | 4.7119546 | 0.003125563 | 3.374718e-05 | 0.138718 | 0.9564224
3.1982422 | -3.9157739 | 4.7119241 | 0.0031252622 | 3.379732e-05 | 0.1384922 | 0.9548653
3.2480469 | -3.9380374 | 4.7118511 | 0.0031262578 | 3.363138e-05 | 0.1392796 | 0.9602942
3.2978516 | -3.9320216 | 4.7118535 | 0.0031252294 | 3.380278e-05 | 0.1390668 | 0.9588273
3.3476563 | -3.9627292 | 4.7117338 | 0.0031221537 | 3.43154e-05 | 0.1401529 | 0.9663154
3.3974609 | -3.9641538 | 4.7117238 | 0.0031227649 | 3.421353e-05 | 0.1402033 | 0.9666628
3.4472656 | -3.9992561 | 4.7116747 | 0.0031208068 | 3.453988e-05 | 0.1414448 | 0.9752225
3.4970703 | -4.0174518 | 4.7116361 | 0.0031203327 | 3.46189e-05 | 0.1420883 | 0.9796595
3.546875 | -4.0347733 | 4.7115932 | 0.0031184198 | 3.493772e-05 | 0.1427009 | 0.9838834
3.5966797 | -4.0591431 | 4.7114663 | 0.0031175285 | 3.508627e-05 | 0.1435628 | 0.989826
3.6464844 | -4.0809741 | 4.7113609 | 0.0031141487 | 3.564957e-05 | 0.1443349 | 0.9951495
3.6962891 | -4.1105556 | 4.7114196 | 0.0031129688 | 3.584622e-05 | 0.1453812 | 1.002363
3.7460938 | -4.1166477 | 4.7112956 | 0.0031133026 | 3.579058e-05 | 0.1455966 | 1.003849
3.7958984 | -4.1484666 | 4.7111635 | 0.0031100928 | 3.632555e-05 | 0.146722 | 1.011608
3.8457031 | -4.1772103 | 4.711113 | 0.0031099378 | 3.635138e-05 | 0.1477386 | 1.018617
3.8955078 | -4.1959476 | 4.7110944 | 0.0031097888 | 3.637622e-05 | 0.1484013 | 1.023186
3.9453125 | -4.2243752 | 4.7109513 | 0.0031070528 | 3.683222e-05 | 0.1494067 | 1.030118
3.9951172 | -4.2693014 | 4.7108879 | 0.0031048954 | 3.719178e-05 | 0.1509956 | 1.041073
4.0449219 | -4.2969837 | 4.7106566 | 0.0031044483 | 3.72663e-05 | 0.1519747 | 1.047824
4.0947266 | -4.3201823 | 4.7106013 | 0.0031008602 | 3.786432e-05 | 0.1527952 | 1.053481
4.1445313 | -4.3660469 | 4.7105174 | 0.003101191 | 3.780918e-05 | 0.1544173 | 1.064665
4.1943359 | -4.4029851 | 4.7103853 | 0.0030975759 | 3.84117e-05 | 0.1557237 | 1.073672
4.2441406 | -4.4443336 | 4.7102489 | 0.0030961782 | 3.864465e-05 | 0.1571861 | 1.083755
4.2939453 | -4.477149 | 4.7100668 | 0.0030937463 | 3.904997e-05 | 0.1583468 | 1.091757
4.34375 | -4.5152016 | 4.7100348 | 0.0030905097 | 3.95894e-05 | 0.1596926 | 1.101036
4.3935547 | -4.5731955 | 4.7098598 | 0.0030871243 | 4.015363e-05 | 0.1617437 | 1.115178
4.4433594 | -4.6026821 | 4.7097144 | 0.0030858607 | 4.036423e-05 | 0.1627866 | 1.122369
4.4931641 | -4.6378322 | 4.7095828 | 0.0030836076 | 4.073975e-05 | 0.1640298 | 1.13094
4.5429688 | -4.6780663 | 4.7095284 | 0.003081697 | 4.105818e-05 | 0.1654528 | 1.140751
4.5927734 | -4.7254586 | 4.7094197 | 0.0030770302 | 4.183598e-05 | 0.1671289 | 1.152308
4.6425781 | -4.7663264 | 4.7091851 | 0.0030761121 | 4.1989e-05 | 0.1685743 | 1.162273
4.6923828 | -4.8057508 | 4.7091718 | 0.003073707 | 4.238985e-05 | 0.1699687 | 1.171887
4.7421875 | -4.8388467 | 4.7091227 | 0.0030692129 | 4.313887e-05 | 0.1711392 | 1.179957
4.7919922 | -4.9010172 | 4.7089124 | 0.0030676364 | 4.340162e-05 | 0.173338 | 1.195118
4.8417969 | -4.9363112 | 4.7088847 | 0.0030644117 | 4.393907e-05 | 0.1745863 | 1.203724
4.8916016 | -4.9731593 | 4.7087054 | 0.0030625104 | 4.425595e-05 | 0.1758895 | 1.21271
4.9414063 | -5.0200701 | 4.7086568 | 0.0030646173 | 4.39048e-05 | 0.1775487 | 1.224149
4.9912109 | -5.0752959 | 4.7085023 | 0.0030570328 | 4.516888e-05 | 0.1795019 | 1.237616
5.0410156 | -5.1208501 | 4.7084999 | 0.0030589371 | 4.48515e-05 | 0.181113 | 1.248724
5.0908203 | -5.1675725 | 4.7083158 | 0.0030524521 | 4.593233e-05 | 0.1827655 | 1.260118
5.140625 | -5.2153902 | 4.7081728 | 0.0030489324 | 4.651895e-05 | 0.1844567 | 1.271778
5.1904297 | -5.2573438 | 4.7080927 | 0.0030464709 | 4.69292e-05 | 0.1859405 | 1.282008
5.2402344 | -5.2976274 | 4.7080007 | 0.0030455142 | 4.708865e-05 | 0.1873652 | 1.291832
5.2900391 | -5.3422461 | 4.7079616 | 0.003043273 | 4.746218e-05 | 0.1889433 | 1.302712
5.3398438 | -5.4039202 | 4.7078152 | 0.0030425133 | 4.75888e-05 | 0.1911246 | 1.317751
5.3896484 | -5.4329371 | 4.7077494 | 0.0030410199 | 4.78377e-05 | 0.1921508 | 1.324827
5.4394531 | -5.494453 | 4.7076712 | 0.0030382364 | 4.830162e-05 | 0.1943265 | 1.339828
5.4892578 | -5.5362935 | 4.7074919 | 0.0030343889 | 4.894287e-05 | 0.1958063 | 1.350031
5.5390625 | -5.5870113 | 4.7074051 | 0.0030324308 | 4.926922e-05 | 0.1976001 | 1.362398
5.5888672 | -5.6125407 | 4.7072954 | 0.0030311584 | 4.948128e-05 | 0.198503 | 1.368624
5.6386719 | -5.6658368 | 4.7071342 | 0.0030272633 | 5.013047e-05 | 0.200388 | 1.38162
5.6884766 | -5.7019291 | 4.7072134 | 0.0030236153 | 5.073847e-05 | 0.2016645 | 1.390421
5.7382813 | -5.7686276 | 4.7070351 | 0.0030225811 | 5.091083e-05 | 0.2040235 | 1.406685
5.7880859 | -5.8034534 | 4.7069917 | 0.0030210465 | 5.11666e-05 | 0.2052552 | 1.415178
5.8378906 | -5.8536801 | 4.7069459 | 0.0030178756 | 5.169508e-05 | 0.2070316 | 1.427426
5.8876953 | -5.8984909 | 4.706799 | 0.003016135 | 5.198518e-05 | 0.2086164 | 1.438353
5.9375 | -5.949791 | 4.7067161 | 0.0030144155 | 5.227177e-05 | 0.2104308 | 1.450862
5.9873047 | -5.9951773 | 4.7066855 | 0.0030116022 | 5.274065e-05 | 0.212036 | 1.46193
6.0371094 | -6.033895 | 4.7065868 | 0.0030059963 | 5.367497e-05 | 0.2134054 | 1.471371
6.0869141 | -6.0968223 | 4.7064838 | 0.0030073016 | 5.345742e-05 | 0.215631 | 1.486716
6.1367188 | -6.1377506 | 4.7064309 | 0.0030029058 | 5.419005e-05 | 0.2170785 | 1.496696
6.1865234 | -6.1799231 | 4.706337 | 0.0030021132 | 5.432215e-05 | 0.2185701 | 1.50698
6.2363281 | -6.2354631 | 4.7062774 | 0.0029991297 | 5.48194e-05 | 0.2205344 | 1.520524
6.2861328 | -6.2824016 | 4.7062745 | 0.0029941199 | 5.565437e-05 | 0.2221945 | 1.53197
6.3359375 | -6.3251395 | 4.7061377 | 0.0029932321 | 5.580233e-05 | 0.223706 | 1.542391
6.3857422 | -6.3642111 | 4.7059674 | 0.0029891492 | 5.648282e-05 | 0.2250879 | 1.551919
6.4355469 | -6.4131837 | 4.7059169 | 0.0029872833 | 5.67938e-05 | 0.22682 | 1.563861
6.4853516 | -6.4672437 | 4.705936 | 0.0029831587 | 5.748123e-05 | 0.228732 | 1.577044
6.5351563 | -6.5294623 | 4.7058992 | 0.0029804199 | 5.79377e-05 | 0.2309325 | 1.592216
6.5849609 | -6.576942 | 4.7057443 | 0.0029732941 | 5.912533e-05 | 0.2326117 | 1.603794
6.6347656 | -6.6102099 | 4.705615 | 0.0029830069 | 5.750653e-05 | 0.2337884 | 1.611906
6.6845703 | -6.664361 | 4.7055383 | 0.0029695302 | 5.975265e-05 | 0.2357036 | 1.625111
6.734375 | -6.7025676 | 4.7054405 | 0.0029763908 | 5.860922e-05 | 0.2370548 | 1.634428
6.7841797 | -6.7578664 | 4.7054052 | 0.0029684899 | 5.992603e-05 | 0.2390106 | 1.647912
6.8339844 | -6.8073578 | 4.7053394 | 0.0029663085 | 6.02896e-05 | 0.240761 | 1.659981
6.8837891 | -6.8539033 | 4.705339 | 0.0029643953 | 6.060847e-05 | 0.2424072 | 1.671331
6.9335938 | -6.8939328 | 4.7052379 | 0.0029583604 | 6.161428e-05 | 0.243823 | 1.681092
6.9833984 | -6.9642181 | 4.7051916 | 0.0029569536 | 6.184875e-05 | 0.2463088 | 1.698231
7.0332031 | -7.011466 | 4.7050462 | 0.0029542714 | 6.229578e-05 | 0.2479799 | 1.709753
7.0830078 | -7.0556369 | 4.7050366 | 0.0029512257 | 6.28034e-05 | 0.2495421 | 1.720524
7.1328125 | -7.0905032 | 4.704967 | 0.0029488711 | 6.319583e-05 | 0.2507753 | 1.729026
7.1826172 | -7.1582818 | 4.7047801 | 0.002944398 | 6.394135e-05 | 0.2531724 | 1.745554
7.2324219 | -7.2062583 | 4.7048292 | 0.0029424874 | 6.425978e-05 | 0.2548693 | 1.757253
7.2822266 | -7.24192 | 4.7047391 | 0.0029414147 | 6.443857e-05 | 0.2561305 | 1.765949
7.3320313 | -7.282527 | 4.7047887 | 0.0029365898 | 6.524272e-05 | 0.2575667 | 1.775851
7.3818359 | -7.3321338 | 4.7045846 | 0.0029332906 | 6.579258e-05 | 0.2593212 | 1.787948
7.4316406 | -7.3796377 | 4.7044954 | 0.0029322742 | 6.596198e-05 | 0.2610013 | 1.799532
7.4814453 | -7.4282956 | 4.7044191 | 0.0029286176 | 6.657142e-05 | 0.2627222 | 1.811397
7.53125 | -7.4755096 | 4.7044249 | 0.0029235899 | 6.740937e-05 | 0.2643921 | 1.82291
7.5810547 | -7.5401421 | 4.7043495 | 0.0029227703 | 6.754597e-05 | 0.266678 | 1.838671
7.6308594 | -7.5898805 | 4.7042904 | 0.0029176266 | 6.840325e-05 | 0.2684371 | 1.8508
7.6806641 | -7.6324406 | 4.7042079 | 0.0029165656 | 6.858008e-05 | 0.2699424 | 1.861178
7.7304688 | -7.691236 | 4.704267 | 0.0029126971 | 6.922483e-05 | 0.2720218 | 1.875515
7.7802734 | -7.7349629 | 4.7041106 | 0.0029102829 | 6.96272e-05 | 0.2735684 | 1.886178
7.8300781 | -7.7875085 | 4.7040877 | 0.0029087604 | 6.988095e-05 | 0.2754268 | 1.898992
7.8798828 | -7.8217926 | 4.7040043 | 0.0029054552 | 7.043182e-05 | 0.2766393 | 1.907352
7.9296875 | -7.8819356 | 4.7039056 | 0.0029026596 | 7.089775e-05 | 0.2787664 | 1.922018
7.9794922 | -7.9254594 | 4.7038741 | 0.0028979063 | 7.168997e-05 | 0.2803058 | 1.932631
8.0292969 | -7.9838347 | 4.7038288 | 0.0028981743 | 7.16453e-05 | 0.2823704 | 1.946866
8.0791016 | -8.0304861 | 4.7037106 | 0.0028917044 | 7.272362e-05 | 0.2840203 | 1.958242
8.1289063 | -8.0717087 | 4.7036595 | 0.0028910725 | 7.282893e-05 | 0.2854783 | 1.968294
8.1787109 | -8.1220074 | 4.7035766 | 0.002889219 | 7.313785e-05 | 0.2872573 | 1.980559
8.2285156 | -8.1680613 | 4.7035494 | 0.0028847009 | 7.389087e-05 | 0.2888861 | 1.99179
8.2783203 | -8.2164812 | 4.703557 | 0.0028799803 | 7.467763e-05 | 0.2905986 | 2.003597
8.328125 | -8.2644205 | 4.7035251 | 0.0028795479 | 7.47497e-05 | 0.2922941 | 2.015287
8.3779297 | -8.3180571 | 4.7033577 | 0.0028753756 | 7.544508e-05 | 0.2941911 | 2.028366
8.4277344 | -8.3583288 | 4.7033768 | 0.0028708815 | 7.61941e-05 | 0.2956154 | 2.038187
8.4775391 | -8.4225502 | 4.7032638 | 0.002868715 | 7.655518e-05 | 0.2978868 | 2.053847
8.5273438 | -8.4719734 | 4.703239 | 0.0028670372 | 7.683482e-05 | 0.2996348 | 2.065899
8.5771484 | -8.5173569 | 4.7030497 | 0.002864802 | 7.720735e-05 | 0.3012399 | 2.076966
8.6269531 | -8.5765705 | 4.7030597 | 0.0028598038 | 7.804038e-05 | 0.3033341 | 2.091405
8.6767578 | -8.6106443 | 4.7030497 | 0.0028578967 | 7.835823e-05 | 0.3045392 | 2.099714
8.7265625 | -8.6578941 | 4.7029867 | 0.0028564481 | 7.859967e-05 | 0.3062104 | 2.111236
8.7763672 | -8.696456 | 4.7029209 | 0.0028532923 | 7.912563e-05 | 0.3075742 | 2.120639
8.8261719 | -8.7720222 | 4.702877 | 0.0028489858 | 7.984338e-05 | 0.3102468 | 2.139066
8.8759766 | -8.8184853 | 4.702858 | 0.0028454212 | 8.043748e-05 | 0.3118901 | 2.150396
8.9257813 | -8.8736639 | 4.7027793 | 0.002843362 | 8.078068e-05 | 0.3138417 | 2.163852
8.9755859 | -8.9051962 | 4.7027607 | 0.0028392195 | 8.14711e-05 | 0.3149569 | 2.171541
9.0253906 | -8.9416475 | 4.7026262 | 0.0028381196 | 8.165442e-05 | 0.3162461 | 2.180429
9.0751953 | -8.9895506 | 4.7026391 | 0.0028371273 | 8.18198e-05 | 0.3179403 | 2.192111
9.125 | -9.0532484 | 4.7025132 | 0.0028338998 | 8.235772e-05 | 0.3201932 | 2.207643
9.1748047 | -9.1037178 | 4.7025127 | 0.0028296856 | 8.306008e-05 | 0.3219782 | 2.21995
9.2246094 | -9.157321 | 4.7024984 | 0.0028256534 | 8.373212e-05 | 0.323874 | 2.233022
9.2744141 | -9.2000542 | 4.7023039 | 0.0028216927 | 8.439223e-05 | 0.3253854 | 2.243442
9.3242188 | -9.2500048 | 4.7023592 | 0.00281938 | 8.477768e-05 | 0.327152 | 2.255623
9.3740234 | -9.3069086 | 4.7022276 | 0.0028144568 | 8.559822e-05 | 0.3291646 | 2.269499
9.4238281 | -9.3536911 | 4.702219 | 0.0028120161 | 8.6005e-05 | 0.3308191 | 2.280907
9.4736328 | -9.3973989 | 4.7021108 | 0.0028075366 | 8.675158e-05 | 0.332365 | 2.291565
9.5234375 | -9.4463615 | 4.7020841 | 0.0028076561 | 8.673167e-05 | 0.3340967 | 2.303504
9.5732422 | -9.4975767 | 4.7020292 | 0.0028023748 | 8.761188e-05 | 0.3359081 | 2.315993
9.6230469 | -9.548296 | 4.7018805 | 0.0027987957 | 8.82084e-05 | 0.3377019 | 2.328361
9.6728516 | -9.6086607 | 4.7019124 | 0.0027961491 | 8.86495e-05 | 0.3398369 | 2.343081
9.7226563 | -9.6354208 | 4.7018375 | 0.0027929663 | 8.917997e-05 | 0.3407833 | 2.349607
9.7724609 | -9.6913176 | 4.7016854 | 0.0027935086 | 8.908958e-05 | 0.3427602 | 2.363237
9.8222656 | -9.7474003 | 4.7017794 | 0.0027878552 | 9.003182e-05 | 0.3447438 | 2.376913
9.8720703 | -9.7894697 | 4.7017446 | 0.0027848093 | 9.053947e-05 | 0.3462317 | 2.387172
9.921875 | -9.8391924 | 4.7016325 | 0.0027836382 | 9.073465e-05 | 0.3479902 | 2.399297
9.9716797 | -9.8905773 | 4.7016358 | 0.0027774512 | 9.176582e-05 | 0.3498076 | 2.411827
10.021484 | -9.9604454 | 4.7015977 | 0.0027753771 | 9.21115e-05 | 0.3522787 | 2.428864
10.071289 | -10.00096 | 4.7015295 | 0.0027730316 | 9.250242e-05 | 0.3537116 | 2.438744
10.121094 | -10.034685 | 4.7014713 | 0.002766931 | 9.351918e-05 | 0.3549044 | 2.446968
10.170898 | -10.087201 | 4.7014251 | 0.0027653517 | 9.37824e-05 | 0.3567618 | 2.459774
10.220703 | -10.128873 | 4.7013488 | 0.0027631372 | 9.415148e-05 | 0.3582356 | 2.469936
10.270508 | -10.186912 | 4.7012072 | 0.0027606904 | 9.455928e-05 | 0.3602883 | 2.484088
10.320313 | -10.220472 | 4.7012138 | 0.0027550161 | 9.5505e-05 | 0.3614753 | 2.492272
10.370117 | -10.275431 | 4.7012138 | 0.0027516901 | 9.605933e-05 | 0.363419 | 2.505674
10.419922 | -10.339088 | 4.7011919 | 0.0027475536 | 9.674875e-05 | 0.3656704 | 2.521197
10.469727 | -10.37155 | 4.7010593 | 0.0027453243 | 9.71203e-05 | 0.3668185 | 2.529113
10.519531 | -10.419402 | 4.701014 | 0.0027426125 | 9.757227e-05 | 0.368511 | 2.540781
10.569336 | -10.474884 | 4.7008672 | 0.0027373075 | 9.845643e-05 | 0.3704732 | 2.554311
10.619141 | -10.513083 | 4.7009301 | 0.0027346432 | 9.890048e-05 | 0.3718243 | 2.563626
10.668945 | -10.565061 | 4.7008681 | 0.0027332485 | 9.913293e-05 | 0.3736626 | 2.5763
10.71875 | -10.621576 | 4.7007766 | 0.0027297586 | 9.971458e-05 | 0.3756614 | 2.590082
10.768555 | -10.671619 | 4.7007499 | 0.0027259947 | 0.0001003419 | 0.3774313 | 2.602285
10.818359 | -10.730239 | 4.700738 | 0.0027211485 | 0.0001011496 | 0.3795046 | 2.616579
10.868164 | -10.772592 | 4.7006035 | 0.0027193187 | 0.0001014546 | 0.3810025 | 2.626907
10.917969 | -10.822362 | 4.7006564 | 0.0027149885 | 0.0001021763 | 0.3827628 | 2.639043
10.967773 | -10.867643 | 4.7005582 | 0.0027118416 | 0.00010270075 | 0.3843642 | 2.650085
11.017578 | -10.915691 | 4.7005901 | 0.0027087717 | 0.0001032124 | 0.3860636 | 2.661802
11.067383 | -10.955946 | 4.700479 | 0.0027068825 | 0.0001035273 | 0.3874873 | 2.671618
11.117188 | -11.004644 | 4.7004275 | 0.0027024983 | 0.000104258 | 0.3892097 | 2.683493
11.166992 | -11.067322 | 4.7004108 | 0.0026997058 | 0.0001047234 | 0.3914264 | 2.698777
11.216797 | -11.108766 | 4.7003212 | 0.0026951192 | 0.0001054878 | 0.3928922 | 2.708883
11.266602 | -11.158111 | 4.700273 | 0.0026932654 | 0.0001057968 | 0.3946374 | 2.720916
11.316406 | -11.202491 | 4.7002945 | 0.0026901125 | 0.0001063223 | 0.3962071 | 2.731738
11.366211 | -11.247931 | 4.7002449 | 0.0026878982 | 0.0001066913 | 0.3978142 | 2.742819
11.416016 | -11.30768 | 4.70017 | 0.0026856125 | 0.0001070723 | 0.3999274 | 2.757389
11.46582 | -11.37363 | 4.7000461 | 0.0026801259 | 0.0001079867 | 0.4022599 | 2.773471
11.515625 | -11.408303 | 4.6999955 | 0.0026783347 | 0.0001082852 | 0.4034862 | 2.781926
11.56543 | -11.457911 | 4.6999307 | 0.0026731372 | 0.0001091515 | 0.4052407 | 2.794023
11.615234 | -11.507033 | 4.6999454 | 0.0026713104 | 0.00010945595 | 0.406978 | 2.806001
11.665039 | -11.566058 | 4.6998649 | 0.0026689232 | 0.0001098538 | 0.4090656 | 2.820394
11.714844 | -11.619224 | 4.6998162 | 0.002666381 | 0.0001102775 | 0.410946 | 2.833359
11.764648 | -11.650646 | 4.6997066 | 0.0026620538 | 0.0001109987 | 0.4120573 | 2.841021
11.814453 | -11.708128 | 4.6997352 | 0.0026598303 | 0.0001113693 | 0.4140903 | 2.855038
11.864258 | -11.761741 | 4.6996632 | 0.0026538877 | 0.0001123597 | 0.4159865 | 2.868112
11.914063 | -11.810268 | 4.6996613 | 0.002654922 | 0.00011218735 | 0.4177028 | 2.879945
11.963867 | -11.869182 | 4.6995234 | 0.0026488183 | 0.0001132046 | 0.4197864 | 2.894312
12.013672 | -11.911894 | 4.6995215 | 0.0026447563 | 0.0001138816 | 0.4212971 | 2.904727
12.063477 | -11.948914 | 4.6995039 | 0.0026436984 | 0.00011405795 | 0.4226064 | 2.913754
12.113281 | -12.021339 | 4.6994476 | 0.0026418536 | 0.0001143654 | 0.4251679 | 2.931415
12.163086 | -12.054205 | 4.6993575 | 0.002637404 | 0.000115107 | 0.4263303 | 2.93943
12.212891 | -12.095631 | 4.6993246 | 0.0026355146 | 0.0001154219 | 0.4277954 | 2.949531
12.262695 | -12.15795 | 4.6992788 | 0.0026305972 | 0.0001162415 | 0.4299995 | 2.964728
12.3125 | -12.214967 | 4.6992717 | 0.002627176 | 0.0001168117 | 0.4320161 | 2.978632
12.362305 | -12.252763 | 4.6991677 | 0.0026264908 | 0.0001169259 | 0.4333528 | 2.987848
12.412109 | -12.301264 | 4.6990499 | 0.0026237427 | 0.0001173839 | 0.4350682 | 2.999675
12.461914 | -12.363544 | 4.6992626 | 0.0026145873 | 0.0001189098 | 0.4372709 | 3.014862
12.511719 | -12.402946 | 4.6991019 | 0.002619335 | 0.0001181185 | 0.4386645 | 3.02447
12.561523 | -12.449951 | 4.6989632 | 0.0026106357 | 0.0001195684 | 0.4403269 | 3.035933
12.611328 | -12.500147 | 4.6989832 | 0.0026091964 | 0.0001198083 | 0.4421023 | 3.048173
12.661133 | -12.539746 | 4.6988735 | 0.0026054739 | 0.0001204287 | 0.4435028 | 3.057829
12.710938 | -12.609947 | 4.6987987 | 0.0026056466 | 0.0001203999 | 0.4459856 | 3.074948
12.760742 | -12.639972 | 4.6988626 | 0.0025983988 | 0.0001216079 | 0.4470476 | 3.082269
12.810547 | -12.690929 | 4.6987424 | 0.0025973083 | 0.0001217896 | 0.4488498 | 3.094695
12.860352 | -12.739511 | 4.6986804 | 0.002594745 | 0.00012221685 | 0.450568 | 3.106542
12.910156 | -12.792017 | 4.6986437 | 0.0025918484 | 0.0001226996 | 0.4524251 | 3.119346
12.959961 | -12.855038 | 4.6985998 | 0.002586144 | 0.00012365035 | 0.454654 | 3.134714
13.009766 | -12.898957 | 4.6986217 | 0.0025850027 | 0.0001238406 | 0.4562073 | 3.145423
13.05957 | -12.938971 | 4.6985402 | 0.002581811 | 0.0001243725 | 0.4576225 | 3.155181
13.109375 | -12.994568 | 4.6984601 | 0.0025768636 | 0.0001251971 | 0.4595888 | 3.168738
13.15918 | -13.048219 | 4.698441 | 0.0025734871 | 0.0001257598 | 0.4614863 | 3.181821
13.208984 | -13.093736 | 4.6983848 | 0.0025700121 | 0.000126339 | 0.4630962 | 3.19292
13.258789 | -13.136864 | 4.6982555 | 0.0025699884 | 0.00012634295 | 0.4646215 | 3.203437
13.308594 | -13.205267 | 4.6982222 | 0.0025637061 | 0.00012739 | 0.4670408 | 3.220117
13.358398 | -13.222598 | 4.698257 | 0.0025634498 | 0.0001274327 | 0.4676537 | 3.224343
13.408203 | -13.284141 | 4.6982651 | 0.002559769 | 0.0001280462 | 0.4698304 | 3.239351
13.458008 | -13.334579 | 4.6981173 | 0.002556005 | 0.0001286735 | 0.4716143 | 3.25165
13.507813 | -13.398469 | 4.6980772 | 0.0025507151 | 0.0001295552 | 0.4738739 | 3.26723
13.557617 | -13.438368 | 4.6979814 | 0.0025491058 | 0.0001298234 | 0.475285 | 3.276959
13.607422 | -13.487997 | 4.6979809 | 0.0025450317 | 0.0001305024 | 0.4770403 | 3.289061
13.657227 | -13.548046 | 4.697907 | 0.002541393 | 0.00013110885 | 0.4791641 | 3.303704
13.707031 | -13.597161 | 4.6978979 | 0.0025367113 | 0.0001318891 | 0.4809012 | 3.315681
13.756836 | -13.638016 | 4.6978416 | 0.0025360645 | 0.0001319969 | 0.4823461 | 3.325643
13.806641 | -13.683723 | 4.6977887 | 0.0025298833 | 0.0001330271 | 0.4839627 | 3.336789
13.856445 | -13.727653 | 4.6978483 | 0.0025285902 | 0.00013324265 | 0.4855164 | 3.347502
13.90625 | -13.780017 | 4.6977425 | 0.0025238784 | 0.00013402795 | 0.4873684 | 3.360271
13.956055 | -13.82661 | 4.6976686 | 0.0025218546 | 0.00013436525 | 0.4890163 | 3.371632
14.005859 | -13.877 | 4.6976805 | 0.0025192916 | 0.0001347924 | 0.4907985 | 3.38392
14.055664 | -13.917584 | 4.6976538 | 0.0025147467 | 0.0001355499 | 0.4922338 | 3.393816
14.105469 | -13.976213 | 4.6976013 | 0.002514702 | 0.00013555735 | 0.4943074 | 3.408113
14.155273 | -14.030018 | 4.6975231 | 0.0025081544 | 0.0001366486 | 0.4962104 | 3.421234
14.205078 | -14.068112 | 4.6974511 | 0.002505684 | 0.00013706035 | 0.4975577 | 3.430523
14.254883 | -14.121334 | 4.6974397 | 0.002501142 | 0.00013781735 | 0.49944 | 3.443501
14.304688 | -14.175998 | 4.697279 | 0.0024979024 | 0.0001383573 | 0.5013734 | 3.456831
14.354492 | -14.221739 | 4.6973391 | 0.0024965701 | 0.0001385793 | 0.5029911 | 3.467985
14.404297 | -14.272172 | 4.6973147 | 0.0024923591 | 0.0001392812 | 0.5047748 | 3.480283
14.454102 | -14.330029 | 4.6971688 | 0.0024887382 | 0.00013988465 | 0.5068211 | 3.494391
14.503906 | -14.383937 | 4.6972213 | 0.0024867654 | 0.00014021345 | 0.5087277 | 3.507537
14.553711 | -14.418585 | 4.6971531 | 0.0024838953 | 0.0001406918 | 0.5099531 | 3.515986
14.603516 | -14.468196 | 4.6969767 | 0.0024813113 | 0.0001411225 | 0.5117078 | 3.528084
14.65332 | -14.513975 | 4.6970696 | 0.0024777472 | 0.0001417165 | 0.5133269 | 3.539247
14.703125 | -14.568529 | 4.6969552 | 0.0024739532 | 0.0001423488 | 0.5152563 | 3.55255
14.75293 | -14.604359 | 4.6970263 | 0.0024741888 | 0.00014230955 | 0.5165235 | 3.561287
14.802734 | -14.650067 | 4.6969438 | 0.002470088 | 0.000142993 | 0.5181401 | 3.572433
14.852539 | -14.718667 | 4.6967759 | 0.002464205 | 0.0001439735 | 0.5205664 | 3.589161
14.902344 | -14.758289 | 4.696897 | 0.0024610879 | 0.000144493 | 0.5219677 | 3.598823
14.952148 | -14.811862 | 4.6968083 | 0.0024581789 | 0.0001449779 | 0.5238625 | 3.611887
15.001953 | -14.873784 | 4.6967163 | 0.0024553775 | 0.0001454448 | 0.5260525 | 3.626987
15.051758 | -14.91772 | 4.6966987 | 0.0024501919 | 0.000146309 | 0.5276064 | 3.637701
15.101563 | -14.969624 | 4.69664 | 0.0024479628 | 0.00014668055 | 0.5294421 | 3.650357
15.151367 | -15.01943 | 4.6966243 | 0.0024459898 | 0.0001470094 | 0.5312037 | 3.662503
15.201172 | -15.059623 | 4.6966267 | 0.0024434 | 0.000147441 | 0.5326252 | 3.672304
15.250977 | -15.102526 | 4.6964707 | 0.0024413704 | 0.0001477793 | 0.5341426 | 3.682766
15.300781 | -15.155478 | 4.6965194 | 0.0024372041 | 0.0001484737 | 0.5360154 | 3.695678
15.350586 | -15.208593 | 4.6965036 | 0.0024334253 | 0.0001491035 | 0.5378939 | 3.70863
15.400391 | -15.258145 | 4.6963968 | 0.0024303347 | 0.0001496186 | 0.5396465 | 3.720713
15.450195 | -15.29925 | 4.6963902 | 0.0024272799 | 0.0001501277 | 0.5411003 | 3.730737
15.5 | -15.351718 | 4.6962729 | 0.002424228 | 0.00015063635 | 0.542956 | 3.743531
15.549805 | -15.409733 | 4.6962523 | 0.0024224906 | 0.0001509259 | 0.5450078 | 3.757678
15.599609 | -15.454505 | 4.696208 | 0.0024190515 | 0.0001514991 | 0.5465913 | 3.768596
15.649414 | -15.508392 | 4.6961117 | 0.002416885 | 0.0001518602 | 0.5484972 | 3.781736
15.699219 | -15.536197 | 4.6961079 | 0.0024117827 | 0.0001527106 | 0.5494806 | 3.788517
15.749023 | -15.597107 | 4.696074 | 0.00241006 | 0.0001529977 | 0.5516348 | 3.80337
15.798828 | -15.652683 | 4.6960025 | 0.0024072765 | 0.0001534616 | 0.5536004 | 3.816922
15.848633 | -15.701867 | 4.6959782 | 0.0024027973 | 0.0001542081 | 0.5553399 | 3.828916
15.898438 | -15.742094 | 4.6959524 | 0.0024014085 | 0.0001544396 | 0.5567627 | 3.838725
15.948242 | -15.800805 | 4.6958661 | 0.0023981421 | 0.000154984 | 0.5588392 | 3.853042
15.998047 | -15.85198 | 4.6958604 | 0.0023916929 | 0.0001560589 | 0.5606491 | 3.865521
16.047852 | -15.90061 | 4.6958308 | 0.0023911833 | 0.0001561438 | 0.562369 | 3.877379
16.097656 | -15.959955 | 4.695724 | 0.0023864596 | 0.0001569311 | 0.5644679 | 3.891851
16.147461 | -15.996277 | 4.6956897 | 0.0023827553 | 0.0001575485 | 0.5657526 | 3.900708
16.197266 | -16.051098 | 4.6955638 | 0.0023801983 | 0.0001579746 | 0.5676915 | 3.914076
16.24707 | -16.096003 | 4.6956768 | 0.0023779005 | 0.0001583576 | 0.5692797 | 3.925026
16.296875 | -16.135223 | 4.6955256 | 0.0023768574 | 0.00015853145 | 0.5706668 | 3.93459
16.34668 | -16.19257 | 4.6955872 | 0.0023712784 | 0.0001594613 | 0.572695 | 3.948574
16.396484 | -16.259169 | 4.6955476 | 0.0023642003 | 0.000160641 | 0.5750505 | 3.964814
16.446289 | -16.304483 | 4.6954412 | 0.0023641884 | 0.00016064295 | 0.5766531 | 3.975864
16.496094 | -16.348835 | 4.6954064 | 0.0023609339 | 0.0001611854 | 0.5782218 | 3.986679
16.545898 | -16.393293 | 4.6953368 | 0.0023570149 | 0.0001618385 | 0.5797941 | 3.99752
16.595703 | -16.441612 | 4.6953406 | 0.0023571998 | 0.0001618077 | 0.5815031 | 4.009303
16.645508 | -16.483641 | 4.6953473 | 0.0023509769 | 0.0001628449 | 0.5829895 | 4.019552
16.695313 | -16.553053 | 4.6952291 | 0.0023472458 | 0.0001634667 | 0.5854445 | 4.036478
16.745117 | -16.596762 | 4.6951327 | 0.0023431538 | 0.0001641487 | 0.5869904 | 4.047137
16.794922 | -16.650377 | 4.6950898 | 0.0023415147 | 0.0001644219 | 0.5888866 | 4.060211
16.844727 | -16.688835 | 4.695065 | 0.002338612 | 0.0001649057 | 0.5902468 | 4.069589
16.894531 | -16.734877 | 4.6950526 | 0.0023369817 | 0.0001651774 | 0.5918752 | 4.080816
16.944336 | -16.779356 | 4.6949825 | 0.0023321181 | 0.000165988 | 0.5934483 | 4.091662
16.994141 | -16.842358 | 4.6949749 | 0.0023288757 | 0.0001665284 | 0.5956766 | 4.107025
17.043945 | -16.886244 | 4.6949658 | 0.0023256093 | 0.0001670728 | 0.5972287 | 4.117727
17.09375 | -16.93182 | 4.6948352 | 0.0023220896 | 0.0001676594 | 0.5988406 | 4.128841
17.143555 | -16.983847 | 4.6949344 | 0.0023184477 | 0.0001682664 | 0.6006807 | 4.141528
17.193359 | -17.053772 | 4.694766 | 0.0023145021 | 0.000168924 | 0.6031538 | 4.158579
17.243164 | -17.0909 | 4.6946998 | 0.0023105592 | 0.00016958115 | 0.6044669 | 4.167633
17.292969 | -17.13188 | 4.6947036 | 0.002306506 | 0.0001702567 | 0.6059163 | 4.177626
17.342773 | -17.188072 | 4.6946726 | 0.0023034839 | 0.0001707604 | 0.6079037 | 4.191328
17.392578 | -17.247 | 4.6946597 | 0.0023016422 | 0.0001710673 | 0.6099878 | 4.205698
17.442383 | -17.301729 | 4.6946192 | 0.0022965549 | 0.0001719152 | 0.6119235 | 4.219043
17.492188 | -17.336609 | 4.6946192 | 0.0022929101 | 0.0001725227 | 0.6131571 | 4.227549
17.541992 | -17.368946 | 4.6945291 | 0.0022911758 | 0.0001728117 | 0.6143008 | 4.235434
17.591797 | -17.448151 | 4.6944685 | 0.0022892414 | 0.0001731341 | 0.6171021 | 4.254749
17.641602 | -17.48358 | 4.6944141 | 0.0022854835 | 0.0001737604 | 0.6183552 | 4.263388
17.691406 | -17.54232 | 4.6943336 | 0.0022808642 | 0.0001745303 | 0.6204327 | 4.277712
17.741211 | -17.58798 | 4.6942978 | 0.002278307 | 0.0001749565 | 0.6220475 | 4.288846
17.791016 | -17.637968 | 4.6942058 | 0.0022747486 | 0.0001755496 | 0.6238155 | 4.301036
17.84082 | -17.689138 | 4.694325 | 0.0022722303 | 0.0001759693 | 0.6256253 | 4.313513
17.890625 | -17.730757 | 4.6941462 | 0.0022678464 | 0.00017669995 | 0.6270972 | 4.323662
17.94043 | -17.77763 | 4.6941423 | 0.0022648661 | 0.0001771967 | 0.628755 | 4.335092
17.990234 | -17.809896 | 4.6941466 | 0.0022639781 | 0.0001773447 | 0.6298962 | 4.34296
18.040039 | -17.867483 | 4.6940842 | 0.0022601157 | 0.0001779884 | 0.6319329 | 4.357003
18.089844 | -17.921698 | 4.6940656 | 0.0022558062 | 0.00017870665 | 0.6338504 | 4.370223
18.139648 | -17.942587 | 4.6940575 | 0.0022531778 | 0.0001791447 | 0.6345892 | 4.375317
18.189453 | -18.013021 | 4.6940408 | 0.0022493571 | 0.0001797815 | 0.6370803 | 4.392493
18.239258 | -18.077219 | 4.6939287 | 0.0022457629 | 0.0001803805 | 0.6393508 | 4.408147
18.289063 | -18.123163 | 4.6938782 | 0.002243191 | 0.0001808092 | 0.6409758 | 4.419351
18.338867 | -18.166658 | 4.6939335 | 0.0022386312 | 0.00018156915 | 0.6425141 | 4.429957
18.388672 | -18.217299 | 4.6937771 | 0.0022362678 | 0.00018196305 | 0.6443052 | 4.442306
18.438477 | -18.271994 | 4.6937351 | 0.0022334186 | 0.0001824379 | 0.6462396 | 4.455643
18.488281 | -18.306562 | 4.6936793 | 0.0022308349 | 0.0001828685 | 0.6474622 | 4.464073
18.538086 | -18.359184 | 4.6937594 | 0.0022264689 | 0.0001835962 | 0.6493233 | 4.476905
18.587891 | -18.406637 | 4.6936736 | 0.0022227855 | 0.0001842101 | 0.6510016 | 4.488476
18.637695 | -18.443579 | 4.6936107 | 0.0022215068 | 0.0001844232 | 0.6523082 | 4.497485
18.6875 | -18.511509 | 4.6935625 | 0.0022173433 | 0.0001851171 | 0.6547107 | 4.514049
18.737305 | -18.548447 | 4.6935158 | 0.0022144318 | 0.0001856024 | 0.6560171 | 4.523057
18.787109 | -18.614857 | 4.6935763 | 0.0022085935 | 0.0001865754 | 0.6583659 | 4.539251
18.836914 | -18.656658 | 4.6935244 | 0.0022073148 | 0.00018678855 | 0.6598443 | 4.549444
18.886719 | -18.710842 | 4.6933637 | 0.002200362 | 0.00018794735 | 0.6617607 | 4.562657
18.936523 | -18.753063 | 4.6932869 | 0.0021997958 | 0.0001880417 | 0.6632539 | 4.572953
18.986328 | -18.808367 | 4.6933279 | 0.0021934777 | 0.0001890947 | 0.6652099 | 4.586439
19.036133 | -18.859459 | 4.6931739 | 0.0021911918 | 0.0001894757 | 0.6670169 | 4.598897
19.085938 | -18.896969 | 4.6932201 | 0.0021867333 | 0.0001902188 | 0.6683436 | 4.608044
19.135742 | -18.957207 | 4.6932235 | 0.0021844117 | 0.0001906057 | 0.670474 | 4.622733
19.185547 | -19.024458 | 4.6931391 | 0.0021812052 | 0.00019114015 | 0.6728526 | 4.639133
19.235352 | -19.042103 | 4.6931443 | 0.0021802634 | 0.0001912971 | 0.6734766 | 4.643435
19.285156 | -19.086618 | 4.6931 | 0.0021777214 | 0.0001917208 | 0.675051 | 4.65429
19.334961 | -19.16296 | 4.692935 | 0.0021707772 | 0.00019287815 | 0.6777511 | 4.672906
19.384766 | -19.202366 | 4.6929536 | 0.002167216 | 0.0001934717 | 0.6791448 | 4.682516
19.43457 | -19.250343 | 4.6929636 | 0.002162525 | 0.0001942535 | 0.6808416 | 4.694215
19.484375 | -19.299664 | 4.6929436 | 0.0021614253 | 0.0001944368 | 0.682586 | 4.706242
19.53418 | -19.342455 | 4.6927838 | 0.0021600483 | 0.0001946663 | 0.6840994 | 4.716676
19.583984 | -19.39208 | 4.6928353 | 0.0021542846 | 0.0001956269 | 0.6858545 | 4.728778
19.633789 | -19.448507 | 4.6927538 | 0.0021499754 | 0.0001963451 | 0.6878502 | 4.742537
19.683594 | -19.49155 | 4.6927061 | 0.002147299 | 0.0001967912 | 0.6893726 | 4.753033
19.733398 | -19.544058 | 4.6926503 | 0.002144879 | 0.0001971945 | 0.6912297 | 4.765838
19.783203 | -19.591103 | 4.6926956 | 0.0021413267 | 0.0001977866 | 0.6928935 | 4.77731
19.833008 | -19.640623 | 4.692678 | 0.0021383732 | 0.0001982788 | 0.6946449 | 4.789385
19.882813 | -19.68084 | 4.6925602 | 0.0021369637 | 0.0001985137 | 0.6960673 | 4.799192
19.932617 | -19.743069 | 4.6925106 | 0.0021328628 | 0.0001991972 | 0.6982682 | 4.814367
19.982422 | -19.797743 | 4.692492 | 0.0021276681 | 0.000200063 | 0.7002019 | 4.827699
20.032227 | -19.843811 | 4.692482 | 0.0021244616 | 0.0002005974 | 0.7018312 | 4.838933
20.082031 | -19.899803 | 4.6923709 | 0.0021223337 | 0.0002009521 | 0.7038116 | 4.852586
20.131836 | -19.950747 | 4.6924243 | 0.0021169484 | 0.0002018496 | 0.7056133 | 4.865009
20.181641 | -20.00782 | 4.6923466 | 0.0021110089 | 0.0002028395 | 0.7076319 | 4.878926
20.231445 | -20.064863 | 4.6922979 | 0.0021094589 | 0.0002030979 | 0.7096494 | 4.892836
20.28125 | -20.095194 | 4.692338 | 0.002108115 | 0.00020332185 | 0.7107221 | 4.900233
20.331055 | -20.127928 | 4.6922364 | 0.0021051287 | 0.0002038196 | 0.7118798 | 4.908215
20.380859 | -20.197138 | 4.6921949 | 0.0020993531 | 0.0002047822 | 0.7143276 | 4.925092
20.430664 | -20.23897 | 4.6921244 | 0.0020974099 | 0.000205106 | 0.7158071 | 4.935292
20.480469 | -20.28467 | 4.6921854 | 0.0020920218 | 0.00020600405 | 0.7174234 | 4.946436
20.530273 | -20.33865 | 4.6920648 | 0.0020874708 | 0.00020676255 | 0.7193326 | 4.9596
20.580078 | -20.385185 | 4.6920838 | 0.0020878047 | 0.0002067069 | 0.7209784 | 4.970947
20.629883 | -20.431299 | 4.6920619 | 0.0020819365 | 0.0002076849 | 0.7226094 | 4.982192
20.679688 | -20.480089 | 4.6919374 | 0.0020779341 | 0.000208352 | 0.724335 | 4.99409
20.729492 | -20.536694 | 4.6919727 | 0.0020767092 | 0.00020855615 | 0.726337 | 5.007893
20.779297 | -20.585623 | 4.6918821 | 0.0020706833 | 0.0002095605 | 0.7280675 | 5.019824
20.829102 | -20.638525 | 4.6918669 | 0.0020688921 | 0.000209859 | 0.7299385 | 5.032724
20.878906 | -20.678343 | 4.6918068 | 0.0020660013 | 0.0002103408 | 0.7313468 | 5.042434
20.928711 | -20.738035 | 4.6918101 | 0.002061659 | 0.0002110645 | 0.733458 | 5.05699
20.978516 | -20.78916 | 4.6916981 | 0.0020585656 | 0.0002115801 | 0.7352661 | 5.069457
21.02832 | -20.839102 | 4.6916656 | 0.0020558208 | 0.00021203755 | 0.7370325 | 5.081635
21.078125 | -20.880341 | 4.6916251 | 0.0020499825 | 0.0002130106 | 0.738491 | 5.091691
21.12793 | -20.918877 | 4.6916494 | 0.0020468473 | 0.0002135331 | 0.7398539 | 5.101088
21.177734 | -20.978045 | 4.6915188 | 0.0020433217 | 0.0002141207 | 0.7419466 | 5.115517
21.227539 | -21.025629 | 4.6915693 | 0.0020403354 | 0.00021461845 | 0.7436295 | 5.12712
21.277344 | -21.069841 | 4.6915536 | 0.0020374118 | 0.0002151057 | 0.7451932 | 5.137901
21.327148 | -21.117785 | 4.6915174 | 0.0020344437 | 0.0002156004 | 0.7468889 | 5.149592
21.376953 | -21.173668 | 4.6914797 | 0.002029544 | 0.000216417 | 0.7488653 | 5.16322
21.426758 | -21.223314 | 4.6914129 | 0.0020253956 | 0.0002171084 | 0.7506212 | 5.175326
21.476563 | -21.280996 | 4.6913872 | 0.002024424 | 0.00021727035 | 0.7526613 | 5.189392
21.526367 | -21.329231 | 4.6913352 | 0.0020198436 | 0.00021803375 | 0.7543672 | 5.201154
21.576172 | -21.364286 | 4.6912899 | 0.0020173162 | 0.000218455 | 0.755607 | 5.209702
21.625977 | -21.422167 | 4.6912031 | 0.0020143748 | 0.0002189452 | 0.7576542 | 5.223816
21.675781 | -21.478485 | 4.6913185 | 0.00201025 | 0.0002196327 | 0.759646 | 5.237549
21.725586 | -21.523806 | 4.6912045 | 0.0020042269 | 0.0002206365 | 0.7612489 | 5.248601
21.775391 | -21.575464 | 4.6910205 | 0.0020001561 | 0.000221315 | 0.7630759 | 5.261198
21.825195 | -21.62664 | 4.6911845 | 0.0019950091 | 0.0002221728 | 0.7648859 | 5.273677
21.875 | -21.678173 | 4.6911855 | 0.0019937665 | 0.0002223799 | 0.7667085 | 5.286244
21.924805 | -21.743809 | 4.6910839 | 0.0019890128 | 0.0002231722 | 0.7690299 | 5.302249
21.974609 | -21.782923 | 4.6909337 | 0.0019873886 | 0.0002234429 | 0.7704133 | 5.311787
22.024414 | -21.818342 | 4.6909442 | 0.0019831122 | 0.00022415565 | 0.771666 | 5.320424
22.074219 | -21.875723 | 4.6909137 | 0.0019806058 | 0.0002245734 | 0.7736954 | 5.334416
22.124023 | -21.911884 | 4.6908784 | 0.00197863 | 0.0002249027 | 0.7749744 | 5.343234
22.173828 | -21.966278 | 4.6909261 | 0.0019722758 | 0.0002259617 | 0.7768982 | 5.356498
22.223633 | -22.020678 | 4.6908379 | 0.0019726483 | 0.0002258996 | 0.7788222 | 5.369764
22.273438 | -22.062035 | 4.6907201 | 0.0019644648 | 0.00022726355 | 0.7802849 | 5.379849
22.323242 | -22.113523 | 4.690764 | 0.0019630641 | 0.000227497 | 0.7821059 | 5.392404
22.373047 | -22.159822 | 4.6907129 | 0.001959756 | 0.00022804835 | 0.7837434 | 5.403694
22.422852 | -22.198893 | 4.6906023 | 0.0019560307 | 0.0002286692 | 0.7851252 | 5.413222
22.472656 | -22.257864 | 4.6906157 | 0.0019533306 | 0.00022911925 | 0.7872109 | 5.427602
22.522461 | -22.302368 | 4.6905861 | 0.0019496082 | 0.00022973965 | 0.7887849 | 5.438454
22.572266 | -22.37286 | 4.6905942 | 0.0019440681 | 0.000230663 | 0.7912781 | 5.455644
22.62207 | -22.402266 | 4.6904583 | 0.0019415616 | 0.00023108075 | 0.7923181 | 5.462814
22.671875 | -22.444889 | 4.6904745 | 0.0019380003 | 0.0002316743 | 0.7938256 | 5.473208
22.72168 | -22.513639 | 4.6904564 | 0.0019336016 | 0.0002324074 | 0.7962571 | 5.489973
22.771484 | -22.538477 | 4.6904383 | 0.0019293934 | 0.0002331088 | 0.7971356 | 5.49603
22.821289 | -22.600271 | 4.6903505 | 0.0019262939 | 0.0002336254 | 0.7993211 | 5.511098
22.871094 | -22.646723 | 4.6902947 | 0.0019235222 | 0.0002340873 | 0.800964 | 5.522425
22.920898 | -22.698971 | 4.6903362 | 0.0019187123 | 0.000234889 | 0.8028119 | 5.535166
22.970703 | -22.740818 | 4.6901503 | 0.0019147039 | 0.000235557 | 0.8042919 | 5.545371
23.020508 | -22.795834 | 4.6903052 | 0.0019121587 | 0.0002359812 | 0.8062377 | 5.558786
23.070313 | -22.864256 | 4.6902075 | 0.0019102813 | 0.0002362941 | 0.8086576 | 5.575471
23.120117 | -22.890091 | 4.6901212 | 0.0019068419 | 0.0002368674 | 0.8095714 | 5.581771
23.169922 | -22.942495 | 4.690124 | 0.001902753 | 0.00023754885 | 0.8114248 | 5.59455
23.219727 | -22.990948 | 4.6900434 | 0.0018993944 | 0.0002381086 | 0.8131384 | 5.606365
23.269531 | -23.030228 | 4.6899734 | 0.0018950939 | 0.0002388254 | 0.8145277 | 5.615943
23.319336 | -23.107943 | 4.6900244 | 0.0018908321 | 0.0002395357 | 0.8172763 | 5.634894
23.369141 | -23.156998 | 4.6899166 | 0.0018874854 | 0.00024009345 | 0.8190113 | 5.646856
23.418945 | -23.198111 | 4.6899023 | 0.0018851549 | 0.0002404819 | 0.8204653 | 5.656882
23.46875 | -23.237804 | 4.6898451 | 0.0018832682 | 0.0002407963 | 0.8218692 | 5.666561
23.518555 | -23.291203 | 4.6899061 | 0.0018771559 | 0.000241815 | 0.8237578 | 5.679582
23.568359 | -23.339682 | 4.6898403 | 0.0018743724 | 0.00024227895 | 0.8254724 | 5.691404
23.618164 | -23.394596 | 4.6897674 | 0.0018715679 | 0.0002427464 | 0.8274146 | 5.704795
23.667969 | -23.446815 | 4.689795 | 0.0018658877 | 0.0002436931 | 0.8292614 | 5.717529
23.717773 | -23.478565 | 4.6896968 | 0.0018627434 | 0.0002442171 | 0.8303844 | 5.725271
23.767578 | -23.546354 | 4.6896381 | 0.0018594026 | 0.0002447739 | 0.8327819 | 5.741801
23.817383 | -23.593706 | 4.6895833 | 0.0018557846 | 0.0002453769 | 0.8344567 | 5.753348
23.867188 | -23.633911 | 4.6895409 | 0.001853156 | 0.000245815 | 0.8358786 | 5.763152
23.916992 | -23.673788 | 4.6895423 | 0.0018497944 | 0.0002463753 | 0.837289 | 5.772876
23.966797 | -23.740831 | 4.6895471 | 0.001846683 | 0.00024689385 | 0.8396601 | 5.789225
24.016602 | -23.791788 | 4.6894565 | 0.001842332 | 0.000247619 | 0.8414624 | 5.801651
24.066406 | -23.818754 | 4.6894608 | 0.0018403291 | 0.0002479528 | 0.8424161 | 5.808226
24.116211 | -23.886925 | 4.6894073 | 0.001832661 | 0.00024923085 | 0.8448272 | 5.82485
24.166016 | -23.918934 | 4.6893702 | 0.0018316983 | 0.0002493913 | 0.8459592 | 5.832655
24.21582 | -23.979427 | 4.6894307 | 0.0018273025 | 0.0002501239 | 0.8480987 | 5.847407
24.265625 | -24.017996 | 4.6892471 | 0.0018254339 | 0.0002504354 | 0.8494628 | 5.856812
24.31543 | -24.078108 | 4.6892719 | 0.0018231958 | 0.0002508084 | 0.8515889 | 5.87147
24.365234 | -24.134888 | 4.6892529 | 0.0018201738 | 0.00025131205 | 0.8535971 | 5.885316
24.415039 | -24.191696 | 4.6891861 | 0.0018132776 | 0.0002524614 | 0.8556062 | 5.899169
24.464844 | -24.221586 | 4.6891541 | 0.0018098832 | 0.00025302715 | 0.8566634 | 5.906457
24.514648 | -24.282312 | 4.6891375 | 0.0018051951 | 0.0002538085 | 0.8588111 | 5.921265
24.564453 | -24.339197 | 4.6890469 | 0.0018042863 | 0.00025396 | 0.860823 | 5.935137
24.614258 | -24.396994 | 4.6889768 | 0.0017987102 | 0.0002548893 | 0.8628672 | 5.949231
24.664063 | -24.430176 | 4.6890278 | 0.0017958403 | 0.0002553676 | 0.8640407 | 5.957322
24.713867 | -24.485422 | 4.6889586 | 0.001791063 | 0.00025616385 | 0.8659947 | 5.970794
24.763672 | -24.538717 | 4.6889086 | 0.0017872751 | 0.0002567952 | 0.8678796 | 5.98379
24.813477 | -24.579382 | 4.6888504 | 0.0017847448 | 0.0002572169 | 0.8693178 | 5.993706
24.863281 | -24.638369 | 4.6888046 | 0.0017840326 | 0.0002573356 | 0.871404 | 6.00809
24.913086 | -24.67639 | 4.6888447 | 0.0017781793 | 0.0002583111 | 0.8727488 | 6.017362
24.962891 | -24.754478 | 4.6887283 | 0.0017746775 | 0.0002588948 | 0.8755106 | 6.036404
25.012695 | -24.789068 | 4.6887255 | 0.0017688661 | 0.0002598633 | 0.8767339 | 6.044838
25.0625 | -24.84338 | 4.6886024 | 0.0017664939 | 0.0002602587 | 0.8786548 | 6.058082
25.112305 | -24.884003 | 4.6886592 | 0.001762712 | 0.000260889 | 0.8800916 | 6.067988
25.162109 | -24.935587 | 4.6886868 | 0.0017605067 | 0.0002612566 | 0.881916 | 6.080567
25.211914 | -24.987011 | 4.6886544 | 0.0017554492 | 0.0002620995 | 0.8837347 | 6.093107
25.261719 | -25.018072 | 4.688601 | 0.0017520635 | 0.0002626638 | 0.8848333 | 6.100681
25.311523 | -25.081835 | 4.6885977 | 0.0017469466 | 0.0002635166 | 0.8870884 | 6.11623
25.361328 | -25.129805 | 4.6885009 | 0.0017446637 | 0.0002638971 | 0.888785 | 6.127927
25.411133 | -25.161615 | 4.6885052 | 0.0017406046 | 0.0002645736 | 0.8899101 | 6.135684
25.460938 | -25.216331 | 4.6883464 | 0.0017381518 | 0.0002649824 | 0.8918453 | 6.149027
25.510742 | -25.281296 | 4.6883836 | 0.0017330975 | 0.0002658248 | 0.8941429 | 6.164869
25.560547 | -25.323877 | 4.6882887 | 0.0017290562 | 0.0002664983 | 0.8956489 | 6.175252
25.610352 | -25.390816 | 4.6883321 | 0.0017281891 | 0.0002666428 | 0.8980164 | 6.191575
25.660156 | -25.413561 | 4.6882048 | 0.0017229915 | 0.0002675091 | 0.8988209 | 6.197122
25.709961 | -25.464516 | 4.6881676 | 0.0017209917 | 0.0002678424 | 0.900623 | 6.209547
25.759766 | -25.513809 | 4.6881781 | 0.0017141849 | 0.0002689769 | 0.9023664 | 6.221567
25.80957 | -25.560194 | 4.688127 | 0.0017117083 | 0.0002693896 | 0.9040069 | 6.232878
25.859375 | -25.612551 | 4.6880636 | 0.0017098396 | 0.0002697011 | 0.9058587 | 6.245645
25.90918 | -25.655855 | 4.6879888 | 0.0017050772 | 0.0002704948 | 0.9073903 | 6.256205
25.958984 | -25.712547 | 4.6880302 | 0.0017016173 | 0.0002710715 | 0.9093953 | 6.27003
26.008789 | -25.762217 | 4.6879988 | 0.0016961484 | 0.00027198295 | 0.911152 | 6.282142
26.058594 | -25.82028 | 4.6880054 | 0.0016927867 | 0.0002725432 | 0.9132056 | 6.2963
26.108398 | -25.866169 | 4.6878963 | 0.0016901911 | 0.0002729758 | 0.9148286 | 6.30749
26.158203 | -25.904055 | 4.6879072 | 0.0016866951 | 0.0002735585 | 0.9161685 | 6.316729
26.208008 | -25.969969 | 4.6878719 | 0.001679635 | 0.0002747352 | 0.9184998 | 6.332802
26.257813 | -26.025986 | 4.6877294 | 0.0016770451 | 0.0002751668 | 0.920481 | 6.346462
26.307617 | -26.053545 | 4.6878552 | 0.0016733438 | 0.0002757837 | 0.9214557 | 6.353182
26.357422 | -26.114922 | 4.6877537 | 0.0016711295 | 0.0002761528 | 0.9236264 | 6.368149
26.407227 | -26.164268 | 4.687727 | 0.0016672581 | 0.000276798 | 0.9253717 | 6.380182
26.457031 | -26.21755 | 4.6876974 | 0.0016636549 | 0.0002773985 | 0.9272562 | 6.393175
26.506836 | -26.248711 | 4.6876507 | 0.0016611873 | 0.0002778098 | 0.9283582 | 6.400774
26.556641 | -26.293242 | 4.687572 | 0.0016590416 | 0.0002781674 | 0.9299332 | 6.411633
26.606445 | -26.35813 | 4.6875644 | 0.0016528905 | 0.0002791926 | 0.9322282 | 6.427456
26.65625 | -26.390228 | 4.6875777 | 0.0016505747 | 0.0002795786 | 0.9333634 | 6.435283
26.706055 | -26.467737 | 4.6875248 | 0.0016442507 | 0.0002806326 | 0.9361047 | 6.454183
26.755859 | -26.497391 | 4.6875315 | 0.0016406566 | 0.0002812316 | 0.9371535 | 6.461415
26.805664 | -26.533152 | 4.6875477 | 0.0016380281 | 0.0002816697 | 0.9384183 | 6.470135
26.855469 | -26.597551 | 4.6875362 | 0.0016343057 | 0.0002822901 | 0.9406959 | 6.485839
26.905273 | -26.648062 | 4.6873317 | 0.0016296536 | 0.0002830654 | 0.9424824 | 6.498156
26.955078 | -26.703608 | 4.6874037 | 0.001626876 | 0.00028352835 | 0.9444469 | 6.511701
27.004883 | -26.756014 | 4.6872687 | 0.0016234994 | 0.0002840911 | 0.9463004 | 6.52448
27.054688 | -26.812872 | 4.6872764 | 0.0016187489 | 0.0002848829 | 0.9483114 | 6.538345
27.104492 | -26.833851 | 4.6872387 | 0.0016146748 | 0.0002855619 | 0.9490533 | 6.543461
27.154297 | -26.895668 | 4.6871777 | 0.0016117602 | 0.00028604765 | 0.9512397 | 6.558535
27.204102 | -26.927977 | 4.68715 | 0.0016078114 | 0.0002867058 | 0.9523824 | 6.566413
27.253906 | -27.001177 | 4.6870928 | 0.0016038626 | 0.0002873639 | 0.9549713 | 6.584263
27.303711 | -27.035814 | 4.6870952 | 0.0016004413 | 0.0002879341 | 0.9561963 | 6.59271
27.353516 | -27.105812 | 4.6870151 | 0.0015945077 | 0.0002889231 | 0.958672 | 6.609779
27.40332 | -27.133654 | 4.6870623 | 0.0015931159 | 0.000289155 | 0.9596567 | 6.616568
27.453125 | -27.188982 | 4.6870174 | 0.0015892625 | 0.0002897973 | 0.9616135 | 6.63006
27.50293 | -27.229919 | 4.6869678 | 0.0015868305 | 0.0002902026 | 0.9630614 | 6.640042
27.552734 | -27.28611 | 4.6870294 | 0.0015826999 | 0.000290891 | 0.9650487 | 6.653744
27.602539 | -27.343668 | 4.6867847 | 0.0015787304 | 0.0002915526 | 0.9670844 | 6.66778
27.652344 | -27.381594 | 4.6867976 | 0.001573956 | 0.00029234835 | 0.9684258 | 6.677028
27.702148 | -27.440428 | 4.6868296 | 0.0015719383 | 0.0002926846 | 0.9705066 | 6.691375
27.751953 | -27.484774 | 4.6868458 | 0.0015660494 | 0.0002936661 | 0.972075 | 6.702189
27.801758 | -27.53269 | 4.6868286 | 0.0015662581 | 0.0002936313 | 0.9737697 | 6.713873
27.851563 | -27.585789 | 4.6866751 | 0.0015596777 | 0.0002947281 | 0.9756477 | 6.726821
27.901367 | -27.641552 | 4.6868596 | 0.0015556543 | 0.0002953986 | 0.9776199 | 6.740419
27.951172 | -27.676071 | 4.6867771 | 0.0015535353 | 0.0002957518 | 0.9788408 | 6.748837
28.000977 | -27.720423 | 4.6866817 | 0.0015493751 | 0.0002964452 | 0.9804094 | 6.759652
28.050781 | -27.785963 | 4.6865983 | 0.0015455782 | 0.000297078 | 0.9827274 | 6.775634
28.100586 | -27.816288 | 4.6866035 | 0.0015430897 | 0.0002974927 | 0.9837999 | 6.783029
28.150391 | -27.882336 | 4.686635 | 0.00154064 | 0.000297901 | 0.9861359 | 6.799135
28.200195 | -27.920895 | 4.6864696 | 0.0015368402 | 0.0002985343 | 0.9874997 | 6.808537
28.25 | -27.965233 | 4.6864748 | 0.001532188 | 0.0002993097 | 0.9890678 | 6.819349
28.299805 | -28.008121 | 4.6863804 | 0.0015280067 | 0.0003000066 | 0.9905846 | 6.829808
28.349609 | -28.061438 | 4.6864405 | 0.0015247792 | 0.0003005445 | 0.9924703 | 6.842809
28.399414 | -28.12789 | 4.6863332 | 0.0015198648 | 0.00030136355 | 0.9948206 | 6.859013
28.449219 | -28.179981 | 4.6863241 | 0.0015163034 | 0.0003019571 | 0.9966629 | 6.871716
28.499023 | -28.212326 | 4.6863146 | 0.0015134066 | 0.0003024399 | 0.9978069 | 6.879603
28.548828 | -28.283724 | 4.6863356 | 0.0015097111 | 0.0003030558 | 1.000332 | 6.897014
28.598633 | -28.334724 | 4.6862516 | 0.0015051602 | 0.0003038143 | 1.002136 | 6.90945
28.648438 | -28.351475 | 4.6861792 | 0.0015054136 | 0.0003037721 | 1.002728 | 6.913535
28.698242 | -28.427141 | 4.6861691 | 0.00149602 | 0.0003053377 | 1.005404 | 6.931986
28.748047 | -28.487646 | 4.6860309 | 0.0014950066 | 0.0003055066 | 1.007544 | 6.94674
28.797852 | -28.53216 | 4.6860662 | 0.0014893621 | 0.0003064473 | 1.009119 | 6.957595
28.847656 | -28.572493 | 4.6859713 | 0.0014854997 | 0.0003070911 | 1.010545 | 6.96743
28.897461 | -28.622692 | 4.6860189 | 0.0014827698 | 0.00030754605 | 1.012321 | 6.979671
28.947266 | -28.694952 | 4.6859107 | 0.0014784245 | 0.0003082703 | 1.014876 | 6.997292
28.99707 | -28.718565 | 4.6858945 | 0.0014751881 | 0.0003088097 | 1.015711 | 7.00305
29.046875 | -28.783588 | 4.6858559 | 0.0014715433 | 0.0003094171 | 1.018011 | 7.018906
29.09668 | -28.791832 | 4.6858802 | 0.0014687567 | 0.0003098816 | 1.018303 | 7.020916
29.146484 | -28.868198 | 4.6858144 | 0.0014648616 | 0.00031053075 | 1.021004 | 7.039538
29.196289 | -28.915718 | 4.6857352 | 0.0014601587 | 0.0003113146 | 1.022684 | 7.051126
29.246094 | -28.961941 | 4.6857281 | 0.0014574289 | 0.0003117695 | 1.024319 | 7.062397
29.295898 | -29.01623 | 4.6856947 | 0.0014546275 | 0.0003122364 | 1.026239 | 7.075636
29.345703 | -29.071247 | 4.6856742 | 0.001447773 | 0.00031337885 | 1.028185 | 7.089052
29.395508 | -29.112196 | 4.6856585 | 0.0014447479 | 0.000313883 | 1.029633 | 7.099037
29.445313 | -29.160292 | 4.6856275 | 0.0014412253 | 0.0003144701 | 1.031334 | 7.110766
29.495117 | -29.199381 | 4.6855121 | 0.0014385073 | 0.0003149231 | 1.032717 | 7.120297
29.544922 | -29.264759 | 4.6855779 | 0.0014329971 | 0.0003158415 | 1.035029 | 7.13624
29.594727 | -29.317743 | 4.6854687 | 0.0014306486 | 0.0003162329 | 1.036903 | 7.14916
29.644531 | -29.374365 | 4.6854162 | 0.0014254599 | 0.0003170977 | 1.038906 | 7.162967
29.694336 | -29.419746 | 4.6854367 | 0.0014226765 | 0.0003175616 | 1.040511 | 7.174034
29.744141 | -29.459854 | 4.6853714 | 0.0014190376 | 0.0003181681 | 1.041929 | 7.183814
29.793945 | -29.504301 | 4.685349 | 0.0014156161 | 0.0003187383 | 1.043501 | 7.194652
29.84375 | -29.567566 | 4.6853228 | 0.0014119983 | 0.0003193413 | 1.045739 | 7.21008
29.893555 | -29.595013 | 4.6853099 | 0.0014074534 | 0.0003200988 | 1.046709 | 7.216773
29.943359 | -29.647425 | 4.6852369 | 0.0014035046 | 0.0003207569 | 1.048563 | 7.229553
29.993164 | -29.702068 | 4.6852293 | 0.0013984203 | 0.0003216043 | 1.050496 | 7.242878
30.042969 | -29.758507 | 4.6852679 | 0.0013959884 | 0.0003220096 | 1.052492 | 7.256641
30.092773 | -29.80352 | 4.685174 | 0.001391685 | 0.00032272685 | 1.054084 | 7.267617
30.142578 | -29.861895 | 4.684998 | 0.0013885497 | 0.0003232494 | 1.056148 | 7.281852
30.192383 | -29.900053 | 4.6851134 | 0.0013858883 | 0.000323693 | 1.057498 | 7.291157
30.242188 | -29.967709 | 4.6850219 | 0.0013791741 | 0.000324812 | 1.059891 | 7.307655
30.291992 | -30.002361 | 4.6850624 | 0.0013772815 | 0.0003251274 | 1.061116 | 7.316105
30.341797 | -30.062601 | 4.6850104 | 0.0013722419 | 0.0003259674 | 1.063247 | 7.330794
30.391602 | -30.11418 | 4.6849051 | 0.0013676643 | 0.0003267303 | 1.065071 | 7.343372
30.441406 | -30.142834 | 4.6849918 | 0.0013641834 | 0.00032731045 | 1.066085 | 7.350359
30.491211 | -30.207788 | 4.6849046 | 0.0013598531 | 0.0003280322 | 1.068382 | 7.366198
30.541016 | -30.258585 | 4.6848898 | 0.0013552427 | 0.0003288006 | 1.070179 | 7.378585
30.59082 | -30.313951 | 4.6848559 | 0.0013541251 | 0.0003289868 | 1.072137 | 7.392086
30.640625 | -30.361357 | 4.6848187 | 0.0013483524 | 0.00032994895 | 1.073813 | 7.403646
30.69043 | -30.400541 | 4.684886 | 0.0013441085 | 0.0003306563 | 1.075199 | 7.413201
30.740234 | -30.440649 | 4.6847172 | 0.0013388931 | 0.0003315255 | 1.076618 | 7.422982
30.790039 | -30.504251 | 4.684689 | 0.0013364106 | 0.00033193925 | 1.078867 | 7.438491
30.839844 | -30.53998 | 4.6846733 | 0.0013339967 | 0.0003323416 | 1.080131 | 7.447204
30.889648 | -30.604422 | 4.6845598 | 0.0013295353 | 0.0003330851 | 1.08241 | 7.462918
30.939453 | -30.650423 | 4.6845269 | 0.0013234942 | 0.000334092 | 1.084037 | 7.474135
30.989258 | -30.682871 | 4.6845889 | 0.0013216077 | 0.0003344064 | 1.085185 | 7.482048
31.039063 | -30.747652 | 4.6845121 | 0.0013160198 | 0.0003353377 | 1.087476 | 7.497845
31.088867 | -30.775709 | 4.6844716 | 0.0013123035 | 0.0003359571 | 1.088468 | 7.504687
31.138672 | -30.842239 | 4.6845694 | 0.0013096033 | 0.0003364071 | 1.090821 | 7.52091
31.188477 | -30.898857 | 4.6844168 | 0.0013060928 | 0.0003369922 | 1.092824 | 7.534716
31.238281 | -30.935932 | 4.6843424 | 0.0013021559 | 0.0003376484 | 1.094135 | 7.543757
31.288086 | -30.975727 | 4.6844015 | 0.001298359 | 0.0003382812 | 1.095542 | 7.553461
31.337891 | -31.031881 | 4.6842747 | 0.0012946068 | 0.00033890655 | 1.097528 | 7.567154
31.387695 | -31.085936 | 4.6843138 | 0.0012908607 | 0.0003395309 | 1.09944 | 7.580336
31.4375 | -31.134851 | 4.6842299 | 0.0012847662 | 0.00034054665 | 1.10117 | 7.592264
31.487305 | -31.170195 | 4.6842256 | 0.0012822658 | 0.0003409634 | 1.10242 | 7.600882
31.537109 | -31.231411 | 4.6842756 | 0.0012781114 | 0.0003416558 | 1.104585 | 7.61581
31.586914 | -31.277128 | 4.6841822 | 0.0012746335 | 0.0003422354 | 1.106202 | 7.626958
31.636719 | -31.328222 | 4.6841197 | 0.0012708902 | 0.0003428593 | 1.108009 | 7.639417
31.686523 | -31.373585 | 4.6841054 | 0.0012667477 | 0.0003435497 | 1.109614 | 7.650479
31.736328 | -31.439268 | 4.6841331 | 0.0012604654 | 0.0003445968 | 1.111937 | 7.666496
31.786133 | -31.485451 | 4.6839857 | 0.0012578249 | 0.0003450369 | 1.11357 | 7.677758
31.835938 | -31.524401 | 4.6841331 | 0.0012549848 | 0.0003455102 | 1.114948 | 7.687256
31.885742 | -31.579308 | 4.6839089 | 0.0012492716 | 0.0003464624 | 1.11689 | 7.700645
31.935547 | -31.627867 | 4.6839542 | 0.0012470394 | 0.00034683445 | 1.118607 | 7.712486
31.985352 | -31.688473 | 4.6837978 | 0.0012411446 | 0.0003478169 | 1.12075 | 7.727265
32.035156 | -31.727709 | 4.6838517 | 0.0012382984 | 0.0003482913 | 1.122138 | 7.736833
32.084961 | -31.772406 | 4.6837854 | 0.0012343437 | 0.0003489504 | 1.123719 | 7.747732
32.134766 | -31.83466 | 4.683867 | 0.0012307912 | 0.0003495425 | 1.125921 | 7.762913
32.18457 | -31.883905 | 4.6837444 | 0.0012277871 | 0.0003500432 | 1.127662 | 7.774921
32.234375 | -31.911831 | 4.6837244 | 0.001224029 | 0.0003506695 | 1.12865 | 7.781731
32.28418 | -31.964914 | 4.6837044 | 0.0012194156 | 0.0003514384 | 1.130528 | 7.794675
32.333984 | -32.022472 | 4.6835814 | 0.0012113034 | 0.00035279045 | 1.132563 | 7.808711
32.383789 | -32.068012 | 4.6836519 | 0.0012119443 | 0.0003526836 | 1.134174 | 7.819816
32.433594 | -32.114414 | 4.683671 | 0.0012084991 | 0.0003532578 | 1.135815 | 7.831131
32.483398 | -32.16663 | 4.6835299 | 0.0012045889 | 0.0003539095 | 1.137662 | 7.843864
32.533203 | -32.205387 | 4.6834464 | 0.0011990845 | 0.0003548269 | 1.139033 | 7.853315
32.583008 | -32.275906 | 4.6834865 | 0.001193881 | 0.0003556942 | 1.141527 | 7.870511
32.632813 | -32.300385 | 4.6834278 | 0.0011931031 | 0.0003558238 | 1.142392 | 7.87648
32.682617 | -32.371906 | 4.6835217 | 0.00118618 | 0.0003569777 | 1.144922 | 7.893921
32.732422 | -32.406124 | 4.6834364 | 0.0011839777 | 0.0003573447 | 1.146132 | 7.902265
32.782227 | -32.462685 | 4.683392 | 0.0011802763 | 0.0003579616 | 1.148133 | 7.916057
32.832031 | -32.507469 | 4.6833 | 0.0011752665 | 0.0003587966 | 1.149717 | 7.926978
32.881836 | -32.568188 | 4.6833429 | 0.0011704921 | 0.0003595923 | 1.151864 | 7.941784
32.931641 | -32.607651 | 4.68325 | 0.001167503 | 0.0003600905 | 1.15326 | 7.951407
32.981445 | -32.660706 | 4.6832213 | 0.0011645466 | 0.00036058325 | 1.155136 | 7.964345
33.03125 | -32.708954 | 4.6832256 | 0.0011609703 | 0.0003611793 | 1.156843 | 7.97611
33.081055 | -32.769413 | 4.6831436 | 0.0011536269 | 0.0003624032 | 1.158981 | 7.990853
33.130859 | -32.821232 | 4.683084 | 0.0011498869 | 0.0003630265 | 1.160814 | 8.003489
33.180664 | -32.869785 | 4.6830082 | 0.0011478364 | 0.0003633683 | 1.162531 | 8.015329
33.230469 | -32.922825 | 4.6831055 | 0.0011438936 | 0.0003640254 | 1.164407 | 8.028263
33.280273 | -32.967232 | 4.6829681 | 0.0011414438 | 0.0003644337 | 1.165977 | 8.039092
33.330078 | -33.009621 | 4.6831112 | 0.0011368275 | 0.0003652031 | 1.167477 | 8.049428
33.379883 | -33.062176 | 4.6829648 | 0.0011319965 | 0.0003660083 | 1.169335 | 8.062244
33.429688 | -33.100643 | 4.6829472 | 0.0011266142 | 0.0003669053 | 1.170696 | 8.071624
33.479492 | -33.143539 | 4.6829252 | 0.0011241287 | 0.0003673196 | 1.172213 | 8.082084
33.529297 | -33.208836 | 4.6828675 | 0.0011193752 | 0.0003681118 | 1.174522 | 8.098007
33.579102 | -33.264343 | 4.6828189 | 0.0011154115 | 0.0003687724 | 1.176485 | 8.111542
33.628906 | -33.300381 | 4.6827807 | 0.0011114746 | 0.0003694286 | 1.17776 | 8.12033
33.678711 | -33.362175 | 4.6827168 | 0.0011072278 | 0.0003701364 | 1.179946 | 8.135399
33.728516 | -33.398312 | 4.6826873 | 0.0011033118 | 0.00037078905 | 1.181224 | 8.144211
33.77832 | -33.460388 | 4.682693 | 0.0010984003 | 0.0003716076 | 1.183419 | 8.159348
33.828125 | -33.509487 | 4.68261 | 0.001095733 | 0.0003720522 | 1.185156 | 8.171321
33.87793 | -33.563732 | 4.6826105 | 0.0010916799 | 0.0003727277 | 1.187074 | 8.184549
33.927734 | -33.611412 | 4.6826663 | 0.0010864824 | 0.00037359395 | 1.188761 | 8.196175
33.977539 | -33.656483 | 4.6825776 | 0.0010832518 | 0.0003741324 | 1.190355 | 8.207166
34.027344 | -33.709724 | 4.6825218 | 0.0010773391 | 0.0003751178 | 1.192238 | 8.220149
34.077148 | -33.754807 | 4.6824965 | 0.0010766773 | 0.0003752281 | 1.193832 | 8.231142
34.126953 | -33.804569 | 4.6823459 | 0.0010690301 | 0.0003765027 | 1.195592 | 8.243277
34.176758 | -33.835812 | 4.6823864 | 0.0010672063 | 0.0003768066 | 1.196697 | 8.250896
34.226563 | -33.884251 | 4.6824608 | 0.0010645569 | 0.0003772482 | 1.19841 | 8.262708
34.276367 | -33.949383 | 4.6822877 | 0.0010597527 | 0.0003780489 | 1.200714 | 8.27859
34.326172 | -33.992065 | 4.6822982 | 0.0010548204 | 0.00037887095 | 1.202223 | 8.288998
34.375977 | -34.043297 | 4.68221 | 0.0010497213 | 0.0003797208 | 1.204035 | 8.301491
34.425781 | -34.089954 | 4.682229 | 0.0010439664 | 0.00038067995 | 1.205685 | 8.312868
34.475586 | -34.156208 | 4.6821489 | 0.0010416775 | 0.0003810614 | 1.208029 | 8.329025
34.525391 | -34.198334 | 4.6821356 | 0.0010373652 | 0.00038178015 | 1.209519 | 8.339297
34.575195 | -34.241138 | 4.682271 | 0.0010343284 | 0.0003822863 | 1.211033 | 8.349735
34.625 | -34.282543 | 4.6820388 | 0.001031804 | 0.000382707 | 1.212497 | 8.359831
34.674805 | -34.357128 | 4.6820579 | 0.001026529 | 0.0003835862 | 1.215135 | 8.378019
34.724609 | -34.386024 | 4.6821446 | 0.0010242879 | 0.0003839597 | 1.216157 | 8.385065
34.774414 | -34.437077 | 4.6820884 | 0.0010182321 | 0.000384969 | 1.217962 | 8.397515
34.824219 | -34.49638 | 4.682025 | 0.0010164201 | 0.000385271 | 1.22006 | 8.411976
34.874023 | -34.53302 | 4.6819935 | 0.0010103345 | 0.0003862853 | 1.221356 | 8.42091
34.923828 | -34.602325 | 4.6818862 | 0.0010049045 | 0.0003871903 | 1.223807 | 8.437811
34.973633 | -34.646385 | 4.68187 | 0.001002711 | 0.00038755585 | 1.225365 | 8.448555
35.023438 | -34.694614 | 4.6818662 | 0.00099820492 | 0.0003883069 | 1.227071 | 8.460315
35.073242 | -34.729855 | 4.6818352 | 0.00099582074 | 0.0003887042 | 1.228317 | 8.468909
35.123047 | -34.775322 | 4.6817832 | 0.00099028356 | 0.00038962709 | 1.229925 | 8.479996
35.172852 | -34.835392 | 4.6817484 | 0.00098622439 | 0.0003903036 | 1.23205 | 8.494644
35.222656 | -34.888092 | 4.6816535 | 0.0009824693 | 0.0003909295 | 1.233914 | 8.507495
35.272461 | -34.925663 | 4.6815763 | 0.00097882154 | 0.0003915374 | 1.235243 | 8.516657
35.322266 | -34.969593 | 4.6815562 | 0.00097321271 | 0.0003924722 | 1.236796 | 8.527369
35.37207 | -35.021046 | 4.6816192 | 0.00097054237 | 0.0003929173 | 1.238616 | 8.539916
35.421875 | -35.080334 | 4.6816359 | 0.00096715684 | 0.0003934815 | 1.240713 | 8.554374
35.47168 | -35.127529 | 4.6815915 | 0.00096138119 | 0.0003944442 | 1.242382 | 8.565882
35.521484 | -35.1786 | 4.6815367 | 0.00095484854 | 0.0003955329 | 1.244188 | 8.578336
35.571289 | -35.225227 | 4.6814933 | 0.00095292332 | 0.0003958538 | 1.245838 | 8.589706
35.621094 | -35.262798 | 4.6815014 | 0.00094900728 | 0.00039650647 | 1.247166 | 8.598868
35.670898 | -35.32547 | 4.6813827 | 0.00094486476 | 0.00039719689 | 1.249383 | 8.61415
35.720703 | -35.388561 | 4.6814475 | 0.00094072218 | 0.00039788732 | 1.251614 | 8.629535
35.770508 | -35.431866 | 4.6813607 | 0.00093249086 | 0.0003992592 | 1.253146 | 8.640095
35.820313 | -35.472652 | 4.6813025 | 0.0009317458 | 0.0003993834 | 1.254588 | 8.650041
35.870117 | -35.522243 | 4.6812396 | 0.00092524284 | 0.00040046721 | 1.256342 | 8.662133
35.919922 | -35.561947 | 4.681231 | 0.00092224474 | 0.0004009669 | 1.257747 | 8.671815
35.969727 | -35.617733 | 4.6812086 | 0.00091825722 | 0.00040163148 | 1.25972 | 8.685419
36.019531 | -35.671249 | 4.6811428 | 0.00091315503 | 0.000402481845 | 1.261612 | 8.698469
36.069336 | -35.717709 | 4.681242 | 0.00090974563 | 0.0004030501 | 1.263256 | 8.709798
36.119141 | -35.766132 | 4.6811609 | 0.00090532296 | 0.00040378719 | 1.264968 | 8.721606
36.168945 | -35.822762 | 4.6811051 | 0.00089960691 | 0.000404739865 | 1.266971 | 8.735415
36.21875 | -35.872429 | 4.6810212 | 0.00089709164 | 0.0004051591 | 1.268728 | 8.747527
36.268555 | -35.915916 | 4.681087 | 0.00089290732 | 0.0004058565 | 1.270266 | 8.758131
36.318359 | -35.982586 | 4.6810226 | 0.00088725687 | 0.000406798205 | 1.272624 | 8.774389
36.368164 | -36.014538 | 4.6809354 | 0.0008866787 | 0.0004068946 | 1.273754 | 8.78218
36.417969 | -36.066761 | 4.6809916 | 0.00087960961 | 0.0004080727 | 1.275601 | 8.794915
36.467773 | -36.10268 | 4.6809011 | 0.00087659952 | 0.00040857443 | 1.276871 | 8.803674
36.517578 | -36.176842 | 4.6809196 | 0.00087073445 | 0.0004095519 | 1.279494 | 8.821758
36.567383 | -36.212925 | 4.680789 | 0.00086600182 | 0.0004103407 | 1.28077 | 8.830557
36.617188 | -36.250092 | 4.6808043 | 0.00086380838 | 0.0004107063 | 1.282085 | 8.83962
36.666992 | -36.312351 | 4.6807256 | 0.00085769891 | 0.0004117245 | 1.284287 | 8.854802
36.716797 | -36.368191 | 4.6807437 | 0.00085549947 | 0.000412091105 | 1.286262 | 8.868419
36.766602 | -36.407639 | 4.680624 | 0.00085181592 | 0.00041270503 | 1.287657 | 8.878038
36.816406 | -36.472767 | 4.6806798 | 0.00084609387 | 0.000413658705 | 1.28996 | 8.89392
36.866211 | -36.511299 | 4.6807241 | 0.00084268447 | 0.0004142269 | 1.291323 | 8.903316
36.916016 | -36.543453 | 4.6807337 | 0.00083882216 | 0.0004148707 | 1.29246 | 8.911157
36.96582 | -36.594238 | 4.6806188 | 0.00083510875 | 0.0004154896 | 1.294256 | 8.92354
37.015625 | -36.654213 | 4.6805167 | 0.00083072187 | 0.000416220705 | 1.296378 | 8.938165
37.06543 | -36.705124 | 4.6804662 | 0.00082756282 | 0.0004167472 | 1.298178 | 8.95058
37.115234 | -36.75568 | 4.6804709 | 0.00082102412 | 0.000417837 | 1.299966 | 8.962908
37.165039 | -36.804058 | 4.6804528 | 0.00081761478 | 0.00041840522 | 1.301677 | 8.974705
37.214844 | -36.864658 | 4.6804209 | 0.00081211329 | 0.000419322135 | 1.303821 | 8.989483
37.264648 | -36.907394 | 4.680439 | 0.00080807804 | 0.0004199947 | 1.305332 | 8.999904
37.314453 | -36.957623 | 4.6803784 | 0.00080435275 | 0.0004206156 | 1.307109 | 9.012152
37.364258 | -37.017147 | 4.6802192 | 0.00080058572 | 0.0004212434 | 1.309214 | 9.026667
37.414063 | -37.056313 | 4.6802678 | 0.00079588289 | 0.0004220272 | 1.310599 | 9.036218
37.463867 | -37.099575 | 4.6802239 | 0.00079184177 | 0.0004227007 | 1.312129 | 9.046767
37.513672 | -37.164692 | 4.6802859 | 0.0007874787 | 0.0004234279 | 1.314432 | 9.062646
37.563477 | -37.219627 | 4.6801343 | 0.00078386662 | 0.0004240299 | 1.316375 | 9.076042
37.613281 | -37.241028 | 4.6801105 | 0.0007775962 | 0.000425075 | 1.317132 | 9.081261
37.663086 | -37.297268 | 4.6801586 | 0.0007729411 | 0.0004258508 | 1.319121 | 9.094975
37.712891 | -37.345524 | 4.6800957 | 0.00076929928 | 0.0004264578 | 1.320828 | 9.106742
37.762695 | -37.392971 | 4.6800423 | 0.00076518056 | 0.0004271443 | 1.322506 | 9.118312
37.8125 | -37.454918 | 4.679966 | 0.0007600307 | 0.0004280026 | 1.324697 | 9.133418
37.862305 | -37.493389 | 4.680017 | 0.00075561408 | 0.00042873867 | 1.326057 | 9.142799
37.912109 | -37.543301 | 4.6799836 | 0.00075485703 | 0.000428864845 | 1.327823 | 9.15497
37.961914 | -37.595131 | 4.6798992 | 0.00074907544 | 0.0004298284 | 1.329656 | 9.167609
38.011719 | -37.651367 | 4.6798768 | 0.00074450969 | 0.0004305894 | 1.331645 | 9.181322
38.061523 | -37.700623 | 4.6798391 | 0.00074102281 | 0.0004311705 | 1.333387 | 9.193334
38.111328 | -37.754356 | 4.6798029 | 0.00073474046 | 0.0004322176 | 1.335287 | 9.206436
38.161133 | -37.800316 | 4.6797647 | 0.00073264836 | 0.00043256629 | 1.336913 | 9.217644
38.210938 | -37.847603 | 4.6797509 | 0.00072773098 | 0.0004333859 | 1.338585 | 9.229175
38.260742 | -37.889484 | 4.6797705 | 0.00072294474 | 0.00043418356 | 1.340066 | 9.239387
38.310547 | -37.939018 | 4.679616 | 0.00071913598 | 0.0004348184 | 1.341818 | 9.251466
38.360352 | -38.000484 | 4.6796827 | 0.00071284169 | 0.0004358674 | 1.343992 | 9.266455
38.410156 | -38.048813 | 4.6796613 | 0.00071007613 | 0.0004363283 | 1.345701 | 9.27824
38.459961 | -38.081596 | 4.6796103 | 0.00070422888 | 0.00043730287 | 1.346861 | 9.286234
38.509766 | -38.129021 | 4.6795602 | 0.00070259569 | 0.0004375751 | 1.348538 | 9.297799
38.55957 | -38.207474 | 4.6795506 | 0.00069481734 | 0.00043887146 | 1.351313 | 9.31693
38.609375 | -38.239704 | 4.6795602 | 0.00069225428 | 0.0004392986 | 1.352453 | 9.324789
38.65918 | -38.282288 | 4.6794796 | 0.00068526861 | 0.000440462915 | 1.353959 | 9.335173
38.708984 | -38.342937 | 4.6794009 | 0.00068258046 | 0.00044091094 | 1.356104 | 9.349962
38.758789 | -38.375717 | 4.6793571 | 0.00067785976 | 0.0004416977 | 1.357263 | 9.357956
38.808594 | -38.412807 | 4.6793132 | 0.00067791936 | 0.00044168779 | 1.358575 | 9.367
38.858398 | -38.498371 | 4.6792908 | 0.00066841842 | 0.00044327128 | 1.361601 | 9.387865
38.908203 | -38.528339 | 4.6793289 | 0.00066545006 | 0.000443766 | 1.362661 | 9.395173
38.958008 | -38.577591 | 4.6792207 | 0.00066187972 | 0.0004443611 | 1.364403 | 9.407183
39.007813 | -38.643116 | 4.6792135 | 0.00065341592 | 0.0004457717 | 1.366721 | 9.423161
39.057617 | -38.667027 | 4.6792049 | 0.00065360073 | 0.000445740895 | 1.367566 | 9.428992
39.107422 | -38.740372 | 4.6792049 | 0.00064710976 | 0.0004468227 | 1.37016 | 9.446877
39.157227 | -38.793575 | 4.6791344 | 0.0006420851 | 0.0004476602 | 1.372042 | 9.459851
39.207031 | -38.852203 | 4.6790709 | 0.00063781737 | 0.000448371455 | 1.374116 | 9.474147
39.256836 | -38.885822 | 4.6791544 | 0.00063285825 | 0.000449197975 | 1.375305 | 9.482345
39.306641 | -38.931374 | 4.678988 | 0.00062722567 | 0.0004501367 | 1.376916 | 9.493453
39.356445 | -38.96637 | 4.6790118 | 0.00062402483 | 0.0004506702 | 1.378153 | 9.501987
39.40625 | -39.011902 | 4.6790171 | 0.00062047841 | 0.0004512613 | 1.379764 | 9.51309
39.456055 | -39.077965 | 4.6789231 | 0.00061454176 | 0.0004522507 | 1.3821 | 9.5292
39.505859 | -39.124901 | 4.6789455 | 0.00061120983 | 0.000452806045 | 1.38376 | 9.540645
39.555664 | -39.16029 | 4.6789327 | 0.00060513616 | 0.0004538183 | 1.385012 | 9.549275
39.605469 | -39.222363 | 4.6788039 | 0.00060040952 | 0.0004546061 | 1.387207 | 9.564411
39.655273 | -39.264019 | 4.6788092 | 0.00059821008 | 0.00045497267 | 1.388681 | 9.574569
39.705078 | -39.319393 | 4.6787314 | 0.00059372187 | 0.000455720705 | 1.390639 | 9.588072
39.754883 | -39.363865 | 4.6787138 | 0.00058766006 | 0.000456731 | 1.392212 | 9.598917
39.804688 | -39.409061 | 4.6786599 | 0.00058339833 | 0.000457441295 | 1.39381 | 9.609938
39.854492 | -39.454842 | 4.6787081 | 0.00057894585 | 0.000458183375 | 1.39543 | 9.621102
39.904297 | -39.504452 | 4.6786623 | 0.0005744457 | 0.0004589334 | 1.397184 | 9.633199
39.954102 | -39.580494 | 4.6786566 | 0.00056953431 | 0.000459751965 | 1.399874 | 9.651742
40.003906 | -39.627888 | 4.6785035 | 0.00056545733 | 0.0004604315 | 1.40155 | 9.663299
40.053711 | -39.674892 | 4.6784511 | 0.00056005712 | 0.0004613315 | 1.403212 | 9.674761
40.103516 | -39.715855 | 4.6784825 | 0.0005572557 | 0.0004617984 | 1.404661 | 9.68475
40.15332 | -39.769493 | 4.6784906 | 0.00055227877 | 0.0004626279 | 1.406558 | 9.69783
40.203125 | -39.822239 | 4.6784368 | 0.00054679508 | 0.0004635418 | 1.408424 | 9.710692
40.25293 | -39.858925 | 4.6784124 | 0.00054359436 | 0.00046407529 | 1.409721 | 9.719638
40.302734 | -39.920033 | 4.67838 | 0.00053704978 | 0.0004651661 | 1.411882 | 9.734539
40.352539 | -39.948631 | 4.6783791 | 0.00053268671 | 0.0004658932 | 1.412894 | 9.741512
40.402344 | -40.022274 | 4.6782598 | 0.00052770972 | 0.00046672273 | 1.415498 | 9.75947
40.452148 | -40.063541 | 4.6782413 | 0.00052512286 | 0.0004671539 | 1.416958 | 9.769533
40.501953 | -40.107338 | 4.6782398 | 0.00051827432 | 0.0004682953 | 1.418507 | 9.780213
40.551758 | -40.143566 | 4.6782231 | 0.00051367283 | 0.0004690622 | 1.419788 | 9.789048
40.601563 | -40.223797 | 4.6781955 | 0.00050887465 | 0.0004698619 | 1.422626 | 9.808612
40.651367 | -40.250637 | 4.6781173 | 0.00050446391 | 0.000470597 | 1.423575 | 9.815157
40.701172 | -40.311161 | 4.6781764 | 0.00050143001 | 0.0004711027 | 1.425716 | 9.829916
40.750977 | -40.358063 | 4.6781144 | 0.00049760344 | 0.0004717404 | 1.427374 | 9.841353
40.800781 | -40.405941 | 4.6780362 | 0.00049323437 | 0.0004724686 | 1.429068 | 9.853028
40.850586 | -40.46183 | 4.6779666 | 0.00048786402 | 0.00047336368 | 1.431045 | 9.866657
40.900391 | -40.500343 | 4.6780357 | 0.00048438905 | 0.0004739428 | 1.432407 | 9.876048
40.950195 | -40.553223 | 4.6779795 | 0.00047841072 | 0.00047493923 | 1.434277 | 9.888943
41 | -40.597939 | 4.6778936 | 0.00047459602 | 0.000475575 | 1.435858 | 9.899847
41.049805 | -40.660339 | 4.6778808 | 0.00046993492 | 0.0004763519 | 1.438065 | 9.915063
41.099609 | -40.700115 | 4.6777997 | 0.0004654169 | 0.0004771049 | 1.439472 | 9.924763
41.149414 | -40.759525 | 4.6777868 | 0.00046263335 | 0.0004775688 | 1.441573 | 9.93925
41.199219 | -40.801453 | 4.6777935 | 0.00045928953 | 0.000478126095 | 1.443056 | 9.949474
41.249023 | -40.855461 | 4.6777835 | 0.00045326949 | 0.000479129435 | 1.444966 | 9.962644
41.298828 | -40.894318 | 4.6777754 | 0.00044722558 | 0.0004801368 | 1.446341 | 9.972119
41.348633 | -40.935406 | 4.6776528 | 0.00044265986 | 0.0004808977 | 1.447794 | 9.982139
41.398438 | -40.979652 | 4.6776633 | 0.00043888687 | 0.0004815265 | 1.449359 | 9.992928
41.448242 | -41.032677 | 4.6776576 | 0.00043576953 | 0.000482046095 | 1.451234 | 10.00586
41.498047 | -41.093967 | 4.6775451 | 0.00042610764 | 0.00048365641 | 1.453402 | 10.0208
41.547852 | -41.149136 | 4.6774821 | 0.0004238963 | 0.000484025 | 1.455353 | 10.03426
41.597656 | -41.213669 | 4.6775651 | 0.00041980145 | 0.0004847074 | 1.457635 | 10.04999
41.647461 | -41.242737 | 4.6775064 | 0.00041524766 | 0.0004854664 | 1.458663 | 10.05708
41.697266 | -41.289677 | 4.6774092 | 0.00041393636 | 0.000485685 | 1.460324 | 10.06853
41.74707 | -41.354244 | 4.6775208 | 0.00040587183 | 0.000487029045 | 1.462607 | 10.08427
41.796875 | -41.388962 | 4.6773958 | 0.00040493609 | 0.000487185 | 1.463835 | 10.09274
41.84668 | -41.452217 | 4.677361 | 0.00039870144 | 0.00048822411 | 1.466072 | 10.10816
41.896484 | -41.487106 | 4.6773453 | 0.00039229987 | 0.000489291 | 1.467306 | 10.11667
41.946289 | -41.530731 | 4.6772504 | 0.00038483142 | 0.00049053578 | 1.468849 | 10.12731
41.996094 | -41.590397 | 4.6772652 | 0.00038257838 | 0.0004909113 | 1.470959 | 10.14186
42.045898 | -41.642406 | 4.6773329 | 0.00037744641 | 0.000491766615 | 1.472799 | 10.15454
42.095703 | -41.69426 | 4.6772504 | 0.00037121176 | 0.0004928057 | 1.474633 | 10.16719
42.145508 | -41.744789 | 4.6771317 | 0.00036527513 | 0.0004937952 | 1.47642 | 10.17951
42.195313 | -41.782639 | 4.6771083 | 0.00036041735 | 0.0004946048 | 1.477759 | 10.18874
42.245117 | -41.841343 | 4.6770248 | 0.00035618542 | 0.0004953101 | 1.479835 | 10.20305
42.294922 | -41.877487 | 4.6770988 | 0.00035362245 | 0.000495737275 | 1.481113 | 10.21187
42.344727 | -41.929394 | 4.6769962 | 0.00034714342 | 0.0004968171 | 1.482949 | 10.22452
42.394531 | -41.991905 | 4.6770205 | 0.0003434956 | 0.0004974251 | 1.48516 | 10.23977
0.061523438 | -42.000683 | 4.6755276 | 0.0023575514 |  | 1.48547 | 10.24191
0.11132813 | -42.038662 | 4.6755328 | 0.00235838 |  | 1.486814 | 10.25117
0.16113281 | -42.092915 | 4.6754847 | 0.002355966 |  | 1.488732 | 10.2644
0.2109375 | -42.133614 | 4.6754694 | 0.0023567257 |  | 1.490172 | 10.27432
0.26074219 | -42.183819 | 4.6754203 | 0.0023577749 |  | 1.491947 | 10.28657
0.31054688 | -42.232536 | 4.6753707 | 0.0023574084 |  | 1.49367 | 10.29844
0.36035156 | -42.280586 | 4.6753597 | 0.0023596734 |  | 1.49537 | 10.31016
0.41015625 | -42.33403 | 4.6753902 | 0.0023581712 |  | 1.49726 | 10.32319
0.45996094 | -42.381615 | 4.6753321 | 0.0023577986 |  | 1.498943 | 10.3348
0.50976563 | -42.448467 | 4.675334 | 0.0023569823 |  | 1.501307 | 10.3511
0.55957031 | -42.483105 | 4.6752434 | 0.0023564189 |  | 1.502532 | 10.35955
0.609375 | -42.522873 | 4.6752234 | 0.0023576648 |  | 1.503939 | 10.36924
0.65917969 | -42.579144 | 4.6751804 | 0.0023558587 |  | 1.505929 | 10.38297
0.70898438 | -42.637119 | 4.6752615 | 0.0023586482 |  | 1.50798 | 10.3971
0.75878906 | -42.702557 | 4.6751251 | 0.0023576289 |  | 1.510294 | 10.41306
0.80859375 | -42.756355 | 4.6751585 | 0.0023585351 |  | 1.512197 | 10.42618
0.85839844 | -42.793159 | 4.6751423 | 0.002356115 |  | 1.513498 | 10.43515
0.90820313 | -42.839996 | 4.675097 | 0.0023567944 |  | 1.515155 | 10.44657
0.95800781 | -42.886108 | 4.6751661 | 0.0023570119 |  | 1.516786 | 10.45782
1.0078125 | -42.92662 | 4.6750631 | 0.0023571998 |  | 1.518219 | 10.4677
1.0576172 | -42.977512 | 4.6750689 | 0.0023574589 |  | 1.520019 | 10.48011
1.1074219 | -43.024471 | 4.675004 | 0.0023569197 |  | 1.521679 | 10.49156
1.1572266 | -43.087528 | 4.6750422 | 0.002356702 |  | 1.52391 | 10.50694
1.2070313 | -43.133797 | 4.6748772 | 0.002357933 |  | 1.525546 | 10.51822
1.2568359 | -43.182423 | 4.6749606 | 0.0023566217 |  | 1.527266 | 10.53008
1.3066406 | -43.216484 | 4.6748352 | 0.0023571104 |  | 1.52847 | 10.53838
1.3564453 | -43.275288 | 4.6749306 | 0.0023564785 |  | 1.53055 | 10.55272
1.40625 | -43.329678 | 4.6748724 | 0.0023555725 |  | 1.532474 | 10.56598
1.4560547 | -43.387516 | 4.6748705 | 0.002356556 |  | 1.534519 | 10.58009
1.5058594 | -43.439095 | 4.67488 | 0.002357045 |  | 1.536344 | 10.59267
1.5556641 | -43.483856 | 4.6748075 | 0.0023569374 |  | 1.537927 | 10.60358
1.6054688 | -43.525589 | 4.6747789 | 0.0023546785 |  | 1.539403 | 10.61376
1.6552734 | -43.579048 | 4.6748152 | 0.0023565353 |  | 1.541294 | 10.62679
1.7050781 | -43.620171 | 4.674808 | 0.0023552596 |  | 1.542748 | 10.63682
1.7548828 | -43.686474 | 4.6746931 | 0.0023549944 |  | 1.545093 | 10.65299
1.8046875 | -43.7299 | 4.6746674 | 0.0023542703 |  | 1.546629 | 10.66358
1.8544922 | -43.785961 | 4.6747179 | 0.0023561029 |  | 1.548612 | 10.67725
1.9042969 | -43.84082 | 4.6746221 | 0.0023563982 |  | 1.550552 | 10.69063
1.9541016 | -43.875263 | 4.6746354 | 0.0023553253 |  | 1.55177 | 10.69903
2.0039063 | -43.924492 | 4.6745396 | 0.0023547052 |  | 1.553511 | 10.71103
2.0537109 | -43.969837 | 4.674583 | 0.0023550063 |  | 1.555115 | 10.72209
2.1035156 | -44.035778 | 4.674438 | 0.0023562042 |  | 1.557447 | 10.73817
2.1533203 | -44.079266 | 4.6744113 | 0.0023552626 |  | 1.558985 | 10.74877
2.203125 | -44.131477 | 4.6744256 | 0.0023538799 |  | 1.560832 | 10.7615
2.2529297 | -44.178078 | 4.674469 | 0.0023551909 |  | 1.56248 | 10.77287
2.3027344 | -44.223072 | 4.6744304 | 0.0023557215 |  | 1.564071 | 10.78384
2.3525391 | -44.279697 | 4.6743541 | 0.0023565947 |  | 1.566074 | 10.79765
2.4023438 | -44.322067 | 4.6743846 | 0.0023545118 |  | 1.567572 | 10.80798
2.4521484 | -44.373184 | 4.6744232 | 0.0023541867 |  | 1.56938 | 10.82044
2.5019531 | -44.422207 | 4.6744094 | 0.0023555607 |  | 1.571114 | 10.8324
2.5517578 | -44.473694 | 4.6743031 | 0.0023563565 |  | 1.572935 | 10.84495
2.6015625 | -44.516781 | 4.6742601 | 0.002354908 |  | 1.574459 | 10.85546
2.6513672 | -44.561905 | 4.6742463 | 0.0023559034 |  | 1.576055 | 10.86646
2.7011719 | -44.625668 | 4.6742163 | 0.0023545772 |  | 1.57831 | 10.88201
2.7509766 | -44.667591 | 4.6742148 | 0.0023534864 |  | 1.579793 | 10.89224
2.8007813 | -44.720505 | 4.6741061 | 0.0023545146 |  | 1.581664 | 10.90514
2.8505859 | -44.778412 | 4.6741352 | 0.0023548603 |  | 1.583712 | 10.91926
2.9003906 | -44.815796 | 4.6741734 | 0.0023545802 |  | 1.585035 | 10.92838
2.9501953 | -44.872711 | 4.6740193 | 0.0023546608 |  | 1.587048 | 10.94225
3 | -44.924557 | 4.6740837 | 0.0023543506 |  | 1.588881 | 10.9549
3.0498047 | -44.968987 | 4.6740532 | 0.0023555963 |  | 1.590453 | 10.96573
3.0996094 | -45.018524 | 4.6739616 | 0.0023555369 |  | 1.592205 | 10.97781
3.1494141 | -45.075687 | 4.6740327 | 0.0023528456 |  | 1.594226 | 10.99175
3.1992188 | -45.099163 | 4.6740289 | 0.0023544817 |  | 1.595057 | 10.99747
3.2490234 | -45.155376 | 4.6739354 | 0.0023550808 |  | 1.597045 | 11.01118
3.2988281 | -45.213318 | 4.6738243 | 0.0023548603 |  | 1.599094 | 11.02531
3.3486328 | -45.255157 | 4.6738887 | 0.0023543178 |  | 1.600574 | 11.03551
3.3984375 | -45.303947 | 4.6738 | 0.0023549257 |  | 1.602299 | 11.04741
3.4482422 | -45.340809 | 4.6737809 | 0.0023548484 |  | 1.603603 | 11.0564
3.4980469 | -45.405231 | 4.673861 | 0.0023554235 |  | 1.605882 | 11.07211
3.5478516 | -45.44574 | 4.6737404 | 0.0023549169 |  | 1.607314 | 11.08199
3.5976563 | -45.512119 | 4.6737113 | 0.0023555814 |  | 1.609662 | 11.09817
3.6474609 | -45.547451 | 4.6737003 | 0.0023553101 |  | 1.610912 | 11.10679
3.6972656 | -45.595406 | 4.6736984 | 0.0023542077 |  | 1.612608 | 11.11848
3.7470703 | -45.65469 | 4.673594 | 0.0023530722 |  | 1.614704 | 11.13294
3.796875 | -45.704338 | 4.6736245 | 0.0023538917 |  | 1.61646 | 11.14505
3.8466797 | -45.74194 | 4.6735764 | 0.0023534833 |  | 1.61779 | 11.15422
3.8964844 | -45.803944 | 4.6735768 | 0.0023534386 |  | 1.619983 | 11.16934
3.9462891 | -45.840611 | 4.6735563 | 0.0023525297 |  | 1.62128 | 11.17828
3.9960938 | -45.897366 | 4.6735582 | 0.0023535311 |  | 1.623287 | 11.19212
4.0458984 | -45.957298 | 4.6735353 | 0.002353528 |  | 1.625407 | 11.20673
4.0957031 | -45.989666 | 4.6733651 | 0.0023550333 |  | 1.626552 | 11.21462
4.1455078 | -46.046417 | 4.6734123 | 0.0023546666 |  | 1.628559 | 11.22846
4.1953125 | -46.092434 | 4.6734624 | 0.0023547797 |  | 1.630186 | 11.23968
4.2451172 | -46.124668 | 4.6733685 | 0.002355793 |  | 1.631326 | 11.24755
4.2949219 | -46.18964 | 4.6733794 | 0.0023559749 |  | 1.633624 | 11.26339
4.3447266 | -46.249771 | 4.6734133 | 0.0023554324 |  | 1.635751 | 11.27805
4.3945313 | -46.281151 | 4.6732802 | 0.0023532331 |  | 1.636861 | 11.2857
4.4443359 | -46.347015 | 4.6733332 | 0.0023543059 |  | 1.63919 | 11.30176
4.4941406 | -46.40284 | 4.6732678 | 0.0023540973 |  | 1.641165 | 11.31538
4.5439453 | -46.44595 | 4.6732068 | 0.0023537576 |  | 1.642689 | 11.32589
4.59375 | -46.492458 | 4.6732264 | 0.0023538142 |  | 1.644334 | 11.33723
4.6435547 | -46.521378 | 4.6732244 | 0.002354309 |  | 1.645357 | 11.34428
4.6933594 | -46.597088 | 4.6730614 | 0.0023558079 |  | 1.648035 | 11.36275
4.7431641 | -46.63731 | 4.6731396 | 0.0023556589 |  | 1.649457 | 11.37255
4.7929688 | -46.687199 | 4.6731634 | 0.0023545146 |  | 1.651222 | 11.38472
4.8427734 | -46.732376 | 4.6730547 | 0.002353993 |  | 1.65282 | 11.39574
4.8925781 | -46.799107 | 4.672987 | 0.0023539602 |  | 1.65518 | 11.41201
4.9423828 | -46.857918 | 4.6730199 | 0.0023533343 |  | 1.65726 | 11.42635
4.9921875 | -46.888783 | 4.6730509 | 0.0023551465 |  | 1.658351 | 11.43388
5.0419922 | -46.934734 | 4.6728821 | 0.0023535551 |  | 1.659977 | 11.44508
5.0917969 | -46.975754 | 4.6728792 | 0.0023540675 |  | 1.661427 | 11.45508
5.1416016 | -47.030098 | 4.6728864 | 0.0023549616 |  | 1.663349 | 11.46834
5.1914063 | -47.081696 | 4.6728396 | 0.0023539036 |  | 1.665174 | 11.48092
5.2412109 | -47.128201 | 4.6727748 | 0.0023546785 |  | 1.666819 | 11.49226
5.2910156 | -47.198318 | 4.6728301 | 0.0023551136 |  | 1.669299 | 11.50936
5.3408203 | -47.227043 | 4.6728406 | 0.0023532629 |  | 1.670315 | 11.51636
5.390625 | -47.285236 | 4.6728301 | 0.0023545027 |  | 1.672373 | 11.53055
5.4404297 | -47.337204 | 4.6726651 | 0.0023542403 |  | 1.674211 | 11.54322
5.4902344 | -47.388542 | 4.6726465 | 0.0023555695 |  | 1.676027 | 11.55574
5.5400391 | -47.428051 | 4.6726217 | 0.0023537099 |  | 1.677424 | 11.56538
5.5898438 | -47.486641 | 4.672554 | 0.0023549974 |  | 1.679496 | 11.57966
5.6396484 | -47.544666 | 4.6725039 | 0.0023535788 |  | 1.681549 | 11.59381
5.6894531 | -47.58017 | 4.6725693 | 0.0023553432 |  | 1.682804 | 11.60247
5.7392578 | -47.631584 | 4.6725221 | 0.0023552417 |  | 1.684623 | 11.61501
5.7890625 | -47.704544 | 4.6724997 | 0.0023548901 |  | 1.687203 | 11.6328
5.8388672 | -47.733589 | 4.6725612 | 0.0023542047 |  | 1.68823 | 11.63988
5.8886719 | -47.77063 | 4.6724515 | 0.0023543178 |  | 1.68954 | 11.64891
5.9384766 | -47.814514 | 4.6724997 | 0.0023538917 |  | 1.691093 | 11.65962
5.9882813 | -47.87891 | 4.6724167 | 0.0023544193 |  | 1.69337 | 11.67532
6.0380859 | -47.936234 | 4.6722951 | 0.0023535311 |  | 1.695397 | 11.6893
6.0878906 | -47.972332 | 4.6723599 | 0.0023550808 |  | 1.696674 | 11.6981
6.1376953 | -48.023346 | 4.6722622 | 0.0023547411 |  | 1.698478 | 11.71054
6.1875 | -48.069824 | 4.6722631 | 0.0023548424 |  | 1.700122 | 11.72187
6.2373047 | -48.126801 | 4.6722126 | 0.0023556321 |  | 1.702137 | 11.73577
6.2871094 | -48.164314 | 4.6722336 | 0.0023539751 |  | 1.703464 | 11.74491
6.3369141 | -48.221977 | 4.6721554 | 0.0023569197 |  | 1.705504 | 11.75898
6.3867188 | -48.265835 | 4.6721759 | 0.0023547262 |  | 1.707055 | 11.76967
6.4365234 | -48.3241 | 4.6721134 | 0.0023550747 |  | 1.709115 | 11.78388
6.4863281 | -48.375668 | 4.6720772 | 0.0023549348 |  | 1.710939 | 11.79645
6.5361328 | -48.422859 | 4.6720786 | 0.0023536682 |  | 1.712608 | 11.80796
6.5859375 | -48.478855 | 4.6719427 | 0.0023538379 |  | 1.714589 | 11.82162
6.6357422 | -48.530258 | 4.6719503 | 0.0023538498 |  | 1.716407 | 11.83415
6.6855469 | -48.569443 | 4.6719599 | 0.0023537427 |  | 1.717793 | 11.84371
6.7353516 | -48.636269 | 4.6720104 | 0.0023562787 |  | 1.720156 | 11.86
6.7851563 | -48.663029 | 4.6719294 | 0.0023530216 |  | 1.721103 | 11.86653
6.8349609 | -48.705517 | 4.6719217 | 0.0023543567 |  | 1.722605 | 11.87689
6.8847656 | -48.768383 | 4.6718402 | 0.0023556827 |  | 1.724829 | 11.89222
6.9345703 | -48.812553 | 4.6718674 | 0.0023545891 |  | 1.726391 | 11.90299
6.984375 | -48.871117 | 4.6717653 | 0.0023530095 |  | 1.728462 | 11.91727
7.0341797 | -48.9086 | 4.6718407 | 0.002355346 |  | 1.729788 | 11.92641
7.0839844 | -48.96347 | 4.6716814 | 0.0023531765 |  | 1.731729 | 11.93979
7.1337891 | -49.018204 | 4.671814 | 0.002356255 |  | 1.733664 | 11.95314
7.1835938 | -49.051266 | 4.6717553 | 0.0023541986 |  | 1.734834 | 11.9612
7.2333984 | -49.106617 | 4.6717505 | 0.0023541688 |  | 1.736791 | 11.9747
7.2832031 | -49.170898 | 4.6716275 | 0.0023555099 |  | 1.739065 | 11.99037
7.3330078 | -49.207157 | 4.6716537 | 0.0023546219 |  | 1.740347 | 11.99921
7.3828125 | -49.249401 | 4.6715913 | 0.0023544193 |  | 1.741841 | 12.00951
7.4326172 | -49.315025 | 4.6714969 | 0.0023554713 |  | 1.744162 | 12.02552
7.4824219 | -49.35268 | 4.6715379 | 0.0023546964 |  | 1.745494 | 12.0347
7.5322266 | -49.4002 | 4.6714072 | 0.0023537695 |  | 1.747175 | 12.04629
7.5820313 | -49.45644 | 4.6714807 | 0.0023535639 |  | 1.749164 | 12.06
7.6318359 | -49.509754 | 4.6713948 | 0.0023537308 |  | 1.751049 | 12.073
7.6816406 | -49.541885 | 4.6713834 | 0.0023529232 |  | 1.752186 | 12.08084
7.7314453 | -49.594761 | 4.6713548 | 0.0023522049 |  | 1.754056 | 12.09373
7.78125 | -49.652691 | 4.6713848 | 0.0023540377 |  | 1.756105 | 12.10786
7.8310547 | -49.70261 | 4.6713309 | 0.0023507059 |  | 1.75787 | 12.12003
7.8808594 | -49.761284 | 4.6711974 | 0.0023547709 |  | 1.759945 | 12.13434
7.9306641 | -49.79697 | 4.6712537 | 0.0023518205 |  | 1.761208 | 12.14304
7.9804688 | -49.840019 | 4.6712108 | 0.0023546608 |  | 1.76273 | 12.15354
8.0302734 | -49.867794 | 4.6711712 | 0.0023536144 |  | 1.763712 | 12.16031
8.0800781 | -49.937584 | 4.6711507 | 0.0023520768 |  | 1.766181 | 12.17733
8.1298828 | -49.988914 | 4.6710649 | 0.0023531555 |  | 1.767996 | 12.18985
8.1796875 | -50.041664 | 4.6710491 | 0.0023518025 |  | 1.769862 | 12.20271
8.2294922 | -50.095089 | 4.6710157 | 0.0023693799 |  | 1.771751 | 12.21574
8.2792969 | -50.136879 | 4.6709762 | 0.0023606152 |  | 1.773229 | 12.22593
8.3291016 | -50.190704 | 4.6710043 | 0.0023499816 |  | 1.775133 | 12.23905
8.3789063 | -50.230259 | 4.6709557 | 0.0023522973 |  | 1.776532 | 12.2487
8.4287109 | -50.281448 | 4.670835 | 0.0023525746 |  | 1.778342 | 12.26118
8.4785156 | -50.343136 | 4.6708002 | 0.0023531707 |  | 1.780524 | 12.27622
8.5283203 | -50.388065 | 4.6709294 | 0.002354285 |  | 1.782113 | 12.28718
8.578125 | -50.442791 | 4.6708446 | 0.0023518682 |  | 1.784049 | 12.30052
8.6279297 | -50.476532 | 4.6707549 | 0.0023543208 |  | 1.785242 | 12.30875
8.6777344 | -50.527222 | 4.6707492 | 0.002353865 |  | 1.787035 | 12.32111
8.7275391 | -50.577827 | 4.6707158 | 0.0023530095 |  | 1.788825 | 12.33345
8.7773438 | -50.641289 | 4.6706824 | 0.0023538826 |  | 1.791069 | 12.34893
8.8271484 | -50.691513 | 4.6706839 | 0.0023529679 |  | 1.792846 | 12.36117
8.8769531 | -50.746426 | 4.6706896 | 0.0023534417 |  | 1.794788 | 12.37457
8.9267578 | -50.790249 | 4.6706376 | 0.0023543506 |  | 1.796338 | 12.38525
8.9765625 | -50.834656 | 4.670526 | 0.002355936 |  | 1.797908 | 12.39608
9.0263672 | -50.881664 | 4.6706214 | 0.0023548065 |  | 1.799571 | 12.40754
9.0761719 | -50.928032 | 4.6705704 | 0.0023545742 |  | 1.801211 | 12.41885
9.1259766 | -50.978889 | 4.6704617 | 0.0023538945 |  | 1.803009 | 12.43125
9.1757813 | -51.017574 | 4.6704335 | 0.0023522615 |  | 1.804378 | 12.44068
9.2255859 | -51.088676 | 4.6703911 | 0.0023573011 |  | 1.806892 | 12.45802
9.2753906 | -51.118855 | 4.6704307 | 0.0023536384 |  | 1.80796 | 12.46538
9.3251953 | -51.170559 | 4.6703687 | 0.0023535579 |  | 1.809788 | 12.47799
9.375 | -51.213371 | 4.6702476 | 0.0023528039 |  | 1.811302 | 12.48843
9.4248047 | -51.271267 | 4.6702785 | 0.0023547113 |  | 1.81335 | 12.50255
9.4746094 | -51.319672 | 4.6702499 | 0.0023540913 |  | 1.815062 | 12.51435
9.5244141 | -51.373184 | 4.670187 | 0.0023537397 |  | 1.816955 | 12.5274
9.5742188 | -51.454308 | 4.6701355 | 0.0023551942 |  | 1.819824 | 12.54718
9.6240234 | -51.467644 | 4.6701307 | 0.0023538172 |  | 1.820296 | 12.55043
9.6738281 | -51.527599 | 4.6701555 | 0.0023517907 |  | 1.822416 | 12.56506
9.7236328 | -51.598316 | 4.6700087 | 0.0023526102 |  | 1.824917 | 12.5823
9.7734375 | -51.643639 | 4.6700659 | 0.0023518056 |  | 1.82652 | 12.59335
9.8232422 | -51.671478 | 4.6699758 | 0.0023532361 |  | 1.827505 | 12.60014
9.8730469 | -51.735626 | 4.6700144 | 0.0023541688 |  | 1.829773 | 12.61578
9.9228516 | -51.774326 | 4.6698904 | 0.0023511499 |  | 1.831142 | 12.62522
9.9726563 | -51.841415 | 4.66992 | 0.0023539276 |  | 1.833515 | 12.64158
10.022461 | -51.879074 | 4.669857 | 0.0023537367 |  | 1.834847 | 12.65076
10.072266 | -51.918419 | 4.6698041 | 0.0023540675 |  | 1.836238 | 12.66036
10.12207 | -51.973228 | 4.6697702 | 0.0023533374 |  | 1.838177 | 12.67372
10.171875 | -52.031433 | 4.6697512 | 0.0023538917 |  | 1.840236 | 12.68792
10.22168 | -52.070374 | 4.6697278 | 0.0023538887 |  | 1.841613 | 12.69741
10.271484 | -52.123501 | 4.6696997 | 0.0023533374 |  | 1.843492 | 12.71037
10.321289 | -52.190437 | 4.6697226 | 0.0023544491 |  | 1.845859 | 12.72669
10.371094 | -52.223946 | 4.66956 | 0.0023537427 |  | 1.847044 | 12.73486
10.420898 | -52.261456 | 4.669641 | 0.0023536503 |  | 1.848371 | 12.74401
10.470703 | -52.317009 | 4.6696095 | 0.0023535311 |  | 1.850336 | 12.75755
10.520508 | -52.366867 | 4.6695013 | 0.0023531467 |  | 1.852099 | 12.76971
10.570313 | -52.394409 | 4.669517 | 0.0023517429 |  | 1.853073 | 12.77643
10.620117 | -52.460812 | 4.6694646 | 0.0023529679 |  | 1.855422 | 12.79262
10.669922 | -52.529091 | 4.6694827 | 0.0023518442 |  | 1.857837 | 12.80927
10.719727 | -52.575825 | 4.6693611 | 0.0023532151 |  | 1.859489 | 12.82067
10.769531 | -52.616222 | 4.6694102 | 0.0023543029 |  | 1.860918 | 12.83052
10.819336 | -52.643753 | 4.6692343 | 0.0023551881 |  | 1.861892 | 12.83723
10.869141 | -52.711445 | 4.6692924 | 0.002352172 |  | 1.864286 | 12.85374
10.918945 | -52.760712 | 4.6691585 | 0.0023526161 |  | 1.866028 | 12.86575
10.96875 | -52.812439 | 4.6692119 | 0.0023532838 |  | 1.867858 | 12.87836
11.018555 | -52.84647 | 4.6692157 | 0.0023527236 |  | 1.869062 | 12.88666
11.068359 | -52.906551 | 4.6691518 | 0.0023532361 |  | 1.871186 | 12.90131
11.118164 | -52.95702 | 4.6690907 | 0.0023532033 |  | 1.872971 | 12.91362
11.167969 | -52.985756 | 4.6690512 | 0.0023527532 |  | 1.873988 | 12.92063
11.217773 | -53.041046 | 4.6690855 | 0.0023517429 |  | 1.875943 | 12.93411
11.267578 | -53.09874 | 4.6689868 | 0.0023535965 |  | 1.877984 | 12.94818
11.317383 | -53.143909 | 4.6689968 | 0.0023525655 |  | 1.879581 | 12.95919
11.367188 | -53.211048 | 4.6689286 | 0.0023521362 |  | 1.881956 | 12.97557
11.416992 | -53.255451 | 4.66887 | 0.0023530216 |  | 1.883526 | 12.98639
11.466797 | -53.312641 | 4.6688676 | 0.0023537753 |  | 1.885549 | 13.00034
11.516602 | -53.350475 | 4.6689162 | 0.0023519455 |  | 1.886887 | 13.00957
11.566406 | -53.42247 | 4.6688805 | 0.0023530542 |  | 1.889433 | 13.02712
11.616211 | -53.452785 | 4.6688123 | 0.0023528426 |  | 1.890506 | 13.03451
11.666016 | -53.495522 | 4.6687388 | 0.002352336 |  | 1.892017 | 13.04494
11.71582 | -53.541889 | 4.6687799 | 0.0023515401 |  | 1.893657 | 13.05624
11.765625 | -53.600323 | 4.6686511 | 0.0023518056 |  | 1.895724 | 13.07049
11.81543 | -53.660259 | 4.6686034 | 0.0023527802 |  | 1.897843 | 13.08511
11.865234 | -53.711418 | 4.6685882 | 0.0023528785 |  | 1.899653 | 13.09758
11.915039 | -53.745342 | 4.6685677 | 0.0023517578 |  | 1.900853 | 13.10585
11.964844 | -53.8074 | 4.6685286 | 0.0023518263 |  | 1.903047 | 13.12099
12.014648 | -53.835403 | 4.6685653 | 0.0023551255 |  | 1.904038 | 13.12782
12.064453 | -53.878471 | 4.6684256 | 0.0023536296 |  | 1.905561 | 13.13832
12.114258 | -53.952499 | 4.6685019 | 0.0023515522 |  | 1.908179 | 13.15637
12.164063 | -53.982685 | 4.668437 | 0.0023532121 |  | 1.909247 | 13.16373
12.213867 | -54.034847 | 4.668366 | 0.0023521869 |  | 1.911092 | 13.17645
12.263672 | -54.099255 | 4.6683588 | 0.0023512065 |  | 1.91337 | 13.19216
12.313477 | -54.143276 | 4.6683636 | 0.002351746 |  | 1.914927 | 13.20289
12.363281 | -54.196609 | 4.6682072 | 0.0023498565 |  | 1.916813 | 13.2159
12.413086 | -54.232231 | 4.6681552 | 0.0023524822 |  | 1.918073 | 13.22458
12.462891 | -54.271999 | 4.6682024 | 0.0023530156 |  | 1.919479 | 13.23428
12.512695 | -54.335621 | 4.6680679 | 0.0023525655 | 0.0001625801 | 1.921729 | 13.24979
12.5625 | -54.383751 | 4.6680288 | 0.0023520887 | 0.0001626596 | 1.923432 | 13.26153
12.612305 | -54.436787 | 4.6681418 | 0.0023509355 | 0.0001628518 | 1.925307 | 13.27446
12.662109 | -54.483055 | 4.6680632 | 0.0023519993 | 0.0001626745 | 1.926944 | 13.28575
12.711914 | -54.53051 | 4.668025 | 0.0023516566 | 0.0001627316 | 1.928622 | 13.29732
12.761719 | -54.577888 | 4.6680021 | 0.002350837 | 0.0001628682 | 1.930298 | 13.30887
12.811523 | -54.621338 | 4.667954 | 0.0023522852 | 0.0001626268 | 1.931835 | 13.31947
12.861328 | -54.66901 | 4.6678925 | 0.0023521541 | 0.0001626487 | 1.933521 | 13.33109
12.911133 | -54.733974 | 4.6678677 | 0.00235101 | 0.00016283935 | 1.935818 | 13.34693
12.960938 | -54.766792 | 4.6678581 | 0.0023527592 | 0.0001625478 | 1.936979 | 13.35494
13.010742 | -54.814575 | 4.6677947 | 0.0023514091 | 0.0001627728 | 1.938669 | 13.36659
13.060547 | -54.861568 | 4.6676602 | 0.0023517399 | 0.0001627177 | 1.940331 | 13.37805
13.110352 | -54.921585 | 4.6677356 | 0.0023544014 | 0.0001622741 | 1.942454 | 13.39268
13.160156 | -54.974804 | 4.6676431 | 0.0023530901 | 0.0001624927 | 1.944336 | 13.40566
13.209961 | -55.020981 | 4.6676955 | 0.0023529052 | 0.0001625235 | 1.945969 | 13.41692
13.259766 | -55.084076 | 4.6676402 | 0.0023524105 | 0.0001626059 | 1.948201 | 13.43231
13.30957 | -55.121384 | 4.6676278 | 0.0023513944 | 0.0001627753 | 1.94952 | 13.4414
13.359375 | -55.159477 | 4.6675453 | 0.0023541986 | 0.0001623079 | 1.950867 | 13.45069
13.40918 | -55.218327 | 4.6675782 | 0.0023525297 | 0.0001625861 | 1.952949 | 13.46504
13.458984 | -55.255421 | 4.6675758 | 0.0023527115 | 0.0001625558 | 1.954261 | 13.47409
13.508789 | -55.305977 | 4.6673727 | 0.002352512 | 0.000162589 | 1.956049 | 13.48642
13.558594 | -55.354374 | 4.6673913 | 0.0023521185 | 0.0001626546 | 1.95776 | 13.49822
13.608398 | -55.426128 | 4.6673737 | 0.0023513166 | 0.00016278825 | 1.960298 | 13.51572
13.658203 | -55.469933 | 4.6673155 | 0.0023508875 | 0.0001628598 | 1.961848 | 13.5264
13.708008 | -55.532162 | 4.6672978 | 0.0023515015 | 0.0001627574 | 1.964048 | 13.54157
13.757813 | -55.556824 | 4.6672163 | 0.0023510365 | 0.0001628349 | 1.964921 | 13.54759
13.807617 | -55.601974 | 4.6672754 | 0.0023524968 | 0.00016259155 | 1.966518 | 13.5586
13.857422 | -55.657948 | 4.667202 | 0.0023510486 | 0.0001628329 | 1.968497 | 13.57224
13.907227 | -55.712334 | 4.6670613 | 0.0023519753 | 0.0001626785 | 1.970421 | 13.58551
13.957031 | -55.765465 | 4.6671648 | 0.0023522885 | 0.0001626263 | 1.9723 | 13.59846
14.006836 | -55.801933 | 4.6670723 | 0.0023515939 | 0.000162742 | 1.97359 | 13.60736
14.056641 | -55.864288 | 4.6669979 | 0.0023523986 | 0.0001626079 | 1.975795 | 13.62256
14.106445 | -55.897907 | 4.6670146 | 0.0023526491 | 0.0001625662 | 1.976984 | 13.63076
14.15625 | -55.956619 | 4.6669846 | 0.0023527236 | 0.00016255375 | 1.979061 | 13.64508
14.206055 | -56.005974 | 4.6669326 | 0.0023518354 | 0.0001627018 | 1.980806 | 13.65711
14.255859 | -56.043941 | 4.6669207 | 0.0023534566 | 0.0001624316 | 1.982149 | 13.66637
14.305664 | -56.109589 | 4.6668158 | 0.0023517846 | 0.00016271025 | 1.984471 | 13.68238
14.355469 | -56.164131 | 4.6668243 | 0.0023530871 | 0.0001624932 | 1.9864 | 13.69568
14.405273 | -56.214127 | 4.6667013 | 0.0023529767 | 0.0001625116 | 1.988168 | 13.70787
14.455078 | -56.255939 | 4.6667747 | 0.0023533106 | 0.0001624559 | 1.989647 | 13.71807
14.504883 | -56.301178 | 4.6666946 | 0.0023531227 | 0.0001624872 | 1.991247 | 13.7291
14.554688 | -56.358829 | 4.666656 | 0.0023510277 | 0.0001628364 | 1.993286 | 13.74316
14.604492 | -56.408562 | 4.6667047 | 0.0023511886 | 0.0001628096 | 1.995045 | 13.75528
14.654297 | -56.454594 | 4.6665368 | 0.0023528128 | 0.0001625389 | 1.996673 | 13.76651
14.704102 | -56.514187 | 4.6665926 | 0.0023526577 | 0.0001625647 | 1.99878 | 13.78104
14.753906 | -56.559372 | 4.6666574 | 0.0023537308 | 0.0001623859 | 2.000379 | 13.79206
14.803711 | -56.604507 | 4.6664877 | 0.0023516179 | 0.000162738 | 2.001975 | 13.80306
14.853516 | -56.660782 | 4.6663895 | 0.0023524582 | 0.000162598 | 2.003965 | 13.81679
14.90332 | -56.705563 | 4.666409 | 0.0023535399 | 0.0001624177 | 2.005549 | 13.82771
14.953125 | -56.746998 | 4.6663046 | 0.0023528128 | 0.0001625389 | 2.007014 | 13.83781
15.00293 | -56.800793 | 4.6663523 | 0.0023535818 | 0.0001624107 | 2.008917 | 13.85093
15.052734 | -56.865261 | 4.666276 | 0.0023528486 | 0.0001625329 | 2.011197 | 13.86665
15.102539 | -56.916023 | 4.6662745 | 0.0023522526 | 0.00016263225 | 2.012993 | 13.87903
15.152344 | -56.949207 | 4.6662087 | 0.0023527322 | 0.0001625523 | 2.014166 | 13.88712
15.202148 | -56.996269 | 4.6662397 | 0.0023528812 | 0.0001625275 | 2.015831 | 13.8986
15.251953 | -57.062393 | 4.666142 | 0.0023525804 | 0.0001625776 | 2.018169 | 13.91472
15.301758 | -57.097111 | 4.6661038 | 0.002352041 | 0.0001626675 | 2.019397 | 13.92319
15.351563 | -57.140377 | 4.6660719 | 0.0023541152 | 0.0001623218 | 2.020927 | 13.93374
15.401367 | -57.206619 | 4.6660647 | 0.0023522347 | 0.0001626352 | 2.02327 | 13.94989
15.451172 | -57.25243 | 4.6660051 | 0.0023510666 | 0.0001628299 | 2.02489 | 13.96106
15.500977 | -57.296799 | 4.6659603 | 0.0023544459 | 0.0001622667 | 2.02646 | 13.97188
15.550781 | -57.330914 | 4.6658978 | 0.0023536086 | 0.00016240625 | 2.027666 | 13.9802
15.600586 | -57.380367 | 4.6658368 | 0.0023530573 | 0.0001624981 | 2.029415 | 13.99226
15.650391 | -57.450848 | 4.6658058 | 0.0023526161 | 0.0001625717 | 2.031908 | 14.00945
15.700195 | -57.499695 | 4.6657953 | 0.0023527383 | 0.0001625513 | 2.033636 | 14.02136
15.75 | -57.529991 | 4.6657662 | 0.0023545593 | 0.0001622478 | 2.034707 | 14.02874
15.799805 | -57.585751 | 4.6657386 | 0.0023534386 | 0.0001624346 | 2.036679 | 14.04234
15.849609 | -57.64595 | 4.6655779 | 0.0023526221 | 0.0001625707 | 2.038808 | 14.05702
15.899414 | -57.687569 | 4.6655984 | 0.0023539006 | 0.0001623576 | 2.04028 | 14.06717
15.949219 | -57.735443 | 4.665638 | 0.0023583621 | 0.000161614 | 2.041974 | 14.07884
15.999023 | -57.782986 | 4.6655149 | 0.0023591816 | 0.0001614774 | 2.043655 | 14.09044
16.048828 | -57.837589 | 4.6655159 | 0.0023530454 | 0.0001625001 | 2.045586 | 14.10375
16.098633 | -57.895611 | 4.6654768 | 0.0023539243 | 0.0001623536 | 2.047638 | 14.1179
16.148438 | -57.949726 | 4.6653814 | 0.0023511171 | 0.0001628215 | 2.049552 | 14.1311
16.198242 | -57.98457 | 4.6653967 | 0.0023514391 | 0.0001627678 | 2.050785 | 14.13959
16.248047 | -58.045891 | 4.6652918 | 0.0023541451 | 0.0001623168 | 2.052953 | 14.15455
16.297852 | -58.092419 | 4.6653862 | 0.0023526251 | 0.0001625702 | 2.054599 | 14.16589
16.347656 | -58.131737 | 4.6652813 | 0.0023521394 | 0.0001626511 | 2.05599 | 14.17548
16.397461 | -58.186417 | 4.6652398 | 0.002351746 | 0.0001627167 | 2.057924 | 14.18881
16.447266 | -58.235992 | 4.6652231 | 0.0023512722 | 0.00016279565 | 2.059677 | 14.2009
16.49707 | -58.272587 | 4.665174 | 0.0023524968 | 0.00016259155 | 2.060971 | 14.20983
16.546875 | -58.327068 | 4.6651444 | 0.0023521185 | 0.0001626546 | 2.062898 | 14.22311
16.59668 | -58.377033 | 4.6650577 | 0.0023531944 | 0.0001624753 | 2.064665 | 14.2353
16.646484 | -58.437805 | 4.6650295 | 0.0023542822 | 0.000162294 | 2.066815 | 14.25012
16.696289 | -58.463215 | 4.6649485 | 0.0023517101 | 0.0001627227 | 2.067713 | 14.25631
16.746094 | -58.529243 | 4.664885 | 0.0023520945 | 0.0001626586 | 2.070049 | 14.27241
16.795898 | -58.581219 | 4.6648922 | 0.0023516654 | 0.0001627301 | 2.071887 | 14.28509
16.845703 | -58.612812 | 4.6648598 | 0.0023527443 | 0.0001625503 | 2.073004 | 14.29279
16.895508 | -58.654491 | 4.6648097 | 0.0023535043 | 0.0001624236 | 2.074478 | 14.30295
16.945313 | -58.717278 | 4.6648021 | 0.0023516326 | 0.0001627356 | 2.076699 | 14.31827
16.995117 | -58.777069 | 4.6647978 | 0.0023511886 | 0.0001628096 | 2.078814 | 14.33285
17.044922 | -58.823036 | 4.6647449 | 0.0023530482 | 0.00016249965 | 2.080439 | 14.34405
17.094727 | -58.876652 | 4.6647177 | 0.0023520917 | 0.0001626591 | 2.082336 | 14.35713
17.144531 | -58.92329 | 4.6645346 | 0.0023512095 | 0.0001628061 | 2.083985 | 14.3685
17.194336 | -58.968357 | 4.6646862 | 0.0023519187 | 0.0001626879 | 2.085579 | 14.37949
17.244141 | -59.008244 | 4.6646204 | 0.0023524552 | 0.0001625985 | 2.08699 | 14.38922
17.293945 | -59.070911 | 4.6644778 | 0.0023531348 | 0.0001624852 | 2.089206 | 14.4045
17.34375 | -59.118908 | 4.6644559 | 0.0023527383 | 0.0001625513 | 2.090904 | 14.4162
17.393555 | -59.176159 | 4.6645069 | 0.0023507476 | 0.0001628831 | 2.092928 | 14.43016
17.443359 | -59.216286 | 4.664525 | 0.0023527264 | 0.0001625533 | 2.094348 | 14.43995
17.493164 | -59.258945 | 4.6642542 | 0.0023506163 | 0.000162905 | 2.095856 | 14.45035
17.542969 | -59.311596 | 4.66435 | 0.0023521842 | 0.00016264365 | 2.097719 | 14.46319
17.592773 | -59.358822 | 4.6642356 | 0.0023511411 | 0.0001628175 | 2.099389 | 14.47471
17.642578 | -59.41222 | 4.6642389 | 0.0023520291 | 0.0001626695 | 2.101277 | 14.48773
17.692383 | -59.461796 | 4.6643009 | 0.0023526878 | 0.0001625597 | 2.103031 | 14.49982
17.742188 | -59.510139 | 4.6641197 | 0.002353108 | 0.0001624897 | 2.104741 | 14.51161
17.791992 | -59.561604 | 4.6640973 | 0.0023509054 | 0.0001628568 | 2.106561 | 14.52416
17.841797 | -59.601086 | 4.6639833 | 0.0023530303 | 0.0001625026 | 2.107957 | 14.53378
17.891602 | -59.659889 | 4.6640048 | 0.0023500889 | 0.0001629929 | 2.110037 | 14.54812
17.941406 | -59.705437 | 4.6639771 | 0.0023495525 | 0.0001630823 | 2.111648 | 14.55923
17.991211 | -59.766537 | 4.6639581 | 0.0023496954 | 0.00016305845 | 2.113809 | 14.57413
18.041016 | -59.823917 | 4.6639013 | 0.002349651 | 0.00016306585 | 2.115838 | 14.58812
18.09082 | -59.851517 | 4.6639099 | 0.0023508519 | 0.0001628657 | 2.116814 | 14.59485
18.140625 | -59.890808 | 4.6638174 | 0.0023528845 | 0.0001625269 | 2.118204 | 14.60443
18.19043 | -59.960335 | 4.6637583 | 0.0023514032 | 0.0001627738 | 2.120663 | 14.62139
18.240234 | -59.985844 | 4.6637316 | 0.0023509501 | 0.0001628493 | 2.121565 | 14.62761
18.290039 | -60.056557 | 4.6637397 | 0.002351877 | 0.00016269485 | 2.124066 | 14.64485
18.339844 | -60.101299 | 4.66363 | 0.0023499609 | 0.0001630142 | 2.125649 | 14.65576
18.389648 | -60.155891 | 4.6635776 | 0.0023525534 | 0.0001625821 | 2.127579 | 14.66907
18.439453 | -60.193405 | 4.6636238 | 0.0023521006 | 0.0001626576 | 2.128906 | 14.67822
18.489258 | -60.252331 | 4.6635628 | 0.0023518533 | 0.0001626988 | 2.13099 | 14.69259
18.539063 | -60.287819 | 4.6635704 | 0.002352196 | 0.0001626417 | 2.132245 | 14.70124
18.588867 | -60.339661 | 4.6634307 | 0.0023497462 | 0.00016305 | 2.134079 | 14.71388
18.638672 | -60.407677 | 4.6634293 | 0.0023525266 | 0.0001625866 | 2.136485 | 14.73047
18.688477 | -60.44405 | 4.6634669 | 0.0023525865 | 0.0001625766 | 2.137771 | 14.73934
18.738281 | -60.495102 | 4.663321 | 0.0023521422 | 0.00016265065 | 2.139577 | 14.75179
18.788086 | -60.533123 | 4.6632853 | 0.0023525534 | 0.0001625821 | 2.140921 | 14.76106
18.837891 | -60.604206 | 4.6631789 | 0.0023504794 | 0.0001629278 | 2.143435 | 14.77839
18.887695 | -60.643921 | 4.6632576 | 0.0023528486 |  | 2.14484 | 14.78808
18.9375 | -60.710148 | 4.6631641 | 0.0023525415 |  | 2.147182 | 14.80423
18.987305 | -60.754494 | 4.6631589 | 0.0023509921 |  | 2.148751 | 14.81504
19.037109 | -60.802223 | 4.663065 | 0.0023504316 |  | 2.150439 | 14.82668
19.086914 | -60.852798 | 4.663002 | 0.0023502945 |  | 2.152227 | 14.83901
19.136719 | -60.887836 | 4.6630044 | 0.0023504139 |  | 2.153467 | 14.84756
19.186523 | -60.940582 | 4.662962 | 0.0023553371 |  | 2.155332 | 14.86042
19.236328 | -61.003323 | 4.6628761 | 0.0023477583 |  | 2.157551 | 14.87572
19.286133 | -61.05547 | 4.6629448 | 0.0023502498 |  | 2.159396 | 14.88844
19.335938 | -61.088638 | 4.6628246 | 0.0023511201 |  | 2.160569 | 14.89652
19.385742 | -61.143257 | 4.6628118 | 0.0023526698 |  | 2.1625 | 14.90984
19.435547 | -61.199314 | 4.6627913 | 0.0023531406 |  | 2.164483 | 14.92351
19.485352 | -61.231396 | 4.6627026 | 0.0023523837 |  | 2.165618 | 14.93134
19.535156 | -61.290955 | 4.6626196 | 0.0023514181 |  | 2.167724 | 14.94586
19.584961 | -61.343971 | 4.6625786 | 0.002352783 |  | 2.169599 | 14.95879
19.634766 | -61.390224 | 4.6626143 | 0.0023510784 |  | 2.171235 | 14.97007
19.68457 | -61.437351 | 4.6625342 | 0.0023528188 |  | 2.172902 | 14.98156
19.734375 | -61.480679 | 4.6624436 | 0.0023513674 |  | 2.174434 | 14.99212
19.78418 | -61.537956 | 4.6625152 | 0.0023527769 |  | 2.17646 | 15.00609
19.833984 | -61.589474 | 4.662425 | 0.0023517518 |  | 2.178282 | 15.01865
19.883789 | -61.637615 | 4.6623712 | 0.0023528903 |  | 2.179985 | 15.03039
19.933594 | -61.666729 | 4.6624112 | 0.0023509024 |  | 2.181014 | 15.03749
19.983398 | -61.734959 | 4.6622763 | 0.0023536801 |  | 2.183428 | 15.05413
20.033203 | -61.801712 | 4.6622815 | 0.0023521809 |  | 2.185788 | 15.07041
20.083008 | -61.834171 | 4.6621537 | 0.002353084 |  | 2.186936 | 15.07832
20.132813 | -61.878971 | 4.6622043 | 0.0023511141 |  | 2.188521 | 15.08925
20.182617 | -61.928841 | 4.6620512 | 0.0023522615 |  | 2.190285 | 15.10141
20.232422 | -61.96352 | 4.662077 | 0.0023544549 |  | 2.191511 | 15.10986
20.282227 | -62.022163 | 4.6619778 | 0.0023525655 |  | 2.193585 | 15.12416
20.332031 | -62.08028 | 4.6620173 | 0.002351874 |  | 2.195641 | 15.13834
20.381836 | -62.123489 | 4.6619091 | 0.0023538738 |  | 2.197169 | 15.14887
20.431641 | -62.174622 | 4.6619396 | 0.0023519427 |  | 2.198977 | 15.16134
20.481445 | -62.223579 | 4.6618452 | 0.0023512661 |  | 2.200709 | 15.17328
20.53125 | -62.274094 | 4.6617236 | 0.002354607 |  | 2.202496 | 15.1856
20.581055 | -62.327991 | 4.6617579 | 0.0023524135 |  | 2.204402 | 15.19874
20.630859 | -62.371372 | 4.6616335 | 0.0023532927 |  | 2.205936 | 15.20932
20.680664 | -62.429646 | 4.6616497 | 0.0023526133 |  | 2.207997 | 15.22353
20.730469 | -62.499184 | 4.6616082 | 0.0023506342 |  | 2.210456 | 15.24049
20.780273 | -62.51606 | 4.6615267 | 0.0023517071 |  | 2.211053 | 15.2446
20.830078 | -62.591797 | 4.6616368 | 0.0023512065 |  | 2.213732 | 15.26307
20.879883 | -62.621147 | 4.6614933 | 0.0023530156 |  | 2.21477 | 15.27023
20.929688 | -62.680691 | 4.6614332 | 0.0023532002 |  | 2.216876 | 15.28475
20.979492 | -62.71862 | 4.6613417 | 0.0023524223 |  | 2.218217 | 15.294
21.029297 | -62.77018 | 4.6613054 | 0.0023517788 |  | 2.220041 | 15.30657
21.079102 | -62.812885 | 4.6612134 | 0.0023526519 |  | 2.221551 | 15.31698
21.128906 | -62.861362 | 4.6612082 | 0.0023508638 |  | 2.223266 | 15.3288
21.178711 | -62.916943 | 4.6612506 | 0.0023527115 |  | 2.225232 | 15.34236
21.228516 | -62.963703 | 4.6612253 | 0.002353406 |  | 2.226885 | 15.35376
21.27832 | -63.011112 | 4.6610708 | 0.002352634 |  | 2.228562 | 15.36532
21.328125 | -63.06234 | 4.6610084 | 0.0023527085 |  | 2.230374 | 15.37781
21.37793 | -63.122677 | 4.6610394 | 0.0023533315 |  | 2.232508 | 15.39253
21.427734 | -63.170223 | 4.660912 | 0.0023518205 |  | 2.23419 | 15.40412
21.477539 | -63.203358 | 4.6608796 | 0.0023531825 |  | 2.235362 | 15.4122
21.527344 | -63.248077 | 4.6609106 | 0.0023524701 |  | 2.236943 | 15.42311
21.577148 | -63.307915 | 4.6607723 | 0.0023519665 |  | 2.239059 | 15.4377
21.626953 | -63.347473 | 4.6608014 | 0.0023538412 |  | 2.240459 | 15.44734
21.676758 | -63.406624 | 4.6607633 | 0.0023521781 |  | 2.242551 | 15.46177
21.726563 | -63.443043 | 4.6606469 | 0.0023278953 |  | 2.243839 | 15.47065
21.776367 | -63.500679 | 4.6606359 | 0.0023780286 |  | 2.245877 | 15.4847
21.826172 | -63.558018 | 4.6604576 | 0.0023556142 |  | 2.247905 | 15.49868
21.875977 | -63.58931 | 4.6605167 | 0.0023560047 |  | 2.249012 | 15.50632
21.925781 | -63.637917 | 4.6604071 | 0.002347958 |  | 2.250731 | 15.51817
21.975586 | -63.706867 | 4.6602974 | 0.0023494661 |  | 2.25317 | 15.53498
22.025391 | -63.736828 | 4.6603746 | 0.0023525534 |  | 2.254229 | 15.54229
22.075195 | -63.797867 | 4.6602411 | 0.0023507534 |  | 2.256388 | 15.55717
22.125 | -63.839756 | 4.6603837 | 0.0023539423 |  | 2.257869 | 15.56739
22.174805 | -63.897141 | 4.6601815 | 0.0023542196 |  | 2.259899 | 15.58138
22.224609 | -63.953384 | 4.660079 | 0.0023522526 |  | 2.261888 | 15.59509
22.274414 | -63.996243 | 4.6600986 | 0.0023539157
22.324219 | -64.040695 | 4.6601076 | 0.0023535579
22.374023 | -64.066544 | 4.659965 | 0.0023543208
22.423828 | -64.1437 | 4.6599131 | 0.0023535371
22.473633 | -64.18911 | 4.6598721 | 0.0023547141
22.523438 | -64.233688 | 4.6598492 | 0.0023540317
22.573242 | -64.293472 | 4.6598282 | 0.0023520857
22.623047 | -64.342049 | 4.6597409 | 0.0023539304
22.672852 | -64.38456 | 4.6596637 | 0.0023525567
22.722656 | -64.440811 | 4.6596489 | 0.0023548454
22.772461 | -64.480621 | 4.6594892 | 0.002351722
22.822266 | -64.551605 | 4.6595745 | 0.0023531227
22.87207 | -64.58886 | 4.6595783 | 0.0023519963
22.921875 | -64.642372 | 4.6594315 | 0.0023538619
22.97168 | -64.702393 | 4.6594567 | 0.002353522
23.021484 | -64.743309 | 4.6593113 | 0.002353379
23.071289 | -64.804482 | 4.6592879 | 0.0023536503
23.121094 | -64.821289 | 4.6592517 | 0.0023532002
23.170898 | -64.884949 | 4.6591315 | 0.0023535043
23.220703 | -64.942345 | 4.6592026 | 0.0023539632
23.270508 | -64.975235 | 4.6590691 | 0.0023562042
23.320313 | -65.01693 | 4.6589975 | 0.0023534596
23.370117 | -65.076172 | 4.6589551 | 0.0023551672
23.419922 | -65.135025 | 4.6588964 | 0.0023556352
23.469727 | -65.175964 | 4.6588335 | 0.0023542345
23.519531 | -65.220695 | 4.6587377 | 0.0023534864
23.569336 | -65.275093 | 4.6586752 | 0.0023536414
23.619141 | -65.329163 | 4.6586118 | 0.0023541034
23.668945 | -65.376251 | 4.6586061 | 0.0023542077
23.71875 | -65.421906 | 4.6584506 | 0.0023543774
23.768555 | -65.481598 | 4.6584854 | 0.0023521036
23.818359 | -65.532547 | 4.6585197 | 0.0023529737
23.868164 | -65.580681 | 4.6583567 | 0.0023530603
23.917969 | -65.61454 | 4.6583147 | 0.0023519041
23.967773 | -65.663589 | 4.6582623 | 0.0023541122
24.017578 | -65.727669 | 4.6581264 | 0.0023531048
24.067383 | -65.786568 | 4.6581297 | 0.0023540556
24.117188 | -65.811821 | 4.6580615 | 0.0023555099
24.166992 | -65.872238 | 4.6580248 | 0.0023522615
24.216797 | -65.920631 | 4.6579285 | 0.0023550212
24.266602 | -65.977211 | 4.6578407 | 0.0023527115
24.316406 | -66.002861 | 4.6578417 | 0.0023534475
24.366211 | -66.055458 | 4.6577692 | 0.0023566782
24.416016 | -66.110191 | 4.6578302 | 0.0023547022
24.46582 | -66.157852 | 4.6575847 | 0.0023552298
24.515625 | -66.215149 | 4.6576152 | 0.0023547052
24.56543 | -66.267792 | 4.6575289 | 0.0023535639
24.615234 | -66.313629 | 4.6574483 | 0.0023540556
24.665039 | -66.361389 | 4.6574221 | 0.0023538498
24.714844 | -66.412773 | 4.6573491 | 0.0023526757
24.764648 | -66.448257 | 4.6573648 | 0.0023547113
24.814453 | -66.502388 | 4.6571832 | 0.002351597
24.864258 | -66.557907 | 4.6571007 | 0.0023548126
24.914063 | -66.61821 | 4.6570911 | 0.002352339
24.963867 | -66.658012 | 4.6571174 | 0.0023542822
25.013672 | -66.695641 | 4.6568913 | 0.0023536652
25.063477 | -66.737564 | 4.6569462 | 0.0023529232
25.113281 | -66.800888 | 4.6567931 | 0.0023539483
25.163086 | -66.845901 | 4.6567712 | 0.0023557513
25.212891 | -66.913101 | 4.6566677 | 0.0023555337
25.262695 | -66.955009 | 4.6565661 | 0.0023548484
25.3125 | -67.006767 | 4.6564779 | 0.0023530661
25.362305 | -67.043236 | 4.6564455 | 0.0023550899
25.412109 | -67.090393 | 4.6563969 | 0.002354142
25.461914 | -67.146523 | 4.6563764 | 0.0023532689
25.511719 | -67.208252 | 4.6562343 | 0.0023533851
25.561523 | -67.232574 | 4.6561418 | 0.0023550719
25.611328 | -67.303909 | 4.656013 | 0.0023537069
25.661133 | -67.346504 | 4.6559267 | 0.0023531169
25.710938 | -67.401031 | 4.6558666 | 0.0023538589
25.760742 | -67.438286 | 4.6558175 | 0.00235444
25.810547 | -67.493958 | 4.655736 | 0.002354458
25.860352 | -67.537636 | 4.6556387 | 0.0023518652
25.910156 | -67.5896 | 4.655582 | 0.0023552626
25.959961 | -67.63063 | 4.6554875 | 0.0023533553
26.009766 | -67.696915 | 4.6553044 | 0.0023531674
26.05957 | -67.720917 | 4.6552825 | 0.0023542524
26.109375 | -67.781807 | 4.6551914 | 0.0023543059
26.15918 | -67.82637 | 4.6551604 | 0.0023527145
26.208984 | -67.860596 | 4.6549587 | 0.002352339
26.258789 | -67.900879 | 4.6548414 | 0.002353993
26.308594 | -67.955696 | 4.6547346 | 0.0023534179
26.358398 | -68.004471 | 4.6546535 | 0.0023542969
26.408203 | -68.066628 | 4.6545477 | 0.0023434788
26.458008 | -68.105881 | 4.654325 | 0.0023643731
26.507813 | -68.14196 | 4.6542139 | 0.0023541837
26.557617 | -68.203224 | 4.6540427 | 0.002355352
26.607422 | -68.226334 | 4.6538701 | 0.0023531585
26.657227 | -68.256958 | 4.6538339 | 0.0023507059
26.707031 | -68.311989 | 4.6536055 | 0.0023526221
26.756836 | -68.346313 | 4.6533465 | 0.0023525686
26.806641 | -68.372078 | 4.6532235 | 0.0023530573
26.856445 | -68.387413 | 4.6529913 | 0.0023527294
26.90625 | -68.366501 | 4.6526771 | 0.0023544698
26.956055 | -67.84127 | 4.6523566 | 0.0023529083
27.005859 | -68.551788 | 4.649178 | 0.0023529052
27.055664 | -68.860023 | 4.648283 | 0.0023540317
27.105469 | -68.55809 | 4.6477928 | 0.0023533553
27.155273 | -68.799179 | 4.6473608 | 0.0023530454
27.205078 | -61.733326 | 4.6460037 | 0.0023545204
27.254883 | -69.010422 | 4.6427922 | 0.0023469508
27.304688 | -69.042694 | 4.6418257 | 0.0023512335
27.354492 | -68.915916 | 4.6408896 | 0.0023496775
27.404297 | -67.838875 | 4.6398354 | 0.0023522705
27.454102 | -68.814941 | 4.6381412 | 0.0023531616
27.503906 | -62.723137 | 4.6364012 | 0.0023551672
27.553711 | -61.888226 | 4.6314397 | 0.0023461133
27.603516 | -65.708061 | 4.6243219 | 0.0023439496
27.65332 | -62.646729 | 4.6164718 | 0.0023547439
27.703125 | -61.153835 | 4.6046214 | 0.0023326874
27.75293 | -55.834301 | 4.5907183 | 0.0023753555
27.802734 | -45.027973 | 4.5681858 | 0.0023584515
27.852539 | -22.027058 | 4.5140924 | 0.0023675114
27.902344 | -13.99907 | 4.4360852 | 0.0023529171
27.952148 | -9.9660988 | 4.3523273 | 0.0023465515
28.001953 | -8.8597183 | 4.331996 | 0.0023459047
28.051758 | -8.418108 | 4.3291168 | 0.0023454428
28.101563 | -7.9561634 | 4.3286371 | 0.0023531646
28.151367 | -7.5423536 | 4.3297873 | 0.0023474277
28.201172 | -7.5016451 | 4.3300519 | 0.0023562908

## 6x12 HS
CEE 300/TAM 324 Concrete compression tests |  |  |  |  | f'c = | 7.471839 | ksi
2025-11-11 AB3 6x12 HS
Time (s) | Actuator force (kips) | Actuator position (in.) | Extensom- eter displ (in.) | Compres- sive strain, ε | Compressive stress, σ
[5 empty] | (ksi) | (MPa)
0.061523438 | -0.072145693 | 4.8621955 | -0.0028357743 | 0 | 0.002551632 | 0.0175928
0.11132813 | -0.072346367 | 4.8622003 | -0.0028431832 | 1.234817e-06 | 0.002558729 | 0.01764173
0.16113281 | -0.078977846 | 4.8622622 | -0.0028406859 | 8.186e-07 | 0.00279327 | 0.01925882
0.2109375 | -0.085406698 | 4.8624439 | -0.0028403045 | 7.550333e-07 | 0.003020644 | 0.02082651
0.26074219 | -0.081854381 | 4.8627434 | -0.0028419194 | 1.024183e-06 | 0.002895007 | 0.01996027
0.31054688 | -0.087464668 | 4.8628793 | -0.0028449835 | 1.534867e-06 | 0.00309343 | 0.02132834
0.36035156 | -0.087330349 | 4.8626676 | -0.0028447092 | 1.48915e-06 | 0.003088679 | 0.02129559
0.41015625 | -0.082767516 | 4.8621435 | -0.0028451919 | 1.5696e-06 | 0.002927302 | 0.02018294
0.45996094 | -0.091172889 | 4.8618674 | -0.0028477788 | 2.00075e-06 | 0.003224581 | 0.0222326
0.50976563 | -0.083416067 | 4.8612471 | -0.0028533102 | 2.92265e-06 | 0.00295024 | 0.02034109
0.55957031 | -0.091278367 | 4.8607621 | -0.0028507591 | 2.497467e-06 | 0.003228312 | 0.02225832
0.609375 | -0.091674894 | 4.8600063 | -0.0028507528 | 2.496417e-06 | 0.003242336 | 0.02235501
0.65917969 | -0.10484566 | 4.8593354 | -0.0028564152 | 3.44015e-06 | 0.003708157 | 0.02556672
0.70898438 | -0.10578436 | 4.8584576 | -0.0028525651 | 2.798467e-06 | 0.003741356 | 0.02579562
0.75878906 | -0.11932554 | 4.8576069 | -0.0028499961 | 2.3703e-06 | 0.004220278 | 0.02909765
0.80859375 | -0.11903217 | 4.8565035 | -0.0028524341 | 2.776633e-06 | 0.004209902 | 0.02902611
0.85839844 | -0.11999454 | 4.8554573 | -0.0028470696 | 1.88255e-06 | 0.004243939 | 0.02926079
0.90820313 | -0.12683481 | 4.8541245 | -0.0028514683 | 2.615667e-06 | 0.004485864 | 0.03092879
0.95800781 | -0.14767823 | 4.8528123 | -0.0028530122 | 2.872983e-06 | 0.005223049 | 0.03601148
1.0078125 | -0.16415691 | 4.8513498 | -0.0028537689 | 2.9991e-06 | 0.005805863 | 0.04002982
1.0576172 | -0.16048829 | 4.8498378 | -0.0028536499 | 2.979267e-06 | 0.005676112 | 0.03913523
1.1074219 | -0.17817627 | 4.8480902 | -0.0028538404 | 3.011017e-06 | 0.006301696 | 0.04344846
1.1572266 | -0.17735617 | 4.8463097 | -0.0028526783 | 2.817333e-06 | 0.006272691 | 0.04324847
1.2070313 | -0.20087433 | 4.8444843 | -0.0028559924 | 3.369683e-06 | 0.007104476 | 0.0489834
1.2568359 | -0.20784457 | 4.8424234 | -0.0028587994 | 3.837517e-06 | 0.007350998 | 0.0506831
1.3066406 | -0.23147002 | 4.8404002 | -0.0028630435 | 4.544867e-06 | 0.008186577 | 0.05644419
1.3564453 | -0.24361268 | 4.8381853 | -0.0028600274 | 4.042183e-06 | 0.008616036 | 0.05940519
1.40625 | -0.26950687 | 4.8359909 | -0.0028601347 | 4.060067e-06 | 0.009531856 | 0.06571951
1.4560547 | -0.29203331 | 4.8334603 | -0.0028594313 | 3.942833e-06 | 0.01032857 | 0.07121261
1.5058594 | -0.32244438 | 4.8310528 | -0.0028642595 | 4.747533e-06 | 0.01140414 | 0.07862838
1.5556641 | -0.35634181 | 4.8284259 | -0.0028602779 | 4.083933e-06 | 0.01260301 | 0.0868943
1.6054688 | -0.39601859 | 4.8257346 | -0.0028654218 | 4.94125e-06 | 0.01400629 | 0.09656952
1.6552734 | -0.43484253 | 4.8228798 | -0.0028700291 | 5.709133e-06 | 0.01537941 | 0.1060368
1.7050781 | -0.48668686 | 4.8200383 | -0.0028721152 | 6.056817e-06 | 0.01721303 | 0.1186791
1.7548828 | -0.55148286 | 4.8169966 | -0.0028739155 | 6.356867e-06 | 0.01950472 | 0.1344796
1.8046875 | -0.60386646 | 4.8139634 | -0.0028799891 | 7.369133e-06 | 0.02135741 | 0.1472534
1.8544922 | -0.698511 | 4.8109322 | -0.0028814671 | 7.615467e-06 | 0.02470477 | 0.1703326
1.9042969 | -0.77396095 | 4.8078632 | -0.0028784631 | 7.1148e-06 | 0.02737327 | 0.1887311
1.9541016 | -0.88815397 | 4.8045664 | -0.0028848171 | 8.1738e-06 | 0.03141202 | 0.2165772
2.0039063 | -1.0140849 | 4.8013878 | -0.002905142 | 1.156128e-05 | 0.03586592 | 0.2472856
2.0537109 | -1.1496518 | 4.7982154 | -0.0028942225 | 9.741367e-06 | 0.04066061 | 0.2803437
2.1035156 | -1.3029765 | 4.7950721 | -0.0029178739 | 1.368327e-05 | 0.04608337 | 0.3177321
2.1533203 | -1.4819291 | 4.7919254 | -0.0029301585 | 1.57307e-05 | 0.05241252 | 0.3613699
2.203125 | -1.6828558 | 4.7889261 | -0.0029319942 | 1.603665e-05 | 0.05951885 | 0.410366
2.2529297 | -1.9023337 | 4.7860351 | -0.0029330372 | 1.621048e-05 | 0.06728129 | 0.4638859
2.3027344 | -2.123359 | 4.7832484 | -0.0029308915 | 1.585287e-05 | 0.07509846 | 0.5177832
2.3525391 | -2.3651552 | 4.7809501 | -0.0029414655 | 1.76152e-05 | 0.08365025 | 0.5767454
2.4023438 | -2.6038957 | 4.7785501 | -0.00296306 | 2.121428e-05 | 0.09209397 | 0.6349625
2.4521484 | -2.83127 | 4.7765841 | -0.002973032 | 2.287628e-05 | 0.1001357 | 0.6904079
2.5019531 | -3.0487566 | 4.7748213 | -0.0029867887 | 2.516907e-05 | 0.1078277 | 0.7434423
2.5517578 | -3.227304 | 4.7732959 | -0.0029983521 | 2.70963e-05 | 0.1141425 | 0.7869812
2.6015625 | -3.4063842 | 4.7721429 | -0.0030025539 | 2.77966e-05 | 0.1204762 | 0.8306501
2.6513672 | -3.5570433 | 4.7709479 | -0.0030114294 | 2.927585e-05 | 0.1258047 | 0.8673885
2.7011719 | -3.6937768 | 4.7702012 | -0.003015846 | 3.001195e-05 | 0.1306406 | 0.9007311
2.7509766 | -3.7896276 | 4.7693706 | -0.0030215143 | 3.095667e-05 | 0.1340307 | 0.9241044
2.8007813 | -3.870625 | 4.7687602 | -0.0030250668 | 3.154875e-05 | 0.1368954 | 0.9438557
2.8505859 | -3.9431884 | 4.7682686 | -0.0030273974 | 3.193718e-05 | 0.1394618 | 0.9615503
2.9003906 | -3.9907961 | 4.7678986 | -0.0030266107 | 3.180607e-05 | 0.1411455 | 0.9731595
2.9501953 | -4.0358129 | 4.7674952 | -0.0030288876 | 3.218555e-05 | 0.1427377 | 0.9841369
3 | -4.0742989 | 4.7671666 | -0.0030318736 | 3.268322e-05 | 0.1440988 | 0.9935217
3.0498047 | -4.0959382 | 4.7669773 | -0.0030333637 | 3.293157e-05 | 0.1448642 | 0.9987985
3.0996094 | -4.1118608 | 4.7667642 | -0.0030357479 | 3.332893e-05 | 0.1454273 | 1.002681
3.1494141 | -4.1234999 | 4.766614 | -0.0030354024 | 3.327135e-05 | 0.145839 | 1.005519
3.1992188 | -4.1417751 | 4.7664437 | -0.003035414 | 3.327328e-05 | 0.1464853 | 1.009976
3.2490234 | -4.1566901 | 4.7662191 | -0.0030346632 | 3.314815e-05 | 0.1470128 | 1.013613
3.2988281 | -4.1806483 | 4.7662001 | -0.0030378581 | 3.368063e-05 | 0.1478602 | 1.019455
3.3486328 | -4.1725593 | 4.7660012 | -0.0030365945 | 3.347003e-05 | 0.1475741 | 1.017483
3.3984375 | -4.19313 | 4.7658792 | -0.0030350564 | 3.321368e-05 | 0.1483016 | 1.022499
3.4482422 | -4.219676 | 4.7657561 | -0.0030355272 | 3.329215e-05 | 0.1492405 | 1.028972
3.4980469 | -4.2145681 | 4.7656684 | -0.0030383347 | 3.376007e-05 | 0.1490599 | 1.027727
3.5478516 | -4.234623 | 4.7655644 | -0.0030397295 | 3.399253e-05 | 0.1497692 | 1.032617
3.5976563 | -4.2474389 | 4.7654867 | -0.0030399442 | 3.402832e-05 | 0.1502224 | 1.035742
3.6474609 | -4.2724214 | 4.7653384 | -0.0030406415 | 3.414453e-05 | 0.151106 | 1.041834
3.6972656 | -4.2784867 | 4.765224 | -0.0030417084 | 3.432235e-05 | 0.1513205 | 1.043313
3.7470703 | -4.3084736 | 4.7651243 | -0.0030417382 | 3.432732e-05 | 0.1523811 | 1.050625
3.796875 | -4.340713 | 4.7649617 | -0.0030414939 | 3.42866e-05 | 0.1535213 | 1.058487
3.8466797 | -4.3526678 | 4.7648768 | -0.0030449985 | 3.48707e-05 | 0.1539441 | 1.061402
3.8964844 | -4.3745861 | 4.7647161 | -0.003047067 | 3.521545e-05 | 0.1547193 | 1.066747
3.9462891 | -4.4045339 | 4.7646646 | -0.0030463813 | 3.510117e-05 | 0.1557785 | 1.07405
3.9960938 | -4.4310117 | 4.7645683 | -0.0030494749 | 3.561677e-05 | 0.156715 | 1.080507
4.0458984 | -4.4461689 | 4.7643642 | -0.0030477166 | 3.532372e-05 | 0.1572511 | 1.084203
4.0957031 | -4.4856815 | 4.7643137 | -0.0030501483 | 3.5729e-05 | 0.1586485 | 1.093838
4.1455078 | -4.5191364 | 4.764111 | -0.003049755 | 3.566345e-05 | 0.1598318 | 1.101996
4.1953125 | -4.5345106 | 4.7639589 | -0.003052348 | 3.609562e-05 | 0.1603755 | 1.105745
4.2451172 | -4.5630178 | 4.7638083 | -0.003051406 | 3.593862e-05 | 0.1613837 | 1.112696
4.2949219 | -4.5944028 | 4.7638006 | -0.0030551136 | 3.655655e-05 | 0.1624938 | 1.12035
4.3447266 | -4.6267214 | 4.7635775 | -0.0030550302 | 3.654265e-05 | 0.1636368 | 1.128231
4.3945313 | -4.659554 | 4.7635283 | -0.0030590235 | 3.72082e-05 | 0.164798 | 1.136237
4.4443359 | -4.7038927 | 4.7633376 | -0.0030568005 | 3.68377e-05 | 0.1663662 | 1.147049
4.4941406 | -4.7288961 | 4.7630353 | -0.0030600724 | 3.738302e-05 | 0.1672505 | 1.153146
4.5439453 | -4.7668734 | 4.7629623 | -0.003063166 | 3.789862e-05 | 0.1685937 | 1.162407
4.59375 | -4.7982068 | 4.7628555 | -0.003062743 | 3.782812e-05 | 0.1697019 | 1.170047
4.6435547 | -4.8485665 | 4.7627306 | -0.0030631423 | 3.789467e-05 | 0.171483 | 1.182328
4.6933594 | -4.8899665 | 4.7625747 | -0.0030660629 | 3.838143e-05 | 0.1729472 | 1.192423
4.7431641 | -4.9258265 | 4.7624097 | -0.0030689237 | 3.885823e-05 | 0.1742155 | 1.201168
4.7929688 | -4.9695272 | 4.762249 | -0.0030714152 | 3.927348e-05 | 0.1757611 | 1.211824
4.8427734 | -5.0029035 | 4.7621388 | -0.0030734062 | 3.960532e-05 | 0.1769415 | 1.219963
4.8925781 | -5.0438256 | 4.7619505 | -0.0030731203 | 3.955767e-05 | 0.1783888 | 1.229942
4.9423828 | -5.0941854 | 4.7617497 | -0.0030736388 | 3.964408e-05 | 0.18017 | 1.242222
4.9921875 | -5.1314073 | 4.761723 | -0.0030743838 | 3.976825e-05 | 0.1814864 | 1.251299
5.0419922 | -5.1639886 | 4.7614164 | -0.0030758677 | 4.001557e-05 | 0.1826387 | 1.259244
5.0917969 | -5.2083035 | 4.7613459 | -0.0030799627 | 4.069807e-05 | 0.1842061 | 1.27005
5.1416016 | -5.2663155 | 4.7611222 | -0.0030833005 | 4.125437e-05 | 0.1862578 | 1.284196
5.1914063 | -5.2901335 | 4.761023 | -0.0030825911 | 4.113613e-05 | 0.1871002 | 1.290004
5.2412109 | -5.3391685 | 4.7609477 | -0.0030844689 | 4.14491e-05 | 0.1888345 | 1.301961
5.2910156 | -5.3892517 | 4.7607336 | -0.0030869604 | 4.186435e-05 | 0.1906058 | 1.314174
5.3408203 | -5.4282603 | 4.7606678 | -0.0030891539 | 4.222993e-05 | 0.1919854 | 1.323687
5.390625 | -5.467752 | 4.7604012 | -0.0030913234 | 4.259152e-05 | 0.1933822 | 1.333317
5.4404297 | -5.5187211 | 4.7602935 | -0.0030939577 | 4.303057e-05 | 0.1951848 | 1.345746
5.4902344 | -5.5515909 | 4.7601013 | -0.0030971942 | 4.356998e-05 | 0.1963474 | 1.353761
5.5400391 | -5.604033 | 4.7599821 | -0.0030987561 | 4.38303e-05 | 0.1982021 | 1.366549
5.5898438 | -5.6496444 | 4.759769 | -0.0030996858 | 4.398525e-05 | 0.1998153 | 1.377671
5.6396484 | -5.7008944 | 4.759685 | -0.0030988334 | 4.384318e-05 | 0.2016279 | 1.390169
5.6894531 | -5.7413502 | 4.7594962 | -0.0031035542 | 4.462998e-05 | 0.2030587 | 1.400034
5.7392578 | -5.8058062 | 4.7592578 | -0.0031071664 | 4.523202e-05 | 0.2053384 | 1.415751
5.7890625 | -5.8460221 | 4.7591929 | -0.0031076488 | 4.531242e-05 | 0.2067607 | 1.425558
5.8388672 | -5.8883452 | 4.7590442 | -0.0031098544 | 4.568002e-05 | 0.2082576 | 1.435879
5.8886719 | -5.937499 | 4.7588558 | -0.0031119285 | 4.60257e-05 | 0.2099961 | 1.447865
5.9384766 | -5.9865913 | 4.7587838 | -0.0031130074 | 4.620552e-05 | 0.2117324 | 1.459836
5.9882813 | -6.012722 | 4.7586403 | -0.0031142232 | 4.640815e-05 | 0.2126565 | 1.466208
6.0380859 | -6.0676632 | 4.7584 | -0.0031176088 | 4.697242e-05 | 0.2145997 | 1.479606
6.0878906 | -6.1201735 | 4.7583323 | -0.0031200647 | 4.738173e-05 | 0.2164569 | 1.49241
6.1376953 | -6.1771393 | 4.7581391 | -0.0031223656 | 4.776522e-05 | 0.2184716 | 1.506301
6.1875 | -6.225944 | 4.7580204 | -0.0031232713 | 4.791617e-05 | 0.2201977 | 1.518202
6.2373047 | -6.2521172 | 4.757802 | -0.0031256019 | 4.83046e-05 | 0.2211234 | 1.524585
6.2871094 | -6.3098855 | 4.7577105 | -0.0031298161 | 4.900697e-05 | 0.2231665 | 1.538672
6.3369141 | -6.359261 | 4.7575498 | -0.0031301496 | 4.906255e-05 | 0.2249128 | 1.550712
6.3867188 | -6.3963871 | 4.7574615 | -0.0031305433 | 4.912817e-05 | 0.2262259 | 1.559765
6.4365234 | -6.4516654 | 4.7572341 | -0.0031347156 | 4.982355e-05 | 0.228181 | 1.573245
6.4863281 | -6.5083518 | 4.7571354 | -0.003136772 | 5.016628e-05 | 0.2301859 | 1.587068
6.5361328 | -6.5530906 | 4.7569895 | -0.0031378507 | 5.034607e-05 | 0.2317682 | 1.597978
6.5859375 | -6.5896325 | 4.756875 | -0.0031397759 | 5.066693e-05 | 0.2330606 | 1.606888
6.6357422 | -6.638885 | 4.7566442 | -0.0031421126 | 5.105638e-05 | 0.2348025 | 1.618899
6.6855469 | -6.6866698 | 4.756659 | -0.0031434952 | 5.128682e-05 | 0.2364926 | 1.630551
6.7353516 | -6.740449 | 4.7564363 | -0.0031469821 | 5.186797e-05 | 0.2383946 | 1.643665
6.7851563 | -6.7729897 | 4.756299 | -0.0031487823 | 5.2168e-05 | 0.2395455 | 1.6516
6.8349609 | -6.8319545 | 4.7561822 | -0.0031513092 | 5.258915e-05 | 0.241631 | 1.665979
6.8847656 | -6.8822808 | 4.7559724 | -0.0031544627 | 5.311473e-05 | 0.2434109 | 1.678251
6.9345703 | -6.9233513 | 4.7558312 | -0.0031563819 | 5.34346e-05 | 0.2448635 | 1.688266
6.984375 | -6.9719248 | 4.7557516 | -0.0031578362 | 5.367698e-05 | 0.2465814 | 1.700111
7.0341797 | -7.029078 | 4.7555943 | -0.0031617226 | 5.432472e-05 | 0.2486028 | 1.714047
7.0839844 | -7.0782089 | 4.7554712 | -0.003161788 | 5.433562e-05 | 0.2503404 | 1.726028
7.1337891 | -7.1269751 | 4.755301 | -0.0031649945 | 5.487003e-05 | 0.2520652 | 1.73792
7.1835938 | -7.1788254 | 4.7551618 | -0.0031688989 | 5.552077e-05 | 0.253899 | 1.750564
7.2333984 | -7.2322679 | 4.7550869 | -0.0031727315 | 5.615953e-05 | 0.2557892 | 1.763596
7.2832031 | -7.281178 | 4.7549524 | -0.0031740605 | 5.638103e-05 | 0.257519 | 1.775522
7.3330078 | -7.3285465 | 4.7547336 | -0.003172928 | 5.619228e-05 | 0.2591943 | 1.787073
7.3828125 | -7.3601894 | 4.7545724 | -0.0031748356 | 5.651022e-05 | 0.2603135 | 1.794789
7.4326172 | -7.4125428 | 4.754477 | -0.0031784594 | 5.711418e-05 | 0.2621651 | 1.807556
7.4824219 | -7.4647961 | 4.7543931 | -0.0031811115 | 5.75562e-05 | 0.2640132 | 1.820298
7.5322266 | -7.5034738 | 4.754283 | -0.0031823933 | 5.776983e-05 | 0.2653811 | 1.829729
7.5820313 | -7.583075 | 4.754076 | -0.0031862676 | 5.841555e-05 | 0.2681964 | 1.84914
7.6318359 | -7.6055236 | 4.753943 | -0.0031879127 | 5.868973e-05 | 0.2689904 | 1.854614
7.6816406 | -7.657608 | 4.7538657 | -0.0031895398 | 5.896092e-05 | 0.2708325 | 1.867315
7.7314453 | -7.7053199 | 4.7537575 | -0.0031893908 | 5.893608e-05 | 0.2725199 | 1.87895
7.78125 | -7.7657628 | 4.7536983 | -0.0031943382 | 5.976065e-05 | 0.2746577 | 1.893689
7.8310547 | -7.8040185 | 4.753469 | -0.0031948327 | 5.984307e-05 | 0.2760107 | 1.903017
7.8808594 | -7.8497834 | 4.7533646 | -0.0031977892 | 6.033582e-05 | 0.2776293 | 1.914177
7.9306641 | -7.901526 | 4.7532487 | -0.0032019974 | 6.103718e-05 | 0.2794593 | 1.926795
7.9804688 | -7.9604154 | 4.7531619 | -0.0032023548 | 6.109675e-05 | 0.2815421 | 1.941155
8.0302734 | -7.9985533 | 4.752985 | -0.0032032789 | 6.125077e-05 | 0.282891 | 1.950455
8.0800781 | -8.0374126 | 4.7528791 | -0.0032068193 | 6.184083e-05 | 0.2842653 | 1.959931
8.1298828 | -8.0967674 | 4.7527938 | -0.0032090305 | 6.220937e-05 | 0.2863646 | 1.974405
8.1796875 | -8.153429 | 4.752564 | -0.0032122016 | 6.273788e-05 | 0.2883686 | 1.988222
8.2294922 | -8.2002239 | 4.7523961 | -0.00321275 | 6.282928e-05 | 0.2900236 | 1.999633
8.2792969 | -8.2590618 | 4.7523136 | -0.0032165346 | 6.346005e-05 | 0.2921046 | 2.01398
8.3291016 | -8.3063297 | 4.752171 | -0.0032166778 | 6.348392e-05 | 0.2937763 | 2.025507
8.3789063 | -8.3540869 | 4.7520852 | -0.0032200993 | 6.405417e-05 | 0.2954654 | 2.037152
8.4287109 | -8.4081049 | 4.7519922 | -0.0032223284 | 6.442568e-05 | 0.2973759 | 2.050325
8.4785156 | -8.4536791 | 4.7519121 | -0.0032279908 | 6.536942e-05 | 0.2989877 | 2.061438
8.5283203 | -8.5058355 | 4.7516866 | -0.0032278239 | 6.53416e-05 | 0.3008324 | 2.074156
8.578125 | -8.5525284 | 4.7516046 | -0.0032301843 | 6.5735e-05 | 0.3024838 | 2.085542
8.6279297 | -8.603528 | 4.7514791 | -0.0032309173 | 6.585717e-05 | 0.3042876 | 2.097979
8.6777344 | -8.6562891 | 4.7513738 | -0.0032337485 | 6.632903e-05 | 0.3061536 | 2.110845
8.7275391 | -8.7022705 | 4.7513561 | -0.0032355071 | 6.662213e-05 | 0.3077799 | 2.122057
8.7773438 | -8.7398787 | 4.7511702 | -0.0032385408 | 6.712775e-05 | 0.30911 | 2.131228
8.8271484 | -8.7983332 | 4.7510686 | -0.0032401085 | 6.738903e-05 | 0.3111774 | 2.145482
8.8769531 | -8.8335571 | 4.7510166 | -0.0032449781 | 6.820063e-05 | 0.3124232 | 2.154071
8.9267578 | -8.8976774 | 4.7508011 | -0.0032441318 | 6.805958e-05 | 0.314691 | 2.169707
8.9765625 | -8.956893 | 4.7507057 | -0.0032504261 | 6.910863e-05 | 0.3167853 | 2.184147
9.0263672 | -9.0075407 | 4.7505703 | -0.0032496152 | 6.897348e-05 | 0.3185766 | 2.196498
9.0761719 | -9.0566502 | 4.7504768 | -0.003251594 | 6.930328e-05 | 0.3203135 | 2.208473
9.1259766 | -9.1045465 | 4.750412 | -0.0032567263 | 7.015867e-05 | 0.3220075 | 2.220153
9.1757813 | -9.1387396 | 4.7502222 | -0.0032556711 | 6.99828e-05 | 0.3232168 | 2.228491
9.2255859 | -9.1944571 | 4.7501888 | -0.0032601056 | 7.072188e-05 | 0.3251874 | 2.242077
9.2753906 | -9.2421103 | 4.7500815 | -0.0032613694 | 7.093252e-05 | 0.3268728 | 2.253698
9.3251953 | -9.2889118 | 4.749918 | -0.0032679557 | 7.203023e-05 | 0.3285281 | 2.26511
9.375 | -9.3426666 | 4.7497296 | -0.0032675324 | 7.195968e-05 | 0.3304292 | 2.278218
9.4248047 | -9.3817329 | 4.7496729 | -0.0032705783 | 7.246733e-05 | 0.3318109 | 2.287745
9.4746094 | -9.4419956 | 4.7495837 | -0.0032726526 | 7.281305e-05 | 0.3339423 | 2.30244
9.5244141 | -9.4790506 | 4.7495241 | -0.0032735409 | 7.29611e-05 | 0.3352528 | 2.311476
9.5742188 | -9.5376587 | 4.7494812 | -0.0032767891 | 7.350247e-05 | 0.3373257 | 2.325767
9.6240234 | -9.5687304 | 4.7493668 | -0.0032789768 | 7.386708e-05 | 0.3384246 | 2.333344
9.6738281 | -9.6321983 | 4.7492723 | -0.0032812236 | 7.424155e-05 | 0.3406693 | 2.348821
9.7236328 | -9.6775761 | 4.7491059 | -0.0032819987 | 7.437073e-05 | 0.3422742 | 2.359886
9.7734375 | -9.7178001 | 4.7490616 | -0.0032833577 | 7.459723e-05 | 0.3436969 | 2.369695
9.8232422 | -9.7787724 | 4.7489376 | -0.0032870413 | 7.521117e-05 | 0.3458533 | 2.384563
9.8730469 | -9.8320494 | 4.7487321 | -0.0032927333 | 7.615983e-05 | 0.3477376 | 2.397555
9.9228516 | -9.8698406 | 4.7486925 | -0.0032926558 | 7.614692e-05 | 0.3490742 | 2.40677
9.9726563 | -9.9266968 | 4.7485991 | -0.0032943487 | 7.642907e-05 | 0.3510851 | 2.420635
10.022461 | -9.9799051 | 4.7485733 | -0.0032955767 | 7.663373e-05 | 0.3529669 | 2.43361
10.072266 | -10.029128 | 4.7484546 | -0.0033001481 | 7.739563e-05 | 0.3547078 | 2.445613
10.12207 | -10.074739 | 4.7483449 | -0.0032998025 | 7.733803e-05 | 0.356321 | 2.456735
10.171875 | -10.116256 | 4.7482448 | -0.0033025206 | 7.779105e-05 | 0.3577894 | 2.466859
10.22168 | -10.167202 | 4.7481775 | -0.0033078252 | 7.867515e-05 | 0.3595912 | 2.479282
10.271484 | -10.231425 | 4.7480211 | -0.0033095242 | 7.895832e-05 | 0.3618626 | 2.494943
10.321289 | -10.274949 | 4.7479067 | -0.0033112823 | 7.925133e-05 | 0.363402 | 2.505556
10.371094 | -10.340104 | 4.7478323 | -0.0033135533 | 7.962983e-05 | 0.3657064 | 2.521444
10.420898 | -10.380773 | 4.7477369 | -0.0033161161 | 8.005697e-05 | 0.3671447 | 2.531362
10.470703 | -10.429184 | 4.7476277 | -0.0033186914 | 8.048618e-05 | 0.3688569 | 2.543167
10.520508 | -10.474182 | 4.7475071 | -0.0033202351 | 8.074347e-05 | 0.3704484 | 2.554139
10.570313 | -10.520144 | 4.747448 | -0.0033210514 | 8.087952e-05 | 0.372074 | 2.565347
10.620117 | -10.57099 | 4.7474437 | -0.0033245622 | 8.146465e-05 | 0.3738723 | 2.577746
10.669922 | -10.614954 | 4.7472191 | -0.0033274055 | 8.193853e-05 | 0.3754272 | 2.588467
10.719727 | -10.662629 | 4.7472167 | -0.0033288358 | 8.217692e-05 | 0.3771134 | 2.600092
10.769531 | -10.707731 | 4.7472167 | -0.0033328475 | 8.284553e-05 | 0.3787085 | 2.611091
10.819336 | -10.760076 | 4.7469659 | -0.0033351241 | 8.322497e-05 | 0.3805598 | 2.623855
10.869141 | -10.803673 | 4.7468934 | -0.0033385514 | 8.379618e-05 | 0.3821018 | 2.634486
10.918945 | -10.851445 | 4.7468204 | -0.0033381223 | 8.372467e-05 | 0.3837914 | 2.646135
10.96875 | -10.910611 | 4.7467031 | -0.0033418296 | 8.434255e-05 | 0.3858839 | 2.660563
11.018555 | -10.946959 | 4.7466931 | -0.0033438744 | 8.468335e-05 | 0.3871695 | 2.669427
11.068359 | -10.995615 | 4.7466331 | -0.0033466634 | 8.514818e-05 | 0.3888903 | 2.681291
11.118164 | -11.05554 | 4.7465048 | -0.0033491433 | 8.55615e-05 | 0.3910097 | 2.695904
11.167969 | -11.107599 | 4.7464404 | -0.0033498285 | 8.56757e-05 | 0.392851 | 2.708599
11.217773 | -11.149497 | 4.7463841 | -0.0033546388 | 8.647742e-05 | 0.3943328 | 2.718816
11.267578 | -11.203457 | 4.7461543 | -0.003356874 | 8.684995e-05 | 0.3962412 | 2.731974
11.317383 | -11.244431 | 4.7461858 | -0.0033573569 | 8.693043e-05 | 0.3976904 | 2.741965
11.367188 | -11.293468 | 4.7459593 | -0.0033598721 | 8.734963e-05 | 0.3994247 | 2.753923
11.416992 | -11.350542 | 4.7460384 | -0.0033616363 | 8.764367e-05 | 0.4014433 | 2.767841
11.466797 | -11.403835 | 4.7458668 | -0.0033652899 | 8.82526e-05 | 0.4033282 | 2.780836
11.516602 | -11.458632 | 4.7458658 | -0.0033681274 | 8.872552e-05 | 0.4052662 | 2.794199
11.566406 | -11.509089 | 4.7457294 | -0.0033690929 | 8.888643e-05 | 0.4070508 | 2.806503
11.616211 | -11.542559 | 4.7456479 | -0.0033719479 | 8.936227e-05 | 0.4082345 | 2.814664
11.666016 | -11.59717 | 4.7455544 | -0.0033737777 | 8.966723e-05 | 0.410166 | 2.827981
11.71582 | -11.644557 | 4.7454386 | -0.0033744394 | 8.977752e-05 | 0.411842 | 2.839537
11.765625 | -11.699016 | 4.7454085 | -0.0033763468 | 9.009542e-05 | 0.4137681 | 2.852816
11.81543 | -11.741449 | 4.7452941 | -0.0033799231 | 9.069147e-05 | 0.4152688 | 2.863164
11.865234 | -11.790585 | 4.745204 | -0.0033821282 | 9.105898e-05 | 0.4170066 | 2.875146
11.915039 | -11.845493 | 4.7450328 | -0.0033844949 | 9.145343e-05 | 0.4189486 | 2.888535
11.964844 | -11.880269 | 4.7450624 | -0.0033828795 | 9.11842e-05 | 0.4201786 | 2.897015
12.014648 | -11.929235 | 4.7449741 | -0.0033850668 | 9.154875e-05 | 0.4219104 | 2.908956
12.064453 | -11.994754 | 4.7449179 | -0.0033872304 | 9.190935e-05 | 0.4242276 | 2.924932
12.114258 | -12.054382 | 4.7448287 | -0.0033893466 | 9.226205e-05 | 0.4263366 | 2.939473
12.164063 | -12.085093 | 4.7447104 | -0.0033911942 | 9.256998e-05 | 0.4274227 | 2.946962
12.213867 | -12.14066 | 4.7446785 | -0.0033925653 | 9.27985e-05 | 0.429388 | 2.960512
12.263672 | -12.186098 | 4.7445188 | -0.0033964159 | 9.344027e-05 | 0.4309951 | 2.971592
12.313477 | -12.235538 | 4.7444181 | -0.0033996941 | 9.398663e-05 | 0.4327436 | 2.983648
12.363281 | -12.28777 | 4.7444768 | -0.0034010469 | 9.42121e-05 | 0.434591 | 2.996385
12.413086 | -12.320833 | 4.7443891 | -0.0034027456 | 9.449522e-05 | 0.4357603 | 3.004447
12.462891 | -12.385723 | 4.7442565 | -0.0034057437 | 9.49949e-05 | 0.4380553 | 3.020271
12.512695 | -12.424652 | 4.7441406 | -0.0034088672 | 9.551548e-05 | 0.4394322 | 3.029763
12.5625 | -12.485261 | 4.7441363 | -0.0034115971 | 9.597047e-05 | 0.4415758 | 3.044543
12.612305 | -12.526611 | 4.744051 | -0.0034135696 | 9.629922e-05 | 0.4430382 | 3.054626
12.662109 | -12.582101 | 4.7438531 | -0.0034148991 | 9.65208e-05 | 0.4450008 | 3.068158
12.711914 | -12.628663 | 4.7438827 | -0.0034172474 | 9.691218e-05 | 0.4466476 | 3.079512
12.761719 | -12.68111 | 4.7438068 | -0.0034201799 | 9.740093e-05 | 0.4485025 | 3.092301
12.811523 | -12.733587 | 4.7436762 | -0.0034210561 | 9.754697e-05 | 0.4503585 | 3.105098
12.861328 | -12.768789 | 4.743639 | -0.0034234107 | 9.79394e-05 | 0.4516035 | 3.113682
12.911133 | -12.822096 | 4.7435298 | -0.0034265278 | 9.845892e-05 | 0.4534889 | 3.126681
12.960938 | -12.874778 | 4.743474 | -0.0034279465 | 9.869537e-05 | 0.4553521 | 3.139527
13.010742 | -12.930813 | 4.7434092 | -0.0034313619 | 9.92646e-05 | 0.457334 | 3.153191
13.060547 | -12.967284 | 4.7433395 | -0.0034332392 | 9.957748e-05 | 0.4586239 | 3.162085
13.110352 | -13.023367 | 4.7433081 | -0.0034333707 | 9.95994e-05 | 0.4606074 | 3.175761
13.160156 | -13.085443 | 4.7431488 | -0.0034377694 | 0.0001003325 | 0.4628029 | 3.190898
13.209961 | -13.132279 | 4.743134 | -0.0034408688 | 0.0001008491 | 0.4644594 | 3.202319
13.259766 | -13.192411 | 4.7430701 | -0.0034408809 | 0.0001008511 | 0.4665861 | 3.216982
13.30957 | -13.228254 | 4.7429395 | -0.0034433245 | 0.0001012584 | 0.4678538 | 3.225723
13.359375 | -13.268514 | 4.7428274 | -0.0034451247 | 0.0001015584 | 0.4692777 | 3.23554
13.40918 | -13.323967 | 4.7427363 | -0.003447932 | 0.0001020263 | 0.4712389 | 3.249062
13.458984 | -13.359791 | 4.7427745 | -0.0034502265 | 0.0001024087 | 0.472506 | 3.257798
13.508789 | -13.419449 | 4.7427306 | -0.0034511685 | 0.0001025657 | 0.4746159 | 3.272346
13.558594 | -13.47704 | 4.7426572 | -0.0034544347 | 0.0001031101 | 0.4766528 | 3.286389
13.608398 | -13.512335 | 4.7426105 | -0.0034554899 | 0.0001032859 | 0.4779011 | 3.294996
13.658203 | -13.579937 | 4.7424979 | -0.003458011 | 0.0001037061 | 0.480292 | 3.311481
13.708008 | -13.628768 | 4.7424603 | -0.0034592629 | 0.0001039148 | 0.4820191 | 3.323388
13.757813 | -13.673391 | 4.7423248 | -0.0034609495 | 0.0001041959 | 0.4835973 | 3.33427
13.807617 | -13.732919 | 4.7422676 | -0.0034659086 | 0.0001050224 | 0.4857027 | 3.348786
13.857422 | -13.765368 | 4.7422447 | -0.0034670115 | 0.0001052062 | 0.4868503 | 3.356698
13.907227 | -13.822643 | 4.742238 | -0.0034680546 | 0.00010538005 | 0.488876 | 3.370665
13.957031 | -13.851274 | 4.7420568 | -0.0034669042 | 0.0001051883 | 0.4898886 | 3.377647
14.006836 | -13.913697 | 4.7419767 | -0.0034722385 | 0.0001060774 | 0.4920964 | 3.392869
14.056641 | -13.969404 | 4.7419491 | -0.0034735024 | 0.000106288 | 0.4940666 | 3.406453
14.106445 | -14.005355 | 4.7418528 | -0.0034758507 | 0.0001066794 | 0.4953381 | 3.415219
14.15625 | -14.05794 | 4.7418022 | -0.0034774423 | 0.0001069447 | 0.4971979 | 3.428042
14.206055 | -14.111135 | 4.7417889 | -0.0034801958 | 0.0001074036 | 0.4990793 | 3.441014
14.255859 | -14.148316 | 4.7417631 | -0.0034827769 | 0.0001078338 | 0.5003943 | 3.450081
14.305664 | -14.215933 | 4.7415562 | -0.003485787 | 0.00010833545 | 0.5027858 | 3.466569
14.355469 | -14.251266 | 4.7416143 | -0.0034851432 | 0.00010822815 | 0.5040354 | 3.475185
14.405273 | -14.312015 | 4.7414904 | -0.0034901616 | 0.00010906455 | 0.506184 | 3.489999
14.455078 | -14.359009 | 4.7412963 | -0.00349133 | 0.0001092593 | 0.5078461 | 3.501458
14.504883 | -14.409258 | 4.7412996 | -0.003495276 | 0.00010991695 | 0.5096233 | 3.513712
14.554688 | -14.457709 | 4.7412195 | -0.0034954606 | 0.0001099477 | 0.5113369 | 3.525526
14.604492 | -14.508557 | 4.7412314 | -0.003498113 | 0.0001103898 | 0.5131352 | 3.537926
14.654297 | -14.550988 | 4.7410569 | -0.003500992 | 0.0001108696 | 0.5146359 | 3.548273
14.704102 | -14.608798 | 4.7410703 | -0.003502035 | 0.00011104345 | 0.5166805 | 3.56237
14.753906 | -14.642636 | 4.7410522 | -0.0035057187 | 0.0001116574 | 0.5178773 | 3.570621
14.803711 | -14.697717 | 4.7409325 | -0.0035076381 | 0.0001119773 | 0.5198254 | 3.584053
14.853516 | -14.752595 | 4.7408938 | -0.0035093187 | 0.0001122574 | 0.5217663 | 3.597435
14.90332 | -14.798598 | 4.7408972 | -0.0035128056 | 0.00011283855 | 0.5233933 | 3.608653
14.953125 | -14.853917 | 4.7407351 | -0.0035162924 | 0.0001134197 | 0.5253498 | 3.622142
15.00293 | -14.891329 | 4.7407203 | -0.0035194752 | 0.00011395015 | 0.526673 | 3.631265
15.052734 | -14.950122 | 4.7405415 | -0.0035187243 | 0.000113825 | 0.5287524 | 3.645602
15.102539 | -15.003434 | 4.7404661 | -0.0035226345 | 0.0001144767 | 0.5306379 | 3.658602
15.152344 | -15.047708 | 4.7404962 | -0.003526008 | 0.00011503895 | 0.5322038 | 3.669398
15.202148 | -15.086566 | 4.7404351 | -0.0035286902 | 0.000115486 | 0.5335781 | 3.678874
15.251953 | -15.152964 | 4.7403536 | -0.0035317359 | 0.0001159936 | 0.5359265 | 3.695065
15.301758 | -15.183632 | 4.740315 | -0.0035324334 | 0.00011610985 | 0.5370111 | 3.702543
15.351563 | -15.254182 | 4.7402377 | -0.0035368381 | 0.000116844 | 0.5395063 | 3.719747
15.401367 | -15.289876 | 4.7401471 | -0.0035377385 | 0.000116994 | 0.5407687 | 3.728451
15.451172 | -15.343794 | 4.7401228 | -0.0035424053 | 0.0001177718 | 0.5426757 | 3.741599
15.500977 | -15.396213 | 4.7400794 | -0.0035416721 | 0.0001176496 | 0.5445296 | 3.754381
15.550781 | -15.445621 | 4.7399349 | -0.0035447299 | 0.0001181593 | 0.5462771 | 3.76643
15.600586 | -15.481152 | 4.7398114 | -0.0035499989 | 0.0001190374 | 0.5475337 | 3.775094
15.650391 | -15.536118 | 4.7398767 | -0.0035499095 | 0.0001190225 | 0.5494778 | 3.788497
15.700195 | -15.592139 | 4.7397175 | -0.0035514652 | 0.0001192818 | 0.5514591 | 3.802158
15.75 | -15.622968 | 4.7396774 | -0.0035558403 | 0.000120011 | 0.5525495 | 3.809676
15.799805 | -15.677738 | 4.7396383 | -0.0035569547 | 0.0001201967 | 0.5544866 | 3.823032
15.849609 | -15.731916 | 4.739604 | -0.003559601 | 0.0001206378 | 0.5564027 | 3.836243
15.899414 | -15.779244 | 4.7395134 | -0.0035608411 | 0.0001208445 | 0.5580766 | 3.847784
15.949219 | -15.831517 | 4.7395339 | -0.0035618185 | 0.0001210074 | 0.5599254 | 3.860531
15.999023 | -15.871358 | 4.7394247 | -0.0035659552 | 0.0001216968 | 0.5613345 | 3.870246
16.048828 | -15.931101 | 4.7393451 | -0.0035686374 | 0.00012214385 | 0.5634474 | 3.884814
16.098633 | -15.965169 | 4.7392697 | -0.0035683333 | 0.0001220932 | 0.5646523 | 3.893122
16.148438 | -16.027746 | 4.7392278 | -0.0035725893 | 0.0001228025 | 0.5668656 | 3.908381
16.198242 | -16.07785 | 4.7391367 | -0.0035749315 | 0.0001231929 | 0.5686376 | 3.920599
16.248047 | -16.143406 | 4.739037 | -0.0035788415 | 0.0001238445 | 0.5709562 | 3.936585
16.297852 | -16.169624 | 4.7389717 | -0.0035813567 | 0.0001242637 | 0.5718835 | 3.942979
16.347656 | -16.221043 | 4.7389426 | -0.0035838305 | 0.000124676 | 0.573702 | 3.955517
16.397461 | -16.263866 | 4.738842 | -0.0035842895 | 0.0001247525 | 0.5752166 | 3.96596
16.447266 | -16.310354 | 4.7387748 | -0.0035884201 | 0.000125441 | 0.5768608 | 3.977296
16.49707 | -16.356951 | 4.7387772 | -0.0035913228 | 0.00012592475 | 0.5785088 | 3.988658
16.546875 | -16.419703 | 4.7387214 | -0.0035907268 | 0.0001258254 | 0.5807282 | 4.003961
16.59668 | -16.460577 | 4.7385964 | -0.0035949706 | 0.0001265327 | 0.5821738 | 4.013928
16.646484 | -16.518143 | 4.7385249 | -0.0035948216 | 0.0001265079 | 0.5842098 | 4.027965
16.696289 | -16.554296 | 4.7385378 | -0.0035969852 | 0.0001268685 | 0.5854885 | 4.036781
16.746094 | -16.607492 | 4.7383947 | -0.003600168 | 0.00012739895 | 0.5873699 | 4.049753
16.795898 | -16.645807 | 4.7383952 | -0.0036006807 | 0.0001274844 | 0.588725 | 4.059096
16.845703 | -16.702406 | 4.7382288 | -0.003605616 | 0.00012830695 | 0.5907268 | 4.072898
16.895508 | -16.737331 | 4.7382369 | -0.0036079467 | 0.0001286954 | 0.591962 | 4.081414
16.945313 | -16.799812 | 4.7381248 | -0.0036079288 | 0.0001286924 | 0.5941718 | 4.09665
16.995117 | -16.865965 | 4.7381821 | -0.0036116957 | 0.0001293202 | 0.5965115 | 4.112782
17.044922 | -16.911364 | 4.7380834 | -0.0036169947 | 0.0001302034 | 0.5981172 | 4.123853
17.094727 | -16.96809 | 4.7379656 | -0.0036212502 | 0.00013091265 | 0.6001234 | 4.137685
17.144531 | -16.998842 | 4.7378778 | -0.0036195158 | 0.0001306236 | 0.6012111 | 4.145184
17.194336 | -17.060816 | 4.7379413 | -0.0036244928 | 0.0001314531 | 0.6034029 | 4.160297
17.244141 | -17.112093 | 4.7379079 | -0.0036249103 | 0.0001315227 | 0.6052165 | 4.172801
17.293945 | -17.166695 | 4.7377238 | -0.0036287128 | 0.0001321564 | 0.6071476 | 4.186115
17.34375 | -17.229317 | 4.7377253 | -0.0036328079 | 0.0001328389 | 0.6093624 | 4.201386
17.393555 | -17.272217 | 4.737637 | -0.0036334575 | 0.0001329472 | 0.6108797 | 4.211847
17.443359 | -17.320034 | 4.7375526 | -0.0036330163 | 0.0001328737 | 0.6125709 | 4.223507
17.493164 | -17.367613 | 4.7373857 | -0.0036350251 | 0.0001332085 | 0.6142537 | 4.235109
17.542969 | -17.405962 | 4.7374039 | -0.0036389648 | 0.0001338651 | 0.61561 | 4.244461
17.592773 | -17.460844 | 4.7373281 | -0.0036418617 | 0.0001343479 | 0.617551 | 4.257844
17.642578 | -17.519995 | 4.7373447 | -0.0036440312 | 0.0001347095 | 0.6196431 | 4.272268
17.692383 | -17.566488 | 4.7372503 | -0.0036480606 | 0.00013538105 | 0.6212874 | 4.283605
17.742188 | -17.610998 | 4.7372584 | -0.0036497652 | 0.00013566515 | 0.6228616 | 4.294459
17.791992 | -17.662273 | 4.7371101 | -0.0036512194 | 0.0001359075 | 0.6246751 | 4.306962
17.841797 | -17.704798 | 4.737144 | -0.0036546111 | 0.0001364728 | 0.6261791 | 4.317332
17.891602 | -17.770899 | 4.7371135 | -0.003656745 | 0.00013682845 | 0.628517 | 4.333451
17.941406 | -17.812065 | 4.7369781 | -0.003658718 | 0.0001371573 | 0.6299729 | 4.343489
17.991211 | -17.86701 | 4.7369614 | -0.0036618768 | 0.00013768375 | 0.6319162 | 4.356888
18.041016 | -17.914673 | 4.7369213 | -0.0036651969 | 0.0001382371 | 0.6336019 | 4.36851
18.09082 | -17.953175 | 4.7368236 | -0.0036669432 | 0.00013852815 | 0.6349637 | 4.377899
18.140625 | -17.996546 | 4.7367091 | -0.0036679625 | 0.000138698 | 0.6364976 | 4.388475
18.19043 | -18.063797 | 4.7365513 | -0.0036692559 | 0.0001389136 | 0.6388761 | 4.404874
18.240234 | -18.104025 | 4.7365665 | -0.0036743579 | 0.0001397639 | 0.6402989 | 4.414684
18.290039 | -18.152033 | 4.7365751 | -0.0036757349 | 0.0001399934 | 0.6419968 | 4.426391
18.339844 | -18.209814 | 4.7364893 | -0.0036780119 | 0.0001403729 | 0.6440404 | 4.440481
18.389648 | -18.252298 | 4.7364902 | -0.0036774038 | 0.0001402716 | 0.645543 | 4.450841
18.439453 | -18.291109 | 4.736414 | -0.0036747337 | 0.0001398266 | 0.6469156 | 4.460305
18.489258 | -18.351166 | 4.736412 | -0.0036787807 | 0.0001405011 | 0.6490397 | 4.47495
18.539063 | -18.39253 | 4.7363319 | -0.0036814034 | 0.0001409382 | 0.6505027 | 4.485036
18.588867 | -18.438564 | 4.7362051 | -0.0036840378 | 0.00014137725 | 0.6521308 | 4.496262
18.638672 | -18.499844 | 4.7362528 | -0.0036874888 | 0.0001419524 | 0.6542981 | 4.511205
18.688477 | -18.548208 | 4.7360802 | -0.003689605 | 0.0001423051 | 0.6560087 | 4.522999
18.738281 | -18.589811 | 4.7360973 | -0.0036907017 | 0.0001424879 | 0.6574801 | 4.533143
18.788086 | -18.651028 | 4.7359881 | -0.0036972582 | 0.00014358065 | 0.6596452 | 4.548071
18.837891 | -18.696348 | 4.7358279 | -0.0036995292 | 0.00014395915 | 0.661248 | 4.559123
18.887695 | -18.74188 | 4.7358546 | -0.0036979017 | 0.0001436879 | 0.6628584 | 4.570226
18.9375 | -18.771616 | 4.7358632 | -0.0037005902 | 0.000144136 | 0.6639101 | 4.577477
18.987305 | -18.846149 | 4.7357855 | -0.003704387 | 0.0001447688 | 0.6665462 | 4.595652
19.037109 | -18.890966 | 4.7357044 | -0.0037085772 | 0.00014546715 | 0.6681312 | 4.60658
19.086914 | -18.936083 | 4.7356062 | -0.0037113666 | 0.00014593205 | 0.6697269 | 4.617582
19.136719 | -18.991507 | 4.7356 | -0.0037131428 | 0.0001462281 | 0.6716872 | 4.631097
19.186523 | -19.037966 | 4.7354369 | -0.0037172732 | 0.0001469165 | 0.6733303 | 4.642427
19.236328 | -19.097031 | 4.735497 | -0.0037186623 | 0.000147148 | 0.6754193 | 4.65683
19.286133 | -19.159689 | 4.7353787 | -0.003722745 | 0.00014782845 | 0.6776354 | 4.672109
19.335938 | -19.183113 | 4.7353749 | -0.0037231089 | 0.0001478891 | 0.6784638 | 4.677821
19.385742 | -19.236507 | 4.7353034 | -0.0037253499 | 0.0001482626 | 0.6803523 | 4.690841
19.435547 | -19.284996 | 4.735219 | -0.0037249147 | 0.0001481901 | 0.6820672 | 4.702665
19.485352 | -19.324854 | 4.7351007 | -0.0037291825 | 0.0001489014 | 0.6834769 | 4.712384
19.535156 | -19.377401 | 4.7350707 | -0.0037302135 | 0.0001490732 | 0.6853354 | 4.725198
19.584961 | -19.423893 | 4.7351012 | -0.0037335872 | 0.0001496355 | 0.6869797 | 4.736535
19.634766 | -19.481171 | 4.7350788 | -0.0037344217 | 0.0001497746 | 0.6890055 | 4.750502
19.68457 | -19.538429 | 4.7349019 | -0.0037393332 | 0.00015059315 | 0.6910306 | 4.764465
19.734375 | -19.578566 | 4.7349558 | -0.0037400008 | 0.0001507044 | 0.6924501 | 4.774252
19.78418 | -19.6234 | 4.7347951 | -0.0037438511 | 0.0001513461 | 0.6940358 | 4.785185
19.833984 | -19.672895 | 4.7347646 | -0.0037446497 | 0.0001514792 | 0.6957863 | 4.797255
19.883789 | -19.728729 | 4.7347083 | -0.003748721 | 0.0001521578 | 0.6977611 | 4.81087
19.933594 | -19.779972 | 4.7346673 | -0.0037505745 | 0.0001524667 | 0.6995734 | 4.823365
19.983398 | -19.836227 | 4.7345705 | -0.0037546814 | 0.0001531512 | 0.701563 | 4.837083
20.033203 | -19.880508 | 4.7345324 | -0.0037537215 | 0.0001529912 | 0.7031291 | 4.847881
20.083008 | -19.912567 | 4.7345104 | -0.0037566007 | 0.0001534711 | 0.704263 | 4.855699
20.132813 | -19.971155 | 4.7344337 | -0.0037596643 | 0.0001539817 | 0.7063351 | 4.869986
20.182617 | -20.01833 | 4.7343903 | -0.0037610231 | 0.0001542081 | 0.7080036 | 4.881489
20.232422 | -20.072989 | 4.7343593 | -0.003764045 | 0.0001547118 | 0.7099368 | 4.894818
20.282227 | -20.118784 | 4.7342548 | -0.0037649632 | 0.0001548648 | 0.7115564 | 4.905985
20.332031 | -20.165916 | 4.7343025 | -0.0037703931 | 0.0001557698 | 0.7132234 | 4.917478
20.381836 | -20.219835 | 4.7341151 | -0.0037722168 | 0.00015607375 | 0.7151304 | 4.930626
20.431641 | -20.259485 | 4.734086 | -0.0037727833 | 0.0001561682 | 0.7165327 | 4.940295
20.481445 | -20.317511 | 4.7340302 | -0.0037770688 | 0.0001568824 | 0.718585 | 4.954445
20.53125 | -20.366678 | 4.7339482 | -0.0037780583 | 0.0001570473 | 0.7203239 | 4.966434
20.581055 | -20.402298 | 4.7339382 | -0.0037804663 | 0.0001574487 | 0.7215837 | 4.97512
20.630859 | -20.456917 | 4.7338214 | -0.0037862957 | 0.0001584202 | 0.7235154 | 4.988439
20.680664 | -20.510168 | 4.7338052 | -0.0037876486 | 0.0001586457 | 0.7253988 | 5.001424
20.730469 | -20.558992 | 4.7337823 | -0.0037896929 | 0.0001589864 | 0.7271256 | 5.01333
20.780273 | -20.61446 | 4.7336731 | -0.0037936806 | 0.00015965105 | 0.7290874 | 5.026856
20.830078 | -20.663782 | 4.7336464 | -0.0037929416 | 0.0001595279 | 0.7308318 | 5.038883
20.879883 | -20.715759 | 4.7336512 | -0.0037983118 | 0.0001604229 | 0.7326701 | 5.051558
20.929688 | -20.782104 | 4.7335739 | -0.0037991821 | 0.000160568 | 0.7350166 | 5.067736
20.979492 | -20.802116 | 4.7335701 | -0.0038008867 | 0.0001608521 | 0.7357244 | 5.072616
21.029297 | -20.85569 | 4.7334385 | -0.0038034976 | 0.0001612872 | 0.7376191 | 5.08568
21.079102 | -20.898909 | 4.7333694 | -0.0038068534 | 0.0001618465 | 0.7391477 | 5.096219
21.128906 | -20.951252 | 4.7334328 | -0.0038091361 | 0.000162227 | 0.740999 | 5.108983
21.178711 | -20.999289 | 4.7331834 | -0.0038111447 | 0.0001625617 | 0.7426979 | 5.120697
21.228516 | -21.052879 | 4.7332063 | -0.0038121163 | 0.0001627237 | 0.7445933 | 5.133765
21.27832 | -21.085621 | 4.733109 | -0.0038152575 | 0.0001632472 | 0.7457513 | 5.141749
21.328125 | -21.139578 | 4.7331414 | -0.0038197099 | 0.0001639893 | 0.7476596 | 5.154907
21.37793 | -21.186852 | 4.7330041 | -0.0038197995 | 0.0001640042 | 0.7493316 | 5.166434
21.427734 | -21.240549 | 4.7330322 | -0.0038221895 | 0.0001644025 | 0.7512307 | 5.179529
21.477539 | -21.299294 | 4.7329459 | -0.0038229942 | 0.00016453665 | 0.7533084 | 5.193854
21.527344 | -21.342657 | 4.7327714 | -0.0038275002 | 0.00016528765 | 0.7548421 | 5.204428
21.577148 | -21.40414 | 4.7328396 | -0.0038308084 | 0.000165839 | 0.7570166 | 5.21942
21.626953 | -21.457441 | 4.7327838 | -0.0038348434 | 0.0001665115 | 0.7589017 | 5.232418
21.676758 | -21.520561 | 4.7326241 | -0.0038358332 | 0.0001666765 | 0.7611341 | 5.24781
21.726563 | -21.554461 | 4.7326565 | -0.0038359463 | 0.0001666953 | 0.7623331 | 5.256076
21.776367 | -21.601427 | 4.7325339 | -0.0038412393 | 0.0001675775 | 0.7639942 | 5.267529
21.826172 | -21.65383 | 4.7325478 | -0.0038414893 | 0.0001676192 | 0.7658476 | 5.280307
21.875977 | -21.700504 | 4.7325697 | -0.0038428127 | 0.0001678397 | 0.7674983 | 5.291689
21.925781 | -21.745586 | 4.7324138 | -0.0038480163 | 0.000168707 | 0.7690928 | 5.302682
21.975586 | -21.796658 | 4.7323556 | -0.0038508177 | 0.0001691739 | 0.7708991 | 5.315136
22.025391 | -21.849451 | 4.732275 | -0.0038537858 | 0.0001696686 | 0.7727663 | 5.32801
22.075195 | -21.912506 | 4.7322474 | -0.0038553178 | 0.0001699239 | 0.7749964 | 5.343386
22.125 | -21.95224 | 4.7321687 | -0.0038576422 | 0.0001703113 | 0.7764017 | 5.353075
22.174805 | -22.005295 | 4.7321348 | -0.0038608788 | 0.00017085075 | 0.7782781 | 5.366013
22.224609 | -22.058817 | 4.7320318 | -0.0038621484 | 0.00017106235 | 0.7801711 | 5.379064
22.274414 | -22.096758 | 4.7320733 | -0.0038640259 | 0.0001713753 | 0.7815129 | 5.388316
22.324219 | -22.143368 | 4.7319312 | -0.0038677813 | 0.0001720012 | 0.7831614 | 5.399682
22.374023 | -22.194447 | 4.7319026 | -0.0038692472 | 0.0001722455 | 0.784968 | 5.412137
22.423828 | -22.242373 | 4.7318616 | -0.0038739264 | 0.00017302535 | 0.786663 | 5.423824
22.473633 | -22.288744 | 4.7318311 | -0.0038746595 | 0.0001731475 | 0.7883031 | 5.435132
22.523438 | -22.339281 | 4.7317858 | -0.003878677 | 0.0001738171 | 0.7900904 | 5.447455
22.573242 | -22.385853 | 4.7316446 | -0.0038778365 | 0.000173677 | 0.7917376 | 5.458812
22.623047 | -22.456882 | 4.7316418 | -0.0038827062 | 0.00017448865 | 0.7942497 | 5.476132
22.672852 | -22.48735 | 4.7316976 | -0.0038847686 | 0.0001748324 | 0.7953273 | 5.483562
22.722656 | -22.547398 | 4.7314634 | -0.0038872063 | 0.0001752387 | 0.7974511 | 5.498205
22.772461 | -22.590462 | 4.7315373 | -0.0038903176 | 0.0001757572 | 0.7989742 | 5.508706
22.822266 | -22.643379 | 4.7314277 | -0.0038935603 | 0.0001762977 | 0.8008457 | 5.52161
22.87207 | -22.690424 | 4.7313752 | -0.0038940073 | 0.0001763722 | 0.8025096 | 5.533082
22.921875 | -22.732672 | 4.731235 | -0.0038969633 | 0.0001768648 | 0.8040038 | 5.543384
22.97168 | -22.784908 | 4.7312527 | -0.0038972972 | 0.0001769205 | 0.8058513 | 5.556122
23.021484 | -22.82649 | 4.7312055 | -0.0039006886 | 0.0001774857 | 0.8073219 | 5.566262
23.071289 | -22.885437 | 4.7311702 | -0.0039060176 | 0.0001783739 | 0.8094068 | 5.580636
23.121094 | -22.936945 | 4.7311306 | -0.0039086281 | 0.000178809 | 0.8112285 | 5.593196
23.170898 | -22.964571 | 4.7309432 | -0.0039100586 | 0.0001790474 | 0.8122056 | 5.599933
23.220703 | -23.033457 | 4.7310762 | -0.0039130864 | 0.000179552 | 0.8146419 | 5.616731
23.270508 | -23.089066 | 4.7309756 | -0.0039154468 | 0.0001799454 | 0.8166087 | 5.630291
23.320313 | -23.141716 | 4.7308593 | -0.0039172531 | 0.0001802465 | 0.8184708 | 5.64313
23.370117 | -23.179272 | 4.7308116 | -0.003919858 | 0.0001806806 | 0.819799 | 5.652288
23.419922 | -23.237438 | 4.7306995 | -0.0039208173 | 0.0001808405 | 0.8218562 | 5.666472
23.469727 | -23.28175 | 4.7307405 | -0.0039237738 | 0.00018133325 | 0.8234235 | 5.677277
23.519531 | -23.329142 | 4.7307591 | -0.0039273086 | 0.0001819224 | 0.8250996 | 5.688834
23.569336 | -23.371708 | 4.7306352 | -0.0039303717 | 0.0001824329 | 0.8266051 | 5.699214
23.619141 | -23.430431 | 4.7305627 | -0.0039311405 | 0.000182561 | 0.828682 | 5.713533
23.668945 | -23.465605 | 4.7305236 | -0.0039333105 | 0.0001829227 | 0.829926 | 5.722111
23.71875 | -23.510708 | 4.7304583 | -0.0039372207 | 0.0001835744 | 0.8315212 | 5.733109
23.768555 | -23.556173 | 4.7304349 | -0.0039383471 | 0.0001837621 | 0.8331292 | 5.744196
23.818359 | -23.620111 | 4.7303839 | -0.0039428235 | 0.0001845082 | 0.8353905 | 5.759787
23.868164 | -23.662954 | 4.7303267 | -0.0039444384 | 0.00018477735 | 0.8369058 | 5.770234
23.917969 | -23.718531 | 4.7303433 | -0.0039459467 | 0.0001850287 | 0.8388714 | 5.783787
23.967773 | -23.770153 | 4.7301202 | -0.0039481279 | 0.0001853923 | 0.8406972 | 5.796375
24.017578 | -23.811861 | 4.7301464 | -0.0039526103 | 0.0001861393 | 0.8421723 | 5.806545
24.067383 | -23.865604 | 4.7301292 | -0.0039537726 | 0.00018633305 | 0.8440731 | 5.819651
24.117188 | -23.914389 | 4.7300048 | -0.0039596618 | 0.0001873146 | 0.8457985 | 5.831547
24.166992 | -23.986143 | 4.7298822 | -0.0039602099 | 0.0001874059 | 0.8483363 | 5.849044
24.216797 | -24.008242 | 4.729867 | -0.003963327 | 0.00018792545 | 0.8491179 | 5.854433
24.266602 | -24.063375 | 4.7298775 | -0.0039644181 | 0.0001881073 | 0.8510678 | 5.867877
24.316406 | -24.114029 | 4.7298303 | -0.0039661764 | 0.00018840035 | 0.8528593 | 5.880229
24.366211 | -24.15674 | 4.7296853 | -0.0039700568 | 0.0001890471 | 0.8543699 | 5.890645
24.416016 | -24.220745 | 4.7296982 | -0.0039700209 | 0.0001890411 | 0.8566336 | 5.906252
24.46582 | -24.267069 | 4.7296352 | -0.0039712847 | 0.0001892517 | 0.858272 | 5.917548
24.515625 | -24.324778 | 4.7295566 | -0.0039737285 | 0.000189659 | 0.860313 | 5.931621
24.56543 | -24.358402 | 4.7295966 | -0.0039769351 | 0.0001901935 | 0.8615022 | 5.93982
24.615234 | -24.394766 | 4.7294197 | -0.003977817 | 0.00019034045 | 0.8627884 | 5.948687
24.665039 | -24.444401 | 4.729444 | -0.0039824843 | 0.0001911183 | 0.8645438 | 5.960791
24.714844 | -24.507254 | 4.7293568 | -0.0039822874 | 0.0001910855 | 0.8667668 | 5.976118
24.764648 | -24.553518 | 4.7293463 | -0.0039860192 | 0.0001917075 | 0.8684031 | 5.987399
24.814453 | -24.598372 | 4.7292519 | -0.0039890171 | 0.0001922071 | 0.8699894 | 5.998337
24.864258 | -24.6546 | 4.7292252 | -0.0039905845 | 0.0001924684 | 0.8719781 | 6.012048
24.914063 | -24.708662 | 4.7291732 | -0.0039941547 | 0.0001930634 | 0.8738902 | 6.025231
24.963867 | -24.75288 | 4.7291017 | -0.0039965212 | 0.0001934578 | 0.875454 | 6.036014
25.013672 | -24.808847 | 4.7290397 | -0.0040012184 | 0.0001942407 | 0.8774335 | 6.049661
25.063477 | -24.853075 | 4.7289839 | -0.0040019276 | 0.0001943589 | 0.8789977 | 6.060446
25.113281 | -24.899881 | 4.7288647 | -0.0040039537 | 0.0001946966 | 0.8806531 | 6.07186
25.163086 | -24.945427 | 4.7287731 | -0.0040066601 | 0.0001951476 | 0.882264 | 6.082967
25.212891 | -25.001177 | 4.7288313 | -0.0040096221 | 0.0001956413 | 0.8842358 | 6.096561
25.262695 | -25.054533 | 4.7287221 | -0.0040106117 | 0.0001958062 | 0.8861228 | 6.109572
25.3125 | -25.089874 | 4.7286911 | -0.0040135263 | 0.000196292 | 0.8873728 | 6.11819
25.362305 | -25.148478 | 4.7286148 | -0.0040157018 | 0.0001966546 | 0.8894455 | 6.132481
25.412109 | -25.184921 | 4.7286549 | -0.0040149153 | 0.0001965235 | 0.8907344 | 6.141367
25.461914 | -25.246531 | 4.7284718 | -0.0040194392 | 0.0001972775 | 0.8929134 | 6.156391
25.511719 | -25.279079 | 4.7284608 | -0.0040233494 | 0.0001979292 | 0.8940645 | 6.164328
25.561523 | -25.349583 | 4.7283525 | -0.0040276884 | 0.00019865235 | 0.8965581 | 6.18152
25.611328 | -25.398773 | 4.7282805 | -0.0040292502 | 0.00019891265 | 0.8982978 | 6.193515
25.661133 | -25.434423 | 4.7282891 | -0.0040326058 | 0.0001994719 | 0.8995587 | 6.202209
25.710938 | -25.490179 | 4.728261 | -0.0040321411 | 0.0001993945 | 0.9015307 | 6.215805
25.760742 | -25.555544 | 4.7282119 | -0.0040371181 | 0.000200224 | 0.9038425 | 6.231744
25.810547 | -25.591053 | 4.728096 | -0.0040390133 | 0.0002005398 | 0.9050984 | 6.240403
25.860352 | -25.646616 | 4.7280335 | -0.0040419935 | 0.0002010365 | 0.9070635 | 6.253952
25.910156 | -25.709898 | 4.7280021 | -0.0040429891 | 0.0002012025 | 0.9093016 | 6.269384
25.959961 | -25.739166 | 4.7280054 | -0.0040468038 | 0.00020183825 | 0.9103368 | 6.276521
26.009766 | -25.79423 | 4.7278857 | -0.0040492951 | 0.0002022535 | 0.9122843 | 6.289948
26.05957 | -25.852684 | 4.7278423 | -0.0040535391 | 0.0002029608 | 0.9143517 | 6.304202
26.109375 | -25.892399 | 4.7277708 | -0.0040544807 | 0.0002031177 | 0.9157563 | 6.313887
26.15918 | -25.956095 | 4.7277913 | -0.0040575624 | 0.00020363135 | 0.9180091 | 6.329419
26.208984 | -25.993761 | 4.7277131 | -0.0040596901 | 0.000203986 | 0.9193412 | 6.338604
26.258789 | -26.027075 | 4.7275748 | -0.0040596128 | 0.0002039731 | 0.9205195 | 6.346728
26.308594 | -26.089169 | 4.7275724 | -0.004062545 | 0.0002044618 | 0.9227156 | 6.361869
26.358398 | -26.14823 | 4.7275701 | -0.0040663602 | 0.00020509765 | 0.9248045 | 6.376271
26.408203 | -26.190044 | 4.7274251 | -0.004069054 | 0.0002055466 | 0.9262833 | 6.386468
26.458008 | -26.236553 | 4.7274694 | -0.0040703532 | 0.00020576315 | 0.9279282 | 6.397809
26.507813 | -26.295599 | 4.7273602 | -0.0040730177 | 0.0002062072 | 0.9300166 | 6.412207
26.557617 | -26.334723 | 4.7273035 | -0.0040734769 | 0.0002062838 | 0.9314003 | 6.421748
26.607422 | -26.386555 | 4.7273245 | -0.0040779412 | 0.0002070278 | 0.9332335 | 6.434387
26.657227 | -26.436577 | 4.7271929 | -0.0040796516 | 0.0002073129 | 0.9350026 | 6.446585
26.707031 | -26.476044 | 4.7271175 | -0.0040834188 | 0.00020794075 | 0.9363985 | 6.456209
26.756836 | -26.536713 | 4.7270584 | -0.0040849508 | 0.0002081961 | 0.9385442 | 6.471003
26.806641 | -26.591288 | 4.7270455 | -0.0040871142 | 0.00020855665 | 0.9404744 | 6.484311
26.856445 | -26.623926 | 4.7269282 | -0.0040903031 | 0.0002090881 | 0.9416288 | 6.49227
26.90625 | -26.684536 | 4.7268653 | -0.0040934444 | 0.0002096117 | 0.9437724 | 6.50705
26.956055 | -26.729584 | 4.726891 | -0.0040958407 | 0.0002100111 | 0.9453656 | 6.518035
27.005859 | -26.775253 | 4.7268138 | -0.0040985164 | 0.000210457 | 0.9469809 | 6.529171
27.055664 | -26.817986 | 4.7267547 | -0.0040993928 | 0.0002106031 | 0.9484922 | 6.539592
27.105469 | -26.872217 | 4.7267342 | -0.0041012941 | 0.00021092 | 0.9504103 | 6.552816
27.155273 | -26.923952 | 4.7266092 | -0.0041063782 | 0.0002117673 | 0.95224 | 6.565432
27.205078 | -26.965502 | 4.7266259 | -0.0041029155 | 0.0002111902 | 0.9537095 | 6.575564
27.254883 | -27.017427 | 4.7265325 | -0.0041086734 | 0.00021214985 | 0.955546 | 6.588226
27.304688 | -27.07058 | 4.7264667 | -0.0041090068 | 0.0002122054 | 0.9574259 | 6.601187
27.354492 | -27.128073 | 4.7264414 | -0.0041107712 | 0.0002124995 | 0.9594593 | 6.615207
27.404297 | -27.17041 | 4.7263708 | -0.0041152537 | 0.0002132466 | 0.9609567 | 6.625531
27.454102 | -27.219656 | 4.7262931 | -0.0041170777 | 0.0002135506 | 0.9626984 | 6.63754
27.503906 | -27.28397 | 4.7262855 | -0.0041179298 | 0.0002136926 | 0.964973 | 6.653223
27.553711 | -27.327005 | 4.7261653 | -0.0041236938 | 0.00021465325 | 0.9664951 | 6.663717
27.603516 | -27.361948 | 4.7261696 | -0.0041256188 | 0.0002149741 | 0.967731 | 6.672238
27.65332 | -27.426439 | 4.7260551 | -0.0041288789 | 0.0002155174 | 0.9700119 | 6.687964
27.703125 | -27.473269 | 4.7259927 | -0.0041297255 | 0.0002156585 | 0.9716681 | 6.699383
27.75293 | -27.514221 | 4.7259212 | -0.0041336715 | 0.0002163162 | 0.9731165 | 6.70937
27.802734 | -27.579065 | 4.7259512 | -0.0041360259 | 0.0002167086 | 0.9754099 | 6.725182
27.852539 | -27.624601 | 4.7258716 | -0.0041383146 | 0.00021709005 | 0.9770204 | 6.736286
27.902344 | -27.679197 | 4.7257872 | -0.0041408539 | 0.0002175133 | 0.9789513 | 6.749599
27.952148 | -27.706539 | 4.7257471 | -0.0041419384 | 0.000217694 | 0.9799184 | 6.756266
28.001953 | -27.753929 | 4.7257152 | -0.0041451636 | 0.00021823155 | 0.9815944 | 6.767823
28.051758 | -27.8176 | 4.7256794 | -0.0041482747 | 0.0002187501 | 0.9838463 | 6.783349
28.101563 | -27.853935 | 4.7255702 | -0.0041531743 | 0.0002195667 | 0.9851314 | 6.792209
28.151367 | -27.899727 | 4.7255402 | -0.0041547893 | 0.0002198358 | 0.986751 | 6.803376
28.201172 | -27.949232 | 4.7254648 | -0.0041567325 | 0.0002201597 | 0.9885019 | 6.815447
28.250977 | -28.005953 | 4.7254491 | -0.0041594566 | 0.0002206137 | 0.990508 | 6.829279
28.300781 | -28.057009 | 4.7254605 | -0.004161912 | 0.00022102295 | 0.9923137 | 6.841729
28.350586 | -28.106813 | 4.725338 | -0.0041631223 | 0.0002212247 | 0.9940752 | 6.853874
28.400391 | -28.147175 | 4.7252555 | -0.0041655302 | 0.000221626 | 0.9955027 | 6.863716
28.450195 | -28.204214 | 4.7252321 | -0.0041675391 | 0.0002219608 | 0.99752 | 6.877625
28.5 | -28.253469 | 4.7252011 | -0.0041721584 | 0.0002227307 | 0.9992621 | 6.889636
28.549805 | -28.303934 | 4.7251301 | -0.0041743875 | 0.0002231022 | 1.001047 | 6.901942
28.599609 | -28.355425 | 4.7250896 | -0.0041782083 | 0.000223739 | 1.002868 | 6.914498
28.649414 | -28.405996 | 4.7251077 | -0.0041806339 | 0.0002241433 | 1.004657 | 6.92683
28.699219 | -28.450022 | 4.7250433 | -0.0041821776 | 0.00022440055 | 1.006214 | 6.937566
28.749023 | -28.497541 | 4.7249603 | -0.0041855811 | 0.0002249678 | 1.007894 | 6.949153
28.798828 | -28.541981 | 4.724792 | -0.0041874764 | 0.0002252837 | 1.009466 | 6.95999
28.848633 | -28.599558 | 4.7248554 | -0.0041898964 | 0.000225687 | 1.011502 | 6.97403
28.898438 | -28.641598 | 4.7248597 | -0.004192221 | 0.00022607445 | 1.012989 | 6.984282
28.948242 | -28.697622 | 4.7247219 | -0.0041949153 | 0.0002265235 | 1.014971 | 6.997943
28.998047 | -28.745661 | 4.7246647 | -0.004198241 | 0.0002270778 | 1.01667 | 7.009657
29.047852 | -28.788725 | 4.7244768 | -0.0042001782 | 0.00022740065 | 1.018193 | 7.020159
29.097656 | -28.847523 | 4.7245183 | -0.0042027235 | 0.0002278249 | 1.020272 | 7.034497
29.147461 | -28.897955 | 4.7246103 | -0.0042059063 | 0.0002283553 | 1.022056 | 7.046794
29.197266 | -28.933256 | 4.7244673 | -0.0042064427 | 0.0002284447 | 1.023305 | 7.055403
29.24707 | -28.99671 | 4.7244463 | -0.0042113005 | 0.0002292544 | 1.025549 | 7.070876
29.296875 | -29.048405 | 4.7243242 | -0.0042125224 | 0.000229458 | 1.027377 | 7.083482
29.34668 | -29.094505 | 4.7243567 | -0.0042154072 | 0.0002299388 | 1.029008 | 7.094723
29.396484 | -29.12546 | 4.7241688 | -0.004218596 | 0.0002304703 | 1.030102 | 7.102272
29.446289 | -29.205761 | 4.7241879 | -0.0042217197 | 0.0002309909 | 1.032942 | 7.121853
29.496094 | -29.231756 | 4.7240582 | -0.0042214151 | 0.0002309401 | 1.033862 | 7.128192
29.545898 | -29.283684 | 4.7240314 | -0.0042262673 | 0.0002317488 | 1.035698 | 7.140855
29.595703 | -29.334381 | 4.7240071 | -0.0042282641 | 0.0002320816 | 1.037491 | 7.153217
29.645508 | -29.382627 | 4.7240348 | -0.0042307437 | 0.0002324949 | 1.039198 | 7.164982
29.695313 | -29.445801 | 4.7239113 | -0.0042320788 | 0.0002327174 | 1.041432 | 7.180387
29.745117 | -29.484051 | 4.7238374 | -0.0042359889 | 0.0002333691 | 1.042785 | 7.189714
29.794922 | -29.53171 | 4.7237782 | -0.0042388975 | 0.0002338539 | 1.044471 | 7.201336
29.844727 | -29.586786 | 4.723825 | -0.0042406498 | 0.0002341459 | 1.046418 | 7.214767
29.894531 | -29.63275 | 4.7237358 | -0.0042445599 | 0.0002347976 | 1.048044 | 7.225975
29.944336 | -29.681555 | 4.7236505 | -0.0042457222 | 0.0002349913 | 1.04977 | 7.237876
29.994141 | -29.722607 | 4.7235727 | -0.004248458 | 0.0002354473 | 1.051222 | 7.247887
30.043945 | -29.784634 | 4.7236271 | -0.0042497218 | 0.0002356579 | 1.053416 | 7.263012
30.09375 | -29.841555 | 4.7234735 | -0.0042546568 | 0.0002364804 | 1.055429 | 7.276892
30.143555 | -29.895535 | 4.7234521 | -0.0042575002 | 0.0002369543 | 1.057338 | 7.290055
30.193359 | -29.932274 | 4.7234077 | -0.0042582392 | 0.0002370775 | 1.058638 | 7.299014
30.243164 | -29.992771 | 4.7232718 | -0.0042621908 | 0.0002377361 | 1.060777 | 7.313766
30.292969 | -30.038185 | 4.7232699 | -0.0042633056 | 0.0002379219 | 1.062383 | 7.324841
30.342773 | -30.104977 | 4.7232499 | -0.0042658686 | 0.00023834905 | 1.064746 | 7.341128
30.392578 | -30.145618 | 4.7231345 | -0.0042691412 | 0.0002388945 | 1.066183 | 7.351038
30.442383 | -30.188438 | 4.7231169 | -0.0042725382 | 0.00023946065 | 1.067698 | 7.36148
30.492188 | -30.225496 | 4.7231045 | -0.0042723953 | 0.0002394368 | 1.069008 | 7.370517
30.541992 | -30.280611 | 4.7230096 | -0.0042769429 | 0.0002401948 | 1.070958 | 7.383956
30.591797 | -30.335154 | 4.7229342 | -0.0042810622 | 0.0002408813 | 1.072887 | 7.397257
30.641602 | -30.388803 | 4.7229652 | -0.0042820931 | 0.0002410531 | 1.074784 | 7.410339
30.691406 | -30.427628 | 4.7228546 | -0.0042839646 | 0.00024136505 | 1.076157 | 7.419807
30.741211 | -30.47414 | 4.7227921 | -0.0042864266 | 0.0002417754 | 1.077802 | 7.431149
30.791016 | -30.534863 | 4.7227254 | -0.0042896033 | 0.0002423048 | 1.07995 | 7.445956
30.84082 | -30.578417 | 4.7227082 | -0.0042893644 | 0.000242265 | 1.08149 | 7.456577
30.890625 | -30.627916 | 4.7225924 | -0.0042915223 | 0.0002426247 | 1.083241 | 7.468647
30.94043 | -30.66637 | 4.7225742 | -0.0042958381 | 0.000243344 | 1.084601 | 7.478024
30.990234 | -30.721437 | 4.7225232 | -0.0042992472 | 0.00024391215 | 1.086549 | 7.491452
31.040039 | -30.766262 | 4.7224579 | -0.0042987466 | 0.0002438287 | 1.088134 | 7.502383
31.089844 | -30.820841 | 4.7224584 | -0.0043021441 | 0.000244395 | 1.090064 | 7.515692
31.139648 | -30.867359 | 4.7223897 | -0.0043040873 | 0.0002447188 | 1.09171 | 7.527035
31.189453 | -30.913597 | 4.722302 | -0.0043088915 | 0.0002455195 | 1.093345 | 7.538311
31.239258 | -30.971441 | 4.7222686 | -0.0043104053 | 0.0002457718 | 1.095391 | 7.552416
31.289063 | -31.017456 | 4.7222157 | -0.0043126224 | 0.00024614135 | 1.097018 | 7.563637
31.338867 | -31.070482 | 4.7221565 | -0.0043177842 | 0.00024700165 | 1.098894 | 7.576567
31.388672 | -31.127935 | 4.7221494 | -0.0043172892 | 0.00024691915 | 1.100925 | 7.590577
31.438477 | -31.162912 | 4.722043 | -0.0043209908 | 0.0002475361 | 1.102163 | 7.599106
31.488281 | -31.223135 | 4.7220268 | -0.0043230769 | 0.0002478838 | 1.104293 | 7.613792
31.538086 | -31.274839 | 4.7218809 | -0.0043275831 | 0.0002486348 | 1.106121 | 7.6264
31.587891 | -31.323334 | 4.7218037 | -0.0043277917 | 0.0002486696 | 1.107836 | 7.638225
31.637695 | -31.37439 | 4.7218204 | -0.0043326616 | 0.0002494812 | 1.109642 | 7.650675
31.6875 | -31.428055 | 4.721796 | -0.0043328702 | 0.000249516 | 1.11154 | 7.663762
31.737305 | -31.463795 | 4.7218099 | -0.0043349206 | 0.0002498577 | 1.112804 | 7.672477
31.787109 | -31.503717 | 4.721632 | -0.0043371497 | 0.0002502292 | 1.114216 | 7.682212
31.836914 | -31.576967 | 4.7216516 | -0.0043425616 | 0.0002511312 | 1.116807 | 7.700074
31.886719 | -31.61952 | 4.72153 | -0.004344529 | 0.0002514591 | 1.118312 | 7.710451
31.936523 | -31.655148 | 4.7216482 | -0.0043460191 | 0.0002517075 | 1.119572 | 7.719139
31.986328 | -31.725487 | 4.7213979 | -0.0043526529 | 0.0002528131 | 1.12206 | 7.736291
32.036133 | -31.75815 | 4.7214608 | -0.0043518068 | 0.0002526721 | 1.123215 | 7.744256
32.085938 | -31.802277 | 4.7213659 | -0.0043521286 | 0.0002527257 | 1.124775 | 7.755016
32.135742 | -31.857368 | 4.7212858 | -0.0043580653 | 0.0002537152 | 1.126724 | 7.76845
32.185547 | -31.910387 | 4.7212873 | -0.004356259 | 0.0002534141 | 1.128599 | 7.781379
32.235352 | -31.936186 | 4.7212815 | -0.0043582795 | 0.0002537509 | 1.129512 | 7.78767
32.285156 | -32.003559 | 4.7211785 | -0.0043584108 | 0.00025377275 | 1.131894 | 7.804099
32.334961 | -32.053169 | 4.7210641 | -0.004361874 | 0.00025434995 | 1.133649 | 7.816196
32.384766 | -32.096107 | 4.721117 | -0.0043652831 | 0.0002549181 | 1.135168 | 7.826667
32.43457 | -32.156666 | 4.721045 | -0.0043670894 | 0.0002552192 | 1.137309 | 7.841434
32.484375 | -32.199196 | 4.7210793 | -0.004369366 | 0.0002555986 | 1.138814 | 7.851805
32.53418 | -32.237732 | 4.7209311 | -0.0043725488 | 0.0002561291 | 1.140177 | 7.861202
32.583984 | -32.297424 | 4.7209349 | -0.004375082 | 0.0002565513 | 1.142288 | 7.875758
32.633789 | -32.354992 | 4.7208095 | -0.0043785158 | 0.0002571236 | 1.144324 | 7.889796
32.683594 | -32.38961 | 4.7207756 | -0.0043800948 | 0.00025738675 | 1.145548 | 7.898238
32.733398 | -32.452396 | 4.7205582 | -0.0043837368 | 0.00025799375 | 1.147769 | 7.913548
32.783203 | -32.488888 | 4.7206979 | -0.0043871584 | 0.000258564 | 1.149059 | 7.922447
32.833008 | -32.535488 | 4.7206087 | -0.0043881298 | 0.0002587259 | 1.150707 | 7.93381
32.882813 | -32.593777 | 4.720541 | -0.0043902518 | 0.0002590796 | 1.152769 | 7.948024
32.932617 | -32.638309 | 4.7205091 | -0.0043941974 | 0.0002597372 | 1.154344 | 7.958883
32.982422 | -32.686726 | 4.7205553 | -0.0043943226 | 0.00025975805 | 1.156056 | 7.97069
33.032227 | -32.739128 | 4.7204766 | -0.0043978272 | 0.00026034215 | 1.15791 | 7.983468
33.082031 | -32.796173 | 4.7204552 | -0.0043992996 | 0.00026058755 | 1.159927 | 7.997379
33.131836 | -32.834652 | 4.7202778 | -0.0044018207 | 0.0002610077 | 1.161288 | 8.006762
33.181641 | -32.876534 | 4.720305 | -0.0044062138 | 0.0002617399 | 1.16277 | 8.016975
33.231445 | -32.928989 | 4.7201691 | -0.0044087349 | 0.0002621601 | 1.164625 | 8.029766
33.28125 | -32.989166 | 4.7202177 | -0.0044093132 | 0.0002622565 | 1.166753 | 8.04444
33.331055 | -33.037128 | 4.7202249 | -0.0044139503 | 0.0002630293 | 1.168449 | 8.056136
33.380859 | -33.094997 | 4.7199535 | -0.0044162571 | 0.0002634138 | 1.170496 | 8.070247
33.430664 | -33.124973 | 4.7200212 | -0.0044165137 | 0.0002634566 | 1.171556 | 8.077557
33.480469 | -33.178879 | 4.7200007 | -0.004422009 | 0.00026437245 | 1.173463 | 8.090702
33.530273 | -33.243484 | 4.7198544 | -0.0044254782 | 0.00026495065 | 1.175748 | 8.106456
33.580078 | -33.27776 | 4.7198596 | -0.0044267774 | 0.0002651672 | 1.17696 | 8.114814
33.629883 | -33.339817 | 4.7197599 | -0.0044289469 | 0.0002655288 | 1.179155 | 8.129947
33.679688 | -33.376904 | 4.7196779 | -0.0044281245 | 0.0002653917 | 1.180467 | 8.13899
33.729492 | -33.426785 | 4.7197289 | -0.0044336319 | 0.0002663096 | 1.182231 | 8.151154
33.779297 | -33.469864 | 4.7195888 | -0.0044352054 | 0.00026657185 | 1.183754 | 8.161659
33.829102 | -33.539139 | 4.7195702 | -0.0044395505 | 0.000267296 | 1.186204 | 8.178552
33.878906 | -33.583538 | 4.7194171 | -0.0044416008 | 0.00026763775 | 1.187775 | 8.189378
33.928711 | -33.651833 | 4.7194567 | -0.0044436273 | 0.0002679755 | 1.19019 | 8.206032
33.978516 | -33.671097 | 4.7194033 | -0.0044456897 | 0.0002683192 | 1.190871 | 8.21073
34.02832 | -33.720707 | 4.7194333 | -0.0044487715 | 0.0002688329 | 1.192626 | 8.222827
34.078125 | -33.788296 | 4.7194004 | -0.0044519426 | 0.0002693614 | 1.195017 | 8.239309
34.12793 | -33.824451 | 4.7192183 | -0.0044539571 | 0.0002696971 | 1.196295 | 8.248125
34.177734 | -33.885197 | 4.7193298 | -0.0044573843 | 0.0002702683 | 1.198444 | 8.262938
34.227539 | -33.921169 | 4.7191248 | -0.0044571399 | 0.0002702276 | 1.199716 | 8.27171
34.277344 | -33.971333 | 4.7191434 | -0.0044633923 | 0.0002712697 | 1.20149 | 8.283943
34.327148 | -34.020275 | 4.7191148 | -0.004463756 | 0.0002713303 | 1.203221 | 8.295877
34.376953 | -34.079014 | 4.7190423 | -0.0044676303 | 0.000271976 | 1.205299 | 8.310201
34.426758 | -34.121666 | 4.7189336 | -0.0044699251 | 0.0002723585 | 1.206807 | 8.320601
34.476563 | -34.170853 | 4.7188935 | -0.0044712247 | 0.0002725751 | 1.208547 | 8.332596
34.526367 | -34.222389 | 4.7188778 | -0.0044741868 | 0.00027306875 | 1.210369 | 8.345163
34.576172 | -34.28091 | 4.7187214 | -0.0044777095 | 0.0002736559 | 1.212439 | 8.359433
34.625977 | -34.336483 | 4.7187243 | -0.0044782576 | 0.0002737472 | 1.214405 | 8.372985
34.675781 | -34.382164 | 4.7187157 | -0.0044822157 | 0.0002744069 | 1.21602 | 8.384124
34.725586 | -34.420197 | 4.718689 | -0.0044841529 | 0.0002747298 | 1.217365 | 8.393398
34.775391 | -34.474308 | 4.7186151 | -0.0044867634 | 0.00027516485 | 1.219279 | 8.406594
34.825195 | -34.507004 | 4.7185044 | -0.0044888081 | 0.0002755056 | 1.220436 | 8.414566
34.875 | -34.56686 | 4.7185535 | -0.0044908877 | 0.0002758522 | 1.222553 | 8.429162
34.924805 | -34.621243 | 4.7184715 | -0.0044954359 | 0.0002766103 | 1.224476 | 8.442424
34.974609 | -34.657639 | 4.7184219 | -0.0044974443 | 0.000276945 | 1.225763 | 8.451299
35.024414 | -34.720352 | 4.7184148 | -0.0044987323 | 0.0002771597 | 1.227981 | 8.466592
35.074219 | -34.76685 | 4.7182946 | -0.0045015514 | 0.0002776295 | 1.229626 | 8.47793
35.124023 | -34.82254 | 4.7182722 | -0.0045035896 | 0.0002779692 | 1.231595 | 8.49151
35.173828 | -34.887413 | 4.7182398 | -0.0045066057 | 0.0002784719 | 1.23389 | 8.50733
35.223633 | -34.924477 | 4.7181191 | -0.004508805 | 0.00027883845 | 1.235201 | 8.516368
35.273438 | -34.970264 | 4.7181129 | -0.0045115352 | 0.0002792935 | 1.23682 | 8.527533
35.323242 | -35.00856 | 4.7180724 | -0.0045143366 | 0.0002797604 | 1.238175 | 8.536871
35.373047 | -35.063202 | 4.7180953 | -0.0045193555 | 0.0002805969 | 1.240107 | 8.550196
35.422852 | -35.095928 | 4.7179646 | -0.0045187529 | 0.0002804964 | 1.241265 | 8.558176
35.472656 | -35.154449 | 4.7179132 | -0.0045198142 | 0.0002806733 | 1.243334 | 8.572447
35.522461 | -35.218025 | 4.717876 | -0.0045255185 | 0.000281624 | 1.245583 | 8.58795
35.572266 | -35.255684 | 4.7176876 | -0.0045257807 | 0.0002816677 | 1.246915 | 8.597133
35.62207 | -35.302578 | 4.7177525 | -0.0045295893 | 0.0002823025 | 1.248573 | 8.608568
35.671875 | -35.365059 | 4.7176681 | -0.0045337914 | 0.00028300285 | 1.250783 | 8.623804
35.72168 | -35.40374 | 4.7176666 | -0.0045348108 | 0.00028317275 | 1.252151 | 8.633236
35.771484 | -35.445114 | 4.7176003 | -0.0045368792 | 0.0002835175 | 1.253614 | 8.643325
35.821289 | -35.510632 | 4.717485 | -0.0045384765 | 0.0002837837 | 1.255932 | 8.659302
35.871094 | -35.574429 | 4.7175045 | -0.004541826 | 0.00028434195 | 1.258188 | 8.674859
35.920898 | -35.616302 | 4.7175064 | -0.0045449673 | 0.0002848655 | 1.259669 | 8.68507
35.970703 | -35.660767 | 4.7174635 | -0.0045479238 | 0.00028535825 | 1.261242 | 8.695913
36.020508 | -35.715878 | 4.7173433 | -0.0045485022 | 0.00028545465 | 1.263191 | 8.709352
36.070313 | -35.760487 | 4.7172179 | -0.0045514642 | 0.0002859483 | 1.264769 | 8.72023
36.120117 | -35.794529 | 4.7172236 | -0.0045536337 | 0.0002863099 | 1.265972 | 8.728531
36.169922 | -35.844345 | 4.7172165 | -0.0045581758 | 0.0002870669 | 1.267734 | 8.740678
36.219727 | -35.896885 | 4.7171001 | -0.0045595048 | 0.0002872884 | 1.269593 | 8.75349
36.269531 | -35.944321 | 4.7172108 | -0.0045618531 | 0.0002876798 | 1.27127 | 8.765058
36.319336 | -35.993748 | 4.717114 | -0.004565197 | 0.0002882371 | 1.273018 | 8.77711
36.369141 | -36.05545 | 4.7170343 | -0.0045674201 | 0.0002886076 | 1.275201 | 8.792157
36.418945 | -36.100529 | 4.7169652 | -0.0045695486 | 0.0002889624 | 1.276795 | 8.803149
36.46875 | -36.133202 | 4.7169209 | -0.0045713009 | 0.0002892544 | 1.277951 | 8.811116
36.518555 | -36.196274 | 4.7168484 | -0.0045740306 | 0.0002897094 | 1.280181 | 8.826497
36.568359 | -36.23415 | 4.7168283 | -0.0045767012 | 0.0002901545 | 1.281521 | 8.835733
36.618164 | -36.286335 | 4.7167444 | -0.0045820591 | 0.0002910475 | 1.283367 | 8.848458
36.667969 | -36.348663 | 4.7167621 | -0.004584217 | 0.0002914071 | 1.285571 | 8.863657
36.717773 | -36.402798 | 4.7167001 | -0.0045866189 | 0.0002918074 | 1.287486 | 8.876858
36.767578 | -36.434574 | 4.7165823 | -0.0045873225 | 0.0002919247 | 1.288609 | 8.884606
36.817383 | -36.49194 | 4.7165146 | -0.0045927586 | 0.0002928307 | 1.290638 | 8.898595
36.867188 | -36.547005 | 4.7164669 | -0.0045933961 | 0.000292937 | 1.292586 | 8.912023
36.916992 | -36.590111 | 4.7164698 | -0.0045968415 | 0.0002935112 | 1.29411 | 8.922534
36.966797 | -36.641453 | 4.7165413 | -0.0045990944 | 0.0002938867 | 1.295926 | 8.935054
37.016602 | -36.691719 | 4.7163434 | -0.0046009002 | 0.00029418765 | 1.297704 | 8.947311
37.066406 | -36.7365 | 4.716341 | -0.0046041487 | 0.0002947291 | 1.299288 | 8.958231
37.116211 | -36.791718 | 4.71628 | -0.0046072421 | 0.0002952446 | 1.301241 | 8.971696
37.166016 | -36.830093 | 4.7161479 | -0.0046074865 | 0.0002952854 | 1.302598 | 8.981054
37.21582 | -36.889149 | 4.7162409 | -0.0046102167 | 0.0002957404 | 1.304687 | 8.995455
37.265625 | -36.928097 | 4.7160883 | -0.0046137092 | 0.0002963225 | 1.306064 | 9.004952
37.31543 | -36.988819 | 4.7160025 | -0.0046170712 | 0.0002968828 | 1.308212 | 9.019759
37.365234 | -37.038525 | 4.7160583 | -0.0046194433 | 0.0002972782 | 1.30997 | 9.03188
37.415039 | -37.092274 | 4.7159224 | -0.0046199081 | 0.0002973556 | 1.311871 | 9.044987
37.464844 | -37.139919 | 4.7159839 | -0.0046229898 | 0.00029786925 | 1.313556 | 9.056605
37.514648 | -37.186203 | 4.7158656 | -0.0046245814 | 0.0002981345 | 1.315193 | 9.067892
37.564453 | -37.229496 | 4.7158284 | -0.0046273111 | 0.0002985895 | 1.316724 | 9.078449
37.614258 | -37.258469 | 4.7158318 | -0.0046307445 | 0.0002991617 | 1.317749 | 9.085514
37.664063 | -37.298576 | 4.7157745 | -0.0046325205 | 0.0002994577 | 1.319167 | 9.095294
37.713867 | -37.370003 | 4.7156701 | -0.0046374979 | 0.0003002873 | 1.321693 | 9.112712
37.763672 | -37.429974 | 4.7156601 | -0.0046307743 | 0.0002991667 | 1.323815 | 9.127336
37.813477 | -37.478466 | 4.7155466 | -0.0046272096 | 0.00029857255 | 1.32553 | 9.13916
37.863281 | -37.525661 | 4.7155061 | -0.0046303985 | 0.000299104 | 1.327199 | 9.150669
37.913086 | -37.559982 | 4.7154741 | -0.0046314774 | 0.00029928385 | 1.328413 | 9.159038
37.962891 | -37.631767 | 4.7153964 | -0.0046348511 | 0.0002998461 | 1.330951 | 9.176543
38.012695 | -37.648708 | 4.7154508 | -0.0046384274 | 0.0003004422 | 1.331551 | 9.180674
38.0625 | -37.708202 | 4.7154317 | -0.0046403646 | 0.00030076505 | 1.333655 | 9.195182
38.112305 | -37.761135 | 4.7152748 | -0.0046418547 | 0.0003010134 | 1.335527 | 9.208089
38.162109 | -37.816746 | 4.7152381 | -0.004648 | 0.0003020376 | 1.337494 | 9.22165
38.211914 | -37.871033 | 4.71524 | -0.0046503064 | 0.000302422 | 1.339414 | 9.234888
38.261719 | -37.92067 | 4.7151442 | -0.0046521248 | 0.0003027251 | 1.341169 | 9.246992
38.311523 | -37.96743 | 4.7150469 | -0.0046552476 | 0.00030324555 | 1.342823 | 9.258395
38.361328 | -38.019733 | 4.7149386 | -0.004658109 | 0.00030372245 | 1.344673 | 9.271149
38.411133 | -38.077053 | 4.7150278 | -0.0046604872 | 0.0003041188 | 1.3467 | 9.285126
38.460938 | -38.119869 | 4.7149758 | -0.0046600159 | 0.0003040403 | 1.348215 | 9.295567
38.510742 | -38.16748 | 4.7149038 | -0.0046659051 | 0.0003050218 | 1.349898 | 9.307177
38.560547 | -38.206352 | 4.7148495 | -0.0046649161 | 0.000304857 | 1.351273 | 9.316656
38.610352 | -38.252304 | 4.7148089 | -0.0046686111 | 0.0003054728 | 1.352899 | 9.327861
38.660156 | -38.316803 | 4.714747 | -0.0046739099 | 0.0003063559 | 1.35518 | 9.34359
38.709961 | -38.365849 | 4.7146878 | -0.0046756384 | 0.000306644 | 1.356914 | 9.35555
38.759766 | -38.407242 | 4.7146587 | -0.0046761693 | 0.0003067325 | 1.358378 | 9.365643
38.80957 | -38.466755 | 4.7146196 | -0.0046799541 | 0.0003073633 | 1.360483 | 9.380156
38.859375 | -38.5275 | 4.714601 | -0.0046817716 | 0.0003076662 | 1.362632 | 9.394968
38.90918 | -38.56588 | 4.7144532 | -0.0046833991 | 0.0003079375 | 1.363989 | 9.404327
38.958984 | -38.621635 | 4.7144465 | -0.004686892 | 0.0003085196 | 1.365961 | 9.417923
39.008789 | -38.659962 | 4.7143788 | -0.0046904562 | 0.00030911365 | 1.367316 | 9.427269
39.058594 | -38.717201 | 4.7143869 | -0.0046922625 | 0.0003094147 | 1.369341 | 9.441227
39.108398 | -38.768394 | 4.7143931 | -0.0046934187 | 0.0003096074 | 1.371151 | 9.453711
39.158203 | -38.79417 | 4.7142234 | -0.0046958681 | 0.0003100156 | 1.372063 | 9.459996
39.208008 | -38.84853 | 4.7142591 | -0.004696995 | 0.00031020345 | 1.373986 | 9.473252
39.257813 | -38.918972 | 4.7141309 | -0.0047015371 | 0.0003109605 | 1.376477 | 9.490429
39.307617 | -38.962002 | 4.7140846 | -0.0047053872 | 0.00031160215 | 1.377999 | 9.500922
39.357422 | -39.009464 | 4.7140827 | -0.0047081052 | 0.00031205515 | 1.379678 | 9.512496
39.407227 | -39.053452 | 4.713984 | -0.0047117532 | 0.00031266315 | 1.381233 | 9.523222
39.457031 | -39.116951 | 4.7139258 | -0.0047135949 | 0.0003129701 | 1.383479 | 9.538707
39.506836 | -39.135078 | 4.713901 | -0.0047150613 | 0.0003132145 | 1.38412 | 9.543127
39.556641 | -39.193127 | 4.7138653 | -0.0047188462 | 0.0003138453 | 1.386173 | 9.557282
39.606445 | -39.269192 | 4.71385 | -0.0047215996 | 0.0003143042 | 1.388864 | 9.575831
39.65625 | -39.315403 | 4.7138166 | -0.0047228336 | 0.0003145099 | 1.390498 | 9.587099
39.706055 | -39.334827 | 4.7138023 | -0.0047242464 | 0.00031474535 | 1.391185 | 9.591836
39.755859 | -39.394516 | 4.7137828 | -0.0047281445 | 0.000315395 | 1.393296 | 9.606391
39.805664 | -39.472725 | 4.7136569 | -0.0047302963 | 0.0003157537 | 1.396062 | 9.625462
39.855469 | -39.511703 | 4.7134762 | -0.0047320127 | 0.0003160397 | 1.397441 | 9.634967
39.905273 | -39.569305 | 4.7135363 | -0.0047375322 | 0.00031695965 | 1.399478 | 9.649013
39.955078 | -39.600132 | 4.7134776 | -0.0047385991 | 0.0003171375 | 1.400568 | 9.656531
40.004883 | -39.663971 | 4.7134609 | -0.0047409413 | 0.0003175278 | 1.402826 | 9.672098
40.054688 | -39.714779 | 4.7134323 | -0.0047429916 | 0.00031786955 | 1.404623 | 9.684487
40.104492 | -39.744846 | 4.7133389 | -0.004743862 | 0.0003180146 | 1.405686 | 9.691819
40.154297 | -39.79723 | 4.7132521 | -0.0047480701 | 0.000318716 | 1.407539 | 9.704593
40.204102 | -39.853092 | 4.7132649 | -0.004751456 | 0.0003192803 | 1.409515 | 9.718215
40.253906 | -39.888706 | 4.713119 | -0.0047542094 | 0.0003197392 | 1.410774 | 9.7269
40.303711 | -39.954941 | 4.713213 | -0.0047570942 | 0.00032022 | 1.413117 | 9.743051
40.353516 | -39.991367 | 4.7131114 | -0.0047583757 | 0.0003204336 | 1.414405 | 9.751934
40.40332 | -40.030491 | 4.7130404 | -0.004761654 | 0.00032097995 | 1.415789 | 9.761474
40.453125 | -40.067249 | 4.7129836 | -0.0047645746 | 0.0003214667 | 1.417089 | 9.770438
40.50293 | -40.134201 | 4.7129588 | -0.0047666309 | 0.0003218094 | 1.419457 | 9.786764
40.552734 | -40.192585 | 4.712914 | -0.0047698375 | 0.0003223439 | 1.421522 | 9.801001
40.602539 | -40.237385 | 4.7128115 | -0.0047724424 | 0.000322778 | 1.423106 | 9.811925
40.652344 | -40.296471 | 4.712831 | -0.004777086 | 0.00032355195 | 1.425196 | 9.826334
40.702148 | -40.339531 | 4.7127724 | -0.0047771749 | 0.0003235668 | 1.426719 | 9.836834
40.751953 | -40.389511 | 4.7126679 | -0.0047790827 | 0.0003238847 | 1.428487 | 9.849022
40.801758 | -40.441532 | 4.7126613 | -0.0047826706 | 0.0003244827 | 1.430327 | 9.861707
40.851563 | -40.4837 | 4.7126718 | -0.0047851619 | 0.0003248979 | 1.431818 | 9.87199
40.901367 | -40.520077 | 4.7125068 | -0.0047879876 | 0.0003253689 | 1.433105 | 9.88086
40.951172 | -40.565361 | 4.7125163 | -0.0047900793 | 0.0003257175 | 1.434706 | 9.891903
41.000977 | -40.616646 | 4.7125154 | -0.0047914982 | 0.000325954 | 1.43652 | 9.904409
41.050781 | -40.674431 | 4.7124062 | -0.0047967015 | 0.0003268212 | 1.438564 | 9.9185
41.100586 | -40.737442 | 4.7124095 | -0.0047995327 | 0.0003272931 | 1.440792 | 9.933865
41.150391 | -40.783024 | 4.7123241 | -0.0048022033 | 0.0003277382 | 1.442404 | 9.94498
41.200195 | -40.842625 | 4.7122998 | -0.0048030852 | 0.00032788515 | 1.444512 | 9.959514
41.25 | -40.874748 | 4.7122674 | -0.0048042592 | 0.0003280808 | 1.445648 | 9.967347
41.299805 | -40.91494 | 4.7122078 | -0.0048087952 | 0.0003288368 | 1.44707 | 9.977148
41.349609 | -40.978359 | 4.7121563 | -0.0048109293 | 0.0003291925 | 1.449313 | 9.992613
41.399414 | -41.016838 | 4.7120953 | -0.0048128543 | 0.0003295133 | 1.450674 | 10.002
41.449219 | -41.077583 | 4.7120233 | -0.0048156143 | 0.0003299733 | 1.452822 | 10.01681
41.499023 | -41.111145 | 4.7120519 | -0.004816663 | 0.0003301481 | 1.454009 | 10.02499
41.548828 | -41.175522 | 4.711987 | -0.0048200665 | 0.0003307154 | 1.456286 | 10.04069
41.598633 | -41.214993 | 4.7119236 | -0.0048224744 | 0.0003311167 | 1.457682 | 10.05032
41.648438 | -41.276207 | 4.7118416 | -0.0048253178 | 0.0003315906 | 1.459847 | 10.06524
41.698242 | -41.32077 | 4.7117248 | -0.0048287511 | 0.0003321628 | 1.461423 | 10.07611
41.748047 | -41.370186 | 4.7118249 | -0.0048306524 | 0.0003324797 | 1.463171 | 10.08816
41.797852 | -41.41143 | 4.7116728 | -0.0048332452 | 0.0003329118 | 1.46463 | 10.09822
41.847656 | -41.465172 | 4.7117329 | -0.0048360289 | 0.0003333758 | 1.46653 | 10.11132
41.897461 | -41.527515 | 4.7116337 | -0.0048401593 | 0.0003340642 | 1.468735 | 10.12652
41.947266 | -41.56852 | 4.7115574 | -0.0048400103 | 0.0003340393 | 1.470186 | 10.13652
41.99707 | -41.620903 | 4.711555 | -0.0048426925 | 0.0003344864 | 1.472038 | 10.1493
42.046875 | -41.661594 | 4.711493 | -0.0048476756 | 0.0003353169 | 1.473477 | 10.15922
42.09668 | -41.714207 | 4.7113948 | -0.0048478958 | 0.0003353536 | 1.475338 | 10.17205
42.146484 | -41.751862 | 4.7114439 | -0.0048502265 | 0.000335742 | 1.47667 | 10.18123
42.196289 | -41.800785 | 4.7113476 | -0.0048539517 | 0.0003363629 | 1.4784 | 10.19316
42.246094 | -41.868004 | 4.7113514 | -0.0048582372 | 0.00033707715 | 1.480778 | 10.20955
42.295898 | -41.913433 | 4.7111177 | -0.0048596743 | 0.0003373167 | 1.482384 | 10.22063
42.345703 | -41.951309 | 4.7111878 | -0.0048605204 | 0.0003374577 | 1.483724 | 10.22987
42.395508 | -42.004227 | 4.7111869 | -0.0048625646 | 0.0003377984 | 1.485596 | 10.24277
42.445313 | -42.053661 | 4.7111378 | -0.0048673688 | 0.0003385991 | 1.487344 | 10.25483
42.495117 | -42.10181 | 4.7110672 | -0.0048699854 | 0.0003390352 | 1.489047 | 10.26657
42.544922 | -42.160717 | 4.7110782 | -0.0048725721 | 0.0003394663 | 1.49113 | 10.28093
42.594727 | -42.232491 | 4.7109981 | -0.0048739435 | 0.0003396949 | 1.493669 | 10.29843
42.644531 | -42.276497 | 4.7109404 | -0.0048790812 | 0.00034055115 | 1.495225 | 10.30916
42.694336 | -42.312389 | 4.7108979 | -0.0048802551 | 0.0003407468 | 1.496495 | 10.31792
42.744141 | -42.346405 | 4.710753 | -0.004882419 | 0.00034110745 | 1.497698 | 10.32621
42.793945 | -42.40163 | 4.7107944 | -0.0048859296 | 0.00034169255 | 1.499651 | 10.33968
42.84375 | -42.465366 | 4.7108388 | -0.0048885164 | 0.0003421237 | 1.501905 | 10.35522
42.893555 | -42.519932 | 4.7107534 | -0.0048890649 | 0.0003422151 | 1.503835 | 10.36853
42.943359 | -42.569813 | 4.710639 | -0.0048933681 | 0.0003429323 | 1.505599 | 10.38069
42.993164 | -42.613621 | 4.7106442 | -0.0048945546 | 0.00034313005 | 1.507149 | 10.39137
43.042969 | -42.660339 | 4.7105699 | -0.0048974273 | 0.0003436088 | 1.508801 | 10.40277
43.092773 | -42.709148 | 4.7104859 | -0.0048996685 | 0.0003439824 | 1.510527 | 10.41467
43.142578 | -42.771408 | 4.7104135 | -0.0049033463 | 0.0003445953 | 1.512729 | 10.42985
43.192383 | -42.808098 | 4.7104821 | -0.0049062432 | 0.00034507815 | 1.514027 | 10.4388
43.242188 | -42.862381 | 4.7104206 | -0.0049077151 | 0.0003453235 | 1.515947 | 10.45203
43.291992 | -42.915863 | 4.7103238 | -0.0049096942 | 0.0003456533 | 1.517838 | 10.46507
43.341797 | -42.943817 | 4.7102561 | -0.0049131215 | 0.0003462245 | 1.518827 | 10.47189
43.391602 | -43.002972 | 4.7102218 | -0.0049140635 | 0.0003463815 | 1.520919 | 10.48632
43.441406 | -43.049751 | 4.7101955 | -0.0049155056 | 0.0003466219 | 1.522573 | 10.49772
43.491211 | -43.090282 | 4.7102046 | -0.0049200593 | 0.0003473808 | 1.524007 | 10.50761
43.541016 | -43.139462 | 4.7101316 | -0.0049231532 | 0.0003478965 | 1.525746 | 10.5196
43.59082 | -43.188118 | 4.7100015 | -0.0049250717 | 0.0003482162 | 1.527467 | 10.53146
43.640625 | -43.239872 | 4.7100601 | -0.0049285349 | 0.0003487934 | 1.529298 | 10.54408
43.69043 | -43.297028 | 4.7099447 | -0.0049306629 | 0.0003491481 | 1.531319 | 10.55802
43.740234 | -43.350048 | 4.7100306 | -0.0049332199 | 0.0003495743 | 1.533194 | 10.57095
43.790039 | -43.387146 | 4.7098889 | -0.0049351095 | 0.0003498892 | 1.534506 | 10.58
43.839844 | -43.454765 | 4.7098393 | -0.0049368083 | 0.0003501723 | 1.536898 | 10.59649
43.889648 | -43.490822 | 4.7097807 | -0.0049404199 | 0.0003507743 | 1.538173 | 10.60528
43.939453 | -43.537174 | 4.709764 | -0.0049428344 | 0.0003511767 | 1.539813 | 10.61658
43.989258 | -43.593426 | 4.7097139 | -0.004945612 | 0.0003516396 | 1.541802 | 10.6303
44.039063 | -43.645603 | 4.7095942 | -0.0049515725 | 0.000352633 | 1.543647 | 10.64302
44.088867 | -43.691566 | 4.7096176 | -0.004950094 | 0.0003523866 | 1.545273 | 10.65423
44.138672 | -43.754818 | 4.7095265 | -0.0049528237 | 0.0003528416 | 1.54751 | 10.66965
44.188477 | -43.797882 | 4.7095113 | -0.0049565975 | 0.0003534705 | 1.549033 | 10.68016
44.238281 | -43.836132 | 4.7093773 | -0.0049574198 | 0.0003536076 | 1.550386 | 10.68948
44.288086 | -43.89436 | 4.7094474 | -0.0049621998 | 0.00035440425 | 1.552445 | 10.70368
44.337891 | -43.949444 | 4.7093797 | -0.0049621998 | 0.00035440425 | 1.554394 | 10.71711
44.387695 | -43.997093 | 4.7092581 | -0.0049652159 | 0.0003549069 | 1.556079 | 10.72873
44.4375 | -44.02343 | 4.709218 | -0.0049679098 | 0.0003553559 | 1.55701 | 10.73516
44.487305 | -44.084442 | 4.7092528 | -0.0049721361 | 0.0003560603 | 1.559168 | 10.75003
44.537109 | -44.13546 | 4.7092061 | -0.0049730479 | 0.0003562123 | 1.560973 | 10.76247
44.586914 | -44.187946 | 4.7091246 | -0.0049777445 | 0.000356995 | 1.562829 | 10.77527
44.636719 | -44.219563 | 4.7091737 | -0.0049772086 | 0.0003569057 | 1.563947 | 10.78298
44.686523 | -44.271538 | 4.7090592 | -0.004979515 | 0.0003572901 | 1.565785 | 10.79566
44.736328 | -44.339233 | 4.7089224 | -0.0049822209 | 0.0003577411 | 1.56818 | 10.81217
44.786133 | -44.384686 | 4.7089486 | -0.0049857139 | 0.0003583233 | 1.569787 | 10.82325
44.835938 | -44.432709 | 4.7089481 | -0.0049872221 | 0.0003585746 | 1.571486 | 10.83496
44.885742 | -44.476513 | 4.7088337 | -0.0049881036 | 0.00035872155 | 1.573035 | 10.84564
44.935547 | -44.519855 | 4.708849 | -0.0049939151 | 0.0003596901 | 1.574568 | 10.85621
44.985352 | -44.577873 | 4.7087817 | -0.0049946071 | 0.0003598055 | 1.57662 | 10.87036
45.035156 | -44.628716 | 4.708746 | -0.005001503 | 0.0003609548 | 1.578418 | 10.88276
45.084961 | -44.667885 | 4.7086372 | -0.0050013959 | 0.0003609369 | 1.579803 | 10.89231
45.134766 | -44.709446 | 4.708746 | -0.0050031724 | 0.000361233 | 1.581273 | 10.90244
45.18457 | -44.778507 | 4.7085748 | -0.0050062775 | 0.0003617505 | 1.583716 | 10.91928
45.234375 | -44.815376 | 4.7085862 | -0.0050105038 | 0.0003624549 | 1.58502 | 10.92827
45.28418 | -44.877777 | 4.7085304 | -0.0050108908 | 0.0003625194 | 1.587227 | 10.94349
45.333984 | -44.931721 | 4.7085614 | -0.0050126906 | 0.0003628194 | 1.589135 | 10.95664
45.383789 | -44.960613 | 4.7084155 | -0.0050165234 | 0.0003634582 | 1.590156 | 10.96369
45.433594 | -45.03186 | 4.708365 | -0.005019784 | 0.0003640016 | 1.592676 | 10.98106
45.483398 | -45.060177 | 4.7083311 | -0.005022353 | 0.0003644298 | 1.593678 | 10.98797
45.533203 | -45.132999 | 4.7082806 | -0.0050259172 | 0.0003650238 | 1.596253 | 11.00573
45.583008 | -45.160355 | 4.7083106 | -0.00502609 | 0.0003650526 | 1.597221 | 11.0124
45.632813 | -45.220718 | 4.7082376 | -0.0050292192 | 0.00036557415 | 1.599356 | 11.02712
45.682617 | -45.270912 | 4.7081771 | -0.005032843 | 0.0003661781 | 1.601131 | 11.03936
45.732422 | -45.309475 | 4.7083035 | -0.0050346372 | 0.00036647715 | 1.602495 | 11.04876
45.782227 | -45.37315 | 4.7079978 | -0.0050373315 | 0.0003669262 | 1.604747 | 11.06429
45.832031 | -45.430565 | 4.707994 | -0.0050389292 | 0.0003671925 | 1.606778 | 11.07829
45.881836 | -45.466473 | 4.7079782 | -0.0050420226 | 0.00036770805 | 1.608048 | 11.08704
45.931641 | -45.511604 | 4.7080641 | -0.0050427737 | 0.0003678332 | 1.609644 | 11.09805
45.981445 | -45.559303 | 4.7078977 | -0.0050469334 | 0.0003685265 | 1.611331 | 11.10968
46.03125 | -45.602844 | 4.7078433 | -0.0050479234 | 0.0003686915 | 1.612871 | 11.1203
46.081055 | -45.665173 | 4.7078428 | -0.0050511956 | 0.0003692369 | 1.615075 | 11.1355
46.130859 | -45.725937 | 4.7077389 | -0.0050556478 | 0.0003699789 | 1.617224 | 11.15031
46.180664 | -45.75613 | 4.7077661 | -0.0050553139 | 0.0003699233 | 1.618292 | 11.15768
46.230469 | -45.807472 | 4.7076726 | -0.0050592362 | 0.000370577 | 1.620108 | 11.1702
46.280273 | -45.85981 | 4.7076201 | -0.0050638434 | 0.00037134485 | 1.621959 | 11.18296
46.330078 | -45.911804 | 4.7076273 | -0.0050646425 | 0.000371478 | 1.623798 | 11.19564
46.379883 | -45.963085 | 4.7075653 | -0.0050661084 | 0.00037172235 | 1.625612 | 11.20814
46.429688 | -46.001186 | 4.7075725 | -0.0050689457 | 0.0003721952 | 1.626959 | 11.21743
46.479492 | -46.061466 | 4.7074008 | -0.0050727124 | 0.000372823 | 1.629091 | 11.23213
46.529297 | -46.097973 | 4.7074819 | -0.0050729099 | 0.0003728559 | 1.630382 | 11.24104
46.579102 | -46.166794 | 4.7073116 | -0.0050778626 | 0.0003736814 | 1.632816 | 11.25782
46.628906 | -46.220181 | 4.7073541 | -0.00507918 | 0.00037390095 | 1.634705 | 11.27084
46.678711 | -46.248428 | 4.7073278 | -0.0050811712 | 0.0003742328 | 1.635704 | 11.27772
46.728516 | -46.310299 | 4.7072258 | -0.0050870175 | 0.0003752072 | 1.637892 | 11.29281
46.77832 | -46.366188 | 4.7072015 | -0.0050892951 | 0.0003755868 | 1.639868 | 11.30644
46.828125 | -46.389 | 4.70719 | -0.0050900336 | 0.0003757099 | 1.640675 | 11.312
46.87793 | -46.449604 | 4.7070856 | -0.0050915363 | 0.0003759603 | 1.642819 | 11.32678
46.927734 | -46.497139 | 4.7071271 | -0.0050917985 | 0.000376004 | 1.6445 | 11.33837
46.977539 | -46.542152 | 4.7070346 | -0.0050970553 | 0.0003768802 | 1.646092 | 11.34935
47.027344 | -46.59795 | 4.7069845 | -0.0050997618 | 0.00037733125 | 1.648065 | 11.36296
47.077148 | -46.647278 | 4.7068758 | -0.0051017581 | 0.000377664 | 1.64981 | 11.37498
47.126953 | -46.700699 | 4.7068944 | -0.005104214 | 0.0003780733 | 1.651699 | 11.38801
47.176758 | -46.745758 | 4.7068095 | -0.0051058768 | 0.0003783504 | 1.653293 | 11.399
47.226563 | -46.791348 | 4.70682 | -0.0051106215 | 0.0003791412 | 1.654905 | 11.41012
47.276367 | -46.8531 | 4.7067456 | -0.005112696 | 0.00037948695 | 1.657089 | 11.42517
47.326172 | -46.894539 | 4.7067313 | -0.00511176 | 0.00037933095 | 1.658555 | 11.43528
47.375977 | -46.95512 | 4.706738 | -0.0051168622 | 0.0003801813 | 1.660698 | 11.45005
47.425781 | -46.992947 | 4.7065787 | -0.005120778 | 0.00038083395 | 1.662036 | 11.45928
47.475586 | -47.047066 | 4.7065592 | -0.0051249922 | 0.0003815363 | 1.66395 | 11.47247
47.525391 | -47.09174 | 4.7064791 | -0.0051257731 | 0.0003816665 | 1.66553 | 11.48337
47.575195 | -47.143608 | 4.7064843 | -0.0051265121 | 0.0003817896 | 1.667364 | 11.49601
47.625 | -47.194962 | 4.7064347 | -0.0051295576 | 0.0003822972 | 1.66918 | 11.50854
47.674805 | -47.239037 | 4.7063928 | -0.0051327706 | 0.0003828327 | 1.670739 | 11.51929
47.724609 | -47.298634 | 4.7063475 | -0.0051367166 | 0.0003834904 | 1.672847 | 11.53382
47.774414 | -47.35725 | 4.7063618 | -0.0051382841 | 0.0003837516 | 1.67492 | 11.54811
47.824219 | -47.399174 | 4.7062268 | -0.0051404778 | 0.00038411725 | 1.676403 | 11.55833
47.874023 | -47.439659 | 4.7062201 | -0.0051429034 | 0.0003845215 | 1.677835 | 11.56821
47.923828 | -47.488743 | 4.7062769 | -0.0051444885 | 0.0003847857 | 1.679571 | 11.58018
47.973633 | -47.542587 | 4.7061434 | -0.0051475405 | 0.0003852944 | 1.681475 | 11.59331
48.023438 | -47.601967 | 4.7061186 | -0.0051513314 | 0.0003859262 | 1.683575 | 11.60779
48.073242 | -47.624802 | 4.7060966 | -0.0051512416 | 0.0003859112 | 1.684383 | 11.61335
48.123047 | -47.696419 | 4.7060256 | -0.0051558018 | 0.00038667125 | 1.686916 | 11.63082
48.172852 | -47.754509 | 4.705956 | -0.0051587638 | 0.0003871649 | 1.68897 | 11.64498
48.222656 | -47.790409 | 4.7059808 | -0.0051616547 | 0.0003876467 | 1.69024 | 11.65374
48.272461 | -47.838696 | 4.7059069 | -0.0051633357 | 0.0003879269 | 1.691948 | 11.66551
48.322266 | -47.884251 | 4.7057929 | -0.0051657199 | 0.0003883243 | 1.693559 | 11.67662
48.37207 | -47.927677 | 4.7058606 | -0.0051688491 | 0.0003888458 | 1.695095 | 11.68721
48.421875 | -47.9837 | 4.7058334 | -0.0051693916 | 0.0003889362 | 1.697076 | 11.70087
48.47168 | -48.031879 | 4.7056518 | -0.0051740468 | 0.0003897121 | 1.69878 | 11.71262
48.521484 | -48.066101 | 4.7057137 | -0.0051727057 | 0.0003894886 | 1.699991 | 11.72097
48.571289 | -48.122208 | 4.7055702 | -0.005179185 | 0.00039056845 | 1.701975 | 11.73465
48.621094 | -48.173 | 4.705523 | -0.0051816166 | 0.0003909737 | 1.703771 | 11.74703
48.670898 | -48.218132 | 4.7054791 | -0.0051817298 | 0.0003909926 | 1.705368 | 11.75804
48.720703 | -48.260124 | 4.7055578 | -0.0051862658 | 0.0003917486 | 1.706853 | 11.76828
48.770508 | -48.316849 | 4.7054772 | -0.005188745 | 0.0003921618 | 1.708859 | 11.78211
48.820313 | -48.378731 | 4.7054253 | -0.0051896865 | 0.0003923187 | 1.711048 | 11.7972
48.870117 | -48.440174 | 4.7053761 | -0.0051947827 | 0.0003931681 | 1.713221 | 11.81218
48.919922 | -48.481537 | 4.7052169 | -0.0051960526 | 0.0003933797 | 1.714684 | 11.82227
48.969727 | -48.521309 | 4.7052507 | -0.0051986217 | 0.0003938079 | 1.71609 | 11.83197
49.019531 | -48.557388 | 4.7052894 | -0.0052015842 | 0.00039430165 | 1.717366 | 11.84077
49.069336 | -48.604237 | 4.7052174 | -0.0052038371 | 0.0003946771 | 1.719023 | 11.85219
49.119141 | -48.664036 | 4.705152 | -0.0052071274 | 0.0003952255 | 1.721138 | 11.86677
49.168945 | -48.716949 | 4.7051268 | -0.0052074315 | 0.0003952762 | 1.72301 | 11.87968
49.21875 | -48.778393 | 4.7050738 | -0.0052119377 | 0.0003960272 | 1.725183 | 11.89466
49.268555 | -48.826336 | 4.7049294 | -0.0052144765 | 0.0003964504 | 1.726878 | 11.90635
49.318359 | -48.876396 | 4.7049265 | -0.005217779 | 0.0003970008 | 1.728649 | 11.91856
49.368164 | -48.914455 | 4.7048421 | -0.0052197869 | 0.0003973354 | 1.729995 | 11.92784
49.417969 | -48.94735 | 4.7047844 | -0.0052211462 | 0.000397562 | 1.731158 | 11.93586
49.467773 | -49.010525 | 4.7047682 | -0.0052250265 | 0.0003982087 | 1.733393 | 11.95126
49.517578 | -49.063339 | 4.7047849 | -0.0052276552 | 0.0003986468 | 1.735261 | 11.96414
49.567383 | -49.10659 | 4.704742 | -0.0052298722 | 0.0003990163 | 1.73679 | 11.97469
49.617188 | -49.160172 | 4.7047253 | -0.0052323937 | 0.0003994366 | 1.738685 | 11.98776
49.666992 | -49.204716 | 4.7046514 | -0.0052347304 | 0.000399826 | 1.740261 | 11.99862
49.716797 | -49.252323 | 4.7045779 | -0.0052375733 | 0.0004002998 | 1.741945 | 12.01023
49.766602 | -49.312706 | 4.7046294 | -0.0052420497 | 0.0004010459 | 1.74408 | 12.02495
49.816406 | -49.355118 | 4.7045522 | -0.0052408935 | 0.0004008532 | 1.74558 | 12.03529
49.866211 | -49.419209 | 4.7044888 | -0.0052456441 | 0.000401645 | 1.747847 | 12.05092
49.916016 | -49.450817 | 4.7043548 | -0.005246812 | 0.0004018396 | 1.748965 | 12.05863
49.96582 | -49.51123 | 4.7043524 | -0.0052485885 | 0.0004021357 | 1.751102 | 12.07336
50.015625 | -49.550209 | 4.7043834 | -0.0052514789 | 0.0004026174 | 1.75248 | 12.08287
50.06543 | -49.611828 | 4.7042794 | -0.0052563371 | 0.0004034271 | 1.754659 | 12.09789
50.115234 | -49.657875 | 4.7042246 | -0.0052545723 | 0.000403133 | 1.756288 | 12.10912
50.165039 | -49.694988 | 4.704278 | -0.0052605569 | 0.0004041304 | 1.757601 | 12.11817
50.214844 | -49.744957 | 4.7042418 | -0.0052610282 | 0.000404209 | 1.759368 | 12.13036
50.264648 | -49.790329 | 4.7040777 | -0.0052634897 | 0.0004046192 | 1.760973 | 12.14142
50.314453 | -49.834995 | 4.7041264 | -0.0052677155 | 0.0004053235 | 1.762552 | 12.15231
50.364258 | -49.879379 | 4.7040744 | -0.0052700639 | 0.0004057149 | 1.764122 | 12.16314
50.414063 | -49.946457 | 4.7040157 | -0.0052714883 | 0.0004059523 | 1.766495 | 12.17949
50.463867 | -49.990906 | 4.703969 | -0.0052757738 | 0.0004066666 | 1.768067 | 12.19033
50.513672 | -50.047245 | 4.7038612 | -0.0052777231 | 0.0004069915 | 1.770059 | 12.20407
50.563477 | -50.096252 | 4.7038646 | -0.0052777408 | 0.0004069944 | 1.771792 | 12.21602
50.613281 | -50.150639 | 4.7039161 | -0.005280864 | 0.00040751495 | 1.773716 | 12.22928
50.663086 | -50.211826 | 4.7037754 | -0.0052866582 | 0.00040848065 | 1.77588 | 12.2442
50.712891 | -50.260609 | 4.7038298 | -0.0052877963 | 0.0004086703 | 1.777605 | 12.2561
50.762695 | -50.317657 | 4.7037239 | -0.0052906633 | 0.0004091482 | 1.779623 | 12.27001
50.8125 | -50.344131 | 4.7036257 | -0.0052908598 | 0.0004091809 | 1.780559 | 12.27647
50.862305 | -50.40733 | 4.7035942 | -0.0052960333 | 0.0004100432 | 1.782795 | 12.29188
50.912109 | -50.449463 | 4.7035661 | -0.0052971896 | 0.0004102359 | 1.784285 | 12.30215
50.961914 | -50.504734 | 4.7035484 | -0.0053014578 | 0.00041094725 | 1.78624 | 12.31563
51.011719 | -50.537514 | 4.7035246 | -0.0053035738 | 0.0004112999 | 1.787399 | 12.32362
51.061523 | -50.591305 | 4.7034307 | -0.0053057373 | 0.0004116605 | 1.789301 | 12.33674
51.111328 | -50.647659 | 4.7033896 | -0.0053090574 | 0.00041221385 | 1.791295 | 12.35048
51.161133 | -50.695717 | 4.7033892 | -0.0053102192 | 0.0004124075 | 1.792994 | 12.3622
51.210938 | -50.742474 | 4.703352 | -0.0053127287 | 0.0004128257 | 1.794648 | 12.3736
51.260742 | -50.793213 | 4.7033672 | -0.0053153159 | 0.0004132569 | 1.796442 | 12.38597
51.310547 | -50.834503 | 4.7032919 | -0.0053175511 | 0.0004136295 | 1.797903 | 12.39604
51.360352 | -50.886677 | 4.7031927 | -0.0053177532 | 0.00041366315 | 1.799748 | 12.40877
51.410156 | -50.924759 | 4.7031169 | -0.005321878 | 0.0004143506 | 1.801095 | 12.41805
51.459961 | -50.995087 | 4.7030802 | -0.0053255735 | 0.0004149665 | 1.803582 | 12.4352
51.509766 | -51.046005 | 4.703135 | -0.0053287088 | 0.0004154891 | 1.805383 | 12.44762
51.55957 | -51.0923 | 4.7030807 | -0.0053306338 | 0.0004158099 | 1.80702 | 12.45891
51.609375 | -51.129616 | 4.7030344 | -0.0053327619 | 0.0004161646 | 1.80834 | 12.46801
51.65918 | -51.190968 | 4.7029767 | -0.005335331 | 0.0004165928 | 1.81051 | 12.48297
51.708984 | -51.242882 | 4.702898 | -0.0053393124 | 0.00041725635 | 1.812346 | 12.49563
51.758789 | -51.301083 | 4.7028265 | -0.0053425194 | 0.00041779085 | 1.814405 | 12.50982
51.808594 | -51.337776 | 4.7028198 | -0.0053431811 | 0.0004179011 | 1.815702 | 12.51877
51.858398 | -51.382313 | 4.7028437 | -0.0053461613 | 0.0004183978 | 1.817278 | 12.52963
51.908203 | -51.417374 | 4.7026563 | -0.0053469422 | 0.000418528 | 1.818518 | 12.53818
51.958008 | -51.482159 | 4.7027106 | -0.0053515313 | 0.0004192928 | 1.820809 | 12.55397
52.007813 | -51.520802 | 4.7026677 | -0.0053543327 | 0.0004197597 | 1.822176 | 12.5634
52.057617 | -51.581768 | 4.7025495 | -0.0053564371 | 0.0004201105 | 1.824332 | 12.57826
52.107422 | -51.642689 | 4.7026243 | -0.0053597745 | 0.0004206667 | 1.826486 | 12.59312
52.157227 | -51.684334 | 4.7025456 | -0.0053617358 | 0.0004209936 | 1.827959 | 12.60328
52.207031 | -51.714954 | 4.7025242 | -0.0053614378 | 0.0004209439 | 1.829042 | 12.61074
52.256836 | -51.78471 | 4.7024331 | -0.0053663435 | 0.0004217615 | 1.831509 | 12.62775
52.306641 | -51.83503 | 4.702405 | -0.0053678392 | 0.0004220108 | 1.833289 | 12.64002
52.356445 | -51.877129 | 4.702352 | -0.0053728819 | 0.0004228513 | 1.834778 | 12.65029
52.40625 | -51.919434 | 4.7023859 | -0.0053748488 | 0.0004231791 | 1.836274 | 12.6606
52.456055 | -51.963871 | 4.7022543 | -0.0053776144 | 0.00042364 | 1.837846 | 12.67144
52.505859 | -52.021584 | 4.7022786 | -0.0053776801 | 0.000423651 | 1.839887 | 12.68551
52.555664 | -52.07655 | 4.7021856 | -0.0053808568 | 0.0004241804 | 1.841831 | 12.69892
52.605469 | -52.106091 | 4.7021356 | -0.0053830263 | 0.000424542 | 1.842876 | 12.70612
52.655273 | -52.169514 | 4.7020597 | -0.0053863288 | 0.0004250924 | 1.845119 | 12.72159
52.705078 | -52.226463 | 4.7020988 | -0.0053902506 | 0.00042574605 | 1.847133 | 12.73547
52.754883 | -52.26749 | 4.7019877 | -0.0053928378 | 0.00042617725 | 1.848584 | 12.74548
52.804688 | -52.313255 | 4.7020125 | -0.0053958953 | 0.0004266868 | 1.850203 | 12.75664
52.854492 | -52.371113 | 4.7019525 | -0.005396801 | 0.0004268378 | 1.852249 | 12.77075
52.904297 | -52.410847 | 4.7018695 | -0.0054005324 | 0.0004274597 | 1.853655 | 12.78044
52.954102 | -52.452187 | 4.7018809 | -0.0054038521 | 0.000428013 | 1.855117 | 12.79052
53.003906 | -52.496082 | 4.7018089 | -0.0054049077 | 0.0004281889 | 1.856669 | 12.80122
53.053711 | -52.575245 | 4.701818 | -0.0054079536 | 0.00042869655 | 1.859469 | 12.82052
53.103516 | -52.609322 | 4.7018104 | -0.0054111835 | 0.0004292349 | 1.860674 | 12.82883
53.15332 | -52.659584 | 4.7016916 | -0.0054132398 | 0.0004295776 | 1.862452 | 12.84109
53.203125 | -52.717411 | 4.7016563 | -0.0054157316 | 0.0004299929 | 1.864497 | 12.85519
53.25293 | -52.749329 | 4.7017031 | -0.0054179071 | 0.0004303555 | 1.865626 | 12.86298
53.302734 | -52.802868 | 4.7016459 | -0.0054187174 | 0.0004304905 | 1.867519 | 12.87603
53.352539 | -52.854214 | 4.7015133 | -0.005423361 | 0.00043126445 | 1.869335 | 12.88855
53.402344 | -52.904602 | 4.7015562 | -0.0054268953 | 0.0004318535 | 1.871118 | 12.90084
53.452148 | -52.957272 | 4.7014799 | -0.0054255542 | 0.00043163 | 1.87298 | 12.91368
53.501953 | -52.994816 | 4.7014403 | -0.0054298583 | 0.0004323473 | 1.874308 | 12.92284
53.551758 | -53.061172 | 4.7013907 | -0.0054336903 | 0.000432986 | 1.876655 | 12.93902
53.601563 | -53.107536 | 4.7012582 | -0.0054358537 | 0.0004333466 | 1.878295 | 12.95032
53.651367 | -53.140484 | 4.7013321 | -0.0054367478 | 0.0004334956 | 1.87946 | 12.95836
53.701172 | -53.206406 | 4.7011251 | -0.0054391264 | 0.000433892 | 1.881792 | 12.97443
53.750977 | -53.251408 | 4.701189 | -0.0054430128 | 0.00043453975 | 1.883383 | 12.98541
53.800781 | -53.304878 | 4.7012057 | -0.0054469462 | 0.0004351953 | 1.885274 | 12.99845
53.850586 | -53.364361 | 4.7009954 | -0.0054500042 | 0.000435705 | 1.887378 | 13.01295
53.900391 | -53.416904 | 4.7011213 | -0.0054516848 | 0.0004359851 | 1.889237 | 13.02576
53.950195 | -53.457344 | 4.7010794 | -0.005453682 | 0.00043631795 | 1.890667 | 13.03563
54 | -53.503635 | 4.700985 | -0.005457079 | 0.0004368841 | 1.892304 | 13.04691
54.049805 | -53.557713 | 4.7009597 | -0.0054587009 | 0.0004371544 | 1.894217 | 13.0601
54.099609 | -53.593784 | 4.7009101 | -0.0054597915 | 0.0004373362 | 1.895492 | 13.0689
54.149414 | -53.638401 | 4.7008429 | -0.0054626409 | 0.0004378111 | 1.89707 | 13.07978
54.199219 | -53.694134 | 4.7007785 | -0.0054657045 | 0.0004383217 | 1.899042 | 13.09337
54.249023 | -53.756889 | 4.7007813 | -0.005469209 | 0.0004389058 | 1.901261 | 13.10867
54.298828 | -53.795582 | 4.7006745 | -0.0054706451 | 0.0004391451 | 1.90263 | 13.1181
54.348633 | -53.840965 | 4.7006979 | -0.0054715751 | 0.0004393001 | 1.904235 | 13.12917
54.398438 | -53.886421 | 4.7006969 | -0.005475068 | 0.0004398823 | 1.905842 | 13.14026
54.448242 | -53.949955 | 4.7006207 | -0.0054765046 | 0.0004401217 | 1.908089 | 13.15575
54.498047 | -53.989002 | 4.7004881 | -0.0054798662 | 0.000440682 | 1.90947 | 13.16527
54.547852 | -54.048889 | 4.7005286 | -0.0054834723 | 0.000441283 | 1.911588 | 13.17987
54.597656 | -54.088417 | 4.7005444 | -0.0054863393 | 0.0004417608 | 1.912986 | 13.18951
54.647461 | -54.135193 | 4.7005095 | -0.0054876683 | 0.0004419823 | 1.914641 | 13.20092
54.697266 | -54.211323 | 4.700398 | -0.0054909349 | 0.0004425268 | 1.917333 | 13.21948
54.74707 | -54.244869 | 4.7003527 | -0.0054946956 | 0.00044315355 | 1.91852 | 13.22766
54.796875 | -54.290665 | 4.7003393 | -0.0054926272 | 0.0004428088 | 1.920139 | 13.23883
54.84668 | -54.350002 | 4.7003007 | -0.0054989816 | 0.0004438679 | 1.922238 | 13.2533
54.896484 | -54.400589 | 4.7001791 | -0.0055015679 | 0.0004442989 | 1.924027 | 13.26564
54.946289 | -54.449646 | 4.7002316 | -0.0055045723 | 0.0004447997 | 1.925762 | 13.2776
54.996094 | -54.484009 | 4.7002153 | -0.0055066287 | 0.0004451424 | 1.926978 | 13.28598
55.045898 | -54.53331 | 4.7000604 | -0.0055072368 | 0.00044524375 | 1.928721 | 13.298
55.095703 | -54.585175 | 4.700016 | -0.0055117966 | 0.0004460037 | 1.930556 | 13.31065
55.145508 | -54.621975 | 4.6999898 | -0.0055126604 | 0.0004461477 | 1.931857 | 13.31962
55.195313 | -54.682766 | 4.7000418 | -0.0055153784 | 0.0004466007 | 1.934007 | 13.33445
55.245117 | -54.727222 | 4.6999388 | -0.0055200579 | 0.0004473806 | 1.93558 | 13.34529
55.294922 | -54.788795 | 4.6999044 | -0.0055219233 | 0.0004476915 | 1.937757 | 13.3603
55.344727 | -54.833294 | 4.6998563 | -0.0055235685 | 0.0004479657 | 1.939331 | 13.37115
55.394531 | -54.889626 | 4.6998591 | -0.0055248379 | 0.0004481773 | 1.941323 | 13.38489
55.444336 | -54.938225 | 4.6998067 | -0.0055286405 | 0.000448811 | 1.943042 | 13.39674
55.494141 | -54.991936 | 4.69976 | -0.0055314717 | 0.0004492829 | 1.944942 | 13.40984
55.543945 | -55.030685 | 4.6997027 | -0.0055314661 | 0.000449282 | 1.946312 | 13.41929
55.59375 | -55.065556 | 4.6996803 | -0.0055333371 | 0.0004495938 | 1.947546 | 13.42779
55.643555 | -55.125122 | 4.6996574 | -0.0055388208 | 0.00045050775 | 1.949652 | 13.44231
55.693359 | -55.173019 | 4.6995573 | -0.0055405083 | 0.000450789 | 1.951346 | 13.45399
55.743164 | -55.213455 | 4.6995158 | -0.0055405316 | 0.0004507929 | 1.952777 | 13.46385
55.792969 | -55.279366 | 4.6994157 | -0.0055452641 | 0.0004515816 | 1.955108 | 13.47993
55.842773 | -55.327644 | 4.6994147 | -0.0055469391 | 0.0004518608 | 1.956815 | 13.4917
55.892578 | -55.38501 | 4.6994824 | -0.0055520469 | 0.0004527121 | 1.958844 | 13.50569
55.942383 | -55.419426 | 4.6994061 | -0.00555231 | 0.00045275595 | 1.960061 | 13.51408
55.992188 | -55.465031 | 4.6993618 | -0.0055551529 | 0.0004532298 | 1.961674 | 13.5252
56.041992 | -55.516762 | 4.6993108 | -0.0055566845 | 0.000453485 | 1.963504 | 13.53782
56.091797 | -55.563229 | 4.6992083 | -0.0055595157 | 0.0004539569 | 1.965147 | 13.54915
56.141602 | -55.634865 | 4.6992326 | -0.0055626095 | 0.0004544725 | 1.967681 | 13.56662
56.191406 | -55.683277 | 4.6992426 | -0.0055671511 | 0.0004552295 | 1.969393 | 13.57842
56.241211 | -55.714691 | 4.6990881 | -0.005567342 | 0.0004552613 | 1.970504 | 13.58608
56.291016 | -55.778172 | 4.6990986 | -0.005571431 | 0.0004559428 | 1.972749 | 13.60156
56.34082 | -55.833977 | 4.6990266 | -0.0055750306 | 0.0004565427 | 1.974723 | 13.61517
56.390625 | -55.881668 | 4.699028 | -0.0055743214 | 0.0004564245 | 1.97641 | 13.6268
56.44043 | -55.926807 | 4.6989264 | -0.0055792271 | 0.0004572421 | 1.978006 | 13.63781
56.490234 | -55.986004 | 4.6989908 | -0.0055811526 | 0.00045756305 | 1.9801 | 13.65224
56.540039 | -56.03149 | 4.6989288 | -0.005583405 | 0.00045793845 | 1.981709 | 13.66333
56.589844 | -56.079964 | 4.6987739 | -0.0055865943 | 0.00045847 | 1.983423 | 13.67515
56.639648 | -56.107918 | 4.6988082 | -0.0055887341 | 0.0004588266 | 1.984412 | 13.68197
56.689453 | -56.148903 | 4.6987739 | -0.0055912198 | 0.0004592409 | 1.985861 | 13.69196
56.739258 | -56.224243 | 4.6987495 | -0.0055944445 | 0.0004597784 | 1.988526 | 13.71034
56.789063 | -56.263588 | 4.6987228 | -0.0055946768 | 0.0004598171 | 1.989917 | 13.71993
56.838867 | -56.3172 | 4.6985645 | -0.0055981097 | 0.0004603892 | 1.991814 | 13.733
56.888672 | -56.353168 | 4.6986165 | -0.0056017577 | 0.0004609972 | 1.993086 | 13.74177
56.938477 | -56.413551 | 4.6985517 | -0.0056034084 | 0.00046127235 | 1.995221 | 13.7565
56.988281 | -56.454002 | 4.6984668 | -0.0056049586 | 0.0004615307 | 1.996652 | 13.76636
57.038086 | -56.509521 | 4.6985149 | -0.0056072413 | 0.0004619112 | 1.998615 | 13.7799
57.087891 | -56.566067 | 4.6984897 | -0.005611348 | 0.0004625956 | 2.000615 | 13.79369
57.137695 | -56.617313 | 4.698442 | -0.0056141848 | 0.0004630684 | 2.002428 | 13.80619
57.1875 | -56.660107 | 4.6983194 | -0.0056168735 | 0.0004635165 | 2.003941 | 13.81662
57.237305 | -56.709396 | 4.6983194 | -0.0056228698 | 0.0004645159 | 2.005685 | 13.82864
57.287109 | -56.769539 | 4.6982212 | -0.0056233285 | 0.0004645924 | 2.007812 | 13.84331
57.336914 | -56.81012 | 4.6982474 | -0.0056255455 | 0.0004649619 | 2.009247 | 13.8532
57.386719 | -56.862724 | 4.6980996 | -0.0056285914 | 0.0004654695 | 2.011107 | 13.86603
57.436523 | -56.904823 | 4.6982522 | -0.0056324182 | 0.0004661073 | 2.012596 | 13.8763
57.486328 | -56.957554 | 4.698185 | -0.0056325491 | 0.0004661291 | 2.014461 | 13.88915
57.536133 | -57.003059 | 4.6981416 | -0.0056342841 | 0.0004664183 | 2.016071 | 13.90025
57.585938 | -57.053898 | 4.6980381 | -0.0056380806 | 0.00046705105 | 2.017869 | 13.91265
57.635742 | -57.118279 | 4.698 | -0.005643189 | 0.00046790245 | 2.020146 | 13.92835
57.685547 | -57.155869 | 4.6980019 | -0.0056439755 | 0.0004680335 | 2.021475 | 13.93751
57.735352 | -57.202908 | 4.6979389 | -0.0056468067 | 0.0004685054 | 2.023139 | 13.94898
57.785156 | -57.237297 | 4.6979356 | -0.0056504188 | 0.0004691074 | 2.024355 | 13.95737
57.834961 | -57.293633 | 4.6978073 | -0.005650437 | 0.00046911045 | 2.026348 | 13.97111
57.884766 | -57.341812 | 4.6978254 | -0.0056544482 | 0.000469779 | 2.028052 | 13.98286
57.93457 | -57.413025 | 4.697752 | -0.0056566773 | 0.0004701505 | 2.03057 | 14.00022
57.984375 | -57.461861 | 4.6976962 | -0.005658811 | 0.0004705061 | 2.032298 | 14.01213
58.03418 | -57.482822 | 4.6977344 | -0.005660635 | 0.0004708101 | 2.033039 | 14.01724
58.083984 | -57.532291 | 4.6976256 | -0.0056641279 | 0.0004713923 | 2.034789 | 14.02931
58.133789 | -57.597111 | 4.6976142 | -0.0056669116 | 0.0004718562 | 2.037081 | 14.04511
58.183594 | -57.653923 | 4.6975145 | -0.0056713936 | 0.0004726032 | 2.03909 | 14.05897
58.233398 | -57.67421 | 4.6975045 | -0.0056730569 | 0.0004728804 | 2.039808 | 14.06391
58.283203 | -57.741596 | 4.6974654 | -0.0056734206 | 0.00047294105 | 2.042191 | 14.08034
58.333008 | -57.800247 | 4.6974812 | -0.0056772232 | 0.0004735748 | 2.044266 | 14.09465
58.382813 | -57.836319 | 4.6974053 | -0.0056791962 | 0.00047390365 | 2.045541 | 14.10344
58.432617 | -57.886608 | 4.6973586 | -0.005681592 | 0.00047430295 | 2.04732 | 14.11571
58.482422 | -57.932629 | 4.697361 | -0.0056826654 | 0.00047448185 | 2.048948 | 14.12693
58.532227 | -57.977833 | 4.6973238 | -0.005685979 | 0.0004750341 | 2.050546 | 14.13795
58.582031 | -58.027157 | 4.6972733 | -0.0056858896 | 0.0004750192 | 2.052291 | 14.14998
58.631836 | -58.103878 | 4.6971703 | -0.0056921062 | 0.0004760553 | 2.055004 | 14.16869
58.681641 | -58.145294 | 4.6972232 | -0.0056926007 | 0.0004761377 | 2.056469 | 14.17879
58.731445 | -58.192436 | 4.6971388 | -0.0056971968 | 0.00047690375 | 2.058136 | 14.19028
58.78125 | -58.241146 | 4.6970811 | -0.0056967675 | 0.0004768322 | 2.059859 | 14.20216
58.831055 | -58.295364 | 4.697011 | -0.0057005282 | 0.000477459 | 2.061777 | 14.21538
58.880859 | -58.33482 | 4.6970139 | -0.0057054581 | 0.0004782806 | 2.063172 | 14.225
58.930664 | -58.383598 | 4.6969767 | -0.0057079848 | 0.00047870175 | 2.064897 | 14.2369
58.980469 | -58.429916 | 4.6970186 | -0.005707466 | 0.0004786153 | 2.066536 | 14.24819
59.030273 | -58.462635 | 4.6969266 | -0.0057127774 | 0.0004795005 | 2.067693 | 14.25617
59.080078 | -58.526031 | 4.6968727 | -0.0057139159 | 0.0004796903 | 2.069935 | 14.27163
59.129883 | -58.585136 | 4.6968226 | -0.0057178019 | 0.0004803379 | 2.072025 | 14.28604
59.179688 | -58.624344 | 4.6967807 | -0.0057202163 | 0.0004807403 | 2.073412 | 14.2956
59.229492 | -58.677261 | 4.6967144 | -0.0057202876 | 0.0004807522 | 2.075284 | 14.30851
59.279297 | -58.744137 | 4.696732 | -0.005723482 | 0.0004812846 | 2.077649 | 14.32481
59.329102 | -58.783985 | 4.6965861 | -0.0057275952 | 0.00048197015 | 2.079058 | 14.33453
59.378906 | -58.826248 | 4.6965876 | -0.0057294192 | 0.00048227415 | 2.080553 | 14.34484
59.428711 | -58.891766 | 4.6966343 | -0.0057335915 | 0.0004829695 | 2.08287 | 14.36081
59.478516 | -58.927563 | 4.6964588 | -0.0057330313 | 0.0004828762 | 2.084136 | 14.36954
59.52832 | -58.963348 | 4.6965127 | -0.0057332874 | 0.00048291885 | 2.085402 | 14.37827
59.578125 | -59.033264 | 4.6963611 | -0.0057416139 | 0.0004843066 | 2.087875 | 14.39532
59.62793 | -59.071144 | 4.6963577 | -0.0057421857 | 0.0004844019 | 2.089214 | 14.40456
59.677734 | -59.11871 | 4.6964326 | -0.005745667 | 0.0004849821 | 2.090897 | 14.41615
59.727539 | -59.175205 | 4.6963258 | -0.0057481886 | 0.0004854024 | 2.092895 | 14.42993
59.777344 | -59.22768 | 4.6963348 | -0.005748665 | 0.0004854818 | 2.094751 | 14.44273
59.827148 | -59.265518 | 4.6962862 | -0.0057516876 | 0.00048598555 | 2.096089 | 14.45195
59.876953 | -59.333241 | 4.6961727 | -0.0057568247 | 0.0004868417 | 2.098484 | 14.46847
59.926758 | -59.394943 | 4.6961775 | -0.005760455 | 0.0004874468 | 2.100666 | 14.48351
59.976563 | -59.452225 | 4.6961765 | -0.0057601272 | 0.00048739215 | 2.102692 | 14.49748
60.026367 | -59.476818 | 4.6960688 | -0.0057630599 | 0.0004878809 | 2.103562 | 14.50348
60.076172 | -59.506897 | 4.6959715 | -0.0057663796 | 0.0004884342 | 2.104626 | 14.51081
60.125977 | -59.564297 | 4.6960139 | -0.0057673338 | 0.00048859325 | 2.106656 | 14.52481
60.175781 | -59.621372 | 4.6960006 | -0.0057695624 | 0.0004889647 | 2.108675 | 14.53873
60.225586 | -59.670616 | 4.6959829 | -0.0057736756 | 0.0004896502 | 2.110416 | 14.55074
60.275391 | -59.732803 | 4.6959667 | -0.0057762028 | 0.0004900714 | 2.112616 | 14.5659
60.325195 | -59.772217 | 4.695796 | -0.0057783425 | 0.000490428 | 2.11401 | 14.57551
60.375 | -59.810863 | 4.6958852 | -0.0057820617 | 0.0004910479 | 2.115377 | 14.58494
60.424805 | -59.865776 | 4.6957617 | -0.0057847616 | 0.0004914979 | 2.117319 | 14.59833
60.474609 | -59.909599 | 4.6957736 | -0.0057860911 | 0.0004917195 | 2.118869 | 14.60901
60.524414 | -59.974339 | 4.6957297 | -0.0057905796 | 0.00049246755 | 2.121158 | 14.6248
60.574219 | -60.019382 | 4.6956377 | -0.0057929456 | 0.0004928619 | 2.122751 | 14.63578
60.624023 | -60.060959 | 4.6955547 | -0.0057938453 | 0.0004930118 | 2.124222 | 14.64592
60.673828 | -60.114838 | 4.6955619 | -0.0057967599 | 0.0004934976 | 2.126127 | 14.65906
60.723633 | -60.162888 | 4.695529 | -0.0057991925 | 0.000493903 | 2.127827 | 14.67078
60.773438 | -60.20015 | 4.6955285 | -0.0058004917 | 0.0004941196 | 2.129145 | 14.67987
60.823242 | -60.238972 | 4.6954689 | -0.0058024465 | 0.0004944454 | 2.130518 | 14.68933
60.873047 | -60.290131 | 4.6953621 | -0.005806047 | 0.00049504545 | 2.132327 | 14.70181
60.922852 | -60.347507 | 4.6954699 | -0.0058093066 | 0.0004955887 | 2.134356 | 14.7158
60.972656 | -60.392273 | 4.6952567 | -0.0058099087 | 0.0004956891 | 2.13594 | 14.72671
61.022461 | -60.453423 | 4.6953025 | -0.0058145463 | 0.000496462 | 2.138102 | 14.74163
61.072266 | -60.512123 | 4.6953101 | -0.0058171214 | 0.0004968912 | 2.140179 | 14.75594
61.12207 | -60.540771 | 4.6952367 | -0.0058209538 | 0.0004975299 | 2.141192 | 14.76293
61.171875 | -60.591946 | 4.6952639 | -0.0058234814 | 0.0004979512 | 2.143002 | 14.7754
61.22168 | -60.651558 | 4.6951456 | -0.0058273855 | 0.0004986019 | 2.14511 | 14.78994
61.271484 | -60.678696 | 4.6951475 | -0.0058266106 | 0.0004984727 | 2.14607 | 14.79656
61.321289 | -60.740299 | 4.6951323 | -0.0058294716 | 0.00049894955 | 2.148249 | 14.81158
61.371094 | -60.790752 | 4.6950903 | -0.0058336672 | 0.0004996488 | 2.150033 | 14.82388
61.420898 | -60.848366 | 4.6950145 | -0.0058359266 | 0.0005000254 | 2.152071 | 14.83793
61.470703 | -60.889496 | 4.6949563 | -0.0058389069 | 0.0005005221 | 2.153525 | 14.84796
61.520508 | -60.945431 | 4.6949596 | -0.0058415891 | 0.0005009691 | 2.155504 | 14.8616
61.570313 | -61.002819 | 4.6948805 | -0.0058454094 | 0.00050160585 | 2.157533 | 14.8756
61.620117 | -61.039574 | 4.6949129 | -0.0058462918 | 0.0005017529 | 2.158833 | 14.88456
61.669922 | -61.107521 | 4.6947823 | -0.0058488781 | 0.000502184 | 2.161236 | 14.90113
61.719727 | -61.135483 | 4.6948462 | -0.0058513107 | 0.0005025894 | 2.162225 | 14.90795
61.769531 | -61.18298 | 4.694634 | -0.0058524311 | 0.0005027761 | 2.163905 | 14.91953
61.819336 | -61.240597 | 4.6947227 | -0.0058565135 | 0.0005034565 | 2.165943 | 14.93358
61.869141 | -61.293491 | 4.6946731 | -0.005857748 | 0.0005036623 | 2.167814 | 14.94648
61.918945 | -61.365685 | 4.6946006 | -0.0058621345 | 0.0005043934 | 2.170367 | 14.96408
61.96875 | -61.403591 | 4.6946359 | -0.0058651203 | 0.000504891 | 2.171708 | 14.97333
62.018555 | -61.435356 | 4.6946135 | -0.0058665457 | 0.0005051286 | 2.172831 | 14.98107
62.068359 | -61.486393 | 4.6945586 | -0.0058686193 | 0.0005054742 | 2.174636 | 14.99352
62.118164 | -61.532146 | 4.6945024 | -0.0058728992 | 0.0005061875 | 2.176254 | 15.00467
62.167969 | -61.581406 | 4.6944461 | -0.00587337 | 0.00050626595 | 2.177997 | 15.01669
62.217773 | -61.622227 | 4.6944556 | -0.0058769346 | 0.00050686005 | 2.17944 | 15.02664
62.267578 | -61.69437 | 4.6944075 | -0.005879289 | 0.00050725245 | 2.181992 | 15.04423
62.317383 | -61.735733 | 4.6943746 | -0.0058808983 | 0.0005075207 | 2.183455 | 15.05432
62.367188 | -61.775539 | 4.6942611 | -0.0058832942 | 0.00050792 | 2.184863 | 15.06403
62.416992 | -61.836037 | 4.6942306 | -0.0058854343 | 0.0005082767 | 2.187002 | 15.07878
62.466797 | -61.879524 | 4.694181 | -0.0058891713 | 0.0005088995 | 2.18854 | 15.08938
62.516602 | -61.941223 | 4.6941442 | -0.005892104 | 0.0005093883 | 2.190723 | 15.10443
62.566406 | -61.980385 | 4.6940975 | -0.0058964072 | 0.0005101055 | 2.192108 | 15.11398
62.616211 | -62.041656 | 4.6940198 | -0.0058979569 | 0.0005103638 | 2.194275 | 15.12892
62.666016 | -62.090675 | 4.6939998 | -0.0058994172 | 0.00051060715 | 2.196008 | 15.14087
62.71582 | -62.121059 | 4.694016 | -0.0059032855 | 0.0005112519 | 2.197083 | 15.14828
62.765625 | -62.194786 | 4.6939468 | -0.0059051812 | 0.0005115678 | 2.199691 | 15.16626
62.81543 | -62.241539 | 4.693871 | -0.0059068617 | 0.0005118479 | 2.201344 | 15.17766
62.865234 | -62.270027 | 4.6939421 | -0.0059092105 | 0.0005122394 | 2.202352 | 15.18461
62.915039 | -62.330456 | 4.6938066 | -0.005913883 | 0.0005130181 | 2.204489 | 15.19934
62.964844 | -62.38422 | 4.6937976 | -0.0059172036 | 0.00051357155 | 2.20639 | 15.21245
63.014648 | -62.430077 | 4.6937208 | -0.005918425 | 0.0005137751 | 2.208012 | 15.22363
63.064453 | -62.479015 | 4.6936636 | -0.0059206542 | 0.00051414665 | 2.209743 | 15.23557
63.114258 | -62.533318 | 4.6936684 | -0.0059230626 | 0.00051454805 | 2.211664 | 15.24881
63.164063 | -62.562214 | 4.6935883 | -0.0059246658 | 0.00051481525 | 2.212686 | 15.25586
63.213867 | -62.625549 | 4.6936116 | -0.0059285993 | 0.0005154708 | 2.214926 | 15.2713
63.263672 | -62.670441 | 4.6936355 | -0.0059313658 | 0.0005159319 | 2.216513 | 15.28225
63.313477 | -62.722279 | 4.693543 | -0.0059322896 | 0.0005160859 | 2.218347 | 15.29489
63.363281 | -62.770611 | 4.6934967 | -0.0059362645 | 0.0005167484 | 2.220056 | 15.30667
63.413086 | -62.838669 | 4.6934514 | -0.0059373076 | 0.0005169222 | 2.222463 | 15.32327
63.462891 | -62.886242 | 4.6933565 | -0.0059415814 | 0.0005176345 | 2.224146 | 15.33487
63.512695 | -62.930389 | 4.6933498 | -0.005943513 | 0.00051795645 | 2.225707 | 15.34564
63.5625 | -62.977623 | 4.6933193 | -0.0059474888 | 0.0005186191 | 2.227378 | 15.35715
63.612305 | -63.02153 | 4.6931405 | -0.0059509994 | 0.0005192042 | 2.228931 | 15.36786
63.662109 | -63.066757 | 4.693264 | -0.0059521734 | 0.00051939985 | 2.23053 | 15.37889
63.711914 | -63.114334 | 4.693161 | -0.0059522805 | 0.0005194177 | 2.232213 | 15.39049
63.761719 | -63.165276 | 4.693213 | -0.0059550228 | 0.00051987475 | 2.234015 | 15.40291
63.811523 | -63.207779 | 4.693079 | -0.0059567392 | 0.0005201608 | 2.235518 | 15.41328
63.861328 | -63.270592 | 4.6930637 | -0.0059617157 | 0.0005209902 | 2.237739 | 15.4286
63.911133 | -63.316921 | 4.6930799 | -0.0059653278 | 0.00052159225 | 2.239378 | 15.43989
63.960938 | -63.361195 | 4.6929789 | -0.0059674978 | 0.0005219539 | 2.240944 | 15.45069
64.010742 | -63.414337 | 4.6929789 | -0.0059672114 | 0.0005219062 | 2.242823 | 15.46365
64.060547 | -63.455742 | 4.6929774 | -0.005971408 | 0.0005226056 | 2.244288 | 15.47374
64.110352 | -63.513206 | 4.6928744 | -0.0059746383 | 0.000523144 | 2.24632 | 15.48776
64.160156 | -63.568489 | 4.6928926 | -0.0059765102 | 0.000523456 | 2.248275 | 15.50124
64.209961 | -63.620171 | 4.6927109 | -0.0059794248 | 0.00052394175 | 2.250103 | 15.51384
64.259766 | -63.658424 | 4.6927667 | -0.005982107 | 0.0005243888 | 2.251456 | 15.52317
64.30957 | -63.709877 | 4.69279 | -0.0059843361 | 0.0005247603 | 2.253276 | 15.53572
64.359375 | -63.750687 | 4.6927071 | -0.0059862137 | 0.0005250732 | 2.254719 | 15.54567
64.40918 | -63.812439 | 4.6925716 | -0.0059906957 | 0.0005258202 | 2.256903 | 15.56073
64.458984 | -63.859913 | 4.6927929 | -0.0059924903 | 0.0005261193 | 2.258582 | 15.5723
64.508789 | -63.902504 | 4.6925488 | -0.0059935749 | 0.0005263001 | 2.260089 | 15.58269
64.558594 | -63.950901 | 4.6925364 | -0.0059985933 | 0.0005271365 | 2.2618 | 15.59449
64.608398 | -64.013062 | 4.6924758 | -0.0059987605 | 0.0005271644 | 2.263999 | 15.60965
64.658203 | -64.076538 | 4.6925082 | -0.0060047568 | 0.00052816375 | 2.266244 | 15.62513
64.708008 | -64.104347 | 4.692461 | -0.006005907 | 0.00052835545 | 2.267227 | 15.63191
64.757813 | -64.141571 | 4.6924314 | -0.0060069622 | 0.0005285313 | 2.268544 | 15.64098
64.807617 | -64.185883 | 4.6923866 | -0.0060081957 | 0.0005287369 | 2.270111 | 15.65179
64.857422 | -64.264534 | 4.6923537 | -0.0060136733 | 0.0005296498 | 2.272893 | 15.67097
64.907227 | -64.302406 | 4.6922817 | -0.0060150861 | 0.0005298853 | 2.274232 | 15.6802
64.957031 | -64.357948 | 4.6922288 | -0.0060160216 | 0.0005300412 | 2.276197 | 15.69375
65.006836 | -64.384956 | 4.6921973 | -0.0060210708 | 0.00053088275 | 2.277152 | 15.70033
65.056641 | -64.455811 | 4.692184 | -0.0060225842 | 0.000531135 | 2.279658 | 15.71761
65.106445 | -64.511108 | 4.6921234 | -0.0060275136 | 0.00053195655 | 2.281614 | 15.7311
65.15625 | -64.548775 | 4.6921258 | -0.0060288548 | 0.0005321801 | 2.282946 | 15.74028
65.206055 | -64.594566 | 4.69206 | -0.0060316562 | 0.000532647 | 2.284565 | 15.75145
65.255859 | -64.645287 | 4.6920056 | -0.0060343919 | 0.0005331029 | 2.286359 | 15.76382
65.305664 | -64.704948 | 4.6919732 | -0.0060377116 | 0.0005336562 | 2.288469 | 15.77836
65.355469 | -64.741005 | 4.6919498 | -0.0060401084 | 0.0005340557 | 2.289745 | 15.78716
65.405273 | -64.793808 | 4.6919379 | -0.0060409666 | 0.0005341987 | 2.291612 | 15.80003
65.455078 | -64.837143 | 4.6918921 | -0.0060421405 | 0.0005343944 | 2.293145 | 15.8106
65.504883 | -64.890953 | 4.691823 | -0.0060466705 | 0.0005351494 | 2.295048 | 15.82372
65.554688 | -64.947952 | 4.6917834 | -0.006050223 | 0.00053574145 | 2.297064 | 15.83762
65.604492 | -64.994026 | 4.6917362 | -0.0060510393 | 0.0005358775 | 2.298693 | 15.84886
65.654297 | -65.048378 | 4.6916628 | -0.0060525476 | 0.0005361289 | 2.300616 | 15.86211
65.704102 | -65.095757 | 4.6916623 | -0.0060591991 | 0.0005372375 | 2.302291 | 15.87366
65.753906 | -65.114426 | 4.6915908 | -0.0060586333 | 0.0005371432 | 2.302952 | 15.87822
65.803711 | -65.165573 | 4.6915512 | -0.0060634254 | 0.00053794185 | 2.304761 | 15.89069
65.853516 | -65.228539 | 4.6916065 | -0.0060636881 | 0.0005379856 | 2.306988 | 15.90604
65.90332 | -65.278206 | 4.6915717 | -0.0060660006 | 0.00053837105 | 2.308744 | 15.91815
65.953125 | -65.331657 | 4.691535 | -0.0060701487 | 0.0005390624 | 2.310635 | 15.93119
66.00293 | -65.3881 | 4.6915479 | -0.0060717762 | 0.00053933365 | 2.312631 | 15.94495
66.052734 | -65.444252 | 4.6914806 | -0.0060754833 | 0.0005399515 | 2.314617 | 15.95864
66.102539 | -65.486771 | 4.6914878 | -0.0060779392 | 0.0005403608 | 2.316121 | 15.96901
66.152344 | -65.522041 | 4.6914053 | -0.0060799178 | 0.0005406906 | 2.317368 | 15.97761
66.202148 | -65.571831 | 4.6913214 | -0.0060809315 | 0.0005408595 | 2.319129 | 15.98975
66.251953 | -65.617592 | 4.6913018 | -0.0060855085 | 0.0005416224 | 2.320748 | 16.00091
66.301758 | -65.666084 | 4.691278 | -0.0060870885 | 0.0005418857 | 2.322463 | 16.01274
66.351563 | -65.723267 | 4.6912985 | -0.0060911295 | 0.0005425592 | 2.324485 | 16.02668
66.401367 | -65.753578 | 4.6912022 | -0.0060910522 | 0.0005425463 | 2.325557 | 16.03407
66.451172 | -65.821182 | 4.6911316 | -0.0060944674 | 0.0005431155 | 2.327948 | 16.05056
66.500977 | -65.898537 | 4.6910739 | -0.0060972455 | 0.0005435785 | 2.330684 | 16.06942
66.550781 | -65.929688 | 4.6911602 | -0.0061003389 | 0.0005440941 | 2.331786 | 16.07702
66.600586 | -65.983955 | 4.6910968 | -0.0061032353 | 0.0005445768 | 2.333705 | 16.09025
66.650391 | -66.038147 | 4.6909995 | -0.0061056791 | 0.0005449841 | 2.335622 | 16.10347
66.700195 | -66.088051 | 4.6910009 | -0.0061085462 | 0.000545462 | 2.337387 | 16.11564
66.75 | -66.142372 | 4.690918 | -0.006110698 | 0.0005458206 | 2.339308 | 16.12888
66.799805 | -66.187439 | 4.6908937 | -0.0061125397 | 0.0005461276 | 2.340902 | 16.13987
66.849609 | -66.233566 | 4.6908693 | -0.0061174454 | 0.0005469452 | 2.342533 | 16.15112
66.899414 | -66.284737 | 4.6908007 | -0.0061180289 | 0.0005470424 | 2.344343 | 16.1636
66.949219 | -66.323189 | 4.6908445 | -0.0061195432 | 0.0005472948 | 2.345703 | 16.17297
66.999023 | -66.360687 | 4.6907969 | -0.0061209677 | 0.0005475322 | 2.347029 | 16.18212
67.048828 | -66.423401 | 4.6907806 | -0.0061255153 | 0.0005482902 | 2.349247 | 16.19741
67.098633 | -66.477303 | 4.6906447 | -0.006129676 | 0.0005489836 | 2.351154 | 16.21055
67.148438 | -66.527908 | 4.6906643 | -0.0061320602 | 0.000549381 | 2.352943 | 16.2229
67.198242 | -66.573029 | 4.6905327 | -0.0061340928 | 0.00054971975 | 2.354539 | 16.2339
67.248047 | -66.618607 | 4.6905966 | -0.0061359229 | 0.0005500248 | 2.356151 | 16.24501
67.297852 | -66.667374 | 4.6904764 | -0.0061382712 | 0.00055041615 | 2.357876 | 16.2569
67.347656 | -66.725899 | 4.6904993 | -0.0061416151 | 0.0005509735 | 2.359946 | 16.27118
67.397461 | -66.775719 | 4.6904502 | -0.0061421813 | 0.0005510678 | 2.361708 | 16.28332
67.447266 | -66.831818 | 4.6903462 | -0.0061464193 | 0.0005517742 | 2.363692 | 16.297
67.49707 | -66.882629 | 4.6904497 | -0.0061495663 | 0.0005522987 | 2.365489 | 16.30939
67.546875 | -66.923172 | 4.6903534 | -0.006151712 | 0.0005526563 | 2.366923 | 16.31928
67.59668 | -66.955719 | 4.6903434 | -0.0061549246 | 0.0005531917 | 2.368074 | 16.32722
67.646484 | -67.013336 | 4.6902747 | -0.0061551328 | 0.0005532264 | 2.370112 | 16.34127
67.696289 | -67.05986 | 4.6902742 | -0.0061578932 | 0.0005536865 | 2.371757 | 16.35261
67.746094 | -67.120544 | 4.6902208 | -0.0061622201 | 0.0005544076 | 2.373904 | 16.36741
67.795898 | -67.148247 | 4.690176 | -0.0061641159 | 0.0005547236 | 2.374883 | 16.37417
67.845703 | -67.214294 | 4.6901531 | -0.0061663152 | 0.00055509015 | 2.377219 | 16.39027
67.895508 | -67.272598 | 4.690033 | -0.0061707017 | 0.0005558212 | 2.379281 | 16.40449
67.945313 | -67.324959 | 4.6900425 | -0.0061727702 | 0.000556166 | 2.381133 | 16.41726
67.995117 | -67.372612 | 4.6900172 | -0.0061733006 | 0.0005562544 | 2.382819 | 16.42888
68.044922 | -67.424286 | 4.6898632 | -0.0061770501 | 0.0005568793 | 2.384646 | 16.44148
68.094727 | -67.471878 | 4.6899109 | -0.0061797737 | 0.0005573332 | 2.38633 | 16.45308
68.144531 | -67.498604 | 4.6899371 | -0.0061819074 | 0.00055768885 | 2.387275 | 16.4596
68.194336 | -67.550995 | 4.6898217 | -0.0061849351 | 0.0005581935 | 2.389128 | 16.47238
68.244141 | -67.604767 | 4.6898518 | -0.0061873375 | 0.0005585939 | 2.39103 | 16.48549
68.293945 | -67.669792 | 4.689734 | -0.0061913668 | 0.0005592654 | 2.393329 | 16.50134
68.34375 | -67.718193 | 4.6897936 | -0.006193805 | 0.0005596718 | 2.395041 | 16.51315
68.393555 | -67.75634 | 4.6897349 | -0.0061963256 | 0.0005600919 | 2.39639 | 16.52245
68.443359 | -67.809296 | 4.6896873 | -0.0061991094 | 0.00056055585 | 2.398263 | 16.53536
68.493164 | -67.840836 | 4.6896458 | -0.0062015653 | 0.0005609652 | 2.399379 | 16.54305
68.542969 | -67.90551 | 4.6896267 | -0.0062018991 | 0.0005610208 | 2.401666 | 16.55882
68.592773 | -67.941605 | 4.6894994 | -0.0062048021 | 0.0005615046 | 2.402943 | 16.56763
68.642578 | -68.003708 | 4.6894855 | -0.0062095164 | 0.00056229035 | 2.405139 | 16.58277
68.692383 | -68.033936 | 4.6894665 | -0.0062106848 | 0.0005624851 | 2.406208 | 16.59014
68.742188 | -68.0784 | 4.6894388 | -0.0062148748 | 0.0005631834 | 2.407781 | 16.60098
68.791992 | -68.141556 | 4.6894197 | -0.0062166513 | 0.0005634795 | 2.410015 | 16.61638
68.841797 | -68.203339 | 4.689343 | -0.0062203766 | 0.0005641004 | 2.4122 | 16.63145
68.891602 | -68.238594 | 4.689414 | -0.006221741 | 0.0005643278 | 2.413447 | 16.64005
68.941406 | -68.301033 | 4.6892715 | -0.006225741 | 0.00056499445 | 2.415655 | 16.65527
68.991211 | -68.331055 | 4.6892009 | -0.0062282975 | 0.0005654205 | 2.416717 | 16.66259
69.041016 | -68.393585 | 4.6892405 | -0.0062310579 | 0.0005658806 | 2.418928 | 16.67784
69.09082 | -68.434502 | 4.6891766 | -0.0062332507 | 0.0005662461 | 2.420375 | 16.68782
69.140625 | -68.490311 | 4.6891708 | -0.0062360284 | 0.000566709 | 2.422349 | 16.70143
69.19043 | -68.530716 | 4.6891112 | -0.0062388955 | 0.0005671869 | 2.423778 | 16.71128
69.240234 | -68.594139 | 4.6889944 | -0.006241065 | 0.00056754845 | 2.426021 | 16.72675
69.290039 | -68.634918 | 4.6889644 | -0.0062435567 | 0.0005679637 | 2.427464 | 16.73669
69.339844 | -68.689133 | 4.6890521 | -0.0062471987 | 0.0005685707 | 2.429381 | 16.74991
69.389648 | -68.744881 | 4.6890059 | -0.0062475442 | 0.0005686283 | 2.431353 | 16.76351
69.439453 | -68.773033 | 4.6888447 | -0.0062515256 | 0.0005692919 | 2.432348 | 16.77037
69.489258 | -68.832512 | 4.6889043 | -0.0062516034 | 0.00056930485 | 2.434452 | 16.78487
69.539063 | -68.882164 | 4.6888614 | -0.0062559661 | 0.000570032 | 2.436208 | 16.79698
69.588867 | -68.920525 | 4.6888442 | -0.0062596141 | 0.00057064 | 2.437565 | 16.80634
69.638672 | -68.973228 | 4.6887712 | -0.006263053 | 0.0005712131 | 2.439429 | 16.81919
69.688477 | -69.03463 | 4.6887202 | -0.0062641259 | 0.0005713919 | 2.441601 | 16.83416
69.738281 | -69.095665 | 4.688674 | -0.0062694731 | 0.0005722831 | 2.443759 | 16.84905
69.788086 | -69.124115 | 4.6886797 | -0.0062713618 | 0.0005725979 | 2.444765 | 16.85598
69.837891 | -69.176743 | 4.6886091 | -0.0062710638 | 0.00057254825 | 2.446627 | 16.86882
69.887695 | -69.230026 | 4.6885729 | -0.0062772273 | 0.0005735755 | 2.448511 | 16.88181
69.9375 | -69.281265 | 4.6885767 | -0.0062804939 | 0.0005741199 | 2.450324 | 16.8943
69.987305 | -69.338638 | 4.6884551 | -0.0062805712 | 0.0005741328 | 2.452353 | 16.90829
70.037109 | -69.383255 | 4.6884365 | -0.0062834383 | 0.0005746107 | 2.453931 | 16.91917
70.086914 | -69.42067 | 4.6884022 | -0.0062846597 | 0.0005748142 | 2.455254 | 16.9283
70.136719 | -69.476791 | 4.6883869 | -0.0062897028 | 0.00057565475 | 2.457239 | 16.94198
70.186523 | -69.528481 | 4.6883221 | -0.0062909722 | 0.0005758663 | 2.459067 | 16.95459
70.236328 | -69.573013 | 4.6882715 | -0.0062916456 | 0.00057597855 | 2.460642 | 16.96545
70.286133 | -69.629364 | 4.6882925 | -0.0062974873 | 0.0005769522 | 2.462635 | 16.97919
70.335938 | -69.680305 | 4.68821 | -0.0062959553 | 0.0005766968 | 2.464437 | 16.99161
70.385742 | -69.735542 | 4.6881256 | -0.0063018859 | 0.0005776853 | 2.46639 | 17.00508
70.435547 | -69.763535 | 4.6881466 | -0.0063014207 | 0.0005776077 | 2.46738 | 17.01191
70.485352 | -69.824486 | 4.6881037 | -0.0063055572 | 0.00057829715 | 2.469536 | 17.02677
70.535156 | -69.863136 | 4.6881347 | -0.0063084899 | 0.0005787859 | 2.470903 | 17.03619
70.584961 | -69.906914 | 4.6881089 | -0.0063098851 | 0.0005790185 | 2.472451 | 17.04687
70.634766 | -69.971207 | 4.6880622 | -0.0063125547 | 0.0005794634 | 2.474725 | 17.06255
70.68457 | -70.021706 | 4.6880398 | -0.0063163759 | 0.0005801003 | 2.476511 | 17.07486
70.734375 | -70.07357 | 4.6878867 | -0.006318402 | 0.00058043795 | 2.478346 | 17.08751
70.78418 | -70.128929 | 4.6878672 | -0.0063229739 | 0.0005811999 | 2.480303 | 17.10101
70.833984 | -70.18148 | 4.6878648 | -0.0063251075 | 0.0005815555 | 2.482162 | 17.11382
70.883789 | -70.210274 | 4.68788 | -0.0063261273 | 0.0005817255 | 2.48318 | 17.12084
70.933594 | -70.253464 | 4.6878128 | -0.0063287439 | 0.0005821616 | 2.484708 | 17.13138
70.983398 | -70.305824 | 4.6877809 | -0.0063346084 | 0.000583139 | 2.48656 | 17.14414
71.033203 | -70.361946 | 4.6878104 | -0.0063357833 | 0.0005833348 | 2.488545 | 17.15783
71.083008 | -70.423424 | 4.6878653 | -0.0063376068 | 0.00058363875 | 2.490719 | 17.17282
71.132813 | -70.467003 | 4.6876001 | -0.0063390555 | 0.0005838802 | 2.49226 | 17.18345
71.182617 | -70.499031 | 4.6876497 | -0.0063421247 | 0.0005843917 | 2.493393 | 17.19126
71.232422 | -70.576157 | 4.6875782 | -0.0063466127 | 0.0005851397 | 2.496121 | 17.21006
71.282227 | -70.617737 | 4.6875224 | -0.0063486458 | 0.0005854786 | 2.497592 | 17.2202
71.332031 | -70.652023 | 4.6875134 | -0.0063482942 | 0.00058542 | 2.498804 | 17.22856
71.381836 | -70.719963 | 4.6874056 | -0.0063530384 | 0.0005862107 | 2.501207 | 17.24513
71.431641 | -70.756744 | 4.6873956 | -0.0063545047 | 0.0005864551 | 2.502508 | 17.2541
71.481445 | -70.81102 | 4.6874638 | -0.0063603101 | 0.0005874226 | 2.504428 | 17.26734
71.53125 | -70.860336 | 4.6873822 | -0.0063597974 | 0.0005873372 | 2.506172 | 17.27936
71.581055 | -70.910812 | 4.6873527 | -0.0063638031 | 0.0005880048 | 2.507957 | 17.29167
71.630859 | -70.952026 | 4.6872764 | -0.0063660024 | 0.00058837135 | 2.509415 | 17.30172
71.680664 | -71.008873 | 4.6872201 | -0.0063670874 | 0.0005885522 | 2.511425 | 17.31558
71.730469 | -71.034813 | 4.6872492 | -0.0063707591 | 0.0005891641 | 2.512343 | 17.32191
71.780273 | -71.115273 | 4.6872001 | -0.0063743172 | 0.00058975715 | 2.515188 | 17.34153
71.830078 | -71.17453 | 4.6871204 | -0.006376415 | 0.0005901068 | 2.517284 | 17.35598
71.879883 | -71.207588 | 4.6870923 | -0.0063803908 | 0.0005907694 | 2.518453 | 17.36404
71.929688 | -71.252892 | 4.6870937 | -0.0063796877 | 0.0005906522 | 2.520056 | 17.37509
71.979492 | -71.29129 | 4.6871653 | -0.0063824952 | 0.00059112015 | 2.521414 | 17.38445
72.029297 | -71.356468 | 4.6870208 | -0.0063878596 | 0.0005920142 | 2.523719 | 17.40034
72.079102 | -71.406647 | 4.6869073 | -0.0063898503 | 0.000592346 | 2.525494 | 17.41258
72.128906 | -71.44342 | 4.6868558 | -0.0063935337 | 0.0005929599 | 2.526794 | 17.42155
72.178711 | -71.500122 | 4.6868958 | -0.0063958941 | 0.0005933533 | 2.5288 | 17.43537
72.228516 | -71.560883 | 4.6868758 | -0.006397414 | 0.0005936066 | 2.530949 | 17.45019
72.27832 | -71.596825 | 4.6867318 | -0.0063995183 | 0.0005939573 | 2.53222 | 17.45896
72.328125 | -71.648132 | 4.6866717 | -0.0064027966 | 0.0005945037 | 2.534034 | 17.47147
72.37793 | -71.70195 | 4.6867714 | -0.0064047039 | 0.0005948216 | 2.535938 | 17.48459
72.427734 | -71.748741 | 4.6867394 | -0.006406826 | 0.0005951753 | 2.537593 | 17.496
72.477539 | -71.800171 | 4.6867108 | -0.0064089238 | 0.0005955249 | 2.539412 | 17.50854
72.527344 | -71.846077 | 4.6865811 | -0.0064120353 | 0.0005960435 | 2.541035 | 17.51974
72.577148 | -71.890854 | 4.686604 | -0.0064162496 | 0.0005967459 | 2.542619 | 17.53065
72.626953 | -71.94577 | 4.6865792 | -0.0064200461 | 0.0005973786 | 2.544561 | 17.54405
72.676758 | -72.001297 | 4.6864786 | -0.0064237593 | 0.0005979975 | 2.546525 | 17.55759
72.726563 | -72.038773 | 4.6864767 | -0.0064233122 | 0.000597923 | 2.54785 | 17.56672
72.776367 | -72.079712 | 4.6864605 | -0.0064263823 | 0.0005984347 | 2.549298 | 17.57671
72.826172 | -72.128212 | 4.6864147 | -0.0064280569 | 0.0005987138 | 2.551014 | 17.58853
72.875977 | -72.176086 | 4.6863561 | -0.0064315437 | 0.0005992949 | 2.552707 | 17.60021
72.925781 | -72.231865 | 4.6863694 | -0.006433344 | 0.00059959495 | 2.55468 | 17.61381
72.975586 | -72.298149 | 4.6863513 | -0.0064354837 | 0.0005999516 | 2.557024 | 17.62997
73.025391 | -72.325249 | 4.6862926 | -0.0064394055 | 0.0006006052 | 2.557982 | 17.63658
73.075195 | -72.381569 | 4.6862154 | -0.0064412295 | 0.0006009092 | 2.559974 | 17.65032
73.125 | -72.434044 | 4.6862092 | -0.0064453124 | 0.0006015897 | 2.56183 | 17.66311
73.174805 | -72.486839 | 4.6861467 | -0.006447053 | 0.0006018798 | 2.563697 | 17.67599
73.224609 | -72.538574 | 4.68606 | -0.0064500752 | 0.0006023835 | 2.565527 | 17.6886
73.274414 | -72.591263 | 4.6861553 | -0.0064535975 | 0.0006029705 | 2.567391 | 17.70145
73.324219 | -72.640984 | 4.6860342 | -0.0064556836 | 0.0006033182 | 2.569149 | 17.71357
73.374023 | -72.674461 | 4.6859927 | -0.0064569055 | 0.0006035219 | 2.570333 | 17.72174
73.423828 | -72.743767 | 4.6859431 | -0.0064608096 | 0.00060417255 | 2.572784 | 17.73864
73.473633 | -72.79158 | 4.6859946 | -0.0064609945 | 0.0006042034 | 2.574476 | 17.7503
73.523438 | -72.83606 | 4.6859655 | -0.0064652385 | 0.0006049107 | 2.576049 | 17.76114
73.573242 | -72.893608 | 4.6858778 | -0.0064676101 | 0.000605306 | 2.578084 | 17.77518
73.623047 | -72.923622 | 4.6858311 | -0.0064686239 | 0.0006054749 | 2.579146 | 17.7825
73.672852 | -72.981567 | 4.6858706 | -0.0064740358 | 0.0006063769 | 2.581195 | 17.79663
73.722656 | -73.011673 | 4.6858177 | -0.0064744353 | 0.0006064435 | 2.58226 | 17.80397
73.772461 | -73.062317 | 4.6857252 | -0.0064781066 | 0.0006070554 | 2.584051 | 17.81632
73.822266 | -73.124458 | 4.6856794 | -0.0064785718 | 0.0006071329 | 2.586249 | 17.83147
73.87207 | -73.17543 | 4.6857505 | -0.006484556 | 0.0006081303 | 2.588051 | 17.8439
73.921875 | -73.216209 | 4.6856418 | -0.0064866128 | 0.0006084731 | 2.589494 | 17.85384
73.97168 | -73.273994 | 4.6855221 | -0.0064899861 | 0.0006090353 | 2.591537 | 17.86793
74.021484 | -73.331352 | 4.6854453 | -0.0064909277 | 0.0006091922 | 2.593566 | 17.88192
74.071289 | -73.388779 | 4.6854615 | -0.0064952555 | 0.0006099135 | 2.595597 | 17.89593
74.121094 | -73.421562 | 4.6854076 | -0.0064961072 | 0.0006100555 | 2.596757 | 17.90392
74.170898 | -73.455254 | 4.6854715 | -0.0064984323 | 0.000610443 | 2.597948 | 17.91214
74.220703 | -73.525726 | 4.6854348 | -0.0065029799 | 0.0006112009 | 2.600441 | 17.92932
74.270508 | -73.57003 | 4.6853428 | -0.0065040174 | 0.00061137385 | 2.602008 | 17.94012
74.320313 | -73.627342 | 4.6852512 | -0.0065087671 | 0.0006121655 | 2.604035 | 17.9541
74.370117 | -73.670357 | 4.6853414 | -0.0065102158 | 0.0006124069 | 2.605556 | 17.96459
74.419922 | -73.712532 | 4.685236 | -0.0065121171 | 0.0006127238 | 2.607048 | 17.97487
74.469727 | -73.755737 | 4.6852999 | -0.006515705 | 0.0006133218 | 2.608576 | 17.98541
74.519531 | -73.811081 | 4.6851988 | -0.0065177022 | 0.00061365465 | 2.610533 | 17.9989
74.569336 | -73.857193 | 4.6851053 | -0.0065198718 | 0.00061401625 | 2.612164 | 18.01015
74.619141 | -73.905258 | 4.6851573 | -0.0065226196 | 0.0006144742 | 2.613864 | 18.02187
74.668945 | -73.969788 | 4.685102 | -0.0065264581 | 0.000615114 | 2.616146 | 18.0376
74.71875 | -74.023788 | 4.6851349 | -0.0065282285 | 0.000615409 | 2.618056 | 18.05077
74.768555 | -74.065468 | 4.6850266 | -0.0065311133 | 0.0006158898 | 2.61953 | 18.06094
74.818359 | -74.123863 | 4.6849399 | -0.0065352912 | 0.00061658615 | 2.621595 | 18.07518
74.868164 | -74.15847 | 4.6850624 | -0.0065347138 | 0.0006164899 | 2.622819 | 18.08361
74.917969 | -74.231316 | 4.684896 | -0.0065395953 | 0.0006173035 | 2.625396 | 18.10138
74.967773 | -74.258919 | 4.6848383 | -0.0065416275 | 0.0006176422 | 2.626372 | 18.10811
75.017578 | -74.301224 | 4.6848526 | -0.0065426286 | 0.00061780905 | 2.627868 | 18.11843
75.067383 | -74.370987 | 4.6848564 | -0.0065479758 | 0.00061870025 | 2.630336 | 18.13544
75.117188 | -74.412697 | 4.6847301 | -0.0065467176 | 0.00061849055 | 2.631811 | 18.14561
75.166992 | -74.463493 | 4.6847425 | -0.0065523745 | 0.0006194334 | 2.633607 | 18.158
75.216797 | -74.498566 | 4.6846075 | -0.0065523447 | 0.0006194284 | 2.634848 | 18.16655
75.266602 | -74.575287 | 4.6847286 | -0.0065567791 | 0.0006201675 | 2.637561 | 18.18526
75.316406 | -74.614151 | 4.6845908 | -0.0065596462 | 0.0006206453 | 2.638936 | 18.19473
75.366211 | -74.643188 | 4.6846104 | -0.006562674 | 0.00062114995 | 2.639963 | 18.20181
75.416016 | -74.698898 | 4.6845384 | -0.0065655531 | 0.0006216298 | 2.641933 | 18.2154
75.46582 | -74.744629 | 4.6846051 | -0.0065663042 | 0.000621755 | 2.64355 | 18.22655
75.515625 | -74.80603 | 4.684525 | -0.0065714777 | 0.0006226172 | 2.645722 | 18.24152
75.56543 | -74.866531 | 4.6844788 | -0.0065731346 | 0.0006228934 | 2.647862 | 18.25628
75.615234 | -74.922699 | 4.6843586 | -0.0065764668 | 0.00062344875 | 2.649848 | 18.26997
75.665039 | -74.946617 | 4.6844058 | -0.0065778135 | 0.0006236732 | 2.650694 | 18.27581
75.714844 | -74.991241 | 4.6843548 | -0.0065805675 | 0.0006241322 | 2.652273 | 18.28669
75.764648 | -75.046432 | 4.68437 | -0.0065845787 | 0.0006248007 | 2.654225 | 18.30015
75.814453 | -75.099068 | 4.6841893 | -0.0065878211 | 0.0006253411 | 2.656086 | 18.31298
75.864258 | -75.145309 | 4.6841955 | -0.0065893591 | 0.0006255975 | 2.657722 | 18.32426
75.914063 | -75.197517 | 4.6841516 | -0.0065916004 | 0.000625971 | 2.659568 | 18.33699
75.963867 | -75.248566 | 4.6842299 | -0.0065952772 | 0.0006265838 | 2.661374 | 18.34944
76.013672 | -75.305893 | 4.6841788 | -0.0065955045 | 0.0006266217 | 2.663401 | 18.36342
76.063477 | -75.345573 | 4.6841865 | -0.0065999683 | 0.0006273657 | 2.664805 | 18.37309
76.113281 | -75.407852 | 4.6840944 | -0.0066039027 | 0.0006280214 | 2.667007 | 18.38828
76.163086 | -75.458687 | 4.6840029 | -0.0066067511 | 0.0006284961 | 2.668805 | 18.40067
76.212891 | -75.509918 | 4.6839342 | -0.0066073355 | 0.0006285935 | 2.670617 | 18.41317
76.262695 | -75.549049 | 4.6839533 | -0.0066090706 | 0.0006288827 | 2.672001 | 18.42271
76.3125 | -75.593208 | 4.6839609 | -0.0066127242 | 0.00062949165 | 2.673563 | 18.43348
76.362305 | -75.668205 | 4.6838341 | -0.0066153407 | 0.0006299277 | 2.676215 | 18.45177
76.412109 | -75.706284 | 4.6838984 | -0.0066176355 | 0.0006303102 | 2.677562 | 18.46105
76.461914 | -75.748123 | 4.6838064 | -0.0066206693 | 0.0006308158 | 2.679042 | 18.47125
76.511719 | -75.804848 | 4.6838393 | -0.0066258372 | 0.00063167715 | 2.681048 | 18.48509
76.561523 | -75.83712 | 4.6838241 | -0.0066252826 | 0.0006315847 | 2.682189 | 18.49296
76.611328 | -75.897095 | 4.6836834 | -0.0066298423 | 0.0006323447 | 2.684311 | 18.50758
76.661133 | -75.935181 | 4.6837053 | -0.0066312966 | 0.00063258705 | 2.685658 | 18.51687
76.710938 | -75.970802 | 4.6836677 | -0.0066331686 | 0.00063289905 | 2.686917 | 18.52555
76.760742 | -76.02597 | 4.6836348 | -0.0066377879 | 0.0006336689 | 2.688869 | 18.53901
76.810547 | -76.085411 | 4.6836605 | -0.0066424133 | 0.0006344398 | 2.690971 | 18.5535
76.860352 | -76.140167 | 4.6835299 | -0.0066414177 | 0.0006342739 | 2.692908 | 18.56685
76.910156 | -76.191101 | 4.6833887 | -0.0066446844 | 0.00063481835 | 2.694709 | 18.57927
76.959961 | -76.23217 | 4.6834192 | -0.0066477293 | 0.0006353258 | 2.696161 | 18.58929
77.009766 | -76.295815 | 4.6834922 | -0.0066505605 | 0.0006357977 | 2.698412 | 18.60481
77.05957 | -76.349586 | 4.6833439 | -0.0066541433 | 0.0006363948 | 2.700314 | 18.61792
77.109375 | -76.381493 | 4.6833754 | -0.0066551385 | 0.0006365607 | 2.701443 | 18.6257
77.15918 | -76.415848 | 4.6833196 | -0.006658345 | 0.0006370951 | 2.702658 | 18.63408
77.208984 | -76.48423 | 4.6832652 | -0.0066601816 | 0.0006374012 | 2.705076 | 18.65075
77.258789 | -76.517319 | 4.6833086 | -0.0066654203 | 0.0006382743 | 2.706247 | 18.65882
77.308594 | -76.57164 | 4.6831861 | -0.0066661895 | 0.0006384025 | 2.708168 | 18.67207
77.358398 | -76.626709 | 4.6832094 | -0.0066683944 | 0.00063877 | 2.710115 | 18.6855
77.408203 | -76.670425 | 4.6831369 | -0.0066708261 | 0.0006391753 | 2.711662 | 18.69616
77.458008 | -76.707527 | 4.6830897 | -0.0066750287 | 0.0006398757 | 2.712974 | 18.7052
77.507813 | -76.785904 | 4.6830769 | -0.0066765011 | 0.0006401211 | 2.715746 | 18.72432
77.557617 | -76.81881 | 4.6830845 | -0.0066797435 | 0.0006406615 | 2.71691 | 18.73234
77.607422 | -76.870316 | 4.6830359 | -0.006682694 | 0.0006411533 | 2.718731 | 18.7449
77.657227 | -76.908653 | 4.6828957 | -0.0066858288 | 0.00064167575 | 2.720087 | 18.75425
77.707031 | -76.977638 | 4.6829686 | -0.0066886782 | 0.00064215065 | 2.722527 | 18.77107
77.756836 | -77.017059 | 4.6828918 | -0.0066904183 | 0.0006424407 | 2.723921 | 18.78068
77.806641 | -77.072861 | 4.6829333 | -0.0066945073 | 0.0006431222 | 2.725895 | 18.79429
77.856445 | -77.118362 | 4.6828222 | -0.0066949842 | 0.00064320165 | 2.727504 | 18.80539
77.90625 | -77.157547 | 4.6828198 | -0.0066996035 | 0.0006439715 | 2.72889 | 18.81494
77.956055 | -77.220154 | 4.6827817 | -0.0067034722 | 0.0006446163 | 2.731104 | 18.83021
78.005859 | -77.26638 | 4.6826553 | -0.006705415 | 0.0006449401 | 2.732739 | 18.84148
78.055664 | -77.326569 | 4.6827354 | -0.0067074536 | 0.0006452799 | 2.734868 | 18.85616
78.105469 | -77.363014 | 4.6826606 | -0.0067097484 | 0.00064566235 | 2.736157 | 18.86505
78.155273 | -77.401222 | 4.6827035 | -0.0067122397 | 0.0006460776 | 2.737508 | 18.87436
78.205078 | -77.465767 | 4.6825972 | -0.0067144451 | 0.0006464451 | 2.739791 | 18.8901
78.254883 | -77.520561 | 4.6826801 | -0.0067192614 | 0.00064724785 | 2.741729 | 18.90346
78.304688 | -77.560265 | 4.6826425 | -0.0067199226 | 0.00064735805 | 2.743133 | 18.91315
78.354492 | -77.591927 | 4.6825151 | -0.0067222891 | 0.0006477525 | 2.744253 | 18.92087
78.404297 | -77.663643 | 4.6824098 | -0.0067263069 | 0.0006484221 | 2.746789 | 18.93835
78.454102 | -77.718132 | 4.6824408 | -0.0067272484 | 0.000648579 | 2.748717 | 18.95164
78.503906 | -77.747269 | 4.6824336 | -0.0067282738 | 0.0006487499 | 2.749747 | 18.95875
78.553711 | -77.805717 | 4.6824846 | -0.0067322017 | 0.0006494046 | 2.751814 | 18.973
78.603516 | -77.870453 | 4.6823912 | -0.0067367675 | 0.0006501655 | 2.754104 | 18.98879
78.65332 | -77.911987 | 4.6822648 | -0.0067402306 | 0.0006507427 | 2.755573 | 18.99891
78.703125 | -77.999763 | 4.6822267 | -0.0067425789 | 0.0006511341 | 2.758677 | 19.02032
78.75293 | -78.016411 | 4.682281 | -0.0067436094 | 0.00065130585 | 2.759266 | 19.02438
78.802734 | -78.057404 | 4.6821837 | -0.0067456299 | 0.0006516426 | 2.760716 | 19.03437
78.852539 | -78.118073 | 4.6821036 | -0.0067492961 | 0.0006522536 | 2.762862 | 19.04917
78.902344 | -78.150391 | 4.6821003 | -0.0067510484 | 0.0006525457 | 2.764005 | 19.05705
78.952148 | -78.219101 | 4.6821151 | -0.0067558344 | 0.00065334335 | 2.766435 | 19.0738
79.001953 | -78.260376 | 4.6820927 | -0.0067562638 | 0.0006534149 | 2.767895 | 19.08387
79.051758 | -78.302788 | 4.6820059 | -0.006758952 | 0.00065386295 | 2.769395 | 19.09421
79.101563 | -78.353882 | 4.681931 | -0.0067630527 | 0.0006545464 | 2.771202 | 19.10667
79.151367 | -78.386024 | 4.6820035 | -0.0067648827 | 0.0006548514 | 2.772338 | 19.11451
79.201172 | -78.442551 | 4.6819592 | -0.0067678811 | 0.0006553511 | 2.774338 | 19.12829
79.250977 | -78.508163 | 4.6819296 | -0.0067677977 | 0.0006553372 | 2.776658 | 19.14429
79.300781 | -78.559525 | 4.6818256 | -0.0067728641 | 0.0006561816 | 2.778475 | 19.15682
79.350586 | -78.590378 | 4.6817698 | -0.0067751585 | 0.000656564 | 2.779566 | 19.16434
79.400391 | -78.638802 | 4.681735 | -0.0067776325 | 0.0006569764 | 2.781279 | 19.17615
79.450195 | -78.701355 | 4.6816902 | -0.0067786812 | 0.00065715115 | 2.783491 | 19.1914
79.5 | -78.755585 | 4.6816688 | -0.0067829485 | 0.0006578624 | 2.785409 | 19.20463
79.549805 | -78.795486 | 4.6816678 | -0.0067835986 | 0.0006579707 | 2.78682 | 19.21436
79.599609 | -78.843491 | 4.6815429 | -0.0067858216 | 0.0006583412 | 2.788518 | 19.22606
79.649414 | -78.900658 | 4.6815076 | -0.0067905006 | 0.00065912105 | 2.79054 | 19.24
79.699219 | -78.943748 | 4.6815462 | -0.006792706 | 0.0006594886 | 2.792064 | 19.25051
79.749023 | -79.001549 | 4.6815138 | -0.0067956448 | 0.0006599784 | 2.794108 | 19.2646
79.798828 | -79.052353 | 4.6814766 | -0.0067995191 | 0.0006606241 | 2.795905 | 19.27699
79.848633 | -79.089622 | 4.6814303 | -0.0068019629 | 0.0006610314 | 2.797223 | 19.28608
79.898438 | -79.143486 | 4.681375 | -0.0068032141 | 0.00066124 | 2.799128 | 19.29922
79.948242 | -79.197517 | 4.6813846 | -0.0068058432 | 0.00066167815 | 2.801039 | 19.31239
79.998047 | -79.245186 | 4.6813273 | -0.0068082931 | 0.0006620865 | 2.802725 | 19.32402
80.047852 | -79.275047 | 4.6813021 | -0.0068103252 | 0.00066242515 | 2.803781 | 19.3313
80.097656 | -79.329865 | 4.6813188 | -0.0068133711 | 0.0006629328 | 2.80572 | 19.34466
80.147461 | -79.401146 | 4.6812181 | -0.0068161068 | 0.00066338875 | 2.808241 | 19.36205
80.197266 | -79.442238 | 4.6811256 | -0.0068179965 | 0.0006637037 | 2.809694 | 19.37207
80.24707 | -79.49157 | 4.6811948 | -0.0068228603 | 0.0006645143 | 2.811439 | 19.3841
80.296875 | -79.536827 | 4.6811452 | -0.0068254471 | 0.0006649455 | 2.81304 | 19.39513
80.34668 | -79.583565 | 4.6810799 | -0.0068267705 | 0.000665166 | 2.814693 | 19.40653
80.396484 | -79.633736 | 4.6810722 | -0.0068333386 | 0.0006662607 | 2.816467 | 19.41876
80.446289 | -79.685272 | 4.6810064 | -0.0068337615 | 0.0006663312 | 2.81829 | 19.43133
80.496094 | -79.73278 | 4.6809392 | -0.0068349596 | 0.0006665309 | 2.81997 | 19.44292
80.545898 | -79.782158 | 4.6808715 | -0.0068394956 | 0.0006672869 | 2.821717 | 19.45496
80.595703 | -79.83902 | 4.6808434 | -0.0068426249 | 0.0006678084 | 2.823728 | 19.46882
80.645508 | -79.894379 | 4.6807985 | -0.0068452056 | 0.00066823855 | 2.825686 | 19.48232
80.695313 | -79.939758 | 4.6808782 | -0.0068480494 | 0.0006687125 | 2.827291 | 19.49339
80.745117 | -79.979683 | 4.680841 | -0.0068523288 | 0.00066942575 | 2.828703 | 19.50312
80.794922 | -80.017433 | 4.6807995 | -0.0068517327 | 0.0006693264 | 2.830038 | 19.51233
80.844727 | -80.069031 | 4.6807904 | -0.0068532522 | 0.00066957965 | 2.831863 | 19.52491
80.894531 | -80.129936 | 4.6806183 | -0.0068571805 | 0.0006702344 | 2.834017 | 19.53976
80.944336 | -80.18837 | 4.6806889 | -0.0068608518 | 0.00067084625 | 2.836083 | 19.55401
80.994141 | -80.227066 | 4.6806006 | -0.0068627237 | 0.0006711582 | 2.837452 | 19.56345
81.043945 | -80.283112 | 4.680582 | -0.0068655196 | 0.0006716242 | 2.839434 | 19.57711
81.09375 | -80.325111 | 4.6805487 | -0.0068696318 | 0.0006723096 | 2.84092 | 19.58736
81.143555 | -80.375923 | 4.6805315 | -0.0068726954 | 0.0006728202 | 2.842717 | 19.59975
81.193359 | -80.424126 | 4.6805773 | -0.0068737026 | 0.00067298805 | 2.844422 | 19.6115
81.243164 | -80.473099 | 4.6804767 | -0.0068768202 | 0.00067350765 | 2.846154 | 19.62344
81.292969 | -80.518356 | 4.6804419 | -0.0068780179 | 0.0006737073 | 2.847754 | 19.63448
81.342773 | -80.576752 | 4.6803946 | -0.0068831262 | 0.00067455865 | 2.84982 | 19.64872
81.392578 | -80.625412 | 4.6803002 | -0.0068862736 | 0.0006750832 | 2.851541 | 19.66059
81.442383 | -80.657684 | 4.6803627 | -0.0068856236 | 0.0006749749 | 2.852682 | 19.66845
81.492188 | -80.716904 | 4.6802955 | -0.0068903626 | 0.0006757647 | 2.854777 | 19.6829
81.541992 | -80.768005 | 4.6803064 | -0.0068936702 | 0.000676316 | 2.856584 | 19.69536
81.591797 | -80.831451 | 4.6802096 | -0.006896216 | 0.0006767403 | 2.858828 | 19.71083
81.641602 | -80.862648 | 4.6802421 | -0.0068983734 | 0.00067709985 | 2.859931 | 19.71844
81.691406 | -80.917198 | 4.6802006 | -0.0069001908 | 0.00067740275 | 2.86186 | 19.73174
81.741211 | -80.978821 | 4.6800966 | -0.0069040121 | 0.0006780396 | 2.86404 | 19.74676
81.791016 | -81.024689 | 4.6801109 | -0.0069052097 | 0.0006782392 | 2.865662 | 19.75795
81.84082 | -81.071861 | 4.6800947 | -0.0069095371 | 0.0006789605 | 2.867331 | 19.76945
81.890625 | -81.122627 | 4.6800113 | -0.0069112177 | 0.0006792406 | 2.869126 | 19.78183
81.94043 | -81.165443 | 4.6799831 | -0.0069156522 | 0.00067997965 | 2.87064 | 19.79227
81.990234 | -81.209282 | 4.6798911 | -0.0069167311 | 0.0006801595 | 2.872191 | 19.80296
82.040039 | -81.253548 | 4.679944 | -0.0069211721 | 0.0006808996 | 2.873756 | 19.81376
82.089844 | -81.31572 | 4.6799231 | -0.0069224592 | 0.00068111415 | 2.875955 | 19.82892
82.139648 | -81.346878 | 4.6798749 | -0.0069248853 | 0.0006815185 | 2.877057 | 19.83652
82.189453 | -81.416687 | 4.6798429 | -0.0069279494 | 0.0006820292 | 2.879526 | 19.85354
82.239258 | -81.462952 | 4.6797605 | -0.006930232 | 0.0006824096 | 2.881163 | 19.86482
82.289063 | -81.500519 | 4.6797166 | -0.0069318595 | 0.0006826809 | 2.882491 | 19.87398
82.338867 | -81.548134 | 4.6797142 | -0.0069354773 | 0.0006832838 | 2.884175 | 19.88559
82.388672 | -81.598572 | 4.6796317 | -0.0069396258 | 0.00068397525 | 2.885959 | 19.89789
82.438477 | -81.66053 | 4.6796308 | -0.0069395839 | 0.0006839683 | 2.88815 | 19.913
82.488281 | -81.70108 | 4.6795931 | -0.0069422722 | 0.0006844163 | 2.889585 | 19.92289
82.538086 | -81.744278 | 4.6796513 | -0.0069458666 | 0.0006850154 | 2.891112 | 19.93342
82.587891 | -81.797386 | 4.6795573 | -0.0069485903 | 0.0006854693 | 2.892991 | 19.94637
82.637695 | -81.842194 | 4.6794772 | -0.0069511952 | 0.0006859035 | 2.894575 | 19.9573
82.6875 | -81.911674 | 4.6794548 | -0.0069526611 | 0.0006861478 | 2.897033 | 19.97424
82.737305 | -81.975327 | 4.6794491 | -0.006958073 | 0.0006870498 | 2.899284 | 19.98976
82.787109 | -82.016663 | 4.6794682 | -0.0069584311 | 0.0006871095 | 2.900746 | 19.99984
82.836914 | -82.052826 | 4.6793838 | -0.0069621205 | 0.0006877244 | 2.902025 | 20.00866
82.886719 | -82.074905 | 4.679338 | -0.0069627049 | 0.0006878218 | 2.902806 | 20.01405
82.936523 | -82.140244 | 4.6793752 | -0.0069661615 | 0.0006883979 | 2.905117 | 20.02998
82.986328 | -82.192764 | 4.679285 | -0.0069702561 | 0.0006890803 | 2.906974 | 20.04279
83.036133 | -82.252151 | 4.6792998 | -0.0069728792 | 0.0006895175 | 2.909075 | 20.05727
83.085938 | -82.298798 | 4.6791992 | -0.0069730575 | 0.0006895472 | 2.910725 | 20.06864
83.135742 | -82.341736 | 4.6792145 | -0.0069776895 | 0.0006903192 | 2.912243 | 20.07911
83.185547 | -82.398041 | 4.6791244 | -0.0069798827 | 0.0006906847 | 2.914235 | 20.09284
83.235352 | -82.442688 | 4.679173 | -0.00698173 | 0.0006909926 | 2.915814 | 20.10373
83.285156 | -82.496178 | 4.6790738 | -0.006984544 | 0.0006914616 | 2.917705 | 20.11677
83.334961 | -82.536652 | 4.6791043 | -0.0069888113 | 0.0006921728 | 2.919137 | 20.12664
83.384766 | -82.588966 | 4.678936 | -0.0069890618 | 0.0006922146 | 2.920987 | 20.1394
83.43457 | -82.652283 | 4.6789823 | -0.0069912011 | 0.0006925711 | 2.923227 | 20.15484
83.484375 | -82.690392 | 4.6789479 | -0.0069953259 | 0.0006932586 | 2.924574 | 20.16413
83.53418 | -82.722321 | 4.6789689 | -0.006997949 | 0.0006936958 | 2.925704 | 20.17192
83.583984 | -82.791008 | 4.6789718 | -0.006999129 | 0.00069389245 | 2.928133 | 20.18867
83.633789 | -82.834686 | 4.6788201 | -0.0070050773 | 0.0006948838 | 2.929678 | 20.19932
83.683594 | -82.894684 | 4.6788487 | -0.0070082727 | 0.0006954164 | 2.9318 | 20.21395
83.733398 | -82.937881 | 4.678885 | -0.0070107281 | 0.0006958256 | 2.933327 | 20.22448
83.783203 | -82.993866 | 4.6788321 | -0.0070122243 | 0.000696075 | 2.935308 | 20.23813
83.833008 | -83.047577 | 4.6787701 | -0.0070142387 | 0.0006964107 | 2.937207 | 20.25123
83.882813 | -83.089485 | 4.6786561 | -0.0070185843 | 0.000697135 | 2.938689 | 20.26145
83.932617 | -83.131157 | 4.678617 | -0.0070209443 | 0.0006975283 | 2.940163 | 20.27161
83.982422 | -83.17202 | 4.6786966 | -0.0070212898 | 0.0006975859 | 2.941608 | 20.28158
84.032227 | -83.239532 | 4.6785846 | -0.007026088 | 0.0006983856 | 2.943996 | 20.29804
84.082031 | -83.275467 | 4.6785245 | -0.0070280912 | 0.0006987195 | 2.945267 | 20.3068
84.131836 | -83.332619 | 4.6784801 | -0.0070309397 | 0.0006991942 | 2.947288 | 20.32074
84.181641 | -83.402634 | 4.6785121 | -0.00703541 | 0.0006999393 | 2.949765 | 20.33781
84.231445 | -83.445763 | 4.678441 | -0.0070371926 | 0.0007002364 | 2.95129 | 20.34833
84.28125 | -83.486221 | 4.6784344 | -0.0070396005 | 0.0007006377 | 2.952721 | 20.3582
84.331055 | -83.533821 | 4.6784286 | -0.0070420322 | 0.000701043 | 2.954405 | 20.3698
84.380859 | -83.562576 | 4.6782956 | -0.0070439037 | 0.0007013549 | 2.955422 | 20.37682
84.430664 | -83.622917 | 4.6783004 | -0.0070479927 | 0.0007020364 | 2.957556 | 20.39153
84.480469 | -83.678825 | 4.6783271 | -0.0070500849 | 0.0007023851 | 2.959533 | 20.40516
84.530273 | -83.732201 | 4.6782122 | -0.0070524989 | 0.0007027874 | 2.961421 | 20.41818
84.580078 | -83.770485 | 4.6782331 | -0.0070551336 | 0.00070322655 | 2.962775 | 20.42751
84.629883 | -83.830124 | 4.6781898 | -0.0070581073 | 0.0007037222 | 2.964884 | 20.44206
84.679688 | -83.875992 | 4.678134 | -0.0070603848 | 0.00070410175 | 2.966506 | 20.45324
84.729492 | -83.916962 | 4.6780167 | -0.0070609986 | 0.00070420405 | 2.967955 | 20.46323
84.779297 | -83.958015 | 4.6780601 | -0.0070653674 | 0.0007049322 | 2.969407 | 20.47324
84.829102 | -84.017021 | 4.6780148 | -0.0070683416 | 0.0007054279 | 2.971494 | 20.48763
84.878906 | -84.065224 | 4.6780682 | -0.0070715249 | 0.0007059584 | 2.973199 | 20.49939
84.928711 | -84.100891 | 4.6779914 | -0.0070724189 | 0.0007061074 | 2.974461 | 20.50808
84.978516 | -84.172668 | 4.6778817 | -0.0070759654 | 0.0007066985 | 2.976999 | 20.52559
85.02832 | -84.222694 | 4.6779537 | -0.007078093 | 0.0007070531 | 2.978768 | 20.53779
85.078125 | -84.274345 | 4.6778936 | -0.0070823906 | 0.0007077694 | 2.980595 | 20.55038
85.12793 | -84.33223 | 4.6778445 | -0.0070857345 | 0.0007083267 | 2.982643 | 20.5645
85.177734 | -84.362083 | 4.6777663 | -0.0070873317 | 0.0007085929 | 2.983698 | 20.57178
85.227539 | -84.433846 | 4.6777925 | -0.0070910747 | 0.0007092167 | 2.986236 | 20.58928
85.277344 | -84.48436 | 4.6776934 | -0.0070936619 | 0.0007096479 | 2.988023 | 20.60159
85.327148 | -84.518692 | 4.6777005 | -0.0070943953 | 0.0007097702 | 2.989237 | 20.60997
85.376953 | -84.566376 | 4.6776648 | -0.0070964391 | 0.0007101108 | 2.990924 | 20.62159
85.426758 | -84.622902 | 4.6776032 | -0.007099879 | 0.0007106841 | 2.992923 | 20.63538
85.476563 | -84.658875 | 4.677639 | -0.0071028289 | 0.0007111758 | 2.994195 | 20.64415
85.526367 | -84.710831 | 4.6775393 | -0.0071049454 | 0.0007115285 | 2.996033 | 20.65682
85.576172 | -84.759682 | 4.6775169 | -0.0071085389 | 0.0007121274 | 2.997761 | 20.66873
85.625977 | -84.807152 | 4.6775413 | -0.0071084378 | 0.0007121106 | 2.999439 | 20.68031
85.675781 | -84.869568 | 4.6774549 | -0.0071131769 | 0.0007129004 | 3.001647 | 20.69553
85.725586 | -84.917931 | 4.6774578 | -0.0071171583 | 0.000713564 | 3.003357 | 20.70732
85.775391 | -84.972641 | 4.6774035 | -0.0071181832 | 0.0007137348 | 3.005292 | 20.72066
85.825195 | -85.017532 | 4.6773663 | -0.0071230829 | 0.0007145514 | 3.00688 | 20.73161
85.875 | -85.07402 | 4.6773324 | -0.0071261884 | 0.000715069 | 3.008878 | 20.74538
85.924805 | -85.112633 | 4.6773787 | -0.0071273204 | 0.0007152577 | 3.010244 | 20.7548
85.974609 | -85.153313 | 4.6772084 | -0.0071300324 | 0.0007157097 | 3.011682 | 20.76472
86.024414 | -85.193596 | 4.6771731 | -0.0071313917 | 0.0007159362 | 3.013107 | 20.77454
86.074219 | -85.253128 | 4.6772532 | -0.0071358322 | 0.0007166763 | 3.015213 | 20.78906
86.124023 | -85.302116 | 4.6771674 | -0.0071402667 | 0.0007174154 | 3.016945 | 20.801
86.173828 | -85.358353 | 4.6772428 | -0.007142317 | 0.0007177571 | 3.018934 | 20.81472
86.223633 | -85.405457 | 4.6771116 | -0.0071462155 | 0.0007184069 | 3.0206 | 20.8262
86.273438 | -85.460426 | 4.6770463 | -0.0071479795 | 0.0007187009 | 3.022544 | 20.83961
86.323242 | -85.497078 | 4.6769791 | -0.007150447 | 0.0007191121 | 3.023841 | 20.84855
86.373047 | -85.538864 | 4.6770716 | -0.0071544531 | 0.0007197798 | 3.025318 | 20.85874
86.422852 | -85.595398 | 4.6769595 | -0.0071537611 | 0.0007196645 | 3.027318 | 20.87252
86.472656 | -85.64035 | 4.6768918 | -0.0071579516 | 0.0007203629 | 3.028908 | 20.88348
86.522461 | -85.676102 | 4.6768041 | -0.0071601095 | 0.0007207225 | 3.030172 | 20.8922
86.572266 | -85.739914 | 4.6768112 | -0.0071621416 | 0.0007210612 | 3.032429 | 20.90776
86.62207 | -85.802422 | 4.6767921 | -0.0071681621 | 0.0007220646 | 3.03464 | 20.923
86.671875 | -85.828323 | 4.6768146 | -0.0071678581 | 0.000722014 | 3.035556 | 20.92932
86.72168 | -85.898643 | 4.6767955 | -0.0071696695 | 0.0007223159 | 3.038043 | 20.94647
86.771484 | -85.955269 | 4.6767845 | -0.0071757315 | 0.0007233262 | 3.040046 | 20.96028
86.821289 | -85.995094 | 4.6766739 | -0.0071756244 | 0.00072330835 | 3.041454 | 20.96999
86.871094 | -86.042381 | 4.6766124 | -0.00717805 | 0.0007237126 | 3.043127 | 20.98152
86.920898 | -86.104881 | 4.6766238 | -0.0071825502 | 0.00072446265 | 3.045337 | 20.99676
86.970703 | -86.158302 | 4.6765862 | -0.0071864007 | 0.0007251044 | 3.047227 | 21.00979
87.020508 | -86.203659 | 4.6765723 | -0.0071878848 | 0.00072535175 | 3.048831 | 21.02085
87.070313 | -86.249893 | 4.6765318 | -0.0071902806 | 0.00072575105 | 3.050466 | 21.03212
87.120117 | -86.284309 | 4.6764903 | -0.0071909842 | 0.0007258683 | 3.051683 | 21.04051
87.169922 | -86.338615 | 4.6765532 | -0.0071963067 | 0.0007267554 | 3.053604 | 21.05376
87.219727 | -86.394585 | 4.6764302 | -0.0071988283 | 0.0007271757 | 3.055583 | 21.0674
87.269531 | -86.444511 | 4.6764126 | -0.0072010751 | 0.0007275501 | 3.057349 | 21.07958
87.319336 | -86.498055 | 4.6763282 | -0.0072039897 | 0.0007280359 | 3.059243 | 21.09263
87.369141 | -86.553703 | 4.6762991 | -0.0072059627 | 0.0007283647 | 3.061211 | 21.1062
87.418945 | -86.602516 | 4.6763105 | -0.0072098314 | 0.0007290095 | 3.062937 | 21.11811
87.46875 | -86.646118 | 4.6762552 | -0.0072104274 | 0.00072910885 | 3.06448 | 21.12874
87.518555 | -86.687447 | 4.6762285 | -0.0072127641 | 0.0007294983 | 3.065941 | 21.13882
87.568359 | -86.741234 | 4.6761885 | -0.0072187185 | 0.0007304907 | 3.067844 | 21.15193
87.618164 | -86.783134 | 4.6762695 | -0.0072207148 | 0.0007308234 | 3.069326 | 21.16215
87.667969 | -86.852318 | 4.6761875 | -0.0072213407 | 0.0007309277 | 3.071772 | 21.17902
87.717773 | -86.897987 | 4.6761041 | -0.0072262525 | 0.0007317464 | 3.073388 | 21.19016
87.767578 | -86.929657 | 4.6760836 | -0.0072278259 | 0.0007320086 | 3.074508 | 21.19788
87.817383 | -86.983505 | 4.6760092 | -0.007231337 | 0.0007325938 | 3.076412 | 21.21101
87.867188 | -87.044441 | 4.6760173 | -0.0072356998 | 0.0007333209 | 3.078567 | 21.22587
87.916992 | -87.089493 | 4.6759596 | -0.0072354968 | 0.0007332871 | 3.080161 | 21.23686
87.966797 | -87.117798 | 4.6758318 | -0.0072380602 | 0.0007337143 | 3.081162 | 21.24376
88.016602 | -87.185593 | 4.67592 | -0.0072421073 | 0.0007343888 | 3.08356 | 21.26029
88.066406 | -87.247414 | 4.6759148 | -0.0072449562 | 0.00073486365 | 3.085746 | 21.27537
88.116211 | -87.277214 | 4.6758604 | -0.0072486517 | 0.0007354796 | 3.0868 | 21.28263
88.166016 | -87.338142 | 4.6758122 | -0.007252574 | 0.0007361333 | 3.088955 | 21.29749
88.21582 | -87.379784 | 4.6757951 | -0.0072564124 | 0.000736773 | 3.090428 | 21.30765
88.265625 | -87.433449 | 4.6757259 | -0.0072574974 | 0.00073695385 | 3.092326 | 21.32073
88.31543 | -87.479263 | 4.6757689 | -0.0072627245 | 0.000737825 | 3.093946 | 21.3319
88.365234 | -87.535751 | 4.6756682 | -0.0072623375 | 0.0007377605 | 3.095944 | 21.34568
88.415039 | -87.583664 | 4.6756392 | -0.0072651687 | 0.0007382324 | 3.097638 | 21.35736
88.464844 | -87.610413 | 4.6755791 | -0.0072651561 | 0.0007382303 | 3.098585 | 21.36388
88.514648 | -87.682693 | 4.6756043 | -0.0072696744 | 0.00073898335 | 3.101141 | 21.38151
88.564453 | -87.730087 | 4.6755686 | -0.0072732093 | 0.0007395725 | 3.102817 | 21.39307
88.614258 | -87.773537 | 4.6754928 | -0.0072764577 | 0.0007401139 | 3.104354 | 21.40366
88.664063 | -87.808853 | 4.6754022 | -0.0072787288 | 0.0007404924 | 3.105603 | 21.41227
88.713867 | -87.872482 | 4.6754484 | -0.0072807907 | 0.0007408361 | 3.107853 | 21.42779
88.763672 | -87.935257 | 4.6753078 | -0.0072844503 | 0.000741446 | 3.110074 | 21.4431
88.813477 | -87.96254 | 4.6753025 | -0.0072871326 | 0.00074189305 | 3.111038 | 21.44975
88.863281 | -88.010368 | 4.6753421 | -0.0072879731 | 0.0007420331 | 3.11273 | 21.46141
88.913086 | -88.068336 | 4.6753478 | -0.0072921691 | 0.0007427325 | 3.11478 | 21.47555
88.962891 | -88.104698 | 4.6752472 | -0.0072938739 | 0.0007430166 | 3.116066 | 21.48442
89.012695 | -88.156082 | 4.6752219 | -0.0072951848 | 0.0007432351 | 3.117884 | 21.49695
89.0625 | -88.206192 | 4.675159 | -0.0073006093 | 0.0007441392 | 3.119656 | 21.50917
89.112305 | -88.257614 | 4.675211 | -0.0073021408 | 0.0007443944 | 3.121475 | 21.5217
89.162109 | -88.321419 | 4.6751075 | -0.007304728 | 0.0007448256 | 3.123731 | 21.53726
89.211914 | -88.384666 | 4.6751165 | -0.0073106885 | 0.000745819 | 3.125968 | 21.55269
89.261719 | -88.411224 | 4.6750875 | -0.0073101218 | 0.0007457246 | 3.126907 | 21.55916
89.311523 | -88.459801 | 4.6750937 | -0.0073167561 | 0.0007468303 | 3.128625 | 21.57101
89.361328 | -88.512794 | 4.6750221 | -0.0073168338 | 0.00074684325 | 3.1305 | 21.58393
89.411133 | -88.568687 | 4.6748905 | -0.0073199566 | 0.0007473637 | 3.132477 | 21.59756
89.460938 | -88.615486 | 4.6748223 | -0.0073232055 | 0.0007479052 | 3.134132 | 21.60897
89.510742 | -88.665779 | 4.6749859 | -0.0073269485 | 0.000748529 | 3.13591 | 21.62124
89.560547 | -88.707916 | 4.6748843 | -0.0073300418 | 0.0007490446 | 3.137401 | 21.63151
89.610352 | -88.755913 | 4.6748333 | -0.0073306495 | 0.0007491459 | 3.139098 | 21.64322
89.660156 | -88.798904 | 4.674787 | -0.0073337434 | 0.0007496615 | 3.140619 | 21.6537
89.709961 | -88.856033 | 4.6747322 | -0.0073370873 | 0.0007502188 | 3.142639 | 21.66763
89.759766 | -88.906807 | 4.6746502 | -0.0073382617 | 0.0007504146 | 3.144435 | 21.68001
89.80957 | -88.942902 | 4.6746459 | -0.0073412717 | 0.0007509162 | 3.145712 | 21.68881
89.859375 | -89.001953 | 4.6746774 | -0.0073451339 | 0.0007515599 | 3.1478 | 21.70321
89.90918 | -89.051346 | 4.6746998 | -0.0073464215 | 0.0007517745 | 3.149547 | 21.71526
89.958984 | -89.105934 | 4.6745968 | -0.0073511358 | 0.00075256025 | 3.151478 | 21.72857
90.008789 | -89.162636 | 4.6745758 | -0.0073546288 | 0.0007531424 | 3.153483 | 21.7424
90.058594 | -89.217163 | 4.6744785 | -0.007355344 | 0.0007532616 | 3.155412 | 21.75569
90.108398 | -89.266296 | 4.6744246 | -0.0073582768 | 0.0007537504 | 3.157149 | 21.76767
90.158203 | -89.2939 | 4.6744123 | -0.0073612928 | 0.0007542531 | 3.158126 | 21.7744
90.208008 | -89.323608 | 4.6744566 | -0.0073626996 | 0.00075448755 | 3.159176 | 21.78165
90.257813 | -89.378418 | 4.6743422 | -0.0073659834 | 0.00075503485 | 3.161115 | 21.79501
90.307617 | -89.451241 | 4.674305 | -0.0073677003 | 0.000755321 | 3.16369 | 21.81277
90.357422 | -89.485748 | 4.6744246 | -0.0073715569 | 0.0007559638 | 3.164911 | 21.82119
90.407227 | -89.53614 | 4.6743307 | -0.0073734042 | 0.00075627165 | 3.166693 | 21.83347
90.457031 | -89.59362 | 4.6742535 | -0.0073783873 | 0.0007571022 | 3.168726 | 21.84749
90.506836 | -89.643303 | 4.6743259 | -0.0073802532 | 0.00075741315 | 3.170483 | 21.85961
90.556641 | -89.687904 | 4.6741099 | -0.0073824525 | 0.0007577797 | 3.172061 | 21.87048
90.606445 | -89.738708 | 4.6741943 | -0.0073853671 | 0.0007582655 | 3.173858 | 21.88287
90.65625 | -89.794716 | 4.6740489 | -0.0073894318 | 0.0007589429 | 3.175838 | 21.89653
90.706055 | -89.84671 | 4.6740799 | -0.0073886807 | 0.0007588177 | 3.177677 | 21.90921
90.755859 | -89.896843 | 4.6740351 | -0.0073932703 | 0.0007595827 | 3.17945 | 21.92143
90.805664 | -89.941055 | 4.6740837 | -0.0073976694 | 0.00076031585 | 3.181014 | 21.93221
90.855469 | -89.993202 | 4.6739988 | -0.0073997495 | 0.0007606625 | 3.182858 | 21.94493
90.905273 | -90.04615 | 4.6739273 | -0.0074020564 | 0.000761047 | 3.184731 | 21.95784
90.955078 | -90.087845 | 4.6739569 | -0.0074042738 | 0.0007614166 | 3.186206 | 21.96801
91.004883 | -90.126297 | 4.6738997 | -0.0074075698 | 0.0007619659 | 3.187566 | 21.97739
91.054688 | -90.175049 | 4.673882 | -0.007408631 | 0.0007621428 | 3.18929 | 21.98927
91.104492 | -90.225647 | 4.6738615 | -0.0074123261 | 0.0007627586 | 3.191079 | 22.00161
91.154297 | -90.281204 | 4.6737919 | -0.0074126362 | 0.0007628103 | 3.193044 | 22.01516
91.204102 | -90.329247 | 4.6738153 | -0.0074172495 | 0.0007635792 | 3.194744 | 22.02687
91.253906 | -90.378456 | 4.6737733 | -0.0074201883 | 0.000764069 | 3.196484 | 22.03887
91.303711 | -90.433838 | 4.6736999 | -0.0074202297 | 0.0007640759 | 3.198443 | 22.05238
91.353516 | -90.511612 | 4.6736236 | -0.0074260053 | 0.0007650385 | 3.201193 | 22.07134
91.40332 | -90.534554 | 4.6735735 | -0.0074280738 | 0.00076538325 | 3.202005 | 22.07694
91.453125 | -90.569344 | 4.6735954 | -0.0074303327 | 0.0007657597 | 3.203235 | 22.08542
91.50293 | -90.615761 | 4.6735773 | -0.0074316086 | 0.0007659724 | 3.204877 | 22.09674
91.552734 | -90.670494 | 4.6735411 | -0.0074330387 | 0.0007662107 | 3.206813 | 22.11009
91.602539 | -90.7183 | 4.6735444 | -0.0074364003 | 0.000766771 | 3.208504 | 22.12175
91.652344 | -90.762993 | 4.6735277 | -0.0074416515 | 0.0007676462 | 3.210084 | 22.13264
91.702148 | -90.833908 | 4.6735125 | -0.0074452818 | 0.00076825125 | 3.212592 | 22.14994
91.751953 | -90.905907 | 4.6733966 | -0.0074500204 | 0.000769041 | 3.215139 | 22.16749
91.801758 | -90.943558 | 4.6733685 | -0.0074501513 | 0.0007690628 | 3.21647 | 22.17667
91.851563 | -90.964806 | 4.6733375 | -0.0074533937 | 0.0007696032 | 3.217222 | 22.18186
91.901367 | -91.018555 | 4.6733556 | -0.0074547287 | 0.0007698257 | 3.219123 | 22.19496
91.951172 | -91.079872 | 4.6731863 | -0.0074569164 | 0.00077019035 | 3.221292 | 22.20992
92.000977 | -91.16243 | 4.673265 | -0.0074633542 | 0.0007712633 | 3.224211 | 22.23005
92.050781 | -91.181641 | 4.6733499 | -0.007462102 | 0.0007710546 | 3.224891 | 22.23473
92.100586 | -91.220009 | 4.6732593 | -0.0074672997 | 0.0007719209 | 3.226248 | 22.24409
92.150391 | -91.2705 | 4.6732264 | -0.007466787 | 0.00077183545 | 3.228034 | 22.2564
92.200195 | -91.320808 | 4.6731644 | -0.0074723596 | 0.0007727642 | 3.229813 | 22.26867
92.25 | -91.382797 | 4.6731896 | -0.0074751554 | 0.0007732302 | 3.232005 | 22.28378
92.299805 | -91.429977 | 4.673079 | -0.0074785473 | 0.0007737955 | 3.233674 | 22.29529
92.349609 | -91.462021 | 4.6730223 | -0.0074796439 | 0.0007739783 | 3.234807 | 22.3031
92.399414 | -91.509361 | 4.6730928 | -0.0074817473 | 0.0007743288 | 3.236482 | 22.31465
92.449219 | -91.56498 | 4.6729097 | -0.0074861823 | 0.000775068 | 3.238449 | 22.32821
92.499023 | -91.637321 | 4.6729178 | -0.0074890195 | 0.0007755409 | 3.241007 | 22.34585
92.548828 | -91.695282 | 4.6728725 | -0.0074920417 | 0.0007760446 | 3.243057 | 22.35998
92.598633 | -91.721626 | 4.6728487 | -0.007493502 | 0.00077628795 | 3.243989 | 22.36641
92.648438 | -91.771935 | 4.672852 | -0.0074969823 | 0.000776868 | 3.245768 | 22.37868
92.698242 | -91.807167 | 4.6728768 | -0.0074993013 | 0.0007772545 | 3.247014 | 22.38727
92.748047 | -91.858032 | 4.6727819 | -0.0075009763 | 0.0007775337 | 3.248813 | 22.39967
92.797852 | -91.89518 | 4.6728015 | -0.0075025614 | 0.00077779785 | 3.250127 | 22.40873
92.847656 | -91.961647 | 4.672708 | -0.0075079086 | 0.00077868905 | 3.252478 | 22.42494
92.897461 | -92.005325 | 4.672648 | -0.0075097322 | 0.000778993 | 3.254023 | 22.43559
92.947266 | -92.052467 | 4.6726904 | -0.0075140237 | 0.0007797082 | 3.25569 | 22.44708
92.99707 | -92.121399 | 4.6725774 | -0.0075166225 | 0.0007801414 | 3.258128 | 22.46389
93.046875 | -92.161972 | 4.6726046 | -0.0075180945 | 0.0007803867 | 3.259563 | 22.47379
93.09668 | -92.20034 | 4.6725092 | -0.0075205388 | 0.0007807941 | 3.26092 | 22.48314
93.146484 | -92.243126 | 4.6725259 | -0.0075233998 | 0.0007812709 | 3.262433 | 22.49358
93.196289 | -92.311928 | 4.6725669 | -0.007526773 | 0.0007818331 | 3.264867 | 22.51035
93.246094 | -92.350677 | 4.6723409 | -0.0075299563 | 0.0007823637 | 3.266237 | 22.5198
93.295898 | -92.403435 | 4.6723447 | -0.0075325905 | 0.0007828027 | 3.268103 | 22.53267
93.345703 | -92.446983 | 4.6724081 | -0.0075344858 | 0.0007831186 | 3.269643 | 22.54329
93.395508 | -92.511055 | 4.6721783 | -0.0075391294 | 0.0007838925 | 3.271909 | 22.55891
93.445313 | -92.559547 | 4.6722255 | -0.0075418591 | 0.0007843475 | 3.273624 | 22.57074
93.495117 | -92.603737 | 4.672277 | -0.0075415312 | 0.0007842928 | 3.275187 | 22.58151
93.544922 | -92.65461 | 4.6721992 | -0.0075469371 | 0.0007851938 | 3.276986 | 22.59392
93.594727 | -92.708939 | 4.6722121 | -0.007549691 | 0.0007856528 | 3.278908 | 22.60716
93.644531 | -92.752106 | 4.6723042 | -0.0075526652 | 0.0007861485 | 3.280435 | 22.61769
93.694336 | -92.801872 | 4.6720629 | -0.0075553772 | 0.0007866005 | 3.282195 | 22.62983
93.744141 | -92.85305 | 4.6720929 | -0.0075566527 | 0.0007868131 | 3.284005 | 22.64231
93.793945 | -92.887306 | 4.6721468 | -0.0075580594 | 0.0007870475 | 3.285216 | 22.65066
93.84375 | -92.961479 | 4.6720867 | -0.0075624525 | 0.0007877797 | 3.28784 | 22.66875
93.893555 | -92.991508 | 4.6720009 | -0.007565361 | 0.00078826445 | 3.288902 | 22.67607
93.943359 | -93.039078 | 4.6719947 | -0.0075679063 | 0.0007886887 | 3.290584 | 22.68767
93.993164 | -93.090126 | 4.6719999 | -0.0075705764 | 0.0007891337 | 3.29239 | 22.70012
94.042969 | -93.147621 | 4.6719608 | -0.0075748563 | 0.000789847 | 3.294423 | 22.71414
94.092773 | -93.216515 | 4.6718936 | -0.0075785876 | 0.0007904689 | 3.29686 | 22.73094
94.142578 | -93.233215 | 4.6719294 | -0.0075789685 | 0.0007905324 | 3.29745 | 22.73501
94.192383 | -93.300262 | 4.6718078 | -0.0075814486 | 0.0007909457 | 3.299822 | 22.75136
94.242188 | -93.344559 | 4.6717405 | -0.0075855018 | 0.00079162125 | 3.301388 | 22.76216
94.291992 | -93.392311 | 4.6717815 | -0.0075891013 | 0.0007922212 | 3.303077 | 22.77381
94.341797 | -93.452019 | 4.6716952 | -0.0075914981 | 0.0007926206 | 3.305189 | 22.78837
94.391602 | -93.469734 | 4.6717601 | -0.0075939475 | 0.0007930289 | 3.305816 | 22.79269
94.441406 | -93.523209 | 4.6717167 | -0.0075975121 | 0.000793623 | 3.307707 | 22.80573
94.491211 | -93.587234 | 4.6716132 | -0.0075995801 | 0.0007939676 | 3.309971 | 22.82134
94.541016 | -93.639183 | 4.6715398 | -0.0076012611 | 0.0007942478 | 3.311809 | 22.83401
94.59082 | -93.674309 | 4.6715899 | -0.0076047834 | 0.00079483485 | 3.313051 | 22.84257
94.640625 | -93.710129 | 4.6715055 | -0.0076070903 | 0.0007952193 | 3.314318 | 22.85131
94.69043 | -93.780548 | 4.6714869 | -0.00760746 | 0.00079528095 | 3.316808 | 22.86848
94.740234 | -93.836586 | 4.6714592 | -0.0076126512 | 0.00079614615 | 3.31879 | 22.88214
94.790039 | -93.876625 | 4.6714072 | -0.0076144459 | 0.0007964453 | 3.320206 | 22.89191
94.839844 | -93.930504 | 4.6713514 | -0.00761854 | 0.0007971276 | 3.322112 | 22.90504
94.889648 | -93.975006 | 4.6714592 | -0.0076192617 | 0.0007972479 | 3.323686 | 22.9159
94.939453 | -94.051445 | 4.6712375 | -0.0076254187 | 0.0007982741 | 3.326389 | 22.93454
94.989258 | -94.097618 | 4.6713014 | -0.0076291556 | 0.0007988969 | 3.328022 | 22.9458
95.039063 | -94.127899 | 4.6712427 | -0.007629442 | 0.0007989446 | 3.329093 | 22.95318
95.088867 | -94.17308 | 4.6712451 | -0.0076319692 | 0.0007993658 | 3.330691 | 22.9642
95.138672 | -94.222443 | 4.6712074 | -0.007633477 | 0.0007996171 | 3.332437 | 22.97623
95.188477 | -94.276474 | 4.6712089 | -0.0076385257 | 0.0008004586 | 3.334348 | 22.98941
95.238281 | -94.347878 | 4.6711416 | -0.0076409699 | 0.0008008659 | 3.336874 | 23.00682
95.288086 | -94.378555 | 4.671174 | -0.0076435031 | 0.0008012881 | 3.337959 | 23.0143
95.337891 | -94.42878 | 4.6710296 | -0.0076454938 | 0.0008016199 | 3.339735 | 23.02655
95.387695 | -94.462837 | 4.6710591 | -0.007647967 | 0.0008020321 | 3.340939 | 23.03485
95.4375 | -94.533669 | 4.6709747 | -0.0076521635 | 0.0008027315 | 3.343445 | 23.05213
95.487305 | -94.589691 | 4.6710386 | -0.0076539814 | 0.0008030345 | 3.345426 | 23.06579
95.537109 | -94.634895 | 4.6710191 | -0.0076571107 | 0.0008035561 | 3.347025 | 23.07681
95.586914 | -94.684036 | 4.6709337 | -0.0076599121 | 0.000804023 | 3.348763 | 23.08879
95.636719 | -94.73642 | 4.6709085 | -0.0076621887 | 0.0008044024 | 3.350615 | 23.10157
95.686523 | -94.780716 | 4.6708984 | -0.0076655801 | 0.0008049676 | 3.352182 | 23.11237
95.736328 | -94.828018 | 4.6708236 | -0.00766744 | 0.0008052776 | 3.353855 | 23.1239
95.786133 | -94.877083 | 4.6707792 | -0.0076710996 | 0.00080588755 | 3.35559 | 23.13587
95.835938 | -94.932404 | 4.6707969 | -0.0076739667 | 0.0008063654 | 3.357547 | 23.14936
95.885742 | -94.97052 | 4.6707087 | -0.0076779122 | 0.000807023 | 3.358895 | 23.15865
95.935547 | -95.01944 | 4.6707244 | -0.0076802308 | 0.0008074094 | 3.360625 | 23.17058
95.985352 | -95.080246 | 4.6706657 | -0.0076847314 | 0.0008081595 | 3.362776 | 23.18541
96.035156 | -95.12117 | 4.6706557 | -0.0076853931 | 0.0008082698 | 3.364223 | 23.19539
96.084961 | -95.176727 | 4.6706352 | -0.0076859714 | 0.0008083662 | 3.366188 | 23.20894
96.134766 | -95.227272 | 4.670599 | -0.0076904595 | 0.0008091142 | 3.367976 | 23.22126
96.18457 | -95.275772 | 4.6705623 | -0.007693666 | 0.0008096486 | 3.369691 | 23.23309
96.234375 | -95.323959 | 4.670516 | -0.0076980828 | 0.00081038475 | 3.371395 | 23.24484
96.28418 | -95.389488 | 4.6704292 | -0.0077005387 | 0.0008107941 | 3.373713 | 23.26082
96.333984 | -95.416138 | 4.6703949 | -0.0077035842 | 0.00081130165 | 3.374656 | 23.26732
96.383789 | -95.459877 | 4.670361 | -0.0077044307 | 0.0008114427 | 3.376203 | 23.27798
96.433594 | -95.499786 | 4.670403 | -0.0077051516 | 0.0008115629 | 3.377614 | 23.28772
96.483398 | -95.574951 | 4.6704412 | -0.007710272 | 0.0008124163 | 3.380272 | 23.30604
96.533203 | -95.62207 | 4.6703138 | -0.0077146706 | 0.0008131494 | 3.381939 | 23.31753
96.583008 | -95.661957 | 4.6704187 | -0.0077151712 | 0.0008132328 | 3.38335 | 23.32726
96.632813 | -95.715462 | 4.6701565 | -0.0077180443 | 0.0008137117 | 3.385242 | 23.34031
96.682617 | -95.748169 | 4.6701946 | -0.0077203452 | 0.00081409515 | 3.386399 | 23.34828
96.732422 | -95.79071 | 4.6701779 | -0.0077235815 | 0.0008146345 | 3.387903 | 23.35866
96.782227 | -95.863518 | 4.6701636 | -0.0077272831 | 0.0008152515 | 3.390478 | 23.37641
96.832031 | -95.921257 | 4.6700625 | -0.0077293273 | 0.0008155922 | 3.39252 | 23.39049
96.881836 | -95.945435 | 4.6700802 | -0.0077311397 | 0.0008158942 | 3.393376 | 23.39639
96.931641 | -95.999573 | 4.670095 | -0.0077332496 | 0.0008162459 | 3.39529 | 23.40959
96.981445 | -96.051804 | 4.6699843 | -0.0077359611 | 0.0008166978 | 3.397138 | 23.42233
97.03125 | -96.103653 | 4.6700187 | -0.0077410042 | 0.0008175383 | 3.398971 | 23.43497
97.081055 | -96.150352 | 4.6699948 | -0.0077433824 | 0.0008179347 | 3.400623 | 23.44636
97.130859 | -96.197723 | 4.6699367 | -0.0077452841 | 0.0008182516 | 3.402298 | 23.45791
97.180664 | -96.249619 | 4.6698594 | -0.0077473936 | 0.0008186032 | 3.404134 | 23.47056
97.230469 | -96.298767 | 4.669805 | -0.007751429 | 0.0008192758 | 3.405872 | 23.48255
97.280273 | -96.357231 | 4.6698451 | -0.0077529252 | 0.00081952515 | 3.40794 | 23.4968
97.330078 | -96.404358 | 4.6697831 | -0.0077597257 | 0.0008206586 | 3.409607 | 23.5083
97.379883 | -96.455452 | 4.6698537 | -0.0077607329 | 0.0008208264 | 3.411414 | 23.52076
97.429688 | -96.501328 | 4.6698055 | -0.0077643632 | 0.0008214315 | 3.413036 | 23.53194
97.479492 | -96.550255 | 4.6697459 | -0.0077673853 | 0.0008219352 | 3.414767 | 23.54387
97.529297 | -96.572197 | 4.669703 | -0.0077686128 | 0.00082213975 | 3.415543 | 23.54922
97.579102 | -96.633995 | 4.6696897 | -0.0077706636 | 0.00082248155 | 3.417728 | 23.56429
97.628906 | -96.699936 | 4.6695838 | -0.0077736257 | 0.0008229752 | 3.420061 | 23.58037
97.678711 | -96.738808 | 4.6695714 | -0.0077771959 | 0.0008235703 | 3.421435 | 23.58985
97.728516 | -96.783669 | 4.6695247 | -0.0077799023 | 0.0008240213 | 3.423022 | 23.60079
97.77832 | -96.850403 | 4.6695914 | -0.0077812131 | 0.0008242398 | 3.425382 | 23.61706
97.828125 | -96.903877 | 4.6695151 | -0.0077847955 | 0.0008248369 | 3.427274 | 23.6301
97.87793 | -96.925934 | 4.6693668 | -0.0077874302 | 0.000825276 | 3.428054 | 23.63548
97.927734 | -96.976067 | 4.6693969 | -0.0077900826 | 0.00082571805 | 3.429827 | 23.64771
97.977539 | -97.040596 | 4.6692944 | -0.0077935397 | 0.0008262942 | 3.432109 | 23.66344
98.027344 | -97.09436 | 4.6693106 | -0.0077988086 | 0.0008271724 | 3.434011 | 23.67655
98.077148 | -97.144096 | 4.6693449 | -0.0077985586 | 0.0008271307 | 3.43577 | 23.68868
98.126953 | -97.189781 | 4.6693597 | -0.0078025996 | 0.0008278042 | 3.437385 | 23.69982
98.176758 | -97.233955 | 4.669271 | -0.0078041553 | 0.0008280635 | 3.438948 | 23.71059
98.226563 | -97.294342 | 4.669189 | -0.0078073801 | 0.000828601 | 3.441083 | 23.72532
98.276367 | -97.337845 | 4.6690955 | -0.0078107715 | 0.0008291662 | 3.442622 | 23.73593
98.326172 | -97.375687 | 4.6690755 | -0.0078129228 | 0.00082952475 | 3.44396 | 23.74516
98.375977 | -97.442505 | 4.6691513 | -0.0078168325 | 0.0008301764 | 3.446324 | 23.76145
98.425781 | -97.472572 | 4.6690674 | -0.0078200996 | 0.0008307209 | 3.447387 | 23.76878
98.475586 | -97.519363 | 4.6690884 | -0.0078218579 | 0.0008310139 | 3.449042 | 23.78019
98.525391 | -97.58268 | 4.6689911 | -0.0078247907 | 0.0008315027 | 3.451281 | 23.79563
98.575195 | -97.616173 | 4.6690269 | -0.0078280214 | 0.0008320412 | 3.452466 | 23.8038
98.625 | -97.677315 | 4.6689277 | -0.007828855 | 0.0008321801 | 3.454628 | 23.81871
98.674805 | -97.727211 | 4.6689658 | -0.0078333914 | 0.0008329362 | 3.456393 | 23.83088
98.724609 | -97.763222 | 4.6689143 | -0.0078352513 | 0.0008332462 | 3.457667 | 23.83966
98.774414 | -97.815613 | 4.6688452 | -0.0078365803 | 0.0008334677 | 3.45952 | 23.85243
98.824219 | -97.894775 | 4.6688433 | -0.0078427969 | 0.0008345038 | 3.462319 | 23.87174
98.874023 | -97.936417 | 4.6687608 | -0.0078444416 | 0.0008347779 | 3.463792 | 23.88189
98.923828 | -97.983963 | 4.6688733 | -0.0078475475 | 0.0008352955 | 3.465474 | 23.89348
98.973633 | -98.020096 | 4.6687078 | -0.0078509506 | 0.0008358627 | 3.466752 | 23.9023
99.023438 | -98.09182 | 4.6687384 | -0.0078514637 | 0.0008359482 | 3.469288 | 23.91979
99.073242 | -98.133354 | 4.6687489 | -0.0078560291 | 0.0008367091 | 3.470757 | 23.92991
99.123047 | -98.190521 | 4.6686912 | -0.0078587653 | 0.0008371652 | 3.472779 | 23.94385
99.172852 | -98.224754 | 4.6687469 | -0.0078596408 | 0.0008373111 | 3.47399 | 23.9522
99.222656 | -98.265083 | 4.6686721 | -0.0078631463 | 0.0008378953 | 3.475416 | 23.96204
99.272461 | -98.311058 | 4.6685553 | -0.0078656552 | 0.0008383135 | 3.477042 | 23.97325
99.322266 | -98.38269 | 4.6684461 | -0.0078685703 | 0.0008387993 | 3.479576 | 23.99071
99.37207 | -98.432549 | 4.6684179 | -0.0078730043 | 0.0008395383 | 3.481339 | 24.00287
99.421875 | -98.475868 | 4.6684365 | -0.0078742802 | 0.000839751 | 3.482871 | 24.01344
99.47168 | -98.529976 | 4.6684451 | -0.0078770462 | 0.000840212 | 3.484785 | 24.02663
99.521484 | -98.567955 | 4.6684012 | -0.0078797517 | 0.0008406629 | 3.486128 | 24.03589
99.571289 | -98.617676 | 4.6683855 | -0.0078809019 | 0.0008408546 | 3.487887 | 24.04802
99.621094 | -98.676338 | 4.6683326 | -0.0078862309 | 0.0008417428 | 3.489962 | 24.06232
99.670898 | -98.72261 | 4.6682959 | -0.0078876792 | 0.00084198415 | 3.491598 | 24.0736
99.720703 | -98.78212 | 4.6683269 | -0.0078920899 | 0.0008427193 | 3.493703 | 24.08812
99.770508 | -98.823097 | 4.6682777 | -0.0078945579 | 0.0008431306 | 3.495152 | 24.09811
99.820313 | -98.866364 | 4.6681957 | -0.00789693 | 0.00084352595 | 3.496682 | 24.10866
99.870117 | -98.905327 | 4.6681266 | -0.0078991288 | 0.0008438924 | 3.49806 | 24.11816
99.919922 | -98.971527 | 4.6681747 | -0.0079011321 | 0.0008442263 | 3.500402 | 24.1343
99.969727 | -99.015274 | 4.6681361 | -0.0079036355 | 0.0008446435 | 3.501949 | 24.14497
100.01953 | -99.062263 | 4.6681695 | -0.0079052029 | 0.0008449048 | 3.503611 | 24.15643
100.06934 | -99.102768 | 4.6681056 | -0.0079089999 | 0.0008455376 | 3.505043 | 24.16631
100.11914 | -99.154961 | 4.6680436 | -0.0079121469 | 0.0008460621 | 3.506889 | 24.17903
100.16895 | -99.207733 | 4.6679935 | -0.0079146624 | 0.00084648135 | 3.508756 | 24.1919
100.21875 | -99.242325 | 4.6679878 | -0.007918328 | 0.0008470923 | 3.509979 | 24.20034
100.26855 | -99.295036 | 4.6680536 | -0.0079202708 | 0.0008474161 | 3.511844 | 24.21319
100.31836 | -99.366943 | 4.667913 | -0.0079244729 | 0.0008481164 | 3.514387 | 24.23073
100.36816 | -99.410919 | 4.667913 | -0.0079265237 | 0.0008484582 | 3.515942 | 24.24145
100.41797 | -99.474586 | 4.6678267 | -0.0079309521 | 0.0008491963 | 3.518194 | 24.25697
100.46777 | -99.527542 | 4.6677876 | -0.0079332171 | 0.0008495738 | 3.520067 | 24.26989
100.51758 | -99.580208 | 4.6677608 | -0.0079351189 | 0.0008498908 | 3.521929 | 24.28273
100.56738 | -99.620117 | 4.6677999 | -0.0079388861 | 0.0008505186 | 3.523341 | 24.29246
100.61719 | -99.66465 | 4.6676607 | -0.0079404414 | 0.00085077785 | 3.524916 | 24.30332
100.66699 | -99.693954 | 4.6677141 | -0.0079428433 | 0.0008511782 | 3.525952 | 24.31047
100.7168 | -99.768341 | 4.6676617 | -0.0079482021 | 0.0008520713 | 3.528583 | 24.32861
100.7666 | -99.799889 | 4.6676226 | -0.0079508722 | 0.0008525163 | 3.529699 | 24.3363
100.81641 | -99.845947 | 4.66751 | -0.0079520168 | 0.0008527071 | 3.531328 | 24.34753
100.86621 | -99.905319 | 4.6676478 | -0.0079564983 | 0.000853454 | 3.533428 | 24.36201
100.91602 | -99.966873 | 4.6675177 | -0.0079591991 | 0.0008539041 | 3.535605 | 24.37702
100.96582 | -100.00012 | 4.6674366 | -0.0079623219 | 0.0008544246 | 3.536781 | 24.38513
101.01563 | -100.05827 | 4.6675215 | -0.0079645449 | 0.0008547951 | 3.538837 | 24.39931
101.06543 | -100.10355 | 4.6674442 | -0.007964706 | 0.00085482195 | 3.540439 | 24.41035
101.11523 | -100.15414 | 4.667418 | -0.0079691168 | 0.0008555571 | 3.542228 | 24.42268
101.16504 | -100.19866 | 4.6673265 | -0.0079717217 | 0.0008559912 | 3.543803 | 24.43354
101.21484 | -100.24915 | 4.6673951 | -0.0079738433 | 0.0008563448 | 3.545588 | 24.44585
101.26465 | -100.28619 | 4.6673231 | -0.0079776766 | 0.0008569837 | 3.546898 | 24.45488
101.31445 | -100.32937 | 4.6673207 | -0.007978403 | 0.0008571048 | 3.548426 | 24.46541
101.36426 | -100.39188 | 4.6672301 | -0.0079823136 | 0.00085775655 | 3.550636 | 24.48066
101.41406 | -100.4268 | 4.6671581 | -0.0079861879 | 0.0008584023 | 3.551871 | 24.48917
101.46387 | -100.48412 | 4.667201 | -0.0079893107 | 0.0008589227 | 3.553899 | 24.50315
101.51367 | -100.52 | 4.6672158 | -0.0079903062 | 0.00085908865 | 3.555168 | 24.5119
101.56348 | -100.57742 | 4.667161 | -0.0079954499 | 0.0008599459 | 3.557199 | 24.5259
101.61328 | -100.63303 | 4.6671324 | -0.0079978285 | 0.0008603424 | 3.559165 | 24.53946
101.66309 | -100.67323 | 4.6670876 | -0.008000141 | 0.0008607278 | 3.560587 | 24.54926
101.71289 | -100.73294 | 4.6670794 | -0.0080044866 | 0.00086145205 | 3.562699 | 24.56383
101.7627 | -100.77842 | 4.6670861 | -0.0080051543 | 0.0008615633 | 3.564307 | 24.57492
101.8125 | -100.82212 | 4.6669221 | -0.008008128 | 0.00086205895 | 3.565853 | 24.58557
101.8623 | -100.88763 | 4.6668401 | -0.0080123004 | 0.00086275435 | 3.56817 | 24.60155
101.91211 | -100.93893 | 4.6668301 | -0.0080147143 | 0.0008631567 | 3.569984 | 24.61406
101.96191 | -100.9903 | 4.6667905 | -0.0080161989 | 0.0008634041 | 3.571801 | 24.62658
102.01172 | -101.03252 | 4.6668515 | -0.0080196261 | 0.0008639753 | 3.573294 | 24.63688
102.06152 | -101.08527 | 4.66679 | -0.0080215987 | 0.0008643041 | 3.57516 | 24.64974
102.11133 | -101.14575 | 4.6668792 | -0.0080256695 | 0.0008649825 | 3.577299 | 24.66449
102.16113 | -101.17538 | 4.6668167 | -0.0080282269 | 0.0008654088 | 3.578347 | 24.67171
102.21094 | -101.21471 | 4.6666918 | -0.0080306111 | 0.0008658061 | 3.579738 | 24.68131
102.26074 | -101.28812 | 4.6666193 | -0.008033949 | 0.00086636245 | 3.582334 | 24.69921
102.31055 | -101.33643 | 4.6665854 | -0.0080357967 | 0.0008666704 | 3.584043 | 24.71099
102.36035 | -101.38588 | 4.6665788 | -0.0080406312 | 0.00086747615 | 3.585792 | 24.72305
102.41016 | -101.42654 | 4.6665974 | -0.0080439746 | 0.0008680334 | 3.58723 | 24.73296
102.45996 | -101.45602 | 4.6665883 | -0.0080448566 | 0.0008681804 | 3.588273 | 24.74015
102.50977 | -101.51759 | 4.6665463 | -0.0080472948 | 0.00086858675 | 3.59045 | 24.75516
102.55957 | -101.56557 | 4.6664624 | -0.0080489395 | 0.0008688609 | 3.592147 | 24.76686
102.60938 | -101.63662 | 4.6664586 | -0.0080532013 | 0.0008695712 | 3.59466 | 24.78419
102.65918 | -101.67103 | 4.6663847 | -0.0080586011 | 0.0008704711 | 3.595877 | 24.79258
102.70898 | -101.71179 | 4.6664314 | -0.0080593824 | 0.00087060135 | 3.597319 | 24.80252
102.75879 | -101.77602 | 4.6664848 | -0.0080609377 | 0.0008708606 | 3.59959 | 24.81818
102.80859 | -101.83431 | 4.6663628 | -0.0080635482 | 0.00087129565 | 3.601652 | 24.8324
102.8584 | -101.89497 | 4.6663389 | -0.0080658551 | 0.0008716801 | 3.603797 | 24.84719
102.9082 | -101.92594 | 4.666256 | -0.008070779 | 0.0008725008 | 3.604893 | 24.85474
102.95801 | -101.98054 | 4.6662545 | -0.0080722515 | 0.0008727462 | 3.606824 | 24.86805
103.00781 | -102.0191 | 4.6662564 | -0.0080759469 | 0.0008733621 | 3.608188 | 24.87746
103.05762 | -102.08553 | 4.6662154 | -0.0080786459 | 0.0008738119 | 3.610537 | 24.89366
103.10742 | -102.14207 | 4.6661739 | -0.0080823777 | 0.0008744339 | 3.612537 | 24.90744
103.15723 | -102.14933 | 4.6661339 | -0.0080831526 | 0.00087456305 | 3.612794 | 24.90921
103.20703 | -102.21426 | 4.6660905 | -0.00808655 | 0.0008751293 | 3.61509 | 24.92505
103.25684 | -102.2664 | 4.6660547 | -0.0080913249 | 0.0008759251 | 3.616934 | 24.93776
103.30664 | -102.31226 | 4.6660137 | -0.0080932202 | 0.000876241 | 3.618556 | 24.94894
103.35645 | -102.37434 | 4.6659536 | -0.0080965217 | 0.0008767912 | 3.620752 | 24.96408
103.40625 | -102.42317 | 4.6660261 | -0.0080999434 | 0.0008773615 | 3.622479 | 24.97599
103.45605 | -102.47611 | 4.6659522 | -0.0081024235 | 0.0008777749 | 3.624351 | 24.9889
103.50586 | -102.51492 | 4.6658311 | -0.0081052957 | 0.0008782536 | 3.625724 | 24.99836
103.55566 | -102.56025 | 4.6658268 | -0.0081069823 | 0.0008785347 | 3.627327 | 25.00942
103.60547 | -102.61048 | 4.6658978 | -0.0081079006 | 0.0008786877 | 3.629103 | 25.02167
103.65527 | -102.66381 | 4.6658425 | -0.0081106722 | 0.00087914965 | 3.63099 | 25.03467
103.70508 | -102.7215 | 4.6656938 | -0.0081171514 | 0.0008802295 | 3.63303 | 25.04874
103.75488 | -102.77382 | 4.6657352 | -0.0081191296 | 0.0008805592 | 3.63488 | 25.0615
103.80469 | -102.80833 | 4.6657276 | -0.0081212157 | 0.0008809069 | 3.636101 | 25.06991
103.85449 | -102.85572 | 4.6656146 | -0.0081225755 | 0.0008811335 | 3.637777 | 25.08147
103.9043 | -102.91931 | 4.6656623 | -0.008129227 | 0.0008822421 | 3.640026 | 25.09697
103.9541 | -102.96134 | 4.6655421 | -0.0081298826 | 0.0008823514 | 3.641512 | 25.10722
104.00391 | -103.00717 | 4.6655602 | -0.0081327204 | 0.00088282435 | 3.643133 | 25.1184
104.05371 | -103.07674 | 4.6655622 | -0.0081368145 | 0.0008835067 | 3.645594 | 25.13536
104.10352 | -103.10731 | 4.6654649 | -0.0081385728 | 0.00088379975 | 3.646675 | 25.14282
104.15332 | -103.16676 | 4.6655192 | -0.0081392406 | 0.00088391105 | 3.648778 | 25.15731
104.20313 | -103.19027 | 4.6654496 | -0.0081430906 | 0.0008845527 | 3.649609 | 25.16305
104.25293 | -103.26699 | 4.6653986 | -0.008145594 | 0.00088496995 | 3.652323 | 25.18176
104.30273 | -103.29634 | 4.665307 | -0.0081493976 | 0.0008856039 | 3.653361 | 25.18891
104.35254 | -103.36497 | 4.6653333 | -0.0081512863 | 0.0008859187 | 3.655788 | 25.20565
104.40234 | -103.41131 | 4.665401 | -0.0081538381 | 0.000886344 | 3.657427 | 25.21695
104.45215 | -103.44798 | 4.6653366 | -0.0081570921 | 0.0008868863 | 3.658724 | 25.22589
104.50195 | -103.51538 | 4.6652656 | -0.0081604058 | 0.0008874386 | 3.661108 | 25.24233
104.55176 | -103.56472 | 4.6652327 | -0.0081630945 | 0.0008878867 | 3.662853 | 25.25436
104.60156 | -103.61007 | 4.6652164 | -0.0081668133 | 0.0008885065 | 3.664457 | 25.26542
104.65137 | -103.67442 | 4.6651945 | -0.0081697106 | 0.0008889894 | 3.666733 | 25.28111
104.70117 | -103.72313 | 4.6650681 | -0.0081730485 | 0.0008895457 | 3.668455 | 25.29299
104.75098 | -103.75066 | 4.6650872 | -0.0081759812 | 0.0008900345 | 3.669429 | 25.2997
104.80078 | -103.79037 | 4.6651201 | -0.0081775254 | 0.00089029185 | 3.670833 | 25.30938
104.85059 | -103.83607 | 4.66503 | -0.0081808809 | 0.0008908511 | 3.67245 | 25.32053
104.90039 | -103.89374 | 4.6650081 | -0.0081834318 | 0.00089127625 | 3.674489 | 25.33459
104.9502 | -103.93775 | 4.6649861 | -0.0081860479 | 0.0008917123 | 3.676046 | 25.34532
105 | -103.98798 | 4.6649499 | -0.0081916209 | 0.0008926411 | 3.677822 | 25.35757
105.0498 | -104.02867 | 4.66503 | -0.0081936475 | 0.0008929789 | 3.679262 | 25.36749
105.09961 | -104.07574 | 4.6648412 | -0.0081954543 | 0.00089328 | 3.680926 | 25.37897
105.14941 | -104.13462 | 4.6648774 | -0.0081998771 | 0.0008940171 | 3.683009 | 25.39333
105.19922 | -104.19321 | 4.6648097 | -0.0082003297 | 0.0008940926 | 3.685081 | 25.40762
105.24902 | -104.25258 | 4.6648664 | -0.0082050739 | 0.0008948833 | 3.687181 | 25.42209
105.29883 | -104.28723 | 4.6647649 | -0.0082087871 | 0.0008955021 | 3.688406 | 25.43054
105.34863 | -104.34585 | 4.6647158 | -0.0082118036 | 0.0008960049 | 3.69048 | 25.44484
105.39844 | -104.37931 | 4.664649 | -0.0082109924 | 0.0008958697 | 3.691663 | 25.453
105.44824 | -104.42483 | 4.6647224 | -0.0082160234 | 0.0008967082 | 3.693273 | 25.4641
105.49805 | -104.50291 | 4.6647081 | -0.0082170777 | 0.0008968839 | 3.696034 | 25.48314
105.54785 | -104.54507 | 4.664638 | -0.0082210898 | 0.0008975526 | 3.697525 | 25.49342
105.59766 | -104.58646 | 4.6645589 | -0.0082229199 | 0.0008978576 | 3.698989 | 25.50351
105.64746 | -104.62402 | 4.6646786 | -0.0082260072 | 0.00089837215 | 3.700318 | 25.51267
105.69727 | -104.69429 | 4.6645484 | -0.0082302811 | 0.0008990845 | 3.702803 | 25.5298
105.74707 | -104.72693 | 4.6644449 | -0.008231556 | 0.00089929695 | 3.703957 | 25.53776
105.79688 | -104.76839 | 4.6644888 | -0.0082340539 | 0.0008997133 | 3.705424 | 25.54787
105.84668 | -104.82262 | 4.6645446 | -0.0082360981 | 0.000900054 | 3.707342 | 25.5611
105.89648 | -104.88284 | 4.6643577 | -0.0082401335 | 0.0009007265 | 3.709472 | 25.57578
105.94629 | -104.92426 | 4.664279 | -0.0082416171 | 0.0009009738 | 3.710937 | 25.58588
105.99609 | -104.97251 | 4.6643257 | -0.0082456768 | 0.0009016504 | 3.712643 | 25.59765
106.0459 | -105.00533 | 4.6643672 | -0.0082471194 | 0.00090189085 | 3.713804 | 25.60565
106.0957 | -105.07172 | 4.6644063 | -0.0082521196 | 0.0009027242 | 3.716152 | 25.62184
106.14551 | -105.11996 | 4.6642208 | -0.0082544629 | 0.0009031148 | 3.717858 | 25.6336
106.19531 | -105.17658 | 4.6641626 | -0.0082559586 | 0.00090336405 | 3.719861 | 25.64741
106.24512 | -105.2231 | 4.6641641 | -0.0082606021 | 0.000904138 | 3.721506 | 25.65876
106.29492 | -105.27921 | 4.6641941 | -0.0082624555 | 0.0009044469 | 3.72349 | 25.67244
106.34473 | -105.31562 | 4.664114 | -0.0082654897 | 0.0009049526 | 3.724778 | 25.68132
106.39453 | -105.36662 | 4.6642008 | -0.008266055 | 0.0009050468 | 3.726582 | 25.69375
106.44434 | -105.41739 | 4.6640849 | -0.0082694888 | 0.0009056191 | 3.728377 | 25.70613
106.49414 | -105.45586 | 4.6640553 | -0.0082727438 | 0.0009061616 | 3.729738 | 25.71551
106.54395 | -105.51301 | 4.6639595 | -0.0082745254 | 0.0009064585 | 3.731759 | 25.72945
106.59375 | -105.58349 | 4.6640401 | -0.0082797706 | 0.0009073327 | 3.734252 | 25.74664
106.64355 | -105.62416 | 4.6639633 | -0.0082814451 | 0.0009076118 | 3.73569 | 25.75655
106.69336 | -105.66261 | 4.6639118 | -0.0082828766 | 0.0009078504 | 3.73705 | 25.76593
106.74316 | -105.72303 | 4.6638384 | -0.0082854209 | 0.0009082744 | 3.739187 | 25.78066
106.79297 | -105.78491 | 4.663825 | -0.0082895756 | 0.0009089669 | 3.741376 | 25.79575
106.84277 | -105.82025 | 4.6637988 | -0.0082935095 | 0.0009096225 | 3.742626 | 25.80437
106.89258 | -105.85954 | 4.6637344 | -0.008295536 | 0.0009099603 | 3.744015 | 25.81395
106.94238 | -105.93042 | 4.6637039 | -0.0082979202 | 0.00091035765 | 3.746522 | 25.83124
106.99219 | -105.98572 | 4.6637211 | -0.0083019435 | 0.0009110282 | 3.748478 | 25.84472
107.04199 | -106.01466 | 4.6636519 | -0.0083029084 | 0.000911189 | 3.749502 | 25.85178
107.0918 | -106.0718 | 4.6636729 | -0.0083079105 | 0.0009120227 | 3.751523 | 25.86571
107.1416 | -106.12833 | 4.6636534 | -0.0083111459 | 0.0009125619 | 3.753522 | 25.8795
107.19141 | -106.15784 | 4.6636457 | -0.0083143953 | 0.0009131035 | 3.754566 | 25.88669
107.24121 | -106.21447 | 4.6636519 | -0.00831638 | 0.0009134343 | 3.756568 | 25.9005
107.29102 | -106.27638 | 4.6633735 | -0.0083181923 | 0.0009137363 | 3.758758 | 25.9156
107.34082 | -106.30989 | 4.6634736 | -0.008322644 | 0.0009144783 | 3.759943 | 25.92377
107.39063 | -106.36951 | 4.663466 | -0.008324557 | 0.0009147971 | 3.762052 | 25.93831
107.44043 | -106.42549 | 4.6634274 | -0.0083261253 | 0.0009150585 | 3.764032 | 25.95196
107.49023 | -106.46588 | 4.6633801 | -0.0083311852 | 0.0009159018 | 3.76546 | 25.96181
107.54004 | -106.51412 | 4.6633782 | -0.0083335461 | 0.0009162953 | 3.767166 | 25.97357
107.58984 | -106.56351 | 4.6633224 | -0.0083346963 | 0.000916487 | 3.768913 | 25.98562
107.63965 | -106.62212 | 4.6632795 | -0.0083405608 | 0.0009174644 | 3.770986 | 25.99991
107.68945 | -106.67758 | 4.6632867 | -0.0083446503 | 0.000918146 | 3.772948 | 26.01343
107.73926 | -106.71069 | 4.6632814 | -0.0083450917 | 0.0009182196 | 3.774119 | 26.02151
107.78906 | -106.7488 | 4.6632247 | -0.0083471648 | 0.0009185651 | 3.775466 | 26.0308
107.83887 | -106.79987 | 4.6631188 | -0.0083503546 | 0.0009190967 | 3.777273 | 26.04325
107.88867 | -106.85123 | 4.6631083 | -0.0083514862 | 0.0009192853 | 3.779089 | 26.05578
107.93848 | -106.88745 | 4.663157 | -0.0083536506 | 0.00091964605 | 3.78037 | 26.06461
107.98828 | -106.94101 | 4.6630878 | -0.0083571197 | 0.0009202242 | 3.782265 | 26.07767
108.03809 | -107.01546 | 4.6630769 | -0.00836128 | 0.0009209176 | 3.784898 | 26.09582
108.08789 | -107.04625 | 4.6629953 | -0.0083635561 | 0.000921297 | 3.785987 | 26.10333
108.1377 | -107.10072 | 4.6629372 | -0.0083657438 | 0.0009216616 | 3.787913 | 26.11661
108.1875 | -107.15908 | 4.6629663 | -0.0083689513 | 0.0009221962 | 3.789977 | 26.13085
108.2373 | -107.21794 | 4.6629376 | -0.0083732065 | 0.0009229054 | 3.792059 | 26.1452
108.28711 | -107.25366 | 4.6629391 | -0.0083771106 | 0.00092355605 | 3.793322 | 26.15391
108.33691 | -107.30828 | 4.6628966 | -0.0083789825 | 0.000923868 | 3.795254 | 26.16723
108.38672 | -107.38007 | 4.6628304 | -0.0083837034 | 0.00092465485 | 3.797793 | 26.18473
108.43652 | -107.40386 | 4.6627684 | -0.0083856881 | 0.0009249856 | 3.798634 | 26.19054
108.48633 | -107.45397 | 4.6628599 | -0.0083865821 | 0.0009251346 | 3.800407 | 26.20275
108.53613 | -107.50507 | 4.6627002 | -0.0083896872 | 0.00092565215 | 3.802214 | 26.21522
108.58594 | -107.53294 | 4.6627617 | -0.0083921906 | 0.0009260694 | 3.8032 | 26.22201
108.63574 | -107.60312 | 4.6626949 | -0.0083949268 | 0.0009265254 | 3.805682 | 26.23913
108.68555 | -107.64381 | 4.6627297 | -0.0083997073 | 0.0009273222 | 3.807121 | 26.24905
108.73535 | -107.69527 | 4.6626325 | -0.0084013408 | 0.0009275944 | 3.808941 | 26.2616
108.78516 | -107.73266 | 4.6626763 | -0.0084020076 | 0.00092770555 | 3.810263 | 26.27071
108.83496 | -107.79922 | 4.6625776 | -0.0084095653 | 0.0009289652 | 3.812617 | 26.28694
108.88477 | -107.84852 | 4.6625094 | -0.0084101018 | 0.0009290546 | 3.814361 | 26.29897
108.93457 | -107.88161 | 4.6625204 | -0.0084130112 | 0.0009295395 | 3.815531 | 26.30704
108.98438 | -107.93312 | 4.6625004 | -0.0084157819 | 0.0009300013 | 3.817353 | 26.3196
109.03418 | -107.97829 | 4.6624351 | -0.0084184166 | 0.0009304404 | 3.818951 | 26.33061
109.08398 | -108.04489 | 4.6623545 | -0.0084212236 | 0.0009309082 | 3.821306 | 26.34685
109.13379 | -108.09365 | 4.6623583 | -0.008424175 | 0.0009314001 | 3.823031 | 26.35874
109.18359 | -108.12681 | 4.6623712 | -0.0084261 | 0.00093172095 | 3.824204 | 26.36683
109.2334 | -108.19147 | 4.6623664 | -0.0084305406 | 0.00093246105 | 3.826491 | 26.3826
109.2832 | -108.22761 | 4.6623721 | -0.008431959 | 0.00093269745 | 3.827769 | 26.39141
109.33301 | -108.27591 | 4.6622057 | -0.008435661 | 0.00093331445 | 3.829477 | 26.40319
109.38281 | -108.33137 | 4.6621838 | -0.0084389271 | 0.0009338588 | 3.831438 | 26.41671
109.43262 | -108.37669 | 4.6621766 | -0.0084412815 | 0.0009342512 | 3.833041 | 26.42776
109.48242 | -108.42951 | 4.6622634 | -0.008445763 | 0.0009349981 | 3.834909 | 26.44064
109.53223 | -108.47417 | 4.6621594 | -0.0084466636 | 0.0009351482 | 3.836489 | 26.45153
109.58203 | -108.51344 | 4.6621752 | -0.0084506152 | 0.0009358068 | 3.837878 | 26.46111
109.63184 | -108.56208 | 4.6621366 | -0.0084532136 | 0.0009362399 | 3.839598 | 26.47297
109.68164 | -108.63256 | 4.6620345 | -0.0084554013 | 0.0009366045 | 3.842091 | 26.49016
109.73145 | -108.6747 | 4.6620765 | -0.0084579224 | 0.0009370247 | 3.843581 | 26.50043
109.78125 | -108.72213 | 4.6619411 | -0.0084609929 | 0.0009375364 | 3.845259 | 26.512
109.83105 | -108.76627 | 4.6619534 | -0.008463365 | 0.0009379318 | 3.84682 | 26.52276
109.88086 | -108.82686 | 4.661972 | -0.0084677935 | 0.0009386699 | 3.848963 | 26.53754
109.93066 | -108.88083 | 4.6619287 | -0.0084700221 | 0.0009390413 | 3.850872 | 26.5507
109.98047 | -108.91063 | 4.6619034 | -0.008474499 | 0.00093978745 | 3.851926 | 26.55796
110.03027 | -108.96306 | 4.6618528 | -0.0084746657 | 0.0009398152 | 3.85378 | 26.57075
110.08008 | -109.01599 | 4.6618495 | -0.0084786536 | 0.0009404799 | 3.855652 | 26.58366
110.12988 | -109.04965 | 4.6617084 | -0.00848071 | 0.0009408226 | 3.856842 | 26.59186
110.17969 | -109.11602 | 4.6617632 | -0.0084827486 | 0.0009411624 | 3.85919 | 26.60805
110.22949 | -109.16232 | 4.6616764 | -0.0084861694 | 0.0009417325 | 3.860827 | 26.61934
110.2793 | -109.22562 | 4.6616979 | -0.0084899599 | 0.0009423643 | 3.863066 | 26.63477
110.3291 | -109.25512 | 4.6616731 | -0.0084922612 | 0.0009427478 | 3.864109 | 26.64197
110.37891 | -109.30641 | 4.6616435 | -0.0084938528 | 0.0009430131 | 3.865923 | 26.65447
110.42871 | -109.34777 | 4.6615872 | -0.0084982337 | 0.0009437432 | 3.867386 | 26.66456
110.47852 | -109.42371 | 4.6614895 | -0.0084995329 | 0.0009439598 | 3.870072 | 26.68308
110.52832 | -109.45674 | 4.6614523 | -0.00850318 | 0.0009445676 | 3.87124 | 26.69113
110.57813 | -109.52788 | 4.6615138 | -0.008507573 | 0.0009452998 | 3.873756 | 26.70848
110.62793 | -109.57518 | 4.6614819 | -0.0085109174 | 0.0009458572 | 3.875429 | 26.72001
110.67773 | -109.61073 | 4.6615086 | -0.0085137486 | 0.00094632905 | 3.876687 | 26.72868
110.72754 | -109.66889 | 4.6614308 | -0.0085142199 | 0.0009464076 | 3.878744 | 26.74287
110.77734 | -109.7299 | 4.6613178 | -0.0085160667 | 0.0009467154 | 3.880901 | 26.75774
110.82715 | -109.77537 | 4.6613636 | -0.008521759 | 0.0009476641 | 3.88251 | 26.76883
110.87695 | -109.8252 | 4.661303 | -0.0085222125 | 0.0009477397 | 3.884272 | 26.78098
110.92676 | -109.87234 | 4.6613598 | -0.0085275648 | 0.00094863175 | 3.885939 | 26.79248
110.97656 | -109.9234 | 4.6612291 | -0.0085301511 | 0.0009490628 | 3.887745 | 26.80493
111.02637 | -109.97158 | 4.6611629 | -0.0085312426 | 0.0009492447 | 3.889449 | 26.81668
111.07617 | -110.01643 | 4.6612229 | -0.008533394 | 0.0009496033 | 3.891035 | 26.82761
111.12598 | -110.05532 | 4.6611519 | -0.0085373344 | 0.00095026 | 3.892411 | 26.8371
111.17578 | -110.09941 | 4.6610765 | -0.0085415542 | 0.0009509633 | 3.89397 | 26.84785
111.22559 | -110.16187 | 4.6611562 | -0.0085432585 | 0.0009512474 | 3.896179 | 26.86308
111.27539 | -110.20173 | 4.6610708 | -0.008544445 | 0.0009514451 | 3.897589 | 26.8728
111.3252 | -110.26276 | 4.6610365 | -0.0085487487 | 0.0009521624 | 3.899747 | 26.88768
111.375 | -110.29515 | 4.6610279 | -0.0085511142 | 0.00095255665 | 3.900893 | 26.89558
111.4248 | -110.33752 | 4.6609178 | -0.0085519915 | 0.0009527029 | 3.902391 | 26.90591
111.47461 | -110.40112 | 4.6609249 | -0.0085558826 | 0.0009533514 | 3.904641 | 26.92142
111.52441 | -110.46241 | 4.6608419 | -0.0085592987 | 0.0009539207 | 3.906809 | 26.93637
111.57422 | -110.51425 | 4.6608863 | -0.0085651577 | 0.0009548972 | 3.908642 | 26.94901
111.62402 | -110.55389 | 4.6608462 | -0.0085659446 | 0.0009550284 | 3.910044 | 26.95867
111.67383 | -110.5952 | 4.6607828 | -0.0085685551 | 0.0009554635 | 3.911505 | 26.96875
111.72363 | -110.64252 | 4.6608992 | -0.0085712494 | 0.0009559125 | 3.913179 | 26.98029
111.77344 | -110.70589 | 4.6607141 | -0.0085763214 | 0.00095675785 | 3.91542 | 26.99574
111.82324 | -110.74432 | 4.6607804 | -0.0085774008 | 0.00095693775 | 3.916779 | 27.00511
111.87305 | -110.7992 | 4.6607051 | -0.0085816979 | 0.0009576539 | 3.91872 | 27.01849
111.92285 | -110.85395 | 4.6607127 | -0.0085827233 | 0.0009578248 | 3.920656 | 27.03184
111.97266 | -110.89191 | 4.6606841 | -0.0085859895 | 0.0009583692 | 3.921999 | 27.0411
112.02246 | -110.93903 | 4.6605625 | -0.0085898694 | 0.00095901585 | 3.923666 | 27.05259
112.07227 | -111.00416 | 4.6606779 | -0.0085933385 | 0.000959594 | 3.925969 | 27.06847
112.12207 | -111.05928 | 4.6605101 | -0.0085941851 | 0.0009597351 | 3.927919 | 27.08191
112.17188 | -111.11904 | 4.6605854 | -0.008598852 | 0.00096051295 | 3.930032 | 27.09649
112.22168 | -111.14111 | 4.6605725 | -0.0086008608 | 0.00096084775 | 3.930813 | 27.10187
112.27148 | -111.19836 | 4.6605062 | -0.0086053312 | 0.0009615928 | 3.932837 | 27.11583
112.32129 | -111.23663 | 4.6604943 | -0.0086052418 | 0.0009615779 | 3.934191 | 27.12516
112.37109 | -111.29643 | 4.6604042 | -0.0086103799 | 0.0009624343 | 3.936306 | 27.13974
112.4209 | -111.34583 | 4.6603317 | -0.0086126151 | 0.0009628068 | 3.938053 | 27.15179
112.4707 | -111.39021 | 4.6604238 | -0.0086132111 | 0.0009629061 | 3.939623 | 27.16261
112.52051 | -111.45558 | 4.6603074 | -0.0086196186 | 0.00096397405 | 3.941935 | 27.17855
112.57031 | -111.48919 | 4.6602945 | -0.0086216386 | 0.0009643107 | 3.943123 | 27.18675
112.62012 | -111.53114 | 4.6601667 | -0.0086257691 | 0.0009649991 | 3.944607 | 27.19698
112.66992 | -111.57667 | 4.6602149 | -0.0086261388 | 0.00096506075 | 3.946217 | 27.20808
112.71973 | -111.62836 | 4.6602073 | -0.008630353 | 0.0009657631 | 3.948046 | 27.22068
112.76953 | -111.68427 | 4.660234 | -0.0086324336 | 0.0009661099 | 3.950023 | 27.23432
112.81934 | -111.74213 | 4.6601791 | -0.0086360099 | 0.0009667059 | 3.952069 | 27.24843
112.86914 | -111.77925 | 4.6601181 | -0.0086393179 | 0.0009672573 | 3.953382 | 27.25748
112.91895 | -111.8247 | 4.6600933 | -0.0086413268 | 0.0009675921 | 3.95499 | 27.26856
112.96875 | -111.88681 | 4.660049 | -0.0086455941 | 0.0009683033 | 3.957186 | 27.28371
113.01855 | -111.92816 | 4.6600046 | -0.0086462917 | 0.0009684196 | 3.958649 | 27.29379
113.06836 | -111.97551 | 4.660069 | -0.008650112 | 0.0009690563 | 3.960324 | 27.30534
113.11816 | -112.02859 | 4.6600256 | -0.0086529311 | 0.0009695261 | 3.962201 | 27.31828
113.16797 | -112.08664 | 4.6599317 | -0.0086562997 | 0.0009700876 | 3.964254 | 27.33244
113.21777 | -112.13915 | 4.6598668 | -0.0086590704 | 0.00097054935 | 3.966111 | 27.34524
113.26758 | -112.16536 | 4.6598463 | -0.0086604953 | 0.0009707868 | 3.967038 | 27.35163
113.31738 | -112.20449 | 4.6598358 | -0.0086620627 | 0.0009710481 | 3.968422 | 27.36117
113.36719 | -112.27294 | 4.6598063 | -0.0086681359 | 0.0009720603 | 3.970843 | 27.37787
113.41699 | -112.3232 | 4.6597052 | -0.008670467 | 0.0009724488 | 3.972621 | 27.39012
113.4668 | -112.37053 | 4.6597815 | -0.0086725233 | 0.0009727915 | 3.974295 | 27.40166
113.5166 | -112.42911 | 4.6597524 | -0.008676189 | 0.00097340245 | 3.976366 | 27.41595
113.56641 | -112.48858 | 4.6597548 | -0.0086808503 | 0.0009741793 | 3.97847 | 27.43045
113.61621 | -112.5274 | 4.6595907 | -0.0086823935 | 0.0009744365 | 3.979843 | 27.43992
113.66602 | -112.57729 | 4.6596222 | -0.0086853085 | 0.0009749224 | 3.981607 | 27.45208
113.71582 | -112.60447 | 4.6596875 | -0.0086882887 | 0.0009754191 | 3.982568 | 27.45871
113.76563 | -112.6684 | 4.6595793 | -0.0086908042 | 0.0009758383 | 3.98483 | 27.4743
113.81543 | -112.7275 | 4.6595149 | -0.0086947447 | 0.0009764951 | 3.98692 | 27.48871
113.86523 | -112.78169 | 4.6594162 | -0.0086965086 | 0.00097678905 | 3.988836 | 27.50192
113.91504 | -112.81063 | 4.6594577 | -0.0086998995 | 0.0009773542 | 3.98986 | 27.50898
113.96484 | -112.8613 | 4.6595054 | -0.0087034879 | 0.0009779523 | 3.991652 | 27.52134
114.01465 | -112.92541 | 4.6594124 | -0.0087057352 | 0.0009783268 | 3.993919 | 27.53697
114.06445 | -112.95618 | 4.6594257 | -0.0087091383 | 0.000978894 | 3.995008 | 27.54447
114.11426 | -113.01968 | 4.6593628 | -0.008711583 | 0.00097930145 | 3.997253 | 27.55996
114.16406 | -113.05673 | 4.659339 | -0.0087135676 | 0.0009796322 | 3.998564 | 27.56899
114.21387 | -113.11324 | 4.6592522 | -0.0087166838 | 0.0009801516 | 4.000563 | 27.58277
114.26367 | -113.15672 | 4.6592307 | -0.0087210834 | 0.00098088485 | 4.0021 | 27.59338
114.31348 | -113.20183 | 4.6592374 | -0.0087223761 | 0.0009811003 | 4.003696 | 27.60438
114.36328 | -113.25465 | 4.6592379 | -0.0087260716 | 0.0009817162 | 4.005564 | 27.61726
114.41309 | -113.30293 | 4.6591606 | -0.008729863 | 0.0009823481 | 4.007271 | 27.62903
114.46289 | -113.36106 | 4.6590962 | -0.0087312218 | 0.0009825746 | 4.009327 | 27.6432
114.5127 | -113.38784 | 4.6591587 | -0.0087336367 | 0.0009829771 | 4.010274 | 27.64973
114.5625 | -113.45952 | 4.6590652 | -0.0087374263 | 0.0009836087 | 4.01281 | 27.66721
114.6123 | -113.50516 | 4.6589713 | -0.0087411283 | 0.0009842257 | 4.014424 | 27.67834
114.66211 | -113.5526 | 4.6590247 | -0.0087442575 | 0.0009847472 | 4.016102 | 27.68991
114.71191 | -113.59975 | 4.6589718 | -0.0087457951 | 0.0009850035 | 4.017769 | 27.70141
114.76172 | -113.66039 | 4.6588998 | -0.0087481076 | 0.0009853889 | 4.019914 | 27.7162
114.81152 | -113.71381 | 4.6589308 | -0.008753866 | 0.0009863486 | 4.021803 | 27.72922
114.86133 | -113.76436 | 4.658834 | -0.0087537169 | 0.0009863238 | 4.023591 | 27.74155
114.91113 | -113.79298 | 4.6588173 | -0.0087582236 | 0.0009870749 | 4.024603 | 27.74853
114.96094 | -113.84543 | 4.6588511 | -0.0087621864 | 0.00098773535 | 4.026458 | 27.76132
115.01074 | -113.89967 | 4.6588502 | -0.0087626092 | 0.0009878058 | 4.028377 | 27.77455
115.06055 | -113.95841 | 4.6586847 | -0.0087660197 | 0.0009883742 | 4.030454 | 27.78887
115.11035 | -113.98711 | 4.6587367 | -0.008769732 | 0.00098899295 | 4.031469 | 27.79587
115.16016 | -114.04647 | 4.6586428 | -0.0087714316 | 0.0009892762 | 4.033569 | 27.81034
115.20996 | -114.10535 | 4.6587033 | -0.0087751327 | 0.0009898931 | 4.035651 | 27.8247
115.25977 | -114.15804 | 4.658638 | -0.0087772189 | 0.0009902408 | 4.037515 | 27.83755
115.30957 | -114.20318 | 4.6586623 | -0.0087812189 | 0.0009909074 | 4.039111 | 27.84856
115.35938 | -114.24806 | 4.6584926 | -0.0087829288 | 0.0009911924 | 4.040699 | 27.8595
115.40918 | -114.28973 | 4.6584783 | -0.0087867435 | 0.0009918282 | 4.042172 | 27.86966
115.45898 | -114.3568 | 4.6584744 | -0.0087886807 | 0.0009921511 | 4.044544 | 27.88602
115.50879 | -114.38417 | 4.6584606 | -0.008791578 | 0.00099263395 | 4.045512 | 27.89269
115.55859 | -114.44363 | 4.6584582 | -0.008795362 | 0.0009932646 | 4.047615 | 27.90719
115.6084 | -114.50043 | 4.658361 | -0.0087978179 | 0.0009936739 | 4.049624 | 27.92104
115.6582 | -114.55999 | 4.658392 | -0.0087994691 | 0.0009939491 | 4.051731 | 27.93556
115.70801 | -114.60699 | 4.6583667 | -0.0088032726 | 0.00099458305 | 4.053393 | 27.94703
115.75781 | -114.65794 | 4.6583638 | -0.0088075157 | 0.0009952902 | 4.055195 | 27.95945
115.80762 | -114.69994 | 4.658319 | -0.0088090599 | 0.0009955476 | 4.056681 | 27.96969
115.85742 | -114.71847 | 4.6582513 | -0.0088136792 | 0.0009963175 | 4.057336 | 27.97421
115.90723 | -114.78233 | 4.6582084 | -0.0088164741 | 0.0009967833 | 4.059594 | 27.98978
115.95703 | -114.84927 | 4.6582136 | -0.0088206353 | 0.0009974768 | 4.061962 | 28.00611
116.00684 | -114.90646 | 4.6580915 | -0.0088228229 | 0.0009978414 | 4.063985 | 28.02005
116.05664 | -114.95148 | 4.6581774 | -0.0088235913 | 0.0009979695 | 4.065577 | 28.03103
116.10645 | -114.98822 | 4.6581769 | -0.0088273222 | 0.0009985913 | 4.066876 | 28.03999
116.15625 | -115.05972 | 4.6580338 | -0.0088319536 | 0.0009993632 | 4.069405 | 28.05742
116.20605 | -115.10222 | 4.6580057 | -0.0088330274 | 0.0009995422 | 4.070908 | 28.06779
116.25586 | -115.14114 | 4.6580796 | -0.0088385753 | 0.001000467 | 4.072285 | 28.07728
116.30566 | -115.18193 | 4.6580005 | -0.0088367695 | 0.001000166 | 4.073727 | 28.08723
116.35547 | -115.24596 | 4.6579771 | -0.0088441493 | 0.001001396 | 4.075992 | 28.10284
116.40527 | -115.29876 | 4.6579504 | -0.0088449419 | 0.001001528 | 4.077859 | 28.11571
116.45508 | -115.32858 | 4.6579137 | -0.0088471118 | 0.00100189 | 4.078914 | 28.12299
116.50488 | -115.38581 | 4.6579576 | -0.0088501154 | 0.00100239 | 4.080938 | 28.13694
116.55469 | -115.41708 | 4.6578937 | -0.0088517545 | 0.001002663 | 4.082044 | 28.14457
116.60449 | -115.46938 | 4.6577878 | -0.0088550868 | 0.00100321875 | 4.083894 | 28.15732
116.6543 | -115.52877 | 4.6577759 | -0.0088582812 | 0.00100375115 | 4.085994 | 28.1718
116.7041 | -115.55977 | 4.6578045 | -0.0088626863 | 0.001004485 | 4.087091 | 28.17936
116.75391 | -115.62701 | 4.657743 | -0.0088669173 | 0.0010051905 | 4.089469 | 28.19576
116.80371 | -115.69202 | 4.6577244 | -0.0088682948 | 0.00100542 | 4.091768 | 28.21161
116.85352 | -115.72411 | 4.6576614 | -0.0088708336 | 0.001005843 | 4.092903 | 28.21944
116.90332 | -115.78476 | 4.6576376 | -0.0088732066 | 0.001006239 | 4.095048 | 28.23423
116.95313 | -115.82931 | 4.6576576 | -0.0088780634 | 0.001007048 | 4.096624 | 28.24509
117.00293 | -115.88141 | 4.6575894 | -0.0088789519 | 0.001007196 | 4.098466 | 28.25779
117.05273 | -115.91557 | 4.6575837 | -0.0088841617 | 0.001008065 | 4.099675 | 28.26612
117.10254 | -115.96709 | 4.6575437 | -0.0088869631 | 0.001008531 | 4.101497 | 28.27869
117.15234 | -116.01945 | 4.6574645 | -0.0088890614 | 0.001008881 | 4.103349 | 28.29146
117.20215 | -116.07092 | 4.6575208 | -0.008891684 | 0.001009318 | 4.105169 | 28.30401
117.25195 | -116.10851 | 4.6574464 | -0.0088928696 | 0.001009516 | 4.106499 | 28.31317
117.30176 | -116.17717 | 4.6574121 | -0.0088994261 | 0.001010609 | 4.108927 | 28.32992
117.35156 | -116.22562 | 4.657455 | -0.0089010056 | 0.001010872 | 4.11064 | 28.34173
117.40137 | -116.26263 | 4.6573653 | -0.0089042606 | 0.001011414 | 4.111949 | 28.35076
117.45117 | -116.29 | 4.6572471 | -0.0089040995 | 0.001011388 | 4.112917 | 28.35743
117.50098 | -116.36065 | 4.6573424 | -0.0089096064 | 0.00101230535 | 4.115416 | 28.37466
117.55078 | -116.41105 | 4.6573472 | -0.0089117056 | 0.001012655 | 4.117199 | 28.38695
117.60059 | -116.46504 | 4.6571956 | -0.0089147743 | 0.001013167 | 4.119108 | 28.40011
117.65039 | -116.50785 | 4.6571536 | -0.0089187566 | 0.00101383 | 4.120622 | 28.41055
117.7002 | -116.57072 | 4.6571417 | -0.0089209611 | 0.0010141978 | 4.122846 | 28.42588
117.75 | -116.61076 | 4.6571736 | -0.0089226067 | 0.001014472 | 4.124262 | 28.43565
117.7998 | -116.66119 | 4.6571255 | -0.0089256763 | 0.001014984 | 4.126046 | 28.44794
117.84961 | -116.71655 | 4.657093 | -0.0089311954 | 0.001015904 | 4.128004 | 28.46144
117.89941 | -116.76883 | 4.6570311 | -0.008930427 | 0.00101577545 | 4.129853 | 28.47419
117.94922 | -116.82536 | 4.6569667 | -0.0089369658 | 0.00101686525 | 4.131852 | 28.48798
117.99902 | -116.86903 | 4.6569777 | -0.0089377044 | 0.00101698835 | 4.133396 | 28.49863
118.04883 | -116.91792 | 4.6569629 | -0.0089406073 | 0.001017472 | 4.135126 | 28.51055
118.09863 | -116.97307 | 4.6569176 | -0.0089451792 | 0.00101823415 | 4.137076 | 28.524
118.14844 | -117.00786 | 4.6568818 | -0.0089466572 | 0.00101848 | 4.138307 | 28.53248
118.19824 | -117.05127 | 4.6568723 | -0.0089487312 | 0.00101882615 | 4.139842 | 28.54307
118.24805 | -117.10722 | 4.6568155 | -0.0089516938 | 0.00101932 | 4.141821 | 28.55671
118.29785 | -117.16261 | 4.6568155 | -0.0089553893 | 0.001019936 | 4.14378 | 28.57022
118.34766 | -117.21198 | 4.6568141 | -0.008955407 | 0.001019939 | 4.145526 | 28.58226
118.39746 | -117.2751 | 4.6567979 | -0.0089613078 | 0.00102092225 | 4.147758 | 28.59765
118.44727 | -117.31347 | 4.6567297 | -0.0089632506 | 0.00102124605 | 4.149115 | 28.607
118.49707 | -117.36272 | 4.6566949 | -0.0089641921 | 0.001021403 | 4.150857 | 28.61901
118.54688 | -117.40846 | 4.6567149 | -0.0089681922 | 0.00102206965 | 4.152475 | 28.63017
118.59668 | -117.46167 | 4.6566339 | -0.0089716371 | 0.0010226438 | 4.154357 | 28.64314
118.64648 | -117.50037 | 4.6566572 | -0.0089749638 | 0.00102319825 | 4.155725 | 28.65258
118.69629 | -117.54971 | 4.6565208 | -0.0089778425 | 0.001023678 | 4.157471 | 28.66461
118.74609 | -117.57674 | 4.656517 | -0.0089798272 | 0.001024009 | 4.158427 | 28.6712
118.7959 | -117.64259 | 4.6565242 | -0.0089801969 | 0.00102407 | 4.160755 | 28.68726
118.8457 | -117.70325 | 4.6564579 | -0.0089865923 | 0.001025136 | 4.162901 | 28.70205
118.89551 | -117.75428 | 4.6564026 | -0.008987939 | 0.001025361 | 4.164706 | 28.7145
118.94531 | -117.80657 | 4.6564064 | -0.008991438 | 0.00102594395 | 4.166555 | 28.72725
118.99512 | -117.84064 | 4.6562963 | -0.0089954613 | 0.0010266145 | 4.16776 | 28.73555
119.04492 | -117.90577 | 4.6562929 | -0.0089972969 | 0.00102692 | 4.170064 | 28.75144
119.09473 | -117.94838 | 4.6562977 | -0.0090018809 | 0.001027684 | 4.171571 | 28.76183
119.14453 | -117.99934 | 4.6562977 | -0.0090039307 | 0.001028026 | 4.173373 | 28.77425
119.19434 | -118.03989 | 4.6562524 | -0.0090060709 | 0.001028383 | 4.174807 | 28.78414
119.24414 | -118.09558 | 4.6561365 | -0.0090095578 | 0.001028964 | 4.176777 | 28.79772
119.29395 | -118.14191 | 4.6561828 | -0.0090129552 | 0.00102953015 | 4.178415 | 28.80902
119.34375 | -118.21307 | 4.6561451 | -0.009016674 | 0.00103014995 | 4.180932 | 28.82637
119.39355 | -118.24416 | 4.6560917 | -0.0090174675 | 0.0010302822 | 4.182032 | 28.83395
119.44336 | -118.3013 | 4.6561251 | -0.0090201972 | 0.00103073715 | 4.184053 | 28.84789
119.49316 | -118.35819 | 4.6560931 | -0.0090240836 | 0.001031385 | 4.186065 | 28.86176
119.54297 | -118.39729 | 4.6560907 | -0.0090269083 | 0.001031856 | 4.187448 | 28.87129
119.59277 | -118.44382 | 4.6559696 | -0.0090292515 | 0.0010322462 | 4.189093 | 28.88264
119.64258 | -118.48662 | 4.6559029 | -0.0090324879 | 0.0010327856 | 4.190607 | 28.89308
119.69238 | -118.55789 | 4.655973 | -0.0090354495 | 0.0010332792 | 4.193128 | 28.91046
119.74219 | -118.60249 | 4.6558347 | -0.0090398192 | 0.001034007 | 4.194705 | 28.92133
119.79199 | -118.6355 | 4.6560183 | -0.0090415655 | 0.001034299 | 4.195873 | 28.92938
119.8418 | -118.70347 | 4.6557865 | -0.009044379 | 0.00103476745 | 4.198276 | 28.94596
119.8916 | -118.74216 | 4.6558142 | -0.0090482002 | 0.001035404 | 4.199645 | 28.95539
119.94141 | -118.79279 | 4.6557732 | -0.0090509411 | 0.001035861 | 4.201435 | 28.96774
119.99121 | -118.83804 | 4.6557655 | -0.0090544755 | 0.0010364502 | 4.203036 | 28.97877
120.04102 | -118.90533 | 4.6557765 | -0.0090584876 | 0.001037119 | 4.205416 | 28.99518
120.09082 | -118.94396 | 4.6557622 | -0.0090581123 | 0.001037056 | 4.206782 | 29.0046
120.14063 | -118.98418 | 4.6557312 | -0.009061181 | 0.001037568 | 4.208205 | 29.01441
120.19043 | -119.01748 | 4.6556654 | -0.0090650022 | 0.00103820465 | 4.209382 | 29.02253
120.24023 | -119.08587 | 4.655684 | -0.0090653179 | 0.001038257 | 4.211801 | 29.03921
120.29004 | -119.1321 | 4.6555834 | -0.0090692751 | 0.0010389168 | 4.213436 | 29.05048
120.33984 | -119.16777 | 4.6555738 | -0.009073114 | 0.001039557 | 4.214698 | 29.05918
120.38965 | -119.24482 | 4.6555796 | -0.0090777045 | 0.0010403217 | 4.217423 | 29.07797
120.43945 | -119.26146 | 4.6555309 | -0.0090777688 | 0.001040332 | 4.218011 | 29.08202
120.48926 | -119.31995 | 4.6555214 | -0.0090814112 | 0.001040939 | 4.22008 | 29.09629
120.53906 | -119.37376 | 4.6554465 | -0.0090845935 | 0.00104147 | 4.221983 | 29.10941
120.58887 | -119.42572 | 4.655467 | -0.0090888264 | 0.00104217535 | 4.223821 | 29.12208
120.63867 | -119.49214 | 4.6554408 | -0.0090924436 | 0.001042778 | 4.22617 | 29.13827
120.68848 | -119.53452 | 4.6554041 | -0.0090938266 | 0.001043009 | 4.227669 | 29.14861
120.73828 | -119.58501 | 4.6552868 | -0.0090983389 | 0.001043761 | 4.229455 | 29.16092
120.78809 | -119.63039 | 4.6553164 | -0.0091009848 | 0.00104420175 | 4.23106 | 29.17199
120.83789 | -119.66947 | 4.6553082 | -0.0091026183 | 0.001044474 | 4.232442 | 29.18152
120.8877 | -119.73095 | 4.6552081 | -0.0091072861 | 0.001045252 | 4.234616 | 29.19651
120.9375 | -119.77496 | 4.6552629 | -0.0091112666 | 0.001045915 | 4.236173 | 29.20724
120.9873 | -119.81329 | 4.6552978 | -0.0091121672 | 0.001046065 | 4.237528 | 29.21659
121.03711 | -119.87779 | 4.6551495 | -0.0091167269 | 0.001046825 | 4.23981 | 29.23232
121.08691 | -119.91109 | 4.6551332 | -0.0091173649 | 0.001046932 | 4.240987 | 29.24044
121.13672 | -119.94617 | 4.6551518 | -0.0091199633 | 0.001047365 | 4.242228 | 29.24899
121.18652 | -120.01271 | 4.6550899 | -0.0091254227 | 0.001048275 | 4.244581 | 29.26522
121.23633 | -120.07008 | 4.6550865 | -0.0091270506 | 0.00104854605 | 4.24661 | 29.27921
121.28613 | -120.11169 | 4.6549568 | -0.0091285408 | 0.001048794 | 4.248082 | 29.28935
121.33594 | -120.15382 | 4.6549754 | -0.0091331238 | 0.00104955825 | 4.249572 | 29.29963
121.38574 | -120.22659 | 4.6549354 | -0.0091373567 | 0.001050264 | 4.252146 | 29.31737
121.43555 | -120.28106 | 4.6550221 | -0.0091397408 | 0.001050661 | 4.254072 | 29.33065
121.48535 | -120.34091 | 4.6549425 | -0.00914104 | 0.001050878 | 4.256189 | 29.34525
121.53516 | -120.37045 | 4.6549397 | -0.0091465348 | 0.001051793 | 4.257234 | 29.35245
121.58496 | -120.42104 | 4.6549234 | -0.0091460403 | 0.001051711 | 4.259023 | 29.36479
121.63477 | -120.4628 | 4.6547403 | -0.0091501409 | 0.001052394 | 4.2605 | 29.37497
121.68457 | -120.49454 | 4.6548662 | -0.0091531817 | 0.001052901 | 4.261623 | 29.38271
121.73438 | -120.54703 | 4.6547208 | -0.0091567151 | 0.00105349 | 4.263479 | 29.39551
121.78418 | -120.60944 | 4.654727 | -0.0091595892 | 0.00105396915 | 4.265686 | 29.41073
121.83398 | -120.64478 | 4.6547389 | -0.0091595231 | 0.001053958 | 4.266936 | 29.41935
121.88379 | -120.70314 | 4.6546469 | -0.0091645652 | 0.001054798 | 4.269 | 29.43358
121.93359 | -120.77061 | 4.6546187 | -0.0091681005 | 0.0010553877 | 4.271387 | 29.45003
121.9834 | -120.81122 | 4.6545968 | -0.0091708712 | 0.001055849 | 4.272823 | 29.45993
122.0332 | -120.85454 | 4.6545959 | -0.0091740722 | 0.001056383 | 4.274355 | 29.4705
122.08301 | -120.89822 | 4.6545835 | -0.0091769937 | 0.0010568699 | 4.2759 | 29.48115
122.13281 | -120.95592 | 4.6545677 | -0.0091829002 | 0.001057854 | 4.277941 | 29.49522
122.18262 | -121.01488 | 4.6544418 | -0.0091841696 | 0.001058066 | 4.280026 | 29.5096
122.23242 | -121.05637 | 4.654489 | -0.0091854092 | 0.001058272 | 4.281493 | 29.51971
122.28223 | -121.11478 | 4.6544333 | -0.0091912085 | 0.001059239 | 4.283559 | 29.53396
122.33203 | -121.15293 | 4.654429 | -0.0091913044 | 0.001059255 | 4.284908 | 29.54326
122.38184 | -121.19525 | 4.6543941 | -0.0091948388 | 0.001059844 | 4.286405 | 29.55358
122.43164 | -121.24868 | 4.6543436 | -0.0091978787 | 0.001060351 | 4.288295 | 29.56661
122.48145 | -121.31355 | 4.6544094 | -0.0092007881 | 0.001060836 | 4.290589 | 29.58243
122.53125 | -121.35911 | 4.6543117 | -0.0092044892 | 0.001061452 | 4.2922 | 29.59354
122.58105 | -121.39993 | 4.6542368 | -0.0092080049 | 0.001062038 | 4.293644 | 29.60349
122.63086 | -121.46047 | 4.6542754 | -0.0092086913 | 0.001062153 | 4.295785 | 29.61825
122.68066 | -121.51098 | 4.6541691 | -0.0092142224 | 0.001063075 | 4.297572 | 29.63057
122.73047 | -121.56327 | 4.6541386 | -0.0092143295 | 0.001063093 | 4.299421 | 29.64332
122.78027 | -121.60863 | 4.654108 | -0.0092168385 | 0.0010635107 | 4.301025 | 29.65438
122.83008 | -121.65715 | 4.6541104 | -0.0092210472 | 0.00106421215 | 4.302742 | 29.66621
122.87988 | -121.69398 | 4.6541119 | -0.0092252968 | 0.00106492 | 4.304044 | 29.6752
122.92969 | -121.7355 | 4.6541042 | -0.0092258332 | 0.00106501 | 4.305513 | 29.68532
122.97949 | -121.79813 | 4.6540132 | -0.009229851 | 0.00106567945 | 4.307728 | 29.70059
123.0293 | -121.84701 | 4.6539807 | -0.0092308642 | 0.001065848 | 4.309456 | 29.71251
123.0791 | -121.90022 | 4.6540051 | -0.0092361681 | 0.0010667323 | 4.311338 | 29.72549
123.12891 | -121.96035 | 4.6539602 | -0.0092396969 | 0.00106732 | 4.313465 | 29.74015
123.17871 | -122.00788 | 4.6538348 | -0.0092428923 | 0.001067853 | 4.315146 | 29.75174
123.22852 | -122.04767 | 4.6538262 | -0.0092431847 | 0.001067902 | 4.316553 | 29.76144
123.27832 | -122.08625 | 4.6538239 | -0.0092464807 | 0.001068451 | 4.317918 | 29.77085
123.32813 | -122.13213 | 4.6538606 | -0.0092484588 | 0.00106878075 | 4.31954 | 29.78204
123.37793 | -122.18095 | 4.6537094 | -0.0092522139 | 0.0010694066 | 4.321267 | 29.79394
123.42773 | -122.23543 | 4.6537929 | -0.0092570186 | 0.001070207 | 4.323194 | 29.80723
123.47754 | -122.2761 | 4.65379 | -0.0092581632 | 0.00107039815 | 4.324632 | 29.81715
123.52734 | -122.34254 | 4.6537142 | -0.0092636878 | 0.001071319 | 4.326982 | 29.83335
123.57715 | -122.40205 | 4.653584 | -0.0092653744 | 0.0010716 | 4.329087 | 29.84786
123.62695 | -122.42496 | 4.6535463 | -0.0092678843 | 0.001072018 | 4.329897 | 29.85345
123.67676 | -122.47889 | 4.6536274 | -0.0092696724 | 0.00107231635 | 4.331805 | 29.8666
123.72656 | -122.51897 | 4.6535358 | -0.0092752576 | 0.001073247 | 4.333222 | 29.87637
123.77637 | -122.60121 | 4.6535087 | -0.009277761 | 0.00107366445 | 4.336131 | 29.89642
123.82617 | -122.64584 | 4.6535206 | -0.0092798173 | 0.001074007 | 4.337709 | 29.90731
123.87598 | -122.69331 | 4.6535358 | -0.0092846276 | 0.001074809 | 4.339388 | 29.91888
123.92578 | -122.7401 | 4.6533623 | -0.0092857657 | 0.001074999 | 4.341043 | 29.93029
123.97559 | -122.78033 | 4.6533437 | -0.0092870174 | 0.001075207 | 4.342466 | 29.9401
124.02539 | -122.84222 | 4.6534176 | -0.0092925187 | 0.001076124 | 4.344655 | 29.95519
124.0752 | -122.88937 | 4.6532917 | -0.0092953919 | 0.001076603 | 4.346322 | 29.96669
124.125 | -122.93088 | 4.6532426 | -0.009298902 | 0.00107718795 | 4.34779 | 29.97681
124.1748 | -122.97361 | 4.6532941 | -0.009300339 | 0.00107742745 | 4.349302 | 29.98723
124.22461 | -123.01709 | 4.6532478 | -0.00930556 | 0.001078298 | 4.35084 | 29.99784
124.27441 | -123.06084 | 4.6531534 | -0.0093075093 | 0.0010786225 | 4.352387 | 30.00851
124.32422 | -123.11591 | 4.6531501 | -0.0093108648 | 0.00107918175 | 4.354335 | 30.02193
124.37402 | -123.1599 | 4.6531935 | -0.0093121948 | 0.001079403 | 4.35589 | 30.03266
124.42383 | -123.21535 | 4.6531253 | -0.0093179047 | 0.001080355 | 4.357852 | 30.04618
124.47363 | -123.26831 | 4.6530657 | -0.009318864 | 0.00108051495 | 4.359725 | 30.0591
124.52344 | -123.30743 | 4.6530619 | -0.0093233762 | 0.001081267 | 4.361108 | 30.06864
124.57324 | -123.36385 | 4.653017 | -0.009325075 | 0.00108155 | 4.363104 | 30.08239
124.62305 | -123.41407 | 4.6530209 | -0.0093285078 | 0.00108212225 | 4.36488 | 30.09464
124.67285 | -123.46155 | 4.6530275 | -0.0093332352 | 0.00108291015 | 4.366559 | 30.10622
124.72266 | -123.51367 | 4.6529231 | -0.0093356436 | 0.00108331155 | 4.368402 | 30.11893
124.77246 | -123.55384 | 4.6528912 | -0.0093363281 | 0.001083426 | 4.369823 | 30.12872
124.82227 | -123.61321 | 4.6528912 | -0.0093402565 | 0.00108408 | 4.371923 | 30.1432
124.87207 | -123.66476 | 4.6528449 | -0.0093427598 | 0.001084498 | 4.373746 | 30.15577
124.92188 | -123.70698 | 4.6528454 | -0.0093445182 | 0.00108479065 | 4.375239 | 30.16607
124.97168 | -123.77652 | 4.6527877 | -0.0093497867 | 0.001085669 | 4.377699 | 30.18302
125.02148 | -123.81302 | 4.6527634 | -0.0093532326 | 0.00108624305 | 4.37899 | 30.19193
125.07129 | -123.85959 | 4.6527681 | -0.0093557239 | 0.001086658 | 4.380637 | 30.20328
125.12109 | -123.90401 | 4.6527162 | -0.0093586389 | 0.0010871441 | 4.382208 | 30.21411
125.1709 | -123.94572 | 4.6526656 | -0.0093596932 | 0.00108732 | 4.383683 | 30.22428
125.2207 | -124.02042 | 4.6525693 | -0.0093655465 | 0.001088295 | 4.386325 | 30.2425
125.27051 | -124.078 | 4.6526513 | -0.009369242 | 0.001088911 | 4.388362 | 30.25654
125.32031 | -124.11419 | 4.6526322 | -0.0093729608 | 0.001089531 | 4.389642 | 30.26537
125.37012 | -124.166 | 4.6526194 | -0.0093747852 | 0.00108983515 | 4.391474 | 30.278
125.41992 | -124.21404 | 4.6526432 | -0.0093754111 | 0.001089939 | 4.393173 | 30.28971
125.46973 | -124.24753 | 4.652523 | -0.0093779499 | 0.0010903626 | 4.394357 | 30.29788
125.51953 | -124.31403 | 4.6525245 | -0.0093832668 | 0.00109124875 | 4.396709 | 30.3141
125.56934 | -124.36063 | 4.6524496 | -0.0093849003 | 0.001091521 | 4.398358 | 30.32546
125.61914 | -124.40778 | 4.6525097 | -0.009389203 | 0.001092238 | 4.400025 | 30.33696
125.66895 | -124.46092 | 4.652462 | -0.009392065 | 0.001092715 | 4.401905 | 30.34992
125.71875 | -124.50473 | 4.6523466 | -0.0093944846 | 0.001093118 | 4.403454 | 30.3606
125.76855 | -124.53599 | 4.6523542 | -0.0093969349 | 0.001093527 | 4.40456 | 30.36822
125.81836 | -124.60963 | 4.6522899 | -0.0093996469 | 0.001093979 | 4.407164 | 30.38618
125.86816 | -124.66202 | 4.6523876 | -0.0094041824 | 0.001094735 | 4.409017 | 30.39895
125.91797 | -124.70544 | 4.6522455 | -0.0094073294 | 0.001095259 | 4.410553 | 30.40954
125.96777 | -124.76784 | 4.6521182 | -0.0094090402 | 0.001095544 | 4.41276 | 30.42476
126.01758 | -124.81018 | 4.6522198 | -0.0094109774 | 0.001095867 | 4.414257 | 30.43508
126.06738 | -124.87471 | 4.6521983 | -0.0094154952 | 0.00109662015 | 4.416539 | 30.45082
126.11719 | -124.8895 | 4.6521349 | -0.0094187679 | 0.0010971656 | 4.417063 | 30.45443
126.16699 | -124.94729 | 4.6520963 | -0.0094204368 | 0.00109744375 | 4.419106 | 30.46852
126.2168 | -124.99938 | 4.6521091 | -0.009423119 | 0.001097891 | 4.420949 | 30.48122
126.2666 | -125.05915 | 4.6520081 | -0.0094270352 | 0.001098543 | 4.423063 | 30.4958
126.31641 | -125.09666 | 4.65206 | -0.0094300024 | 0.001099038 | 4.424389 | 30.50494
126.36621 | -125.13739 | 4.6519651 | -0.0094323754 | 0.001099434 | 4.42583 | 30.51487
126.41602 | -125.19827 | 4.6519141 | -0.009436381 | 0.001100101 | 4.427983 | 30.52972
126.46582 | -125.25832 | 4.6518874 | -0.0094378116 | 0.00110033955 | 4.430107 | 30.54436
126.51563 | -125.30084 | 4.6518307 | -0.0094407974 | 0.001100837 | 4.431611 | 30.55473
126.56543 | -125.35709 | 4.6518102 | -0.0094438428 | 0.00110134475 | 4.4336 | 30.56845
126.61523 | -125.39741 | 4.6518812 | -0.0094463704 | 0.001101766 | 4.435026 | 30.57828
126.66504 | -125.44901 | 4.6517663 | -0.0094508938 | 0.00110252 | 4.436851 | 30.59086
126.71484 | -125.49548 | 4.6516957 | -0.00945214 | 0.001102728 | 4.438495 | 30.60219
126.76465 | -125.5564 | 4.6516757 | -0.0094579691 | 0.001103699 | 4.440649 | 30.61705
126.81445 | -125.58936 | 4.6517062 | -0.0094582969 | 0.001103754 | 4.441815 | 30.62509
126.86426 | -125.64409 | 4.6517048 | -0.0094619449 | 0.001104362 | 4.443751 | 30.63843
126.91406 | -125.69074 | 4.6516738 | -0.009463232 | 0.001104576 | 4.445401 | 30.64981
126.96387 | -125.74185 | 4.6516452 | -0.0094666835 | 0.001105152 | 4.447208 | 30.66227
127.01367 | -125.78577 | 4.651649 | -0.0094697112 | 0.00110565615 | 4.448762 | 30.67298
127.06348 | -125.83265 | 4.6515875 | -0.0094717685 | 0.001105999 | 4.45042 | 30.68441
127.11328 | -125.89873 | 4.6514735 | -0.0094755348 | 0.00110662675 | 4.452757 | 30.70053
127.16309 | -125.93584 | 4.651494 | -0.0094803339 | 0.0011074266 | 4.454069 | 30.70958
127.21289 | -125.98569 | 4.6514988 | -0.0094824787 | 0.001107784 | 4.455832 | 30.72173
127.2627 | -126.03966 | 4.6514845 | -0.0094878851 | 0.001108685 | 4.457741 | 30.73489
127.3125 | -126.08939 | 4.6514444 | -0.0094912285 | 0.001109242 | 4.4595 | 30.74702
127.3623 | -126.14207 | 4.6514258 | -0.0094906325 | 0.001109143 | 4.461363 | 30.75987
127.41211 | -126.18534 | 4.6512694 | -0.0094970707 | 0.001110216 | 4.462893 | 30.77042
127.46191 | -126.23248 | 4.6513042 | -0.0094985003 | 0.001110454 | 4.464561 | 30.78191
127.51172 | -126.28539 | 4.6513095 | -0.0095028514 | 0.00111118 | 4.466432 | 30.79482
127.56152 | -126.33995 | 4.651278 | -0.0095038116 | 0.00111133955 | 4.468362 | 30.80812
127.61133 | -126.38831 | 4.6512132 | -0.0095089553 | 0.001112197 | 4.470072 | 30.81991
127.66113 | -126.43036 | 4.6512227 | -0.009509814 | 0.00111233995 | 4.471559 | 30.83017
127.71094 | -126.48659 | 4.6511054 | -0.0095144147 | 0.001113107 | 4.473548 | 30.84388
127.76074 | -126.52095 | 4.6511812 | -0.0095160063 | 0.001113372 | 4.474763 | 30.85226
127.81055 | -126.55377 | 4.6511388 | -0.0095156068 | 0.001113305 | 4.475924 | 30.86026
127.86035 | -126.62851 | 4.651082 | -0.00952332 | 0.00111459095 | 4.478567 | 30.87849
127.91016 | -126.66271 | 4.6510792 | -0.0095248343 | 0.001114843 | 4.479777 | 30.88682
127.95996 | -126.70696 | 4.6510124 | -0.0095279459 | 0.001115362 | 4.481342 | 30.89762
128.00977 | -126.75746 | 4.6510081 | -0.0095299361 | 0.001115694 | 4.483128 | 30.90993
128.05957 | -126.81065 | 4.6510601 | -0.0095334351 | 0.0011162768 | 4.485009 | 30.9229
128.10938 | -126.87158 | 4.65095 | -0.0095371306 | 0.001116893 | 4.487164 | 30.93776
128.15918 | -126.91003 | 4.6509323 | -0.0095407311 | 0.0011174928 | 4.488524 | 30.94713
128.20898 | -126.96527 | 4.6509752 | -0.0095450161 | 0.001118207 | 4.490478 | 30.9606
128.25879 | -127.0172 | 4.6508131 | -0.0095477821 | 0.001118668 | 4.492314 | 30.97327
128.30859 | -127.0715 | 4.6507902 | -0.0095499391 | 0.001119027 | 4.494235 | 30.98651
128.3584 | -127.11926 | 4.6508012 | -0.0095556015 | 0.0011199712 | 4.495924 | 30.99816
128.4082 | -127.17349 | 4.6507039 | -0.0095575806 | 0.00112030105 | 4.497842 | 31.01138
128.45801 | -127.22622 | 4.6506901 | -0.009561169 | 0.001120899 | 4.499707 | 31.02424
128.50781 | -127.26258 | 4.6507106 | -0.0095624803 | 0.001121118 | 4.500993 | 31.0331
128.55762 | -127.30063 | 4.6506977 | -0.0095656747 | 0.00112165 | 4.502339 | 31.04238
128.60742 | -127.35316 | 4.6507025 | -0.0095684165 | 0.001122107 | 4.504197 | 31.05519
128.65723 | -127.42419 | 4.6506982 | -0.0095710158 | 0.00112254025 | 4.506709 | 31.07251
128.70703 | -127.46769 | 4.650631 | -0.0095743602 | 0.00112309765 | 4.508247 | 31.08312
128.75684 | -127.51951 | 4.6505566 | -0.0095783593 | 0.001123764 | 4.51008 | 31.09576
128.80664 | -127.57214 | 4.6504803 | -0.0095809279 | 0.001124192 | 4.511941 | 31.10859
128.85645 | -127.61722 | 4.650558 | -0.0095832292 | 0.001124576 | 4.513536 | 31.11958
128.90625 | -127.65848 | 4.6504993 | -0.0095860241 | 0.001125042 | 4.514995 | 31.12964
128.95605 | -127.72617 | 4.6504188 | -0.0095882593 | 0.001125414 | 4.517389 | 31.14615
129.00586 | -127.76601 | 4.6503491 | -0.0095938323 | 0.001126343 | 4.518798 | 31.15587
129.05566 | -127.82255 | 4.6503735 | -0.0095957518 | 0.001126663 | 4.520798 | 31.16965
129.10547 | -127.84931 | 4.6504297 | -0.0095972065 | 0.001126905 | 4.521744 | 31.17618
129.15527 | -127.9004 | 4.6503444 | -0.0096013248 | 0.00112759175 | 4.523551 | 31.18864
129.20508 | -127.96168 | 4.6503448 | -0.0096042808 | 0.001128084 | 4.525719 | 31.20358
129.25488 | -128.01108 | 4.6502442 | -0.0096072732 | 0.00112858315 | 4.527466 | 31.21563
129.30469 | -128.06767 | 4.6501684 | -0.0096108317 | 0.001129176 | 4.529467 | 31.22943
129.35449 | -128.10078 | 4.6501803 | -0.0096134357 | 0.00112961 | 4.530638 | 31.2375
129.4043 | -128.1443 | 4.6502118 | -0.0096157193 | 0.001129991 | 4.532178 | 31.24811
129.4541 | -128.19853 | 4.6501093 | -0.0096198795 | 0.0011306842 | 4.534095 | 31.26134
129.50391 | -128.23921 | 4.6500783 | -0.0096209347 | 0.00113086 | 4.535534 | 31.27126
129.55371 | -128.30988 | 4.6501188 | -0.0096265851 | 0.0011318018 | 4.538034 | 31.28849
129.60352 | -128.35701 | 4.6500301 | -0.009627467 | 0.001131949 | 4.539701 | 31.29998
129.65332 | -128.40195 | 4.6499834 | -0.0096305665 | 0.001132465 | 4.54129 | 31.31094
129.70313 | -128.47285 | 4.6500297 | -0.0096359132 | 0.001133356 | 4.543798 | 31.32823
129.75293 | -128.51329 | 4.6499996 | -0.009638113 | 0.001133723 | 4.545228 | 31.33809
129.80273 | -128.56296 | 4.6499281 | -0.0096382014 | 0.00113373785 | 4.546985 | 31.3502
129.85254 | -128.6144 | 4.6498961 | -0.0096435845 | 0.001134635 | 4.548804 | 31.36275
129.90234 | -128.63614 | 4.6498852 | -0.0096432986 | 0.001134587 | 4.549573 | 31.36805
129.95215 | -128.68803 | 4.649756 | -0.0096483529 | 0.00113543 | 4.551408 | 31.3807
130.00195 | -128.74237 | 4.6497664 | -0.0096528828 | 0.00113618475 | 4.55333 | 31.39395
130.05176 | -128.78728 | 4.6497746 | -0.0096534425 | 0.001136278 | 4.554918 | 31.4049
130.10156 | -128.84172 | 4.6498728 | -0.0096563511 | 0.0011367628 | 4.556844 | 31.41818
130.15137 | -128.89284 | 4.6496887 | -0.0096612815 | 0.001137585 | 4.558652 | 31.43064
130.20117 | -128.94994 | 4.649735 | -0.0096617285 | 0.001137659 | 4.560671 | 31.44457
130.25098 | -129.00053 | 4.6496577 | -0.0096678138 | 0.00113867325 | 4.56246 | 31.4569
130.30078 | -129.04675 | 4.6496763 | -0.0096682906 | 0.001138753 | 4.564095 | 31.46818
130.35059 | -129.10909 | 4.6494861 | -0.0096708294 | 0.00113917585 | 4.5663 | 31.48338
130.40039 | -129.13667 | 4.6496325 | -0.0096757524 | 0.00113999635 | 4.567275 | 31.4901
130.4502 | -129.19078 | 4.64957 | -0.0096789422 | 0.001140528 | 4.569189 | 31.5033
130.5 | -129.25392 | 4.6495743 | -0.0096823871 | 0.001141102 | 4.571422 | 31.51869
130.5498 | -129.28256 | 4.6494856 | -0.0096857306 | 0.001141659 | 4.572435 | 31.52568
130.59961 | -129.34158 | 4.6494536 | -0.0096891467 | 0.001142229 | 4.574523 | 31.54007
130.64941 | -129.39168 | 4.6494603 | -0.0096927527 | 0.00114283 | 4.576295 | 31.55229
130.69922 | -129.4581 | 4.6493769 | -0.0096957143 | 0.001143323 | 4.578644 | 31.56848
130.74902 | -129.50111 | 4.649291 | -0.009696871 | 0.001143516 | 4.580165 | 31.57897
130.79883 | -129.55051 | 4.6492682 | -0.0097018238 | 0.001144342 | 4.581912 | 31.59102
130.84863 | -129.60834 | 4.6493373 | -0.0097035645 | 0.0011446317 | 4.583957 | 31.60512
130.89844 | -129.64743 | 4.6492758 | -0.0097062523 | 0.00114508 | 4.58534 | 31.61465
130.94824 | -129.67766 | 4.6492629 | -0.0097108549 | 0.001145847 | 4.586409 | 31.62202
130.99805 | -129.73611 | 4.6492343 | -0.0097113494 | 0.001145929 | 4.588476 | 31.63628
131.04785 | -129.79832 | 4.6492987 | -0.0097155804 | 0.00114663435 | 4.590676 | 31.65145
131.09766 | -129.83441 | 4.6491508 | -0.0097189723 | 0.0011472 | 4.591953 | 31.66025
131.14746 | -129.88153 | 4.6491685 | -0.0097209215 | 0.001147525 | 4.593619 | 31.67174
131.19727 | -129.91109 | 4.6490946 | -0.0097225728 | 0.00114779975 | 4.594665 | 31.67895
131.24707 | -129.99034 | 4.649075 | -0.0097286347 | 0.00114881 | 4.597468 | 31.69827
131.29688 | -130.03371 | 4.648994 | -0.0097311614 | 0.001149231 | 4.599002 | 31.70885
131.34668 | -130.07272 | 4.6490469 | -0.0097342497 | 0.0011497459 | 4.600381 | 31.71836
131.39648 | -130.14781 | 4.6489506 | -0.009738219 | 0.00115040745 | 4.603037 | 31.73667
131.44629 | -130.17577 | 4.6489496 | -0.0097392621 | 0.0011505813 | 4.604026 | 31.74349
131.49609 | -130.20647 | 4.64891 | -0.0097434521 | 0.00115128 | 4.605112 | 31.75097
131.5459 | -130.26181 | 4.6489191 | -0.0097451033 | 0.001151555 | 4.607069 | 31.76447
131.5957 | -130.31432 | 4.6488781 | -0.0097499602 | 0.001152364 | 4.608926 | 31.77727
131.64551 | -130.36275 | 4.6489811 | -0.0097515937 | 0.001152637 | 4.610639 | 31.78908
131.69531 | -130.40222 | 4.6488895 | -0.0097543951 | 0.001153103 | 4.612035 | 31.79871
131.74512 | -130.45181 | 4.6487975 | -0.0097590685 | 0.001153882 | 4.613789 | 31.8108
131.79492 | -130.50261 | 4.6486583 | -0.0097623346 | 0.001154427 | 4.615586 | 31.82319
131.84473 | -130.56499 | 4.6487389 | -0.0097640576 | 0.001154714 | 4.617792 | 31.8384
131.89453 | -130.62395 | 4.6486707 | -0.0097658746 | 0.001155017 | 4.619877 | 31.85278
131.94434 | -130.66528 | 4.6486983 | -0.0097709773 | 0.001155867 | 4.621339 | 31.86286
131.99414 | -130.71425 | 4.6486406 | -0.0097751617 | 0.001156565 | 4.623071 | 31.8748
132.04395 | -130.75409 | 4.6485348 | -0.0097761992 | 0.001156737 | 4.62448 | 31.88451
132.09375 | -130.82236 | 4.6486373 | -0.009778833 | 0.00115717645 | 4.626895 | 31.90116
132.14355 | -130.86005 | 4.6485615 | -0.0097824447 | 0.0011577784 | 4.628228 | 31.91035
132.19336 | -130.90991 | 4.6484528 | -0.0097850915 | 0.00115822 | 4.629991 | 31.92251
132.24316 | -130.97234 | 4.6485615 | -0.0097898422 | 0.001159011 | 4.632199 | 31.93773
132.29297 | -131.01357 | 4.6484914 | -0.0097911004 | 0.001159221 | 4.633657 | 31.94779
132.34277 | -131.07097 | 4.6485887 | -0.0097979782 | 0.001160367 | 4.635687 | 31.96178
132.39258 | -131.11215 | 4.648437 | -0.0097990986 | 0.00116055405 | 4.637144 | 31.97183
132.44238 | -131.1403 | 4.6484256 | -0.0098026032 | 0.00116113815 | 4.638139 | 31.97869
132.49219 | -131.1964 | 4.648428 | -0.0098060733 | 0.0011617165 | 4.640123 | 31.99237
132.54199 | -131.24149 | 4.6482754 | -0.0098103462 | 0.00116242865 | 4.641718 | 32.00336
132.5918 | -131.30559 | 4.6483455 | -0.0098121222 | 0.00116272465 | 4.643985 | 32.019
132.6416 | -131.37358 | 4.6482277 | -0.0098160682 | 0.001163382 | 4.64639 | 32.03558
132.69141 | -131.39847 | 4.6482506 | -0.0098178023 | 0.001163671 | 4.64727 | 32.04164
132.74121 | -131.4474 | 4.6481147 | -0.0098206997 | 0.001164154 | 4.649001 | 32.05358
132.79102 | -131.5027 | 4.648087 | -0.0098237339 | 0.00116466 | 4.650957 | 32.06706
132.84082 | -131.54633 | 4.6482372 | -0.0098285498 | 0.001165463 | 4.6525 | 32.0777
132.89063 | -131.60822 | 4.6481991 | -0.0098313745 | 0.001165933 | 4.654689 | 32.09279
132.94043 | -131.64323 | 4.64815 | -0.0098335743 | 0.0011663 | 4.655927 | 32.10133
132.99023 | -131.69908 | 4.6480937 | -0.0098363701 | 0.001166766 | 4.657902 | 32.11495
133.04004 | -131.7533 | 4.6480303 | -0.0098424377 | 0.001167777 | 4.65982 | 32.12817
133.08984 | -131.80956 | 4.6480174 | -0.0098449942 | 0.001168203 | 4.66181 | 32.14189
133.13965 | -131.8636 | 4.6479945 | -0.009845621 | 0.001168308 | 4.663721 | 32.15507
133.18945 | -131.89749 | 4.6478562 | -0.0098508364 | 0.001169177 | 4.664919 | 32.16333
133.23926 | -131.94003 | 4.647964 | -0.0098513011 | 0.001169254 | 4.666424 | 32.1737
133.28906 | -132.00027 | 4.6478176 | -0.0098547218 | 0.001169825 | 4.668555 | 32.18839
133.33887 | -132.04562 | 4.6479435 | -0.0098567307 | 0.0011701594 | 4.670158 | 32.19945
133.38867 | -132.10057 | 4.6478195 | -0.009859073 | 0.00117055 | 4.672102 | 32.21285
133.43848 | -132.16083 | 4.6477876 | -0.009864348 | 0.00117142895 | 4.674233 | 32.22755
133.48828 | -132.20996 | 4.647706 | -0.0098662907 | 0.001171753 | 4.675971 | 32.23953
133.53809 | -132.2571 | 4.6477113 | -0.0098704156 | 0.00117244 | 4.677638 | 32.25102
133.58789 | -132.30054 | 4.6476545 | -0.0098721199 | 0.001172724 | 4.679174 | 32.26162
133.6377 | -132.32864 | 4.6476765 | -0.0098761795 | 0.001173401 | 4.680168 | 32.26847
133.6875 | -132.38924 | 4.6476321 | -0.0098802689 | 0.001174082 | 4.682312 | 32.28324
133.7373 | -132.45029 | 4.6475396 | -0.0098822704 | 0.001174416 | 4.684471 | 32.29813
133.78711 | -132.50264 | 4.6475596 | -0.0098878145 | 0.00117534 | 4.686322 | 32.3109
133.83691 | -132.55598 | 4.64749 | -0.0098866457 | 0.001175145 | 4.688209 | 32.3239
133.88672 | -132.61082 | 4.6475153 | -0.0098904017 | 0.001175771 | 4.690148 | 32.33728
133.93652 | -132.64972 | 4.6474557 | -0.009895145 | 0.001176562 | 4.691524 | 32.34676
133.98633 | -132.70674 | 4.64746 | -0.0098963678 | 0.001176766 | 4.693541 | 32.36067
134.03613 | -132.73491 | 4.6473737 | -0.0099019166 | 0.00117769 | 4.694537 | 32.36754
134.08594 | -132.80028 | 4.6473656 | -0.0099036815 | 0.001177985 | 4.696849 | 32.38348
134.13574 | -132.84979 | 4.647347 | -0.0099057015 | 0.0011783212 | 4.6986 | 32.39555
134.18555 | -132.88412 | 4.6473384 | -0.0099097425 | 0.0011789947 | 4.699814 | 32.40392
134.23535 | -132.9426 | 4.6472721 | -0.0099121211 | 0.001179391 | 4.701883 | 32.41818
134.28516 | -132.99652 | 4.6472483 | -0.0099148629 | 0.0011798481 | 4.70379 | 32.43133
134.33496 | -133.04813 | 4.6472335 | -0.0099186832 | 0.001180485 | 4.705615 | 32.44392
134.38477 | -133.09387 | 4.6472454 | -0.0099226655 | 0.001181149 | 4.707233 | 32.45507
134.43457 | -133.1311 | 4.6471639 | -0.0099237384 | 0.00118132735 | 4.708549 | 32.46415
134.48438 | -133.19421 | 4.6471529 | -0.009927053 | 0.00118188 | 4.710782 | 32.47954
134.53418 | -133.24521 | 4.6470933 | -0.0099305687 | 0.001182466 | 4.712585 | 32.49197
134.58398 | -133.28255 | 4.6471801 | -0.0099353669 | 0.001183265 | 4.713906 | 32.50108
134.63379 | -133.3311 | 4.64709 | -0.0099353436 | 0.00118326155 | 4.715623 | 32.51292
134.68359 | -133.3864 | 4.6470284 | -0.0099399807 | 0.0011840344 | 4.717579 | 32.5264
134.7334 | -133.42299 | 4.6470428 | -0.009942132 | 0.00118439295 | 4.718873 | 32.53533
134.7832 | -133.48227 | 4.6469326 | -0.0099453451 | 0.001184928 | 4.72097 | 32.54978
134.83301 | -133.53282 | 4.6469564 | -0.0099469665 | 0.0011851987 | 4.722757 | 32.56211
134.88281 | -133.58301 | 4.6468925 | -0.0099506611 | 0.001185814 | 4.724533 | 32.57435
134.93262 | -133.629 | 4.6468458 | -0.0099553829 | 0.001186601 | 4.726159 | 32.58556
134.98242 | -133.68295 | 4.6468277 | -0.0099570872 | 0.001186885 | 4.728067 | 32.59872
135.03223 | -133.7276 | 4.6467772 | -0.0099605918 | 0.00118747 | 4.729646 | 32.60961
135.08203 | -133.77773 | 4.6467276 | -0.0099635068 | 0.001187955 | 4.731419 | 32.62183
135.13184 | -133.82275 | 4.6467624 | -0.0099673923 | 0.001188603 | 4.733012 | 32.63281
135.18164 | -133.87859 | 4.6467166 | -0.0099714454 | 0.001189279 | 4.734987 | 32.64642
135.23145 | -133.92004 | 4.646739 | -0.0099736508 | 0.001189646 | 4.736453 | 32.65653
135.28125 | -133.96625 | 4.6465535 | -0.0099775139 | 0.00119029 | 4.738087 | 32.6678
135.33105 | -134.01419 | 4.6465797 | -0.009980022 | 0.00119070795 | 4.739782 | 32.67949
135.38086 | -134.0743 | 4.646657 | -0.0099853221 | 0.0011915913 | 4.741908 | 32.69415
135.43066 | -134.0993 | 4.6467123 | -0.0099840881 | 0.001191386 | 4.742793 | 32.70024
135.48047 | -134.16391 | 4.6465349 | -0.0099879857 | 0.001192035 | 4.745078 | 32.716
135.53027 | -134.20197 | 4.646524 | -0.0099914726 | 0.001192616 | 4.746424 | 32.72528
135.58008 | -134.27916 | 4.646524 | -0.0099948458 | 0.001193179 | 4.749154 | 32.7441
135.62988 | -134.3145 | 4.6464801 | -0.0099984817 | 0.001193785 | 4.750404 | 32.75272
135.67969 | -134.35974 | 4.6464858 | -0.01000148 | 0.001194284 | 4.752004 | 32.76375
135.72949 | -134.41995 | 4.6464543 | -0.010005932 | 0.001195026 | 4.754133 | 32.77844
135.7793 | -134.45033 | 4.6464419 | -0.01000697 | 0.001195199 | 4.755208 | 32.78584
135.8291 | -134.5069 | 4.6463833 | -0.010010635 | 0.00119581 | 4.757208 | 32.79964
135.87891 | -134.53593 | 4.6463456 | -0.01001504 | 0.001196544 | 4.758235 | 32.80672
135.92871 | -134.61397 | 4.6463003 | -0.010017853 | 0.001197013 | 4.760995 | 32.82575
135.97852 | -134.64619 | 4.6462927 | -0.010019612 | 0.001197306 | 4.762135 | 32.8336
136.02832 | -134.70479 | 4.6462421 | -0.010024006 | 0.001198039 | 4.764207 | 32.84789
136.07813 | -134.77 | 4.6462436 | -0.010026324 | 0.00119842495 | 4.766514 | 32.8638
136.12793 | -134.80014 | 4.6461596 | -0.01002863 | 0.001198809 | 4.76758 | 32.87115
136.17773 | -134.86273 | 4.6461439 | -0.010033756 | 0.001199664 | 4.769793 | 32.88641
136.22754 | -134.92764 | 4.6460333 | -0.010037119 | 0.001200224 | 4.772089 | 32.90224
136.27734 | -134.97241 | 4.6460648 | -0.010039193 | 0.00120057 | 4.773672 | 32.91315
136.32715 | -135.01672 | 4.6460819 | -0.010042083 | 0.00120105145 | 4.77524 | 32.92396
0.0625 | -135.01036 | 4.6434383 | 0.018113455 |  | 4.775015 | 32.92241
0.11230469 | -135.01538 | 4.6433468 | 0.019342856 |  | 4.775192 | 32.92363
0.16210938 | -135.0789 | 4.6433535 | 0.036593493 |  | 4.777439 | 32.93912
0.21191406 | -135.13438 | 4.6433396 | 0.052154094 |  | 4.779401 | 32.95265
0.26171875 | -135.17831 | 4.6432805 | 0.060375616 |  | 4.780955 | 32.96336
0.31152344 | -135.22641 | 4.6433454 | 0.066978231 |  | 4.782656 | 32.97509
0.36132813 | -135.27167 | 4.6432595 | 0.066322148 |  | 4.784257 | 32.98613
0.41113281 | -135.32626 | 4.6432409 | 0.062617026 |  | 4.786187 | 32.99944
0.4609375 | -135.36879 | 4.6431775 | 0.059254117 |  | 4.787692 | 33.00981
0.51074219 | -135.42891 | 4.6432776 | 0.057580367 |  | 4.789818 | 33.02447
0.56054688 | -135.48177 | 4.6432099 | 0.057746112 |  | 4.791687 | 33.03736
0.61035156 | -135.53745 | 4.643218 | 0.05772705 |  | 4.793657 | 33.05094
0.66015625 | -135.5945 | 4.643116 | 0.058681838 |  | 4.795674 | 33.06485
0.70996094 | -135.64313 | 4.6431274 | 0.058610801 |  | 4.797394 | 33.07671
0.75976563 | -135.70158 | 4.6430712 | 0.061408352 |  | 4.799462 | 33.09096
0.80957031 | -135.74426 | 4.6430244 | 0.059115816 |  | 4.800971 | 33.10137
0.859375 | -135.79517 | 4.6430955 | 0.060922399 |  | 4.802772 | 33.11378
0.90917969 | -135.83153 | 4.6429696 | 0.068100683 |  | 4.804058 | 33.12265
0.95898438 | -135.8855 | 4.6430073 | 0.064867452 |  | 4.805966 | 33.13581
1.0087891 | -135.92918 | 4.6429348 | 0.061719827 |  | 4.807511 | 33.14646
1.0585938 | -135.98463 | 4.6430154 | 0.052497152 |  | 4.809472 | 33.15998
1.1083984 | -136.0217 | 4.6429763 | 0.052375615 |  | 4.810784 | 33.16902
1.1582031 | -136.08556 | 4.6428967 | 0.045549292 |  | 4.813042 | 33.1846
1.2080078 | -136.13478 | 4.6429348 | 0.046945825 |  | 4.814783 | 33.1966
1.2578125 | -136.18445 | 4.6429186 | 0.046198744 |  | 4.81654 | 33.20871
1.3076172 | -136.25439 | 4.6429324 | 0.046277087 |  | 4.819013 | 33.22577
1.3574219 | -136.29138 | 4.6428165 | 0.035957728 |  | 4.820322 | 33.23479
1.4072266 | -136.32811 | 4.6428318 | 0.049202733 |  | 4.821621 | 33.24374
1.4570313 | -136.3732 | 4.6428223 | 0.059350986 |  | 4.823215 | 33.25474
1.5068359 | -136.44261 | 4.6427493 | 0.056597702 |  | 4.82567 | 33.27166
1.5566406 | -136.48073 | 4.6427116 | 0.050117824 |  | 4.827018 | 33.28096
1.6064453 | -136.51846 | 4.642766 | 0.045618638 |  | 4.828353 | 33.29016
1.65625 | -136.56274 | 4.6428289 | 0.047045443 |  | 4.829919 | 33.30096
1.7060547 | -136.63448 | 4.6426868 | 0.050786953 |  | 4.832456 | 33.31845
1.7558594 | -136.70439 | 4.6426167 | 0.047326989 |  | 4.834929 | 33.3355
1.8056641 | -136.74532 | 4.6425934 | 0.046924409 |  | 4.836376 | 33.34548
1.8554688 | -136.78748 | 4.6425591 | 0.043824676 |  | 4.837867 | 33.35576
1.9052734 | -136.83644 | 4.6426063 | 0.043130167 |  | 4.839599 | 33.3677
1.9550781 | -136.88628 | 4.6425261 | 0.044055335 |  | 4.841362 | 33.37985
2.0048828 | -136.9321 | 4.6425667 | 0.047534458 |  | 4.842982 | 33.39103
2.0546875 | -136.98006 | 4.6424789 | 0.050394639 |  | 4.844679 | 33.40272
2.1044922 | -137.03767 | 4.6425633 | 0.055863041 |  | 4.846716 | 33.41677
2.1542969 | -137.08755 | 4.6425052 | 0.052450608 |  | 4.84848 | 33.42893
2.2041016 | -137.12308 | 4.6425452 | 0.049431656 |  | 4.849737 | 33.4376
2.2539063 | -137.17282 | 4.6423926 | 0.050753441 |  | 4.851496 | 33.44973
2.3037109 | -137.22505 | 4.6423063 | 0.05278476 |  | 4.853343 | 33.46246
2.3535156 | -137.28069 | 4.6423812 | 0.057156499 |  | 4.855311 | 33.47603
2.4033203 | -137.32622 | 4.6422973 | 0.056125771 |  | 4.856921 | 33.48713
2.453125 | -137.37434 | 4.6423206 | 0.04888428 |  | 4.858623 | 33.49887
2.5029297 | -137.42776 | 4.6423669 | 0.047530498 |  | 4.860513 | 33.51189
2.5527344 | -137.47342 | 4.642313 | 0.050200004 |  | 4.862128 | 33.52303
2.6025391 | -137.5313 | 4.6422591 | 0.053773813 |  | 4.864175 | 33.53714
2.6523438 | -137.57899 | 4.642374 | 0.050316639 |  | 4.865861 | 33.54877
2.7021484 | -137.63885 | 4.6422935 | 0.049301967 |  | 4.867979 | 33.56337
2.7519531 | -137.68652 | 4.6422215 | 0.047322325 |  | 4.869665 | 33.57499
2.8017578 | -137.73267 | 4.6422138 | 0.051558085 |  | 4.871297 | 33.58625
2.8515625 | -137.80064 | 4.642199 | 0.051642507 |  | 4.873701 | 33.60282
2.9013672 | -137.84921 | 4.6420617 | 0.045489673 |  | 4.875418 | 33.61466
2.9511719 | -137.86819 | 4.6421094 | 0.045306504 |  | 4.87609 | 33.61929
3.0009766 | -137.92726 | 4.6421309 | 0.049625568 |  | 4.878179 | 33.6337
3.0507813 | -137.95082 | 4.6421399 | 0.056319974 |  | 4.879012 | 33.63944
3.1005859 | -138.02568 | 4.6420336 | 0.052358672 |  | 4.88166 | 33.6577
3.1503906 | -138.06036 | 4.6420245 | 0.050210632 |  | 4.882886 | 33.66615
3.2001953 | -138.1147 | 4.6420674 | 0.050112125 |  | 4.884808 | 33.6794
3.25 | -138.18845 | 4.6419973 | 0.049582653 |  | 4.887417 | 33.69739
3.2998047 | -138.24907 | 4.641922 | 0.053491138 |  | 4.889561 | 33.71217
3.3496094 | -138.28809 | 4.6419759 | 0.055382576 |  | 4.890941 | 33.72169
3.3994141 | -138.3168 | 4.6419172 | 0.052791223 |  | 4.891956 | 33.72869
3.4492188 | -138.36334 | 4.6419473 | 0.0561276 |  | 4.893602 | 33.74003
3.4990234 | -138.41423 | 4.6418757 | 0.049261019 |  | 4.895402 | 33.75244
3.5488281 | -138.46902 | 4.64188 | 0.046709284 |  | 4.89734 | 33.76581
3.5986328 | -138.50661 | 4.641736 | 0.053190172 |  | 4.898669 | 33.77497
3.6484375 | -138.57561 | 4.6417632 | 0.055209007 |  | 4.90111 | 33.7918
3.6982422 | -138.61945 | 4.6417851 | 0.057691574 |  | 4.90266 | 33.80249
3.7480469 | -138.65521 | 4.6416893 | 0.054650381 |  | 4.903925 | 33.81121
3.7978516 | -138.71513 | 4.6417732 | 0.052538209 |  | 4.906044 | 33.82582
3.8476563 | -138.76672 | 4.6417222 | 0.054008748 |  | 4.907869 | 33.8384
3.8974609 | -138.82133 | 4.6417689 | 0.061390396 |  | 4.9098 | 33.85172
3.9472656 | -138.86134 | 4.6416874 | 0.055850331 |  | 4.911215 | 33.86147
3.9970703 | -138.9077 | 4.641634 | 0.043514635 |  | 4.912855 | 33.87278
4.046875 | -138.9575 | 4.6415939 | 0.049454197 |  | 4.914616 | 33.88492
4.0966797 | -139.01717 | 4.6415048 | 0.053412929 |  | 4.916727 | 33.89947
4.1464844 | -139.05806 | 4.6415844 | 0.057194095 |  | 4.918173 | 33.90944
4.1962891 | -139.10155 | 4.6415281 | 0.059762284 |  | 4.919711 | 33.92005
4.2460938 | -139.15382 | 4.6415563 | 0.05778002 |  | 4.92156 | 33.93279
4.2958984 | -139.22432 | 4.6414285 | 0.050967284 |  | 4.924053 | 33.94999
4.3457031 | -139.25439 | 4.6414886 | 0.044067036 |  | 4.925117 | 33.95732
4.3955078 | -139.29343 | 4.6413627 | 0.051141657 |  | 4.926497 | 33.96684
4.4453125 | -139.36226 | 4.6414208 | 0.057716928 |  | 4.928932 | 33.98362
4.4951172 | -139.40627 | 4.6413717 | 0.058008593 |  | 4.930488 | 33.99435
4.5449219 | -139.4509 | 4.6414342 | 0.057276636 |  | 4.932067 | 34.00524
4.5947266 | -139.50043 | 4.6412759 | 0.051973369 |  | 4.933818 | 34.01732
4.6445313 | -139.57159 | 4.6413031 | 0.040525313 |  | 4.936335 | 34.03467
4.6943359 | -139.60016 | 4.6413107 | 0.055040199 |  | 4.937346 | 34.04163
4.7441406 | -139.64955 | 4.6413622 | 0.059282172 |  | 4.939092 | 34.05368
4.7939453 | -139.70232 | 4.6412001 | 0.061684001 |  | 4.940959 | 34.06655
4.84375 | -139.73505 | 4.6411858 | 0.054533422 |  | 4.942116 | 34.07453
4.8935547 | -139.78812 | 4.6411924 | 0.043933187 |  | 4.943993 | 34.08747
4.9433594 | -139.84718 | 4.6412191 | 0.056213014 |  | 4.946082 | 34.10187
4.9931641 | -139.90076 | 4.6410675 | 0.053781267 |  | 4.947977 | 34.11494
5.0429688 | -139.95053 | 4.6411419 | 0.058192857 |  | 4.949737 | 34.12707
5.0927734 | -139.99738 | 4.6410317 | 0.056772497 |  | 4.951394 | 34.1385
5.1425781 | -140.04013 | 4.6410003 | 0.048312999 |  | 4.952906 | 34.14892
5.1923828 | -140.08818 | 4.6410584 | 0.048933242 |  | 4.954606 | 34.16064
5.2421875 | -140.12405 | 4.6411119 | 0.052150507 |  | 4.955874 | 34.16939
5.2919922 | -140.1864 | 4.6410499 | 0.059104905 |  | 4.95808 | 34.18459
5.3417969 | -140.2332 | 4.6410408 | 0.058895513 |  | 4.959735 | 34.196
5.3916016 | -140.28763 | 4.6410494 | 0.051634271 |  | 4.96166 | 34.20927
5.4414063 | -140.34537 | 4.640954 | 0.05292891 |  | 4.963702 | 34.22335
5.4912109 | -140.38063 | 4.6409936 | 0.050759159 |  | 4.964949 | 34.23195
5.5410156 | -140.43826 | 4.6408839 | 0.058136713 |  | 4.966987 | 34.24601
5.5908203 | -140.49623 | 4.6408939 | 0.050435387 |  | 4.969038 | 34.26014
5.640625 | -140.55347 | 4.6408501 | 0.052870497 |  | 4.971062 | 34.2741
5.6904297 | -140.61404 | 4.6408072 | 0.056582358 |  | 4.973204 | 34.28887
5.7402344 | -140.66331 | 4.640799 | 0.05575994 |  | 4.974947 | 34.30088
5.7900391 | -140.6949 | 4.6408134 | 0.0531222 |  | 4.976064 | 34.30859
5.8398438 | -140.73782 | 4.6408091 | 0.053163923 |  | 4.977582 | 34.31905
5.8896484 | -140.80032 | 4.6407528 | 0.053184744 |  | 4.979793 | 34.33429
5.9394531 | -140.84671 | 4.6407127 | 0.053909175 |  | 4.981433 | 34.34561
5.9892578 | -140.92238 | 4.6406651 | 0.058217697 |  | 4.98411 | 34.36406
6.0390625 | -140.95099 | 4.6406202 | 0.05654864 |  | 4.985122 | 34.37104
6.0888672 | -140.98277 | 4.6406674 | 0.05511101 |  | 4.986245 | 34.37879
6.1386719 | -141.03691 | 4.6406574 | 0.054571226 |  | 4.98816 | 34.39199
6.1884766 | -141.09212 | 4.640564 | 0.054438379 |  | 4.990113 | 34.40545
6.2382813 | -141.14549 | 4.6405644 | 0.058787704 |  | 4.992001 | 34.41846
6.2880859 | -141.19371 | 4.6405277 | 0.060493175 |  | 4.993706 | 34.43022
6.3378906 | -141.23996 | 4.6404977 | 0.056828827 |  | 4.995342 | 34.4415
6.3876953 | -141.27937 | 4.6404352 | 0.05655482 |  | 4.996736 | 34.45111
6.4375 | -141.33463 | 4.6404414 | 0.055090159 |  | 4.99869 | 34.46459
6.4873047 | -141.39151 | 4.6404362 | 0.058968939 |  | 5.000702 | 34.47846
6.5371094 | -141.42885 | 4.6404471 | 0.061344229 |  | 5.002022 | 34.48756
6.5869141 | -141.48575 | 4.6403904 | 0.063069664 |  | 5.004035 | 34.50144
6.6367188 | -141.53548 | 4.6405234 | 0.062905043 |  | 5.005794 | 34.51356
6.6865234 | -141.56618 | 4.6403484 | 0.056757551 |  | 5.006879 | 34.52105
6.7363281 | -141.62411 | 4.6402988 | 0.057296801 |  | 5.008928 | 34.53518
6.7861328 | -141.66293 | 4.6403069 | 0.060507946 |  | 5.010301 | 34.54464
6.8359375 | -141.7249 | 4.6403027 | 0.065491244 |  | 5.012493 | 34.55975
6.8857422 | -141.79488 | 4.6402254 | 0.060727939 |  | 5.014968 | 34.57682
6.9355469 | -141.8289 | 4.6402664 | 0.058389042 |  | 5.016171 | 34.58512
6.9853516 | -141.87592 | 4.6401677 | 0.053756692 |  | 5.017834 | 34.59658
7.0351563 | -141.93835 | 4.6401801 | 0.057698525 |  | 5.020042 | 34.6118
7.0849609 | -141.97824 | 4.6401367 | 0.062919632 |  | 5.021453 | 34.62153
7.1347656 | -142.02563 | 4.6401792 | 0.063339032 |  | 5.023129 | 34.63309
7.1845703 | -142.07028 | 4.6401262 | 0.062312983 |  | 5.024708 | 34.64398
7.234375 | -142.12953 | 4.6401601 | 0.060437966 |  | 5.026804 | 34.65842
7.2841797 | -142.16884 | 4.6399541 | 0.057382334 |  | 5.028194 | 34.66801
7.3339844 | -142.21489 | 4.6400299 | 0.060561836 |  | 5.029823 | 34.67924
7.3837891 | -142.27309 | 4.6399541 | 0.063686632 |  | 5.031881 | 34.69343
7.4335938 | -142.3154 | 4.6400895 | 0.062419556 |  | 5.033378 | 34.70375
7.4833984 | -142.35124 | 4.6399894 | 0.058761455 |  | 5.034645 | 34.71249
7.5332031 | -142.41808 | 4.6399035 | 0.055543687 |  | 5.037009 | 34.72879
7.5830078 | -142.45435 | 4.6398849 | 0.055801775 |  | 5.038292 | 34.73763
7.6328125 | -142.5081 | 4.6399927 | 0.05913119 |  | 5.040193 | 34.75074
7.6826172 | -142.55933 | 4.6398635 | 0.062451165 |  | 5.042005 | 34.76323
7.7324219 | -142.61607 | 4.6398215 | 0.062196236 |  | 5.044012 | 34.77707
7.7822266 | -142.67453 | 4.639761 | 0.059219204 |  | 5.046079 | 34.79132
7.8320313 | -142.71431 | 4.6397657 | 0.056588463 |  | 5.047486 | 34.80102
7.8818359 | -142.757 | 4.639708 | 0.059015084 |  | 5.048996 | 34.81143
7.9316406 | -142.80785 | 4.6397438 | 0.061203655 |  | 5.050794 | 34.82383
7.9814453 | -142.85439 | 4.6397448 | 0.064013988 |  | 5.052441 | 34.83518
8.03125 | -142.92316 | 4.6396632 | 0.062341079 |  | 5.054873 | 34.85195
8.0810547 | -142.9736 | 4.639667 | 0.059382118 |  | 5.056657 | 34.86425
8.1308594 | -143.0134 | 4.6396933 | 0.063887112 |  | 5.058064 | 34.87396
8.1806641 | -143.05702 | 4.6395798 | 0.066124424 |  | 5.059607 | 34.88459
8.2304688 | -143.10611 | 4.6396465 | 0.069164343 |  | 5.061343 | 34.89656
8.2802734 | -143.16248 | 4.6395259 | 0.071107365 |  | 5.063337 | 34.91031
8.3300781 | -143.21436 | 4.6394806 | 0.066819884 |  | 5.065172 | 34.92296
8.3798828 | -143.24579 | 4.6396909 | 0.064588286 |  | 5.066283 | 34.93063
8.4296875 | -143.30035 | 4.6395383 | 0.063182138 |  | 5.068213 | 34.94393
8.4794922 | -143.35289 | 4.6394548 | 0.064811505 |  | 5.070071 | 34.95674
8.5292969 | -143.39589 | 4.639483 | 0.069644131 |  | 5.071592 | 34.96723
8.5791016 | -143.45412 | 4.6394253 | 0.07262025 |  | 5.073652 | 34.98143
8.6289063 | -143.5094 | 4.6393456 | 0.070929192 |  | 5.075607 | 34.99491
8.6787109 | -143.54405 | 4.6394515 | 0.063048773 |  | 5.076832 | 35.00336
8.7285156 | -143.59653 | 4.6393628 | 0.062110115 |  | 5.078688 | 35.01615
8.7783203 | -143.65085 | 4.6393495 | 0.065778434 |  | 5.08061 | 35.0294
8.828125 | -143.71201 | 4.6393142 | 0.070736028 |  | 5.082773 | 35.04431
8.8779297 | -143.74847 | 4.6392698 | 0.073064849 |  | 5.084062 | 35.0532
8.9277344 | -143.8031 | 4.6393671 | 0.073166043 |  | 5.085994 | 35.06653
8.9775391 | -143.83884 | 4.6392665 | 0.073420219 |  | 5.087258 | 35.07524
9.0273438 | -143.89113 | 4.6392155 | 0.068225853 |  | 5.089108 | 35.08799
9.0771484 | -143.93701 | 4.6391249 | 0.066524088 |  | 5.09073 | 35.09918
9.1269531 | -143.98451 | 4.6391072 | 0.069623992 |  | 5.09241 | 35.11076
9.1767578 | -144.03488 | 4.639142 | 0.067558303 |  | 5.094192 | 35.12305
9.2265625 | -144.09599 | 4.6391578 | 0.063245475 |  | 5.096353 | 35.13795
9.2763672 | -144.13071 | 4.6390219 | 0.063813858 |  | 5.097581 | 35.14641
9.3261719 | -144.18178 | 4.6390891 | 0.063169427 |  | 5.099387 | 35.15887
9.3759766 | -144.23221 | 4.6390085 | 0.065845475 |  | 5.101171 | 35.17116
9.4257813 | -144.2831 | 4.6389995 | 0.066936694 |  | 5.102971 | 35.18357
9.4755859 | -144.33516 | 4.6390624 | 0.070099026 |  | 5.104812 | 35.19627
9.5253906 | -144.38481 | 4.6389365 | 0.067438744 |  | 5.106568 | 35.20838
9.5751953 | -144.44022 | 4.6389971 | 0.065442681 |  | 5.108528 | 35.22189
9.625 | -144.48354 | 4.6389475 | 0.068387188 |  | 5.11006 | 35.23245
9.6748047 | -144.5336 | 4.6389928 | 0.070006579 |  | 5.11183 | 35.24466
9.7246094 | -144.56638 | 4.6389103 | 0.069727451 |  | 5.11299 | 35.25265
9.7744141 | -144.62236 | 4.638855 | 0.06873177 |  | 5.11497 | 35.2663
9.8242188 | -144.68309 | 4.6388769 | 0.068419531 |  | 5.117118 | 35.28111
9.8740234 | -144.73627 | 4.6387253 | 0.069771864 |  | 5.118998 | 35.29408
9.9238281 | -144.79156 | 4.6388144 | 0.071493924 |  | 5.120954 | 35.30756
9.9736328 | -144.83458 | 4.6388307 | 0.072188675 |  | 5.122475 | 35.31805
10.023438 | -144.88226 | 4.6387796 | 0.071312413 |  | 5.124162 | 35.32968
10.073242 | -144.94348 | 4.6386857 | 0.067720085 |  | 5.126327 | 35.34461
10.123047 | -144.98892 | 4.6386557 | 0.065989934 |  | 5.127934 | 35.35569
10.172852 | -145.01909 | 4.6387029 | 0.064979874 |  | 5.129001 | 35.36305
10.222656 | -145.07562 | 4.6385393 | 0.035077818 |  | 5.131 | 35.37683
10.272461 | -145.14284 | 4.6385188 | 0.019438371 |  | 5.133378 | 35.39322
10.322266 | -145.18587 | 4.6385999 | 0.052023668 |  | 5.1349 | 35.40372
10.37207 | -145.2262 | 4.6385994 | 0.0099293403 |  | 5.136326 | 35.41355
10.421875 | -145.26768 | 4.6385374 | -0.023472529 |  | 5.137793 | 35.42366
10.47168 | -145.31796 | 4.638514 | 0.013207161 |  | 5.139571 | 35.43593
10.521484 | -145.37422 | 4.6384645 | 0.019650167 |  | 5.141561 | 35.44964
10.571289 | -145.43178 | 4.6384053 | 0.025929337 |  | 5.143597 | 35.46368
10.621094 | -145.48665 | 4.6384606 | 0.026884004 |  | 5.145538 | 35.47706
10.670898 | -145.53133 | 4.6384363 | 0.011816382 |  | 5.147118 | 35.48796
10.720703 | -145.56824 | 4.6383572 | 0.023608783 |  | 5.148423 | 35.49696
10.770508 | -145.63144 | 4.638381 | 0.032192856 |  | 5.150659 | 35.51237
10.820313 | -145.67612 | 4.6383767 | 0.026379257 |  | 5.152239 | 35.52326
10.870117 | -145.72739 | 4.6383653 | 0.042720638 |  | 5.154052 | 35.53577
10.919922 | -145.77322 | 4.6382627 | 0.047503904 |  | 5.155673 | 35.54694
10.969727 | -145.81737 | 4.6382413 | -0.052540917 |  | 5.157234 | 35.55771
11.019531 | -145.87871 | 4.6381707 | -0.013376438 |  | 5.159404 | 35.57267
11.069336 | -145.92816 | 4.6382089 | 0.066794589 |  | 5.161153 | 35.58472
11.119141 | -145.97893 | 4.6381626 | 0.069903061 |  | 5.162949 | 35.5971
11.168945 | -146.01924 | 4.6380653 | 0.049873848 |  | 5.164374 | 35.60693
11.21875 | -146.07265 | 4.6381717 | -0.0024988947 |  | 5.166263 | 35.61996
11.268555 | -146.11226 | 4.6381001 | 0.0016603111 |  | 5.167664 | 35.62962
11.318359 | -146.16628 | 4.638063 | 0.013548186 |  | 5.169575 | 35.64279
11.368164 | -146.2074 | 4.6380715 | 0.023447644 |  | 5.171029 | 35.65282
11.417969 | -146.27444 | 4.6379719 | 0.014749923 |  | 5.1734 | 35.66916
11.467773 | -146.32686 | 4.6379652 | -0.01096692 |  | 5.175254 | 35.68195
11.517578 | -146.37431 | 4.6379161 | -0.025283104 |  | 5.176932 | 35.69352
11.567383 | -146.39708 | 4.637979 | -0.054470461 |  | 5.177738 | 35.69907
11.617188 | -146.43616 | 4.6379013 | -0.052944668 |  | 5.17912 | 35.7086
11.666992 | -146.49738 | 4.6379499 | -0.02108329 |  | 5.181285 | 35.72353
11.716797 | -146.55801 | 4.637877 | -0.021919752 |  | 5.183429 | 35.73831
11.766602 | -146.60704 | 4.6378312 | -0.023203826 |  | 5.185163 | 35.75027
11.816406 | -146.6525 | 4.6377931 | -0.005504793 |  | 5.186771 | 35.76135
11.866211 | -146.70819 | 4.6377106 | 0.00967786 |  | 5.188741 | 35.77493
11.916016 | -146.74921 | 4.637794 | 0.02564536 |  | 5.190192 | 35.78494
11.96582 | -146.79535 | 4.6376705 | 0.032149322 |  | 5.191823 | 35.79619
12.015625 | -146.85106 | 4.6377935 | 0.037355214 |  | 5.193794 | 35.80977
12.06543 | -146.89302 | 4.6376815 | 0.032947902 |  | 5.195278 | 35.82001
12.115234 | -146.93767 | 4.6376872 | 0.033266641 |  | 5.196857 | 35.83089
12.165039 | -146.99597 | 4.6375751 | 0.037090585 |  | 5.198919 | 35.84511
12.214844 | -147.03888 | 4.6375685 | 0.025272876 |  | 5.200437 | 35.85557
12.264648 | -147.09062 | 4.6376195 | 0.025602615 |  | 5.202267 | 35.86819
12.314453 | -147.15565 | 4.6375546 | 0.012084761 |  | 5.204566 | 35.88405
12.364258 | -147.20593 | 4.637507 | 0.016656216 |  | 5.206345 | 35.89631
12.414063 | -147.24982 | 4.6374841 | 0.032373905 |  | 5.207897 | 35.90701
12.463867 | -147.28003 | 4.6375384 | 0.036143288 |  | 5.208966 | 35.91438
12.513672 | -147.34221 | 4.6374178 | 0.045631651 |  | 5.211165 | 35.92954
12.563477 | -147.4043 | 4.6374974 | 0.050535422 |  | 5.213361 | 35.94468
12.613281 | -147.45142 | 4.6374302 | 0.047251333 |  | 5.215027 | 35.95617
12.663086 | -147.48523 | 4.6374149 | 0.042162433 |  | 5.216223 | 35.96442
12.712891 | -147.55246 | 4.637393 | 0.044289667 |  | 5.218601 | 35.98081
12.762695 | -147.5896 | 4.6372828 | 0.052059039 |  | 5.219914 | 35.98987
12.8125 | -147.63144 | 4.6373215 | 0.037453927 |  | 5.221394 | 36.00007
12.862305 | -147.69612 | 4.6372032 | 0.032014061 |  | 5.223682 | 36.01584
12.912109 | -147.72484 | 4.6372614 | 0.034063146 |  | 5.224697 | 36.02285
12.961914 | -147.7708 | 4.6372318 | 0.012225383 |  | 5.226323 | 36.03405
13.011719 | -147.82425 | 4.6371899 | 0.018725898 |  | 5.228213 | 36.04709
13.061523 | -147.86884 | 4.6371713 | 0.032960661 |  | 5.22979 | 36.05796
13.111328 | -147.92802 | 4.6372371 | 0.016509013 |  | 5.231883 | 36.07239
13.161133 | -147.97374 | 4.6371784 | 0.010116461 |  | 5.2335 | 36.08354
13.210938 | -148.02834 | 4.6370826 | 0.011739284 |  | 5.235432 | 36.09685
13.260742 | -148.08368 | 4.637084 | 0.0051237373 |  | 5.237389 | 36.11035
13.310547 | -148.1274 | 4.6370306 | -0.0063031372 |  | 5.238935 | 36.12101
13.360352 | -148.18216 | 4.6370382 | 0.0012996643 |  | 5.240872 | 36.13436
13.410156 | -148.21855 | 4.6369963 | -0.0060403883 |  | 5.242159 | 36.14324
13.459961 | -148.27989 | 4.6370101 | -0.0058453619 |  | 5.244328 | 36.1582
13.509766 | -148.31703 | 4.6370001 | -0.015085948 |  | 5.245642 | 36.16725
13.55957 | -148.37016 | 4.6369033 | -0.015310866 |  | 5.247521 | 36.18021
13.609375 | -148.41928 | 4.6369333 | -0.01505618 |  | 5.249258 | 36.19219
13.65918 | -148.48427 | 4.6368346 | -0.012580269 |  | 5.251557 | 36.20803
13.708984 | -148.52824 | 4.6369166 | -0.013189345 |  | 5.253112 | 36.21876
13.758789 | -148.58618 | 4.6368604 | -0.017938267 |  | 5.255161 | 36.23288
13.808594 | -148.61015 | 4.6367464 | -0.0021337389 |  | 5.256009 | 36.23873
13.858398 | -148.67734 | 4.6367245 | 0.092479929 |  | 5.258385 | 36.25511
13.908203 | -148.7426 | 4.6367993 | 0.080368027 |  | 5.260693 | 36.27103
13.958008 | -148.76724 | 4.6367059 | -0.067214943 |  | 5.261565 | 36.27704
14.007813 | -148.82159 | 4.6366878 | -0.046112712 |  | 5.263487 | 36.29029
14.057617 | -148.88702 | 4.6366353 | 0.012594729 |  | 5.265801 | 36.30624
14.107422 | -148.94365 | 4.6366301 | -0.0079258801 |  | 5.267804 | 36.32005
14.157227 | -148.99146 | 4.6366758 | -0.025507808 |  | 5.269495 | 36.33171
14.207031 | -149.02829 | 4.636507 | -0.014430493 |  | 5.270798 | 36.34069
14.256836 | -149.06975 | 4.6365652 | -0.0064804377 |  | 5.272264 | 36.3508
14.306641 | -149.12758 | 4.6365504 | -0.017736059 |  | 5.274309 | 36.36491
14.356445 | -149.16449 | 4.6364832 | -0.016390782 |  | 5.275615 | 36.37391
14.40625 | -149.19914 | 4.6364889 | -0.019401228 |  | 5.27684 | 36.38236
14.456055 | -149.25809 | 4.6364589 | -0.019355219 |  | 5.278925 | 36.39673
14.505859 | -149.32426 | 4.6364732 | -0.017892973 |  | 5.281265 | 36.41287
14.555664 | -149.38222 | 4.6364231 | -0.015381509 |  | 5.283315 | 36.427
14.605469 | -149.43288 | 4.6363626 | -0.016263139 |  | 5.285107 | 36.43935
14.655273 | -149.48164 | 4.6363664 | -0.019290585 |  | 5.286832 | 36.45124
14.705078 | -149.53506 | 4.6363096 | -0.017869435 |  | 5.288721 | 36.46427
14.754883 | -149.58536 | 4.6363111 | -0.019667733 |  | 5.2905 | 36.47654
14.804688 | -149.63113 | 4.6362352 | -0.018811291 |  | 5.292119 | 36.4877
14.854492 | -149.66399 | 4.6362104 | -0.016744161 |  | 5.293281 | 36.49571
14.904297 | -149.72098 | 4.6363139 | -0.01278699 |  | 5.295296 | 36.50961
14.954102 | -149.77463 | 4.6362538 | -0.004407126 |  | 5.297194 | 36.52269
15.003906 | -149.82603 | 4.6362414 | -0.011204003 |  | 5.299012 | 36.53522
15.053711 | -149.8755 | 4.6361504 | -0.014309698 |  | 5.300761 | 36.54729
15.103516 | -149.91159 | 4.6362114 | -0.0092803417 |  | 5.302038 | 36.55609
15.15332 | -149.96428 | 4.6361222 | -0.011120169 |  | 5.303901 | 36.56894
15.203125 | -150.00859 | 4.6360579 | -0.0044001639 |  | 5.305469 | 36.57974
15.25293 | -150.06314 | 4.6360435 | -0.0025591254 |  | 5.307398 | 36.59304
15.302734 | -150.11662 | 4.6359668 | -0.0092201056 |  | 5.309289 | 36.60608
15.352539 | -150.14734 | 4.6360941 | 0.0068784147 |  | 5.310376 | 36.61357
15.402344 | -150.20386 | 4.6359706 | 0.00475454 |  | 5.312375 | 36.62736
15.452148 | -150.25291 | 4.6359649 | -0.0067554773 |  | 5.31411 | 36.63932
15.501953 | -150.29195 | 4.6359091 | -0.001413381 |  | 5.31549 | 36.64884
15.551758 | -150.34288 | 4.6358829 | -0.0054655555 |  | 5.317292 | 36.66126
15.601563 | -150.40265 | 4.6358948 | 0.00067220925 |  | 5.319406 | 36.67583
15.651367 | -150.46059 | 4.6358128 | -0.011756903 |  | 5.321455 | 36.68996
15.701172 | -150.5049 | 4.6357818 | -0.0066768825 |  | 5.323022 | 36.70077
15.750977 | -150.57054 | 4.6357789 | -0.0053017791 |  | 5.325343 | 36.71677
15.800781 | -150.60164 | 4.6357927 | 0.005872142 |  | 5.326443 | 36.72436
15.850586 | -150.64824 | 4.6357884 | 0.0087363301 |  | 5.328092 | 36.73572
15.900391 | -150.6889 | 4.6357307 | 0.0075437576 |  | 5.32953 | 36.74563
15.950195 | -150.72675 | 4.6357007 | 0.0062466324 |  | 5.330868 | 36.75486
16 | -150.79312 | 4.6357393 | 0.0062449812 |  | 5.333216 | 36.77105
16.049805 | -150.84325 | 4.6356182 | 0.029097684 |  | 5.334989 | 36.78327
16.099609 | -150.90231 | 4.63555 | 0.025714999 |  | 5.337077 | 36.79767
16.149414 | -150.95381 | 4.6355238 | 0.030952033 |  | 5.338899 | 36.81023
16.199219 | -151.01537 | 4.6355581 | 0.026939804 |  | 5.341076 | 36.82524
16.249023 | -151.05176 | 4.6354976 | 0.024027154 |  | 5.342363 | 36.83412
16.298828 | -151.09351 | 4.6355243 | 0.018691946 |  | 5.34384 | 36.8443
16.348633 | -151.14702 | 4.635406 | 0.022304827 |  | 5.345732 | 36.85735
16.398438 | -151.19449 | 4.635428 | -0.01550845 |  | 5.347411 | 36.86892
16.448242 | -151.22722 | 4.6354723 | 0.051617455 |  | 5.348569 | 36.8769
16.498047 | -151.26553 | 4.6353731 | 0.018575087 |  | 5.349924 | 36.88625
16.547852 | -151.33893 | 4.6354518 | -6.8515539e-05 |  | 5.35252 | 36.90415
16.597656 | -151.37312 | 4.6353488 | -0.0054916381 |  | 5.353729 | 36.91248
16.647461 | -151.43498 | 4.6352668 | 0.018266594 |  | 5.355917 | 36.92757
16.697266 | -151.47929 | 4.635313 | 0.0054229586 |  | 5.357484 | 36.93837
16.74707 | -151.5248 | 4.6353025 | 0.021673372 |  | 5.359094 | 36.94947
16.796875 | -151.59698 | 4.6352377 | 0.054727461 |  | 5.361646 | 36.96707
16.84668 | -151.63039 | 4.6351666 | 0.056779902 |  | 5.362828 | 36.97522
16.896484 | -151.69113 | 4.6351032 | 0.080188669 |  | 5.364976 | 36.99003
16.946289 | -151.72501 | 4.6351748 | 0.085678056 |  | 5.366175 | 36.99829
16.996094 | -151.76103 | 4.6351714 | 0.096895069 |  | 5.367448 | 37.00707
17.045898 | -151.83574 | 4.635088 | 0.093985565 |  | 5.370091 | 37.02529
17.095703 | -151.88571 | 4.6350269 | 0.086201489 |  | 5.371858 | 37.03748
17.145508 | -151.92107 | 4.6350002 | 0.069994263 |  | 5.373109 | 37.0461
17.195313 | -151.97464 | 4.6350446 | 0.030965742 |  | 5.375003 | 37.05916
17.245117 | -152.02914 | 4.6349177 | 0.014090645 |  | 5.376931 | 37.07245
17.294922 | -152.0768 | 4.6348338 | -0.00082997681 |  | 5.378617 | 37.08408
17.344727 | -152.11613 | 4.6349344 | -0.0035297275 |  | 5.380008 | 37.09367
17.394531 | -152.17433 | 4.6349301 | 0.0011791646 |  | 5.382066 | 37.10786
17.444336 | -152.24098 | 4.6348424 | 0.0013780147 |  | 5.384423 | 37.12411
17.494141 | -152.27664 | 4.6349111 | 0.004642704 |  | 5.385684 | 37.13281
17.543945 | -152.33719 | 4.6348243 | 0.0048020571 |  | 5.387826 | 37.14757
17.59375 | -152.38351 | 4.6348681 | 0.0029769002 |  | 5.389464 | 37.15887
17.643555 | -152.44775 | 4.6346984 | 0.0049688099 |  | 5.391736 | 37.17453
17.693359 | -152.47481 | 4.6348147 | 0.0020053326 |  | 5.392693 | 37.18113
17.743164 | -152.53036 | 4.6346369 | 0.0043857307 |  | 5.394658 | 37.19468
17.792969 | -152.57549 | 4.634685 | 0.0041118264 |  | 5.396254 | 37.20568
17.842773 | -152.6134 | 4.6346927 | 0.0035077778 |  | 5.397595 | 37.21493
17.892578 | -152.67186 | 4.6346059 | 0.0037538498 |  | 5.399662 | 37.22918
17.942383 | -152.72318 | 4.6346455 | 0.0018771082 |  | 5.401478 | 37.2417
17.992188 | -152.77858 | 4.6345649 | 0.0014898718 |  | 5.403437 | 37.25521
18.041992 | -152.82149 | 4.6345849 | 0.0012928694 |  | 5.404955 | 37.26567
18.091797 | -152.86674 | 4.634511 | 0.0017828941 |  | 5.406555 | 37.2767
18.141602 | -152.91846 | 4.6345296 | 0.0018013983 |  | 5.408384 | 37.28932
18.191406 | -152.96439 | 4.6344309 | 0.002083695 |  | 5.410009 | 37.30052
18.241211 | -153.01123 | 4.6344404 | 0.0020382702 |  | 5.411665 | 37.31194
18.291016 | -153.07715 | 4.6344471 | 0.0020101189 |  | 5.413997 | 37.32801
18.34082 | -153.13503 | 4.6343398 | 0.0019705743 |  | 5.416044 | 37.34213
18.390625 | -153.17705 | 4.6343284 | 0.0023404777 |  | 5.41753 | 37.35237
18.44043 | -153.21553 | 4.6343904 | 0.0019418179 |  | 5.418891 | 37.36176
18.490234 | -153.27031 | 4.634325 | 0.002255857 |  | 5.420828 | 37.37511
18.540039 | -153.32104 | 4.6343136 | 0.0023793222 |  | 5.422623 | 37.38748
18.589844 | -153.36461 | 4.6342587 | 0.0027478845 |  | 5.424164 | 37.39811
18.639648 | -153.43008 | 4.6341844 | 0.002820736 |  | 5.426479 | 37.41407
18.689453 | -153.47867 | 4.6342244 | 0.0028106391 |  | 5.428198 | 37.42592
18.739258 | -153.52318 | 4.6341944 | 0.0028725148 |  | 5.429772 | 37.43678
18.789063 | -153.57043 | 4.6341043 | 0.0028255552 |  | 5.431443 | 37.4483
18.838867 | -153.62891 | 4.6340194 | 0.0027602911 |  | 5.433511 | 37.46256
18.888672 | -153.67166 | 4.63411 | 0.0027497113 |  | 5.435023 | 37.47298
18.938477 | -153.72133 | 4.6340418 | 0.0028180806 |  | 5.43678 | 37.4851
18.988281 | -153.76813 | 4.6339698 | 0.0027826696 |  | 5.438435 | 37.49651
19.038086 | -153.79994 | 4.6339536 | 0.0027195988 |  | 5.43956 | 37.50426
19.087891 | -153.8598 | 4.6338553 | 0.002711633 |  | 5.441677 | 37.51886
19.137695 | -153.90834 | 4.6339273 | 0.0024525046 |  | 5.443394 | 37.5307
19.1875 | -153.96304 | 4.6339483 | 0.0020930974 |  | 5.445329 | 37.54404
19.237305 | -154.01514 | 4.6338859 | 0.0019231676 |  | 5.447171 | 37.55674
19.287109 | -154.05313 | 4.6338892 | 0.0019705028 |  | 5.448515 | 37.56601
19.336914 | -154.08591 | 4.6338916 | 0.0021877319 |  | 5.449674 | 37.574
19.386719 | -154.14848 | 4.633821 | 0.0017064302 |  | 5.451887 | 37.58926
19.436523 | -154.21283 | 4.6337309 | 0.0018705875 |  | 5.454163 | 37.60495
19.486328 | -154.24333 | 4.6337981 | 0.0019325822 |  | 5.455242 | 37.61239
19.536133 | -154.3045 | 4.6336913 | 0.001882246 |  | 5.457405 | 37.6273
19.585938 | -154.34425 | 4.6337552 | 0.0021518588 |  | 5.458811 | 37.637
19.635742 | -154.38582 | 4.633749 | 0.0024884073 |  | 5.460281 | 37.64713
19.685547 | -154.43794 | 4.6337194 | 0.0024337352 |  | 5.462125 | 37.65984
19.735352 | -154.50848 | 4.6336164 | 0.0023548363 |  | 5.46462 | 37.67704
19.785156 | -154.55196 | 4.633606 | 0.0024201334 |  | 5.466157 | 37.68765
19.834961 | -154.59496 | 4.6336241 | 0.002454102 |  | 5.467678 | 37.69813
19.884766 | -154.63441 | 4.6334844 | 0.002424693 |  | 5.469073 | 37.70775
19.93457 | -154.67055 | 4.6335444 | 0.0024106442 |  | 5.470352 | 37.71656
19.984375 | -154.72731 | 4.6335597 | 0.0023420721 |  | 5.472359 | 37.7304
20.03418 | -154.77235 | 4.6335063 | 0.0023390204 |  | 5.473952 | 37.74139
20.083984 | -154.83875 | 4.6334229 | 0.0023763119 |  | 5.476301 | 37.75758
20.133789 | -154.8824 | 4.6334467 | 0.002437514 |  | 5.477844 | 37.76822
20.183594 | -154.94055 | 4.6334147 | 0.0024150729 |  | 5.479901 | 37.7824
20.233398 | -154.98366 | 4.6334114 | 0.0024459958 |  | 5.481426 | 37.79292
20.283203 | -155.03625 | 4.6332779 | 0.0024538247 |  | 5.483286 | 37.80574
20.333008 | -155.09549 | 4.6333032 | 0.0024444908 |  | 5.485381 | 37.82019
20.382813 | -155.1337 | 4.6332569 | 0.002431175 |  | 5.486732 | 37.8295
20.432617 | -155.1781 | 4.6333213 | 0.0024516494 |  | 5.488303 | 37.84033
20.482422 | -155.21004 | 4.6333561 | 0.0024505376 |  | 5.489432 | 37.84812
20.532227 | -155.27353 | 4.6332893 | 0.0024392903 |  | 5.491678 | 37.8636
20.582031 | -155.33058 | 4.6331782 | 0.0024552494 |  | 5.493695 | 37.87751
20.631836 | -155.39227 | 4.6331825 | 0.0024333685 |  | 5.495877 | 37.89256
20.681641 | -155.43898 | 4.633111 | 0.0024538904 |  | 5.497529 | 37.90395
20.731445 | -155.4733 | 4.6330137 | 0.0024414212 |  | 5.498743 | 37.91232
20.78125 | -155.52444 | 4.633091 | 0.0024438619 |  | 5.500552 | 37.92479
20.831055 | -155.58282 | 4.6331549 | 0.0024505197 |  | 5.502617 | 37.93902
20.880859 | -155.61424 | 4.6329527 | 0.0024414212 |  | 5.503728 | 37.94668
20.930664 | -155.6655 | 4.6329217 | 0.0024524331 |  | 5.505541 | 37.95918
20.980469 | -155.72849 | 4.6329618 | 0.0024446666 |  | 5.507769 | 37.97454
21.030273 | -155.78581 | 4.6329293 | 0.0024507344 |  | 5.509796 | 37.98852
21.080078 | -155.8253 | 4.632915 | 0.0024505793 |  | 5.511193 | 37.99815
21.129883 | -155.85974 | 4.632864 | 0.0024525046 |  | 5.512411 | 38.00655
21.179688 | -155.92554 | 4.6328406 | 0.0024542836 |  | 5.514738 | 38.02259
21.229492 | -155.96989 | 4.6328959 | 0.0024492086 |  | 5.516306 | 38.03341
21.279297 | -156.01083 | 4.6327596 | 0.0024546145 |  | 5.517754 | 38.04339
21.329102 | -156.07133 | 4.6327882 | 0.0024535507 |  | 5.519894 | 38.05815
21.378906 | -156.13034 | 4.6327457 | 0.0024530441 |  | 5.521981 | 38.07254
21.428711 | -156.19772 | 4.6327229 | 0.0024539947 |  | 5.524364 | 38.08897
21.478516 | -156.23027 | 4.6326237 | 0.0024513244 |  | 5.525515 | 38.0969
21.52832 | -156.27747 | 4.6325874 | 0.0024554371 |  | 5.527185 | 38.10841
21.578125 | -156.34009 | 4.6326051 | 0.0024502426 |  | 5.5294 | 38.12368
21.62793 | -156.3869 | 4.6326556 | 0.0024549395 |  | 5.531055 | 38.1351
21.677734 | -156.42105 | 4.6325512 | 0.0024519772 |  | 5.532263 | 38.14343
21.727539 | -156.45529 | 4.6326556 | 0.0024518638 |  | 5.533474 | 38.15177
21.777344 | -156.5153 | 4.632494 | 0.0024547726 |  | 5.535596 | 38.16641
21.827148 | -156.56474 | 4.6325331 | 0.0024515688 |  | 5.537345 | 38.17846
21.876953 | -156.62927 | 4.6325054 | 0.0024529425 |  | 5.539627 | 38.1942
21.926758 | -156.6664 | 4.6325169 | 0.0024519085 |  | 5.54094 | 38.20325
21.976563 | -156.7155 | 4.6324224 | 0.0024530471 |  | 5.542677 | 38.21523
22.026367 | -156.77458 | 4.6323853 | 0.0024531395 |  | 5.544767 | 38.22963
22.076172 | -156.82668 | 4.6323504 | 0.0024536937 |  | 5.546609 | 38.24234
22.125977 | -156.87318 | 4.6323519 | 0.0024530618 |  | 5.548254 | 38.25368
22.175781 | -156.92407 | 4.6323428 | 0.0024520219 |  | 5.550054 | 38.26609
22.225586 | -156.96956 | 4.632391 | 0.0024531961 |  | 5.551663 | 38.27718
22.275391 | -157.02933 | 4.6322927 | 0.0024544506 |  | 5.553776 | 38.29175
22.325195 | -157.06589 | 4.6322756 | 0.0024550408 |  | 5.55507 | 38.30067
22.375 | -157.1098 | 4.6322198 | 0.0024539737 |  | 5.556623 | 38.31138
22.424805 | -157.15358 | 4.6321917 | 0.002455744 |  | 5.558171 | 38.32205
22.474609 | -157.20258 | 4.6322231 | 0.0024526089 |  | 5.559904 | 38.334
22.524414 | -157.2645 | 4.632091 | 0.0024526746 |  | 5.562094 | 38.3491
22.574219 | -157.31352 | 4.6320224 | 0.0024582893 |  | 5.563828 | 38.36105
22.624023 | -157.35771 | 4.6321564 | 0.0024544506 |  | 5.565391 | 38.37183
22.673828 | -157.40604 | 4.6321039 | 0.0024531186 |  | 5.5671 | 38.38362
22.723633 | -157.45729 | 4.6319771 | 0.0024540692 |  | 5.568912 | 38.39611
22.773438 | -157.50232 | 4.6319261 | 0.0024510324 |  | 5.570505 | 38.40709
22.823242 | -157.54707 | 4.6320381 | 0.0024524033 |  | 5.572088 | 38.41801
22.873047 | -157.60764 | 4.6319027 | 0.0024514466 |  | 5.57423 | 38.43278
22.922852 | -157.66394 | 4.6319413 | 0.0024516552 |  | 5.576221 | 38.4465
22.972656 | -157.69876 | 4.6318512 | 0.002450499 |  | 5.577453 | 38.455
23.022461 | -157.76016 | 4.6318417 | 0.002451706 |  | 5.579624 | 38.46997
23.072266 | -157.80537 | 4.6318307 | 0.002451703 |  | 5.581223 | 38.48099
23.12207 | -157.856 | 4.6317229 | 0.0024522601 |  | 5.583014 | 38.49334
23.171875 | -157.90123 | 4.6317873 | 0.0024547458 |  | 5.584614 | 38.50437
23.22168 | -157.9549 | 4.6316719 | 0.0024511903 |  | 5.586512 | 38.51746
23.271484 | -157.99283 | 4.6317272 | 0.0024512915 |  | 5.587853 | 38.52671
23.321289 | -158.03439 | 4.6317611 | 0.0024531125 |  | 5.589323 | 38.53684
23.371094 | -158.10524 | 4.6316237 | 0.0024540394 |  | 5.591829 | 38.55412
23.420898 | -158.15672 | 4.6317492 | 0.0024544061 |  | 5.59365 | 38.56667
23.470703 | -158.20273 | 4.6315899 | 0.0024510087 |  | 5.595277 | 38.57789
23.520508 | -158.22443 | 4.6316776 | 0.0024530143 |  | 5.596044 | 38.58318
23.570313 | -158.27518 | 4.631568 | 0.0024543463 |  | 5.597839 | 38.59556
23.620117 | -158.34433 | 4.6315365 | 0.002454266 |  | 5.600285 | 38.61242
23.669922 | -158.39822 | 4.6316261 | 0.0024543703 |  | 5.602191 | 38.62556
23.719727 | -158.42897 | 4.6314926 | 0.0024523765 |  | 5.603279 | 38.63306
23.769531 | -158.47408 | 4.6314731 | 0.0024520932 |  | 5.604874 | 38.64406
23.819336 | -158.54083 | 4.6314921 | 0.0024516969 |  | 5.607235 | 38.66034
23.869141 | -158.5939 | 4.6313968 | 0.0024489462 |  | 5.609112 | 38.67328
23.918945 | -158.63698 | 4.6314244 | 0.0024489402 |  | 5.610635 | 38.68378
23.96875 | -158.69331 | 4.6313405 | 0.0024476647 |  | 5.612628 | 38.69752
24.018555 | -158.75249 | 4.6313577 | 0.0024499325 |  | 5.614721 | 38.71195
24.068359 | -158.77783 | 4.6311541 | 0.0024496138 |  | 5.615617 | 38.71813
24.118164 | -158.82829 | 4.6313334 | 0.002448973 |  | 5.617402 | 38.73043
24.167969 | -158.85468 | 4.631269 | 0.0024483113 |  | 5.618335 | 38.73687
24.217773 | -158.93614 | 4.6312432 | 0.0024503677 |  | 5.621216 | 38.75673
24.267578 | -158.98967 | 4.6312361 | 0.0024490505 |  | 5.623109 | 38.76979
24.317383 | -159.02075 | 4.631125 | 0.0024486212 |  | 5.624209 | 38.77736
24.367188 | -159.07729 | 4.6311045 | 0.0024498939 |  | 5.626208 | 38.79115
24.416992 | -159.13396 | 4.6311102 | 0.002451384 |  | 5.628213 | 38.80497
24.466797 | -159.16713 | 4.6310191 | 0.0024500848 |  | 5.629386 | 38.81306
24.516602 | -159.22577 | 4.631124 | 0.0024497716 |  | 5.63146 | 38.82736
24.566406 | -159.27208 | 4.6310377 | 0.0024505048 |  | 5.633098 | 38.83865
24.616211 | -159.32938 | 4.6309681 | 0.0024498105 |  | 5.635124 | 38.85262
24.666016 | -159.36444 | 4.6309242 | 0.0024528771 |  | 5.636364 | 38.86117
24.71582 | -159.42206 | 4.6309724 | 0.0024518818 |  | 5.638402 | 38.87522
24.765625 | -159.46185 | 4.6309137 | 0.0024512948 |  | 5.639809 | 38.88493
24.81543 | -159.52704 | 4.6309423 | 0.0024513155 |  | 5.642115 | 38.90082
24.865234 | -159.5739 | 4.630888 | 0.0024509907 |  | 5.643772 | 38.91225
24.915039 | -159.61536 | 4.6308613 | 0.0024520664 |  | 5.645239 | 38.92236
24.964844 | -159.66219 | 4.6307702 | 0.002449858 |  | 5.646895 | 38.93378
25.014648 | -159.71939 | 4.6307192 | 0.0024499476 |  | 5.648918 | 38.94773
25.064453 | -159.76912 | 4.630796 | 0.0024514524 |  | 5.650677 | 38.95986
25.114258 | -159.81133 | 4.6307101 | 0.0024507819 |  | 5.65217 | 38.97015
25.164063 | -159.86847 | 4.6307082 | 0.0024509609 |  | 5.65419 | 38.98408
25.213867 | -159.90907 | 4.6306224 | 0.0024520366 |  | 5.655626 | 38.99398
25.263672 | -159.96449 | 4.6306176 | 0.0024522333 |  | 5.657587 | 39.0075
25.313477 | -160.0157 | 4.630569 | 0.0024533956 |  | 5.659398 | 39.01998
25.363281 | -160.06392 | 4.6305904 | 0.0024533658 |  | 5.661103 | 39.03174
25.413086 | -160.11461 | 4.630569 | 0.0024548261 |  | 5.662896 | 39.0441
25.462891 | -160.1702 | 4.6304779 | 0.0024574189 |  | 5.664862 | 39.05766
25.512695 | -160.21198 | 4.6305261 | 0.0024553209 |  | 5.66634 | 39.06785
25.5625 | -160.27934 | 4.6305113 | 0.0024542301 |  | 5.668722 | 39.08427
25.612305 | -160.31688 | 4.6304421 | 0.0024540157 |  | 5.67005 | 39.09343
25.662109 | -160.36949 | 4.6304421 | 0.0024522454 |  | 5.67191 | 39.10626
25.711914 | -160.40996 | 4.6304774 | 0.0024541884 |  | 5.673342 | 39.11612
25.761719 | -160.47072 | 4.6303735 | 0.0024505139 |  | 5.675491 | 39.13094
25.811523 | -160.513 | 4.6302972 | 0.0024510443 |  | 5.676986 | 39.14125
25.861328 | -160.55717 | 4.630322 | 0.0024491907 |  | 5.678548 | 39.15202
25.911133 | -160.60664 | 4.6302996 | 0.0024487793 |  | 5.680298 | 39.16409
25.960938 | -160.65175 | 4.6302266 | 0.0024504929 |  | 5.681893 | 39.17509
26.010742 | -160.70815 | 4.6302099 | 0.0024524955 |  | 5.683888 | 39.18884
26.060547 | -160.76872 | 4.6302977 | 0.0024518936 |  | 5.68603 | 39.20361
26.110352 | -160.79671 | 4.6301961 | 0.0024508208 |  | 5.68702 | 39.21043
26.160156 | -160.86417 | 4.6301742 | 0.0024508417 |  | 5.689406 | 39.22688
26.209961 | -160.90724 | 4.6301322 | 0.0024509102 |  | 5.690929 | 39.23739
26.259766 | -160.95067 | 4.6301656 | 0.0024501502 |  | 5.692465 | 39.24798
26.30957 | -161.00423 | 4.6300354 | 0.0024482221 |  | 5.69436 | 39.26104
26.359375 | -161.04359 | 4.6299992 | 0.002449715 |  | 5.695752 | 39.27064
26.40918 | -161.12097 | 4.6300683 | 0.0024517418 |  | 5.698489 | 39.28951
26.458984 | -161.15331 | 4.6300058 | 0.0024521409 |  | 5.699632 | 39.29739
26.508789 | -161.189 | 4.6299653 | 0.0024515928 |  | 5.700895 | 39.30609
26.558594 | -161.24591 | 4.6299553 | 0.0024505793 |  | 5.702907 | 39.31997
26.608398 | -161.30215 | 4.6298475 | 0.0024495453 |  | 5.704897 | 39.33369
26.658203 | -161.33365 | 4.6298847 | 0.0024509102 |  | 5.706011 | 39.34137
26.708008 | -161.39832 | 4.6298571 | 0.0024512827 |  | 5.708298 | 39.35714
26.757813 | -161.451 | 4.6298323 | 0.0024503975 |  | 5.710161 | 39.36998
26.807617 | -161.49535 | 4.6298065 | 0.0024488806 |  | 5.71173 | 39.3808
26.857422 | -161.53178 | 4.6297312 | 0.0024510026 |  | 5.713018 | 39.38968
26.907227 | -161.61156 | 4.6297631 | 0.0024511754 |  | 5.71584 | 39.40914
26.957031 | -161.65672 | 4.6296968 | 0.0024495721 |  | 5.717437 | 39.42015
27.006836 | -161.69563 | 4.6297083 | 0.0024493455 |  | 5.718813 | 39.42964
27.056641 | -161.74823 | 4.6296782 | 0.0024498969 |  | 5.720673 | 39.44246
27.106445 | -161.78473 | 4.6296282 | 0.0024490445 |  | 5.721964 | 39.45136
27.15625 | -161.83669 | 4.6296477 | 0.0024495006 |  | 5.723802 | 39.46403
27.206055 | -161.88457 | 4.6296601 | 0.0024504245 |  | 5.725495 | 39.47571
27.255859 | -161.9346 | 4.6295147 | 0.0024491518 |  | 5.727265 | 39.48791
27.305664 | -161.99818 | 4.6295118 | 0.0024503856 |  | 5.729514 | 39.50341
27.355469 | -162.04579 | 4.6294799 | 0.0024497597 |  | 5.731197 | 39.51502
27.405273 | -162.091 | 4.6295104 | 0.0024508028 |  | 5.732796 | 39.52605
27.455078 | -162.13055 | 4.6294951 | 0.0024506182 |  | 5.734195 | 39.53569
27.504883 | -162.2037 | 4.6294632 | 0.0024492741 |  | 5.736782 | 39.55353
27.554688 | -162.24274 | 4.6294136 | 0.0024490743 |  | 5.738163 | 39.56305
27.604492 | -162.28491 | 4.6294518 | 0.0024510534 |  | 5.739655 | 39.57333
27.654297 | -162.34454 | 4.6292515 | 0.0024519861 |  | 5.741764 | 39.58787
27.704102 | -162.39734 | 4.6292191 | 0.0024514943 |  | 5.743631 | 39.60075
27.753906 | -162.45279 | 4.6292653 | 0.0024516673 |  | 5.745592 | 39.61427
27.803711 | -162.48489 | 4.6291814 | 0.0024517744 |  | 5.746727 | 39.6221
27.853516 | -162.54234 | 4.6292667 | 0.0024533065 |  | 5.748759 | 39.63611
27.90332 | -162.57512 | 4.62919 | 0.00245094 |  | 5.749919 | 39.6441
27.953125 | -162.6295 | 4.6290555 | 0.0024511307 |  | 5.751842 | 39.65736
28.00293 | -162.68155 | 4.6291714 | 0.0024514764 |  | 5.753683 | 39.67005
28.052734 | -162.72604 | 4.6291332 | 0.0024516999 |  | 5.755256 | 39.6809
28.102539 | -162.77164 | 4.6290879 | 0.0024508685 |  | 5.756869 | 39.69202
28.152344 | -162.82663 | 4.6290216 | 0.0024500608 |  | 5.758814 | 39.70543
28.202148 | -162.87231 | 4.6290178 | 0.0024514853 |  | 5.76043 | 39.71657
28.251953 | -162.92015 | 4.6289635 | 0.0024509102 |  | 5.762122 | 39.72824
28.301758 | -162.96902 | 4.6289821 | 0.0024507106 |  | 5.76385 | 39.74015
28.351563 | -163.03056 | 4.6289105 | 0.0024519474 |  | 5.766027 | 39.75516
28.401367 | -163.08775 | 4.6288719 | 0.002452004 |  | 5.768049 | 39.76911
28.451172 | -163.1218 | 4.6288986 | 0.0024518042 |  | 5.769254 | 39.77741
28.500977 | -163.19498 | 4.6288242 | 0.0024497835 |  | 5.771842 | 39.79525
28.550781 | -163.23061 | 4.6288486 | 0.0024523973 |  | 5.773102 | 39.80394
28.600586 | -163.27522 | 4.6288204 | 0.0024505584 |  | 5.77468 | 39.81482
28.650391 | -163.31436 | 4.6287985 | 0.0024529933 |  | 5.776064 | 39.82437
28.700195 | -163.37321 | 4.6287012 | 0.0024537563 |  | 5.778145 | 39.83872
28.75 | -163.42429 | 4.6286807 | 0.0024545281 |  | 5.779952 | 39.85117
28.799805 | -163.47897 | 4.6286654 | 0.0024539977 |  | 5.781886 | 39.86451
28.849609 | -163.51572 | 4.6287313 | 0.002454269 |  | 5.783186 | 39.87347
28.899414 | -163.57831 | 4.6287012 | 0.002452618 |  | 5.785399 | 39.88873
28.949219 | -163.62848 | 4.6285353 | 0.0024527698 |  | 5.787174 | 39.90096
28.999023 | -163.65562 | 4.6284904 | 0.002453679 |  | 5.788134 | 39.90758
29.048828 | -163.6946 | 4.6285682 | 0.002453017 |  | 5.789512 | 39.91709
29.098633 | -163.7711 | 4.6284871 | 0.0024535148 |  | 5.792218 | 39.93574
29.148438 | -163.81 | 4.6284366 | 0.0024547398 |  | 5.793594 | 39.94523
29.198242 | -163.87605 | 4.6284943 | 0.0024534494 |  | 5.79593 | 39.96133
29.248047 | -163.91425 | 4.6284246 | 0.0024530888 |  | 5.797281 | 39.97065
29.297852 | -163.9626 | 4.6284199 | 0.0024531216 |  | 5.798991 | 39.98244
29.347656 | -164.00769 | 4.6283288 | 0.0024525581 |  | 5.800585 | 39.99343
29.397461 | -164.0612 | 4.6283927 | 0.0024549395 |  | 5.802478 | 40.00648
29.447266 | -164.12466 | 4.6282616 | 0.0024537921 |  | 5.804722 | 40.02196
29.49707 | -164.15706 | 4.6282005 | 0.0024548203 |  | 5.805868 | 40.02986
29.546875 | -164.23972 | 4.6282558 | 0.0024524389 |  | 5.808792 | 40.05002
29.59668 | -164.25563 | 4.6281757 | 0.0024537593 |  | 5.809355 | 40.05389
29.646484 | -164.33951 | 4.6281796 | 0.0024541765 |  | 5.812321 | 40.07435
29.696289 | -164.36464 | 4.6281614 | 0.0024529845 |  | 5.81321 | 40.08048
29.746094 | -164.42023 | 4.6281509 | 0.0024529397 |  | 5.815176 | 40.09403
29.795898 | -164.45706 | 4.6281557 | 0.0024542124 |  | 5.816479 | 40.10301
29.845703 | -164.49901 | 4.6281562 | 0.0024521351 |  | 5.817962 | 40.11324
29.895508 | -164.5435 | 4.6280317 | 0.0024544806 |  | 5.819536 | 40.12409
29.945313 | -164.60626 | 4.6280665 | 0.0024521202 |  | 5.821756 | 40.1394
29.995117 | -164.65233 | 4.6280961 | 0.002453679 |  | 5.823385 | 40.15063
30.044922 | -164.71378 | 4.6278987 | 0.0024533391 |  | 5.825558 | 40.16562
30.094727 | -164.73964 | 4.6279206 | 0.0024547279 |  | 5.826473 | 40.17192
30.144531 | -164.79829 | 4.6278601 | 0.0024528324 |  | 5.828547 | 40.18622
30.194336 | -164.86392 | 4.6278849 | 0.0024528205 |  | 5.830868 | 40.20223
30.244141 | -164.9194 | 4.62781 | 0.0024545044 |  | 5.832831 | 40.21576
30.293945 | -164.96077 | 4.6278095 | 0.0024527044 |  | 5.834294 | 40.22584
30.34375 | -165.00128 | 4.627799 | 0.0024523258 |  | 5.835727 | 40.23572
30.393555 | -165.03186 | 4.6278152 | 0.0024533065 |  | 5.836808 | 40.24318
30.443359 | -165.08897 | 4.6275954 | 0.0024522364 |  | 5.838828 | 40.25711
30.493164 | -165.14218 | 4.6276836 | 0.0024526445 |  | 5.84071 | 40.27008
30.542969 | -165.21667 | 4.6276846 | 0.0024537682 |  | 5.843344 | 40.28825
30.592773 | -165.24635 | 4.6276484 | 0.0024529577 |  | 5.844394 | 40.29548
30.642578 | -165.29434 | 4.6276541 | 0.0024502932 |  | 5.846091 | 40.30719
30.692383 | -165.32466 | 4.627594 | 0.002454269 |  | 5.847164 | 40.31458
30.742188 | -165.38246 | 4.6276069 | 0.0024532019 |  | 5.849208 | 40.32867
30.791992 | -165.43739 | 4.6276159 | 0.0024511246 |  | 5.851151 | 40.34207
30.841797 | -165.48145 | 4.6275463 | 0.002454415 |  | 5.852709 | 40.35281
30.891602 | -165.52783 | 4.6275115 | 0.0024520576 |  | 5.854349 | 40.36412
30.941406 | -165.58778 | 4.6274853 | 0.0024526746 |  | 5.85647 | 40.37874
30.991211 | -165.63855 | 4.6275253 | 0.0024525791 |  | 5.858265 | 40.39112
31.041016 | -165.68814 | 4.6273866 | 0.0024523586 |  | 5.860019 | 40.40321
31.09082 | -165.7357 | 4.6274261 | 0.0024518936 |  | 5.861701 | 40.41481
31.140625 | -165.78824 | 4.6273608 | 0.0024519383 |  | 5.86356 | 40.42762
31.19043 | -165.82799 | 4.6273503 | 0.0024514794 |  | 5.864965 | 40.43732
31.240234 | -165.87677 | 4.627399 | 0.0024518787 |  | 5.866691 | 40.44921
31.290039 | -165.94427 | 4.6272898 | 0.0024509579 |  | 5.869078 | 40.46567
31.339844 | -166.00246 | 4.6273189 | 0.0024514226 |  | 5.871136 | 40.47986
31.389648 | -166.0327 | 4.6271424 | 0.0024524629 |  | 5.872206 | 40.48724
31.439453 | -166.06908 | 4.6272187 | 0.0024518578 |  | 5.873492 | 40.49611
31.489258 | -166.12506 | 4.6271601 | 0.0024529696 |  | 5.875472 | 40.50976
31.539063 | -166.1881 | 4.6270919 | 0.0024545072 |  | 5.877702 | 40.52513
31.588867 | -166.22449 | 4.6271009 | 0.0024534136 |  | 5.878989 | 40.534
31.638672 | -166.28847 | 4.6269932 | 0.0024512231 |  | 5.881252 | 40.5496
31.688477 | -166.33125 | 4.6270618 | 0.0024514615 |  | 5.882765 | 40.56004
31.738281 | -166.37823 | 4.6270409 | 0.002453214 |  | 5.884426 | 40.57149
31.788086 | -166.41389 | 4.6270051 | 0.002450329 |  | 5.885687 | 40.58019
31.837891 | -166.47644 | 4.6269264 | 0.002450797 |  | 5.8879 | 40.59544
31.887695 | -166.53477 | 4.6270037 | 0.0024509102 |  | 5.889963 | 40.60967
31.9375 | -166.58131 | 4.6268997 | 0.0024531453 |  | 5.891609 | 40.62101
31.987305 | -166.61937 | 4.626915 | 0.0024523616 |  | 5.892955 | 40.6303
32.037109 | -166.6627 | 4.6268792 | 0.0024514734 |  | 5.894487 | 40.64086
32.086914 | -166.70308 | 4.626894 | 0.0024511723 |  | 5.895915 | 40.65071
32.136719 | -166.76596 | 4.6268663 | 0.0024513572 |  | 5.898139 | 40.66604
32.186523 | -166.81767 | 4.6267352 | 0.0024523167 |  | 5.899968 | 40.67865
32.236328 | -166.84711 | 4.6267929 | 0.0024524152 |  | 5.901009 | 40.68583
32.286133 | -166.90944 | 4.6267014 | 0.0024512887 |  | 5.903214 | 40.70103
32.335938 | -166.97475 | 4.6266794 | 0.0024521828 |  | 5.905524 | 40.71696
32.385742 | -167.02814 | 4.6266651 | 0.0024517328 |  | 5.907412 | 40.72997
32.435547 | -167.07133 | 4.6265693 | 0.002451703 |  | 5.90894 | 40.74051
32.485352 | -167.13028 | 4.6265903 | 0.0024512948 |  | 5.911024 | 40.75488
32.535156 | -167.17221 | 4.6264963 | 0.0024525463 |  | 5.912507 | 40.76511
32.584961 | -167.2182 | 4.6266313 | 0.0024531304 |  | 5.914134 | 40.77632
32.634766 | -167.25984 | 4.6265073 | 0.0024518638 |  | 5.915607 | 40.78647
32.68457 | -167.32584 | 4.6263814 | 0.0024517744 |  | 5.917941 | 40.80257
32.734375 | -167.37584 | 4.6264653 | 0.0024510354 |  | 5.919709 | 40.81476
32.78418 | -167.43048 | 4.6265039 | 0.0024508266 |  | 5.921642 | 40.82809
32.833984 | -167.44763 | 4.626368 | 0.0024526268 |  | 5.922248 | 40.83227
32.883789 | -167.49246 | 4.6263824 | 0.0024519116 |  | 5.923834 | 40.8432
32.933594 | -167.55099 | 4.6263604 | 0.0024524897 |  | 5.925904 | 40.85747
32.983398 | -167.61278 | 4.6262183 | 0.0024521409 |  | 5.928089 | 40.87254
33.033203 | -167.67378 | 4.626369 | 0.0024529279 |  | 5.930247 | 40.88741
33.083008 | -167.715 | 4.6263385 | 0.0024520904 |  | 5.931705 | 40.89747
33.132813 | -167.75346 | 4.6262436 | 0.0024537235 |  | 5.933065 | 40.90684
33.182617 | -167.81256 | 4.6262503 | 0.0024523854 |  | 5.935155 | 40.92126
33.232422 | -167.8849 | 4.6261868 | 0.0024518012 |  | 5.937714 | 40.9389
33.282227 | -167.91841 | 4.6261883 | 0.0024512887 |  | 5.938899 | 40.94707
33.332031 | -167.9601 | 4.6261311 | 0.002451235 |  | 5.940373 | 40.95723
33.381836 | -168.01985 | 4.626193 | 0.00245232 |  | 5.942487 | 40.9718
33.431641 | -168.05891 | 4.6261144 | 0.002451825 |  | 5.943868 | 40.98133
33.481445 | -168.10008 | 4.62605 | 0.0024522035 |  | 5.945324 | 40.99137
33.53125 | -168.1602 | 4.6260505 | 0.0024519712 |  | 5.94745 | 41.00603
33.581055 | -168.20955 | 4.6259208 | 0.0024526892 |  | 5.949196 | 41.01806
33.630859 | -168.24254 | 4.6259174 | 0.002450791 |  | 5.950363 | 41.02611
33.680664 | -168.29643 | 4.6259575 | 0.0024523644 |  | 5.952269 | 41.03925
33.730469 | -168.35239 | 4.6258245 | 0.0024510233 |  | 5.954248 | 41.05289
33.780273 | -168.40263 | 4.6259041 | 0.0024534017 |  | 5.956025 | 41.06514
33.830078 | -168.45497 | 4.6259046 | 0.0024536222 |  | 5.957876 | 41.07791
33.879883 | -168.49886 | 4.6259003 | 0.0024516911 |  | 5.959428 | 41.08861
33.929688 | -168.52931 | 4.6257801 | 0.0024516403 |  | 5.960505 | 41.09604
33.979492 | -168.59552 | 4.6257238 | 0.0024517297 |  | 5.962847 | 41.11218
34.029297 | -168.64847 | 4.6257238 | 0.0024517179 |  | 5.964719 | 41.12509
34.079102 | -168.69476 | 4.6256623 | 0.0024526417 |  | 5.966357 | 41.13638
34.128906 | -168.73523 | 4.6256242 | 0.0024528503 |  | 5.967788 | 41.14625
34.178711 | -168.77599 | 4.6256046 | 0.002451706 |  | 5.96923 | 41.15619
34.228516 | -168.83691 | 4.6256108 | 0.0024518222 |  | 5.971384 | 41.17104
34.27832 | -168.89738 | 4.625618 | 0.0024527849 |  | 5.973523 | 41.18579
34.328125 | -168.95874 | 4.6255569 | 0.0024511099 |  | 5.975693 | 41.20075
34.37793 | -168.9893 | 4.6255417 | 0.0024525761 |  | 5.976774 | 41.20821
34.427734 | -169.04308 | 4.6255231 | 0.0024523945 |  | 5.978676 | 41.22132
34.477539 | -169.08691 | 4.6254363 | 0.0024530948 |  | 5.980226 | 41.23201
34.527344 | -169.13811 | 4.6254644 | 0.0024526655 |  | 5.982037 | 41.24449
34.577148 | -169.18181 | 4.6254249 | 0.0024511009 |  | 5.983583 | 41.25515
34.626953 | -169.22676 | 4.6253185 | 0.002451089 |  | 5.985172 | 41.26611
34.676758 | -169.27641 | 4.6253109 | 0.0024524301 |  | 5.986928 | 41.27822
34.726563 | -169.33932 | 4.6252527 | 0.002452889 |  | 5.989153 | 41.29356
34.776367 | -169.40282 | 4.62532 | 0.0024514287 |  | 5.991399 | 41.30904
34.826172 | -169.45399 | 4.625298 | 0.0024504093 |  | 5.993209 | 41.32152
34.875977 | -169.47246 | 4.6252279 | 0.0024526 |  | 5.993862 | 41.32602
34.925781 | -169.53824 | 4.6251612 | 0.0024530441 |  | 5.996189 | 41.34206
34.975586 | -169.59625 | 4.6250596 | 0.0024490417 |  | 5.99824 | 41.35621
35.025391 | -169.63678 | 4.6252055 | 0.0024517714 |  | 5.999674 | 41.36609
35.075195 | -169.67461 | 4.6251278 | 0.0024501979 |  | 6.001012 | 41.37532
35.125 | -169.72549 | 4.6251221 | 0.0024538457 |  | 6.002811 | 41.38773
35.174805 | -169.77946 | 4.6250896 | 0.0024527044 |  | 6.00472 | 41.40089
35.224609 | -169.84105 | 4.6250262 | 0.002451533 |  | 6.006898 | 41.41591
35.274414 | -169.89049 | 4.6250205 | 0.002451825 |  | 6.008647 | 41.42796
35.324219 | -169.94803 | 4.6249475 | 0.0024514971 |  | 6.010682 | 41.44199
35.374023 | -169.99823 | 4.6249585 | 0.0024523167 |  | 6.012457 | 41.45423
35.423828 | -170.04465 | 4.6249204 | 0.0024530231 |  | 6.014099 | 41.46555
35.473633 | -170.08096 | 4.6249337 | 0.0024517328 |  | 6.015383 | 41.47441
35.523438 | -170.12616 | 4.624856 | 0.002452302 |  | 6.016982 | 41.48543
35.573242 | -170.17848 | 4.6247907 | 0.0024517924 |  | 6.018833 | 41.49819
35.623047 | -170.23073 | 4.6248474 | 0.0024507195 |  | 6.02068 | 41.51093
35.672852 | -170.28154 | 4.624804 | 0.002451539 |  | 6.022478 | 41.52332
35.722656 | -170.31648 | 4.6247668 | 0.0024519414 |  | 6.023713 | 41.53184
35.772461 | -170.3591 | 4.6246915 | 0.0024517504 |  | 6.025221 | 41.54223
35.822266 | -170.4209 | 4.6247115 | 0.0024492233 |  | 6.027406 | 41.5573
35.87207 | -170.47446 | 4.6246386 | 0.0024511039 |  | 6.029301 | 41.57036
35.921875 | -170.52834 | 4.6245823 | 0.0024512289 |  | 6.031206 | 41.5835
35.97168 | -170.56856 | 4.6247201 | 0.0024512082 |  | 6.032629 | 41.59331
36.021484 | -170.63235 | 4.6245599 | 0.0024498911 |  | 6.034885 | 41.60886
36.071289 | -170.67053 | 4.6245122 | 0.0024521947 |  | 6.036235 | 41.61817
36.121094 | -170.72632 | 4.6244631 | 0.0024503439 |  | 6.038208 | 41.63178
36.170898 | -170.77026 | 4.6245637 | 0.0024499029 |  | 6.039762 | 41.64249
36.220703 | -170.81648 | 4.6244006 | 0.0024516224 |  | 6.041397 | 41.65376
36.270508 | -170.86525 | 4.624404 | 0.002450031 |  | 6.043122 | 41.66566
36.320313 | -170.91028 | 4.6243987 | 0.0024495185 |  | 6.044715 | 41.67664
36.370117 | -170.95667 | 4.6244311 | 0.0024500608 |  | 6.046355 | 41.68795
36.419922 | -171.00894 | 4.6243234 | 0.0024493753 |  | 6.048204 | 41.7007
36.469727 | -171.06924 | 4.6244202 | 0.0024502305 |  | 6.050337 | 41.7154
36.519531 | -171.1051 | 4.6242146 | 0.0024507134 |  | 6.051605 | 41.72414
36.569336 | -171.16524 | 4.6241765 | 0.0024498312 |  | 6.053732 | 41.73881
36.619141 | -171.20456 | 4.6242099 | 0.0024507493 |  | 6.055123 | 41.7484
36.668945 | -171.25529 | 4.6242361 | 0.0024502517 |  | 6.056917 | 41.76077
36.71875 | -171.29707 | 4.6241846 | 0.0024497211 |  | 6.058395 | 41.77096
36.768555 | -171.34518 | 4.624156 | 0.0024527104 |  | 6.060096 | 41.78269
36.818359 | -171.40573 | 4.6241345 | 0.0024502755 |  | 6.062238 | 41.79745
36.868164 | -171.44803 | 4.6240816 | 0.0024510324 |  | 6.063734 | 41.80777
36.917969 | -171.51024 | 4.6240463 | 0.0024503409 |  | 6.065934 | 41.82294
36.967773 | -171.56119 | 4.6240726 | 0.0024492233 |  | 6.067736 | 41.83536
37.017578 | -171.59184 | 4.6239824 | 0.0024533123 |  | 6.06882 | 41.84284
37.067383 | -171.62894 | 4.6240335 | 0.0024511577 |  | 6.070132 | 41.85188
37.117188 | -171.70352 | 4.6239662 | 0.0024506003 |  | 6.07277 | 41.87007
37.166992 | -171.74403 | 4.6238542 | 0.0024498403 |  | 6.074203 | 41.87995
37.216797 | -171.8083 | 4.6239214 | 0.0024511279 |  | 6.076476 | 41.89562
37.266602 | -171.86734 | 4.6238136 | 0.0024500608 |  | 6.078564 | 41.91002
37.316406 | -171.914 | 4.623807 | 0.0024489819 |  | 6.080214 | 41.9214
37.366211 | -171.95337 | 4.6237884 | 0.0024522573 |  | 6.081606 | 41.931
37.416016 | -171.99968 | 4.623744 | 0.0024496852 |  | 6.083244 | 41.94229
37.46582 | -172.04858 | 4.6237354 | 0.0024499237 |  | 6.084974 | 41.95421
37.515625 | -172.08745 | 4.6237054 | 0.0024506152 |  | 6.086349 | 41.96369
37.56543 | -172.15207 | 4.6237187 | 0.0024518729 |  | 6.088634 | 41.97945
37.615234 | -172.19234 | 4.6236134 | 0.0024518757 |  | 6.090058 | 41.98927
37.665039 | -172.24832 | 4.6236577 | 0.0024517775 |  | 6.092038 | 42.00292
37.714844 | -172.30556 | 4.6235619 | 0.0024506538 |  | 6.094063 | 42.01688
37.764648 | -172.32901 | 4.6235309 | 0.00245139 |  | 6.094892 | 42.0226
37.814453 | -172.39101 | 4.6235852 | 0.0024506955 |  | 6.097085 | 42.03772
37.864258 | -172.42499 | 4.6234608 | 0.0024518787 |  | 6.098287 | 42.046
37.914063 | -172.49451 | 4.6234641 | 0.0024495332 |  | 6.100745 | 42.06295
37.963867 | -172.53995 | 4.6234446 | 0.0024516552 |  | 6.102352 | 42.07403
38.013672 | -172.60048 | 4.6233926 | 0.0024494976 |  | 6.104493 | 42.08879
38.063477 | -172.63251 | 4.6234088 | 0.0024508506 |  | 6.105626 | 42.09661
38.113281 | -172.69295 | 4.6233759 | 0.0024541048 |  | 6.107764 | 42.11134
38.163086 | -172.75237 | 4.6233058 | 0.0024496852 |  | 6.109865 | 42.12583
38.212891 | -172.78339 | 4.6232495 | 0.002450323 |  | 6.110962 | 42.1334
38.262695 | -172.82278 | 4.6232138 | 0.0024519442 |  | 6.112355 | 42.143
38.3125 | -172.88693 | 4.6231651 | 0.00244956 |  | 6.114624 | 42.15865
38.362305 | -172.95496 | 4.6231718 | 0.002452469 |  | 6.11703 | 42.17524
38.412109 | -172.97913 | 4.6232009 | 0.0024517267 |  | 6.117885 | 42.18113
38.461914 | -173.03185 | 4.6232047 | 0.0024516613 |  | 6.11975 | 42.19398
38.511719 | -173.08534 | 4.6231537 | 0.002451685 |  | 6.121642 | 42.20703
38.561523 | -173.13046 | 4.6230721 | 0.0024508266 |  | 6.123237 | 42.21803
38.611328 | -173.18143 | 4.623076 | 0.0024503381 |  | 6.12504 | 42.23046
38.661133 | -173.20174 | 4.6230307 | 0.002451089 |  | 6.125758 | 42.23541
38.710938 | -173.27367 | 4.6230536 | 0.0024512499 |  | 6.128302 | 42.25295
38.760742 | -173.33374 | 4.6229987 | 0.0024503618 |  | 6.130427 | 42.2676
38.810547 | -173.38696 | 4.6229548 | 0.0024530024 |  | 6.132309 | 42.28058
38.860352 | -173.44014 | 4.6229649 | 0.0024529605 |  | 6.13419 | 42.29355
38.910156 | -173.46013 | 4.6229615 | 0.0024522692 |  | 6.134897 | 42.29842
38.959961 | -173.52467 | 4.6228318 | 0.0024516461 |  | 6.13718 | 42.31416
39.009766 | -173.5836 | 4.622829 | 0.0024511844 |  | 6.139264 | 42.32853
39.05957 | -173.62581 | 4.6228704 | 0.0024525402 |  | 6.140757 | 42.33882
39.109375 | -173.67416 | 4.6227407 | 0.0024507314 |  | 6.142467 | 42.35061
39.15918 | -173.73898 | 4.6226931 | 0.0024496794 |  | 6.144759 | 42.36642
39.208984 | -173.79005 | 4.622777 | 0.0024511516 |  | 6.146566 | 42.37887
39.258789 | -173.82291 | 4.622684 | 0.0024517984 |  | 6.147728 | 42.38689
39.308594 | -173.87564 | 4.6227136 | 0.0024514734 |  | 6.149593 | 42.39974
39.358398 | -173.95175 | 4.6226697 | 0.0024497688 |  | 6.152285 | 42.4183
39.408203 | -173.99597 | 4.6226139 | 0.0024516284 |  | 6.153849 | 42.42909
39.458008 | -174.03278 | 4.6226087 | 0.00245215 |  | 6.15515 | 42.43806
39.507813 | -174.07729 | 4.6225004 | 0.0024508596 |  | 6.156725 | 42.44892
39.557617 | -174.14282 | 4.6224642 | 0.0024504035 |  | 6.159042 | 42.4649
39.607422 | -174.17931 | 4.622541 | 0.0024523824 |  | 6.160333 | 42.47379
39.657227 | -174.2146 | 4.6225042 | 0.002449709 |  | 6.161581 | 42.4824
39.707031 | -174.27229 | 4.6224637 | 0.0024496168 |  | 6.163621 | 42.49647
39.756836 | -174.32236 | 4.6224279 | 0.0024505139 |  | 6.165392 | 42.50868
39.806641 | -174.38232 | 4.6222754 | 0.0024492145 |  | 6.167513 | 42.5233
39.856445 | -174.4295 | 4.6222863 | 0.0024498105 |  | 6.169182 | 42.5348
39.90625 | -174.4709 | 4.6223226 | 0.0024502217 |  | 6.170646 | 42.5449
39.956055 | -174.52275 | 4.622304 | 0.0024487912 |  | 6.17248 | 42.55754
40.005859 | -174.56744 | 4.6222043 | 0.0024501085 |  | 6.17406 | 42.56844
40.055664 | -174.62787 | 4.6221642 | 0.0024511844 |  | 6.176197 | 42.58318
40.105469 | -174.67465 | 4.622261 | 0.0024521172 |  | 6.177852 | 42.59458
40.155273 | -174.68359 | 4.6221719 | 0.0024516343 |  | 6.178168 | 42.59676
40.205078 | -174.76132 | 4.6221623 | 0.0024482666 |  | 6.180917 | 42.61572
40.254883 | -174.80455 | 4.6221142 | 0.0024501293 |  | 6.182446 | 42.62626
40.304688 | -174.85529 | 4.6220164 | 0.0024499088 |  | 6.184241 | 42.63863
40.354492 | -174.92018 | 4.6221781 | 0.0024481595 |  | 6.186536 | 42.65446
40.404297 | -174.96153 | 4.6220536 | 0.0024495989 |  | 6.187998 | 42.66454
40.454102 | -175.01163 | 4.6220517 | 0.0024507253 |  | 6.18977 | 42.67676
40.503906 | -175.06033 | 4.622016 | 0.002448505 |  | 6.191493 | 42.68863
40.553711 | -175.11134 | 4.6219592 | 0.0024478585 |  | 6.193297 | 42.70107
40.603516 | -175.17204 | 4.6217685 | 0.0024475663 |  | 6.195444 | 42.71587
40.65332 | -175.21432 | 4.6218772 | 0.0024483232 |  | 6.196939 | 42.72618
40.703125 | -175.23528 | 4.621943 | 0.002450329 |  | 6.19768 | 42.73129
40.75293 | -175.3051 | 4.6218939 | 0.0024492324 |  | 6.20015 | 42.74832
40.802734 | -175.34573 | 4.6217637 | 0.0024478554 |  | 6.201587 | 42.75823
40.852539 | -175.3783 | 4.6217513 | 0.0024512289 |  | 6.202739 | 42.76617
40.902344 | -175.43596 | 4.6216946 | 0.0024507314 |  | 6.204778 | 42.78023
40.952148 | -175.49683 | 4.6217537 | 0.002451244 |  | 6.206931 | 42.79507
41.001953 | -175.54866 | 4.6217003 | 0.0024493425 |  | 6.208764 | 42.80771
41.051758 | -175.6082 | 4.6217327 | 0.0024481444 |  | 6.21087 | 42.82223
41.101563 | -175.63918 | 4.6217027 | 0.0024504303 |  | 6.211965 | 42.82978
41.151367 | -175.68228 | 4.6215997 | 0.0024484247 |  | 6.21349 | 42.84029
41.201172 | -175.73564 | 4.621604 | 0.0024501979 |  | 6.215377 | 42.85331
41.250977 | -175.77299 | 4.6215191 | 0.0024507612 |  | 6.216698 | 42.86241
41.300781 | -175.83983 | 4.6214771 | 0.0024490475 |  | 6.219062 | 42.87871
41.350586 | -175.89099 | 4.6215343 | 0.0024480461 |  | 6.220871 | 42.89119
41.400391 | -175.95155 | 4.6214604 | 0.0024489192 |  | 6.223013 | 42.90596
41.450195 | -175.98541 | 4.6213746 | 0.0024490654 |  | 6.224211 | 42.91421
41.5 | -176.03386 | 4.6213403 | 0.0024501113 |  | 6.225924 | 42.92603
41.549805 | -176.08215 | 4.6213226 | 0.0024499537 |  | 6.227632 | 42.9378
41.599609 | -176.14009 | 4.6212964 | 0.0024503439 |  | 6.229681 | 42.95193
41.649414 | -176.18906 | 4.6212602 | 0.002451238 |  | 6.231413 | 42.96387
41.699219 | -176.23332 | 4.6213059 | 0.0024497539 |  | 6.232979 | 42.97467
41.749023 | -176.28966 | 4.6212564 | 0.0024499863 |  | 6.234971 | 42.9884
41.798828 | -176.34349 | 4.6212401 | 0.0024483264 |  | 6.236875 | 43.00153
41.848633 | -176.37138 | 4.6211848 | 0.0024505078 |  | 6.237862 | 43.00833
41.898438 | -176.43593 | 4.6211667 | 0.0024510114 |  | 6.240145 | 43.02407
41.948242 | -176.48747 | 4.6211362 | 0.0024490654 |  | 6.241967 | 43.03664
41.998047 | -176.5358 | 4.6210856 | 0.0024480789 |  | 6.243677 | 43.04843
42.047852 | -176.57817 | 4.6209884 | 0.0024503856 |  | 6.245175 | 43.05876
42.097656 | -176.62399 | 4.6210485 | 0.0024484098 |  | 6.246796 | 43.06993
42.147461 | -176.68134 | 4.6210141 | 0.0024503558 |  | 6.248824 | 43.08392
42.197266 | -176.72395 | 4.6209621 | 0.0024500967 |  | 6.250331 | 43.09431
42.24707 | -176.7767 | 4.6209073 | 0.0024496107 |  | 6.252197 | 43.10717
42.296875 | -176.82584 | 4.6209917 | 0.0024496466 |  | 6.253935 | 43.11915
42.34668 | -176.86786 | 4.6208754 | 0.0024502962 |  | 6.255421 | 43.1294
42.396484 | -176.92062 | 4.6209412 | 0.002451235 |  | 6.257287 | 43.14227
42.446289 | -176.97047 | 4.6208477 | 0.0024505556 |  | 6.25905 | 43.15442
42.496094 | -177.0329 | 4.6209226 | 0.0024487376 |  | 6.261258 | 43.16964
42.545898 | -177.09465 | 4.6207824 | 0.002451235 |  | 6.263442 | 43.1847
42.595703 | -177.11754 | 4.6207199 | 0.0024505884 |  | 6.264252 | 43.19028
42.645508 | -177.16017 | 4.6207695 | 0.0024499029 |  | 6.265759 | 43.20068
42.695313 | -177.21622 | 4.6206999 | 0.0024500221 |  | 6.267742 | 43.21435
42.745117 | -177.26746 | 4.6207376 | 0.0024488776 |  | 6.269554 | 43.22684
42.794922 | -177.32449 | 4.620616 | 0.0024491102 |  | 6.271571 | 43.24075
42.844727 | -177.39008 | 4.6206636 | 0.0024509816 |  | 6.273891 | 43.25674
42.894531 | -177.43425 | 4.620544 | 0.0024499118 |  | 6.275453 | 43.26751
42.944336 | -177.47412 | 4.6205907 | 0.0024506955 |  | 6.276863 | 43.27724
42.994141 | -177.52727 | 4.6204891 | 0.0024524301 |  | 6.278743 | 43.2902
43.043945 | -177.58871 | 4.6204653 | 0.0024506808 |  | 6.280916 | 43.30518
43.09375 | -177.60498 | 4.6204581 | 0.0024532943 |  | 6.281491 | 43.30915
43.143555 | -177.67728 | 4.6204367 | 0.0024516494 |  | 6.284048 | 43.32678
43.193359 | -177.72636 | 4.6203933 | 0.0024511246 |  | 6.285784 | 43.33875
43.243164 | -177.77498 | 4.6203642 | 0.0024517744 |  | 6.287504 | 43.3506
43.292969 | -177.83463 | 4.6202979 | 0.0024504601 |  | 6.289613 | 43.36515
43.342773 | -177.86479 | 4.6202936 | 0.0024499893 |  | 6.29068 | 43.3725
43.392578 | -177.91093 | 4.6202846 | 0.0024513693 |  | 6.292312 | 43.38375
43.442383 | -177.96605 | 4.6202431 | 0.002450499 |  | 6.294261 | 43.39719
43.492188 | -178.00301 | 4.620151 | 0.0024507314 |  | 6.295569 | 43.40621
43.541992 | -178.06329 | 4.6201153 | 0.0024507879 |  | 6.297701 | 43.42091
43.591797 | -178.10873 | 4.6201425 | 0.0024499178 |  | 6.299308 | 43.43199
43.641602 | -178.15388 | 4.6201744 | 0.0024512082 |  | 6.300905 | 43.443
43.691406 | -178.21408 | 4.6201043 | 0.002450174 |  | 6.303034 | 43.45768
43.741211 | -178.26591 | 4.6200933 | 0.0024508743 |  | 6.304867 | 43.47032
43.791016 | -178.29994 | 4.6200795 | 0.0024516701 |  | 6.30607 | 43.47861
43.84082 | -178.36995 | 4.620048 | 0.0024505793 |  | 6.308546 | 43.49569
43.890625 | -178.41553 | 4.6199989 | 0.0024485111 |  | 6.310159 | 43.5068
43.94043 | -178.45967 | 4.6199503 | 0.0024472384 |  | 6.31172 | 43.51756
43.990234 | -178.50325 | 4.6199617 | 0.0024482578 |  | 6.313261 | 43.52819
44.040039 | -178.55144 | 4.6199384 | 0.002448228 |  | 6.314965 | 43.53994
44.089844 | -178.61194 | 4.6198373 | 0.0024482547 |  | 6.317105 | 43.5547
44.139648 | -178.67357 | 4.6198707 | 0.0024489344 |  | 6.319285 | 43.56972
44.189453 | -178.70477 | 4.6197705 | 0.0024492859 |  | 6.320388 | 43.57733
44.239258 | -178.75652 | 4.6197748 | 0.0024512797 |  | 6.322219 | 43.58995
44.289063 | -178.8007 | 4.6198215 | 0.0024508298 |  | 6.323781 | 43.60072
44.338867 | -178.84834 | 4.6197629 | 0.0024501979 |  | 6.325466 | 43.61234
44.388672 | -178.90753 | 4.6197109 | 0.0024493663 |  | 6.32756 | 43.62678
44.438477 | -178.94762 | 4.6197085 | 0.00244914 |  | 6.328977 | 43.63655
44.488281 | -179.00688 | 4.6196408 | 0.0024507998 |  | 6.331073 | 43.651
44.538086 | -179.0697 | 4.6196389 | 0.0024486899 |  | 6.333295 | 43.66632
44.587891 | -179.10838 | 4.6195941 | 0.0024498701 |  | 6.334663 | 43.67575
44.637695 | -179.15315 | 4.6196594 | 0.0024492054 |  | 6.336247 | 43.68667
44.6875 | -179.21036 | 4.6195641 | 0.0024492263 |  | 6.33827 | 43.70062
44.737305 | -179.25458 | 4.619494 | 0.0024495423 |  | 6.339834 | 43.7114
44.787109 | -179.30336 | 4.6194186 | 0.0024498792 |  | 6.341559 | 43.7233
44.836914 | -179.35648 | 4.6194649 | 0.0024513034 |  | 6.343438 | 43.73625
44.886719 | -179.40593 | 4.6193933 | 0.0024485202 |  | 6.345187 | 43.74831
44.936523 | -179.44756 | 4.6193547 | 0.0024483232 |  | 6.346659 | 43.75846
44.986328 | -179.49403 | 4.6193395 | 0.0024497868 |  | 6.348303 | 43.76979
45.036133 | -179.54756 | 4.6193166 | 0.0024496198 |  | 6.350196 | 43.78285
45.085938 | -179.57068 | 4.6192698 | 0.0024499623 |  | 6.351014 | 43.78848
45.135742 | -179.63657 | 4.6193094 | 0.0024482012 |  | 6.353344 | 43.80455
45.185547 | -179.6781 | 4.6192861 | 0.0024483353 |  | 6.354813 | 43.81468
45.235352 | -179.75029 | 4.619215 | 0.0024502338 |  | 6.357366 | 43.83228
45.285156 | -179.80827 | 4.6191897 | 0.0024505407 |  | 6.359417 | 43.84642
45.334961 | -179.84666 | 4.619164 | 0.0024506897 |  | 6.360774 | 43.85578
45.384766 | -179.89407 | 4.6191688 | 0.002450499 |  | 6.362451 | 43.86734
45.43457 | -179.95404 | 4.6190939 | 0.0024480252 |  | 6.364572 | 43.88197
45.484375 | -180.00154 | 4.6191292 | 0.0024485409 |  | 6.366252 | 43.89355
45.53418 | -180.03543 | 4.6191139 | 0.0024488687 |  | 6.367451 | 43.90181
45.583984 | -180.086 | 4.6189485 | 0.0024475544 |  | 6.369239 | 43.91415
45.633789 | -180.12888 | 4.6190095 | 0.0024503528 |  | 6.370756 | 43.9246
45.683594 | -180.18472 | 4.6189885 | 0.0024495453 |  | 6.372731 | 43.93822
45.733398 | -180.23314 | 4.6189551 | 0.0024492352 |  | 6.374443 | 43.95003
45.783203 | -180.28654 | 4.6188979 | 0.0024497123 |  | 6.376332 | 43.96305
45.833008 | -180.32188 | 4.6188498 | 0.0024480759 |  | 6.377582 | 43.97167
45.882813 | -180.3746 | 4.6188788 | 0.0024494708 |  | 6.379446 | 43.98452
45.932617 | -180.4287 | 4.6188855 | 0.0024495511 |  | 6.38136 | 43.99771
45.982422 | -180.47169 | 4.618681 | 0.0024487616 |  | 6.38288 | 44.0082
46.032227 | -180.52196 | 4.6186886 | 0.0024505674 |  | 6.384658 | 44.02046
46.082031 | -180.56631 | 4.6186819 | 0.0024499863 |  | 6.386227 | 44.03127
46.131836 | -180.63196 | 4.6186581 | 0.0024498878 |  | 6.388549 | 44.04728
46.181641 | -180.67863 | 4.6186266 | 0.0024490743 |  | 6.390199 | 44.05866
46.231445 | -180.72087 | 4.6185193 | 0.0024495751 |  | 6.391693 | 44.06896
46.28125 | -180.7699 | 4.6185923 | 0.0024503022 |  | 6.393427 | 44.08092
46.331055 | -180.82268 | 4.618464 | 0.0024504215 |  | 6.395294 | 44.09379
46.380859 | -180.85683 | 4.618546 | 0.0024507553 |  | 6.396502 | 44.10211
46.430664 | -180.92003 | 4.6184988 | 0.0024486184 |  | 6.398737 | 44.11753
46.480469 | -180.9709 | 4.6184745 | 0.0024507493 |  | 6.400536 | 44.12993
46.530273 | -181.02666 | 4.6184793 | 0.0024504662 |  | 6.402508 | 44.14353
46.580078 | -181.06755 | 4.6184697 | 0.0024486126 |  | 6.403955 | 44.1535
46.629883 | -181.11386 | 4.6184082 | 0.002449438 |  | 6.405592 | 44.16479
46.679688 | -181.16005 | 4.6184559 | 0.0024501621 |  | 6.407226 | 44.17605
46.729492 | -181.22 | 4.6183162 | 0.0024501472 |  | 6.409346 | 44.19067
46.779297 | -181.26599 | 4.6183043 | 0.0024503618 |  | 6.410973 | 44.20189
46.829102 | -181.31778 | 4.6182842 | 0.0024500429 |  | 6.412805 | 44.21452
46.878906 | -181.38531 | 4.6181316 | 0.002450791 |  | 6.415193 | 44.23098
46.928711 | -181.42578 | 4.6182075 | 0.0024506538 |  | 6.416624 | 44.24085
46.978516 | -181.46399 | 4.6181607 | 0.0024503649 |  | 6.417976 | 44.25017
47.02832 | -181.51122 | 4.6181612 | 0.002451235 |  | 6.419646 | 44.26169
47.078125 | -181.56573 | 4.6180725 | 0.0024485528 |  | 6.421574 | 44.27498
47.12793 | -181.61888 | 4.6180124 | 0.0024501712 |  | 6.423454 | 44.28794
47.177734 | -181.67719 | 4.6180558 | 0.002451834 |  | 6.425516 | 44.30216
47.227539 | -181.70654 | 4.6179681 | 0.0024499982 |  | 6.426554 | 44.30932
47.277344 | -181.75969 | 4.6179566 | 0.0024499504 |  | 6.428434 | 44.32228
47.327148 | -181.83644 | 4.6179733 | 0.0024505437 |  | 6.431149 | 44.34099
47.376953 | -181.88097 | 4.6179862 | 0.0024492412 |  | 6.432723 | 44.35185
47.426758 | -181.92793 | 4.61796 | 0.0024496557 |  | 6.434384 | 44.3633
47.476563 | -181.97491 | 4.6179485 | 0.0024495006 |  | 6.436046 | 44.37476
47.526367 | -182.02271 | 4.617815 | 0.002451086 |  | 6.437736 | 44.38641
47.576172 | -182.06326 | 4.6178303 | 0.0024502813 |  | 6.439171 | 44.3963
47.625977 | -182.12544 | 4.617754 | 0.0024486957 |  | 6.44137 | 44.41147
47.675781 | -182.15445 | 4.6176729 | 0.0024500221 |  | 6.442396 | 44.41854
47.725586 | -182.19171 | 4.61761 | 0.0024506955 |  | 6.443714 | 44.42763
47.775391 | -182.24216 | 4.6176925 | 0.0024504303 |  | 6.445498 | 44.43993
47.825195 | -182.283 | 4.6176653 | 0.0024491369 |  | 6.446942 | 44.44989
47.875 | -182.34448 | 4.617619 | 0.0024490983 |  | 6.449117 | 44.46488
47.924805 | -182.3998 | 4.6176653 | 0.0024494142 |  | 6.451073 | 44.47837
47.974609 | -182.45135 | 4.6175656 | 0.0024514645 |  | 6.452896 | 44.49094
48.024414 | -182.51784 | 4.6175656 | 0.0024472536 |  | 6.455248 | 44.50715
48.074219 | -182.56441 | 4.6175251 | 0.0024483711 |  | 6.456895 | 44.51851
48.124023 | -182.61769 | 4.6175346 | 0.0024499446 |  | 6.45878 | 44.5315
48.173828 | -182.67587 | 4.6174569 | 0.0024491728 |  | 6.460837 | 44.54569
48.223633 | -182.71965 | 4.6175313 | 0.0024500906 |  | 6.462386 | 44.55636
48.273438 | -182.74811 | 4.6173959 | 0.0024500368 |  | 6.463392 | 44.5633
48.323242 | -182.81487 | 4.6174555 | 0.002448997 |  | 6.465753 | 44.57958
48.373047 | -182.85474 | 4.6173482 | 0.0024496377 |  | 6.467163 | 44.58931
48.422852 | -182.90111 | 4.6172833 | 0.0024497509 |  | 6.468804 | 44.60061
48.472656 | -182.95422 | 4.6172595 | 0.0024500669 |  | 6.470682 | 44.61356
48.522461 | -182.99777 | 4.6172824 | 0.0024507283 |  | 6.472222 | 44.62418
48.572266 | -183.03975 | 4.6171532 | 0.0024516254 |  | 6.473707 | 44.63442
48.62207 | -183.07933 | 4.6171689 | 0.002450919 |  | 6.475107 | 44.64407
48.671875 | -183.14371 | 4.6171651 | 0.0024487972 |  | 6.477384 | 44.65977
48.72168 | -183.18512 | 4.6172056 | 0.0024487823 |  | 6.478848 | 44.66987
48.771484 | -183.23547 | 4.6171522 | 0.0024499325 |  | 6.480629 | 44.68215
48.821289 | -183.27843 | 4.6170225 | 0.0024500103 |  | 6.482148 | 44.69262
48.871094 | -183.35249 | 4.6169748 | 0.0024490058 |  | 6.484768 | 44.71068
48.920898 | -183.39275 | 4.6170273 | 0.0024496852 |  | 6.486192 | 44.7205
48.970703 | -183.44487 | 4.617033 | 0.0024480014 |  | 6.488035 | 44.73321
49.020508 | -183.4836 | 4.6169958 | 0.002447173 |  | 6.489405 | 44.74265
49.070313 | -183.53993 | 4.616909 | 0.0024484217 |  | 6.491397 | 44.75639
49.120117 | -183.57562 | 4.6168981 | 0.0024481893 |  | 6.492659 | 44.76509
49.169922 | -183.63344 | 4.6169682 | 0.0024487912 |  | 6.494704 | 44.77919
49.219727 | -183.6976 | 4.6168003 | 0.0024480552 |  | 6.496974 | 44.79484
49.269531 | -183.75037 | 4.6167507 | 0.0024481595 |  | 6.49884 | 44.80771
49.319336 | -183.7832 | 4.6167727 | 0.0024489462 |  | 6.500001 | 44.81571
49.369141 | -183.84587 | 4.6167984 | 0.0024485886 |  | 6.502218 | 44.83099
49.418945 | -183.88887 | 4.6167459 | 0.0024482042 |  | 6.503738 | 44.84148
49.46875 | -183.94217 | 4.6166177 | 0.0024485528 |  | 6.505623 | 44.85448
49.518555 | -183.97716 | 4.6166186 | 0.0024489909 |  | 6.506861 | 44.86301
49.568359 | -184.02228 | 4.6166735 | 0.0024505735 |  | 6.508457 | 44.87401
49.618164 | -184.08017 | 4.6165528 | 0.0024487136 |  | 6.510504 | 44.88813
49.667969 | -184.13342 | 4.6165266 | 0.0024493337 |  | 6.512388 | 44.90111
49.717773 | -184.17833 | 4.6165891 | 0.0024487437 |  | 6.513976 | 44.91206
49.767578 | -184.21764 | 4.6165237 | 0.0024476468 |  | 6.515366 | 44.92165
49.817383 | -184.27129 | 4.6164651 | 0.0024477362 |  | 6.517264 | 44.93473
49.867188 | -184.33347 | 4.6165309 | 0.002447617 |  | 6.519463 | 44.9499
49.916992 | -184.37111 | 4.6164641 | 0.0024510026 |  | 6.520794 | 44.95907
49.966797 | -184.4373 | 4.6164269 | 0.0024487555 |  | 6.523135 | 44.97521
50.016602 | -184.46664 | 4.6163945 | 0.0024490536 |  | 6.524173 | 44.98237
50.066406 | -184.52727 | 4.6163454 | 0.0024493276 |  | 6.526317 | 44.99715
50.116211 | -184.5654 | 4.6163116 | 0.0024496138 |  | 6.527666 | 45.00645
50.166016 | -184.61998 | 4.6163015 | 0.0024501265 |  | 6.529596 | 45.01976
50.21582 | -184.6669 | 4.6163034 | 0.0024498492 |  | 6.531256 | 45.0312
50.265625 | -184.72716 | 4.61625 | 0.002448529 |  | 6.533387 | 45.0459
50.31543 | -184.76407 | 4.616117 | 0.0024494587 |  | 6.534692 | 45.0549
50.365234 | -184.81642 | 4.6162457 | 0.0024485348 |  | 6.536544 | 45.06766
50.415039 | -184.86174 | 4.6161795 | 0.0024490296 |  | 6.538147 | 45.07871
50.464844 | -184.89885 | 4.6161313 | 0.0024481297 |  | 6.539459 | 45.08776
50.514648 | -184.95802 | 4.6160898 | 0.0024485528 |  | 6.541552 | 45.10219
50.564453 | -185.01717 | 4.6159925 | 0.0024500669 |  | 6.543644 | 45.11662
50.614258 | -185.05431 | 4.6160874 | 0.0024486184 |  | 6.544957 | 45.12567
50.664063 | -185.09865 | 4.6159091 | 0.0024516194 |  | 6.546526 | 45.13649
50.713867 | -185.16064 | 4.6159997 | 0.0024502485 |  | 6.548718 | 45.1516
50.763672 | -185.21333 | 4.6159039 | 0.0024501651 |  | 6.550582 | 45.16445
50.813477 | -185.25632 | 4.6158481 | 0.0024496822 |  | 6.552102 | 45.17493
50.863281 | -185.31126 | 4.6158566 | 0.0024484782 |  | 6.554045 | 45.18833
50.913086 | -185.34761 | 4.6158314 | 0.0024494289 |  | 6.555331 | 45.19719
50.962891 | -185.40852 | 4.6158147 | 0.0024487316 |  | 6.557485 | 45.21205
51.012695 | -185.46014 | 4.6157651 | 0.0024493425 |  | 6.559311 | 45.22464
51.0625 | -185.50414 | 4.6157055 | 0.0024505048 |  | 6.560867 | 45.23536
51.112305 | -185.54187 | 4.6156588 | 0.0024489611 |  | 6.562201 | 45.24457
51.162109 | -185.60854 | 4.6156678 | 0.0024487108 |  | 6.564559 | 45.26082
51.211914 | -185.66112 | 4.615623 | 0.0024496557 |  | 6.566419 | 45.27364
51.261719 | -185.70935 | 4.6156139 | 0.0024495362 |  | 6.568125 | 45.28541
51.311523 | -185.76781 | 4.6156378 | 0.0024498403 |  | 6.570192 | 45.29966
51.361328 | -185.8073 | 4.6155286 | 0.0024506389 |  | 6.571589 | 45.30929
51.411133 | -185.86006 | 4.6155577 | 0.0024515241 |  | 6.573455 | 45.32216
51.460938 | -185.91045 | 4.6154428 | 0.0024496971 |  | 6.575237 | 45.33444
51.510742 | -185.94672 | 4.615427 | 0.0024503409 |  | 6.57652 | 45.34329
51.560547 | -185.98915 | 4.6153798 | 0.0024505854 |  | 6.578021 | 45.35363
51.610352 | -186.04904 | 4.6153703 | 0.0024497211 |  | 6.580139 | 45.36824
51.660156 | -186.10229 | 4.6152568 | 0.002449262 |  | 6.582022 | 45.38122
51.709961 | -186.1657 | 4.6152525 | 0.0024490715 |  | 6.584265 | 45.39669
51.759766 | -186.19925 | 4.6153202 | 0.0024507642 |  | 6.585451 | 45.40487
51.80957 | -186.24446 | 4.6152143 | 0.0024497062 |  | 6.58705 | 45.41589
51.859375 | -186.29604 | 4.6152802 | 0.0024503262 |  | 6.588875 | 45.42847
51.90918 | -186.34975 | 4.6152062 | 0.0024510443 |  | 6.590774 | 45.44157
51.958984 | -186.39723 | 4.6151371 | 0.0024514138 |  | 6.592453 | 45.45315
52.008789 | -186.45328 | 4.6151934 | 0.0024509698 |  | 6.594436 | 45.46681
52.058594 | -186.50693 | 4.6151528 | 0.0024495304 |  | 6.596333 | 45.4799
52.108398 | -186.55823 | 4.6151495 | 0.0024502396 |  | 6.598148 | 45.49241
52.158203 | -186.61403 | 4.6150765 | 0.002450174 |  | 6.600121 | 45.50601
52.208008 | -186.66994 | 4.6150446 | 0.0024492324 |  | 6.602099 | 45.51965
52.257813 | -186.69856 | 4.6149764 | 0.0024513931 |  | 6.603111 | 45.52663
52.307617 | -186.74054 | 4.6150274 | 0.0024486692 |  | 6.604596 | 45.53686
52.357422 | -186.786 | 4.6149693 | 0.0024499537 |  | 6.606203 | 45.54795
52.407227 | -186.83583 | 4.6148524 | 0.0024494021 |  | 6.607966 | 45.5601
52.457031 | -186.89317 | 4.6148181 | 0.0024486929 |  | 6.609994 | 45.57408
52.506836 | -186.93887 | 4.6147809 | 0.002448803 |  | 6.61161 | 45.58523
52.556641 | -186.96812 | 4.6148534 | 0.0024507521 |  | 6.612645 | 45.59236
52.606445 | -187.02417 | 4.614841 | 0.0024492592 |  | 6.614627 | 45.60603
52.65625 | -187.08664 | 4.6148148 | 0.0024488927 |  | 6.616836 | 45.62126
52.706055 | -187.13231 | 4.6147394 | 0.0024507374 |  | 6.618452 | 45.6324
52.755859 | -187.17957 | 4.6146851 | 0.0024501323 |  | 6.620123 | 45.64392
52.805664 | -187.23508 | 4.614706 | 0.0024509102 |  | 6.622086 | 45.65746
52.855469 | -187.27721 | 4.6147032 | 0.0024483739 |  | 6.623576 | 45.66773
52.905273 | -187.33693 | 4.6145911 | 0.0024481982 |  | 6.625689 | 45.68229
52.955078 | -187.3828 | 4.6145997 | 0.0024493814 |  | 6.627311 | 45.69348
53.004883 | -187.43704 | 4.6146059 | 0.0024487942 |  | 6.629229 | 45.7067
53.054688 | -187.48035 | 4.6145258 | 0.0024479686 |  | 6.630761 | 45.71727
53.104492 | -187.52281 | 4.6145568 | 0.0024505258 |  | 6.632263 | 45.72762
53.154297 | -187.58273 | 4.6144853 | 0.0024482487 |  | 6.634382 | 45.74223
53.204102 | -187.64513 | 4.61449 | 0.0024480403 |  | 6.636589 | 45.75745
53.253906 | -187.68524 | 4.6144004 | 0.0024499206 |  | 6.638007 | 45.76723
53.303711 | -187.73834 | 4.6143951 | 0.0024491579 |  | 6.639886 | 45.78018
53.353516 | -187.77597 | 4.6144133 | 0.0024483146 |  | 6.641216 | 45.78935
53.40332 | -187.83597 | 4.6142631 | 0.0024479539 |  | 6.643338 | 45.80398
53.453125 | -187.86871 | 4.6143193 | 0.0024489106 |  | 6.644496 | 45.81197
53.50293 | -187.92276 | 4.6142812 | 0.0024481714 |  | 6.646408 | 45.82515
53.552734 | -187.97256 | 4.614234 | 0.0024481355 |  | 6.648169 | 45.83729
53.602539 | -188.02959 | 4.614255 | 0.0024478496 |  | 6.650186 | 45.8512
53.652344 | -188.06569 | 4.6142087 | 0.0024484068 |  | 6.651463 | 45.86
53.702148 | -188.12073 | 4.6142793 | 0.0024494915 |  | 6.65341 | 45.87342
53.751953 | -188.16931 | 4.6141472 | 0.0024495632 |  | 6.655128 | 45.88527
53.801758 | -188.21788 | 4.6141267 | 0.0024499118 |  | 6.656846 | 45.89711
53.851563 | -188.25993 | 4.6140485 | 0.0024482906 |  | 6.658333 | 45.90737
53.901367 | -188.3212 | 4.6139865 | 0.0024493933 |  | 6.6605 | 45.92231
53.951172 | -188.36815 | 4.6140714 | 0.0024491162 |  | 6.66216 | 45.93376
54.000977 | -188.41498 | 4.6139717 | 0.0024500848 |  | 6.663817 | 45.94518
54.050781 | -188.46335 | 4.6139159 | 0.002450472 |  | 6.665527 | 45.95697
54.100586 | -188.52365 | 4.6138673 | 0.0024495691 |  | 6.66766 | 45.97168
54.150391 | -188.57976 | 4.6138792 | 0.0024492443 |  | 6.669645 | 45.98536
54.200195 | -188.62492 | 4.6138687 | 0.0024490028 |  | 6.671242 | 45.99637
54.25 | -188.67349 | 4.6137486 | 0.0024480224 |  | 6.67296 | 46.00821
54.299805 | -188.72087 | 4.6138897 | 0.0024499476 |  | 6.674635 | 46.01977
54.349609 | -188.77092 | 4.6137547 | 0.0024483441 |  | 6.676406 | 46.03197
54.399414 | -188.81007 | 4.6137104 | 0.0024505109 |  | 6.67779 | 46.04152
54.449219 | -188.86195 | 4.6137419 | 0.0024501085 |  | 6.679625 | 46.05417
54.499023 | -188.90385 | 4.6137104 | 0.0024486245 |  | 6.681107 | 46.06439
54.548828 | -188.95659 | 4.6136932 | 0.0024493842 |  | 6.682972 | 46.07725
54.598633 | -189.01906 | 4.6136308 | 0.002450946 |  | 6.685182 | 46.09248
54.648438 | -189.0687 | 4.613687 | 0.0024485826 |  | 6.686937 | 46.10459
54.698242 | -189.11946 | 4.6135721 | 0.0024502366 |  | 6.688733 | 46.11696
54.748047 | -189.15288 | 4.6134219 | 0.0024502305 |  | 6.689915 | 46.12511
54.797852 | -189.2049 | 4.6134644 | 0.0024489134 |  | 6.691754 | 46.1378
54.847656 | -189.24019 | 4.613554 | 0.002449566 |  | 6.693003 | 46.1464
54.897461 | -189.31256 | 4.6134272 | 0.0024490564 |  | 6.695562 | 46.16405
54.947266 | -189.37094 | 4.6134477 | 0.0024510771 |  | 6.697627 | 46.17829
54.99707 | -189.39977 | 4.6133356 | 0.002450034 |  | 6.698647 | 46.18532
55.046875 | -189.44432 | 4.6133628 | 0.0024495632 |  | 6.700222 | 46.19618
55.09668 | -189.49243 | 4.6132684 | 0.0024507314 |  | 6.701924 | 46.20791
55.146484 | -189.53639 | 4.613328 | 0.0024499744 |  | 6.703479 | 46.21863
55.196289 | -189.58508 | 4.6132445 | 0.0024511963 |  | 6.705201 | 46.23051
55.246094 | -189.63474 | 4.6132116 | 0.0024491251 |  | 6.706957 | 46.24262
55.295898 | -189.69974 | 4.6131668 | 0.0024491369 |  | 6.709256 | 46.25847
55.345703 | -189.74998 | 4.6131425 | 0.0024508147 |  | 6.711033 | 46.27072
55.395508 | -189.79027 | 4.6131535 | 0.0024500368 |  | 6.712458 | 46.28054
55.445313 | -189.84508 | 4.6131444 | 0.0024522275 |  | 6.714396 | 46.29391
55.495117 | -189.89314 | 4.6130753 | 0.0024501712 |  | 6.716096 | 46.30563
55.544922 | -189.94629 | 4.6130352 | 0.0024523793 |  | 6.717976 | 46.31859
55.594727 | -190.00252 | 4.6130934 | 0.0024481982 |  | 6.719965 | 46.3323
55.644531 | -190.04716 | 4.6129646 | 0.0024519085 |  | 6.721543 | 46.34318
55.694336 | -190.09337 | 4.6129012 | 0.0024494231 |  | 6.723178 | 46.35445
55.744141 | -190.14523 | 4.6129131 | 0.0024490058 |  | 6.725012 | 46.3671
55.793945 | -190.18648 | 4.6128917 | 0.002450621 |  | 6.726471 | 46.37716
55.84375 | -190.23114 | 4.6129198 | 0.0024510412 |  | 6.72805 | 46.38805
55.893555 | -190.29213 | 4.6128111 | 0.0024483472 |  | 6.730207 | 46.40292
55.943359 | -190.34071 | 4.6127672 | 0.0024507432 |  | 6.731926 | 46.41477
55.993164 | -190.384 | 4.6127872 | 0.0024498522 |  | 6.733457 | 46.42532
56.042969 | -190.4373 | 4.6127338 | 0.0024504394 |  | 6.735342 | 46.43832
56.092773 | -190.49763 | 4.612751 | 0.0024489937 |  | 6.737475 | 46.45303
56.142578 | -190.54652 | 4.6126924 | 0.0024523854 |  | 6.739205 | 46.46495
56.192383 | -190.58575 | 4.6126127 | 0.0024521351 |  | 6.740592 | 46.47452
56.242188 | -190.64948 | 4.6126609 | 0.0024484305 |  | 6.742846 | 46.49006
56.291992 | -190.69875 | 4.6125231 | 0.0024506866 |  | 6.744589 | 46.50208
56.341797 | -190.73265 | 4.6125503 | 0.002452129 |  | 6.745788 | 46.51034
56.391602 | -190.79546 | 4.6125436 | 0.002451408 |  | 6.748009 | 46.52566
56.441406 | -190.84825 | 4.612494 | 0.0024473935 |  | 6.749876 | 46.53853
56.491211 | -190.89021 | 4.6125131 | 0.0024495213 |  | 6.75136 | 46.54876
56.541016 | -190.94099 | 4.6123958 | 0.0024505793 |  | 6.753156 | 46.56115
56.59082 | -190.96022 | 4.6123981 | 0.0024494529 |  | 6.753836 | 46.56584
56.640625 | -191.00398 | 4.6123433 | 0.0024497421 |  | 6.755384 | 46.57651
56.69043 | -191.06245 | 4.6123524 | 0.0024476587 |  | 6.757452 | 46.59076
56.740234 | -191.12129 | 4.6123338 | 0.0024495481 |  | 6.759533 | 46.60511
56.790039 | -191.18634 | 4.6122155 | 0.0024495898 |  | 6.761834 | 46.62097
56.839844 | -191.23505 | 4.6122284 | 0.0024486452 |  | 6.763556 | 46.63285
56.889648 | -191.27951 | 4.6121292 | 0.0024482249 |  | 6.765129 | 46.64369
56.939453 | -191.33456 | 4.6121855 | 0.0024479241 |  | 6.767076 | 46.65712
56.989258 | -191.37787 | 4.6122255 | 0.0024514585 |  | 6.768608 | 46.66768
57.039063 | -191.42688 | 4.6121273 | 0.0024505227 |  | 6.770341 | 46.67963
57.088867 | -191.48581 | 4.612082 | 0.0024492173 |  | 6.772425 | 46.694
57.138672 | -191.53264 | 4.6120791 | 0.0024478405 |  | 6.774081 | 46.70542
57.188477 | -191.59685 | 4.6120558 | 0.0024502603 |  | 6.776352 | 46.72108
57.238281 | -191.65034 | 4.6119194 | 0.002448061 |  | 6.778244 | 46.73412
57.288086 | -191.69925 | 4.6120005 | 0.0024484575 |  | 6.779974 | 46.74605
57.337891 | -191.74219 | 4.6119294 | 0.0024479865 |  | 6.781493 | 46.75652
57.387695 | -191.77127 | 4.6119509 | 0.0024487912 |  | 6.782521 | 46.76361
57.4375 | -191.8143 | 4.6118708 | 0.0024488627 |  | 6.784043 | 46.7741
57.487305 | -191.86856 | 4.6118827 | 0.0024472503 |  | 6.785962 | 46.78733
57.537109 | -191.93004 | 4.6118894 | 0.0024484457 |  | 6.788137 | 46.80233
57.586914 | -191.98058 | 4.6117921 | 0.0024478436 |  | 6.789924 | 46.81465
57.636719 | -192.01218 | 4.6117444 | 0.0024497956 |  | 6.791042 | 46.82236
57.686523 | -192.06082 | 4.6118517 | 0.0024485202 |  | 6.792762 | 46.83422
57.736328 | -192.11388 | 4.6117167 | 0.0024493157 |  | 6.794639 | 46.84716
57.786133 | -192.16713 | 4.6116691 | 0.0024485856 |  | 6.796522 | 46.86014
57.835938 | -192.21219 | 4.6116977 | 0.0024487854 |  | 6.798116 | 46.87113
57.885742 | -192.27193 | 4.6116009 | 0.0024479986 |  | 6.800228 | 46.8857
57.935547 | -192.31815 | 4.6115594 | 0.0024506389 |  | 6.801863 | 46.89697
57.985352 | -192.36665 | 4.6115327 | 0.002448377 |  | 6.803578 | 46.90879
58.035156 | -192.41742 | 4.6114578 | 0.0024497956 |  | 6.805374 | 46.92117
58.084961 | -192.47382 | 4.6114225 | 0.0024478794 |  | 6.807369 | 46.93493
58.134766 | -192.51166 | 4.611474 | 0.0024484277 |  | 6.808707 | 46.94416
58.18457 | -192.57288 | 4.6113811 | 0.0024485826 |  | 6.810872 | 46.95908
58.234375 | -192.62154 | 4.6114469 | 0.0024502843 |  | 6.812593 | 46.97095
58.28418 | -192.68274 | 4.6112924 | 0.0024481595 |  | 6.814758 | 46.98587
58.333984 | -192.69916 | 4.6113381 | 0.0024481863 |  | 6.815339 | 46.98988
58.383789 | -192.75984 | 4.6112909 | 0.002447489 |  | 6.817485 | 47.00467
58.433594 | -192.79309 | 4.6112561 | 0.0024495751 |  | 6.818661 | 47.01278
58.483398 | -192.85204 | 4.6112208 | 0.0024489639 |  | 6.820746 | 47.02716
58.533203 | -192.91866 | 4.6112461 | 0.0024475455 |  | 6.823102 | 47.0434
58.583008 | -192.94821 | 4.6112099 | 0.0024500994 |  | 6.824147 | 47.05061
58.632813 | -192.99774 | 4.6111012 | 0.0024488061 |  | 6.825899 | 47.06269
58.682617 | -193.04869 | 4.6110821 | 0.0024503588 |  | 6.827701 | 47.07511
58.732422 | -193.08763 | 4.611062 | 0.0024484755 |  | 6.829078 | 47.08461
58.782227 | -193.14302 | 4.6109886 | 0.00244956 |  | 6.831037 | 47.09811
58.832031 | -193.20076 | 4.6109772 | 0.002448356 |  | 6.833079 | 47.11219
58.881836 | -193.2523 | 4.6109776 | 0.0024498939 |  | 6.834902 | 47.12476
58.931641 | -193.29395 | 4.611012 | 0.0024505525 |  | 6.836375 | 47.13492
58.981445 | -193.33281 | 4.6109719 | 0.0024480461 |  | 6.837749 | 47.14439
59.03125 | -193.39108 | 4.6109152 | 0.0024497986 |  | 6.83981 | 47.1586
59.081055 | -193.4543 | 4.6108618 | 0.0024486126 |  | 6.842046 | 47.17402
59.130859 | -193.48988 | 4.610786 | 0.002448675 |  | 6.843305 | 47.1827
59.180664 | -193.53984 | 4.610795 | 0.0024501651 |  | 6.845072 | 47.19488
59.230469 | -193.58836 | 4.6107883 | 0.0024490952 |  | 6.846788 | 47.20671
59.280273 | -193.63579 | 4.6107707 | 0.0024505258 |  | 6.848465 | 47.21828
59.330078 | -193.69742 | 4.6105895 | 0.0024499029 |  | 6.850645 | 47.2333
59.379883 | -193.74825 | 4.6106944 | 0.0024493604 |  | 6.852443 | 47.2457
59.429688 | -193.79803 | 4.6106472 | 0.0024482578 |  | 6.854203 | 47.25784
59.479492 | -193.84872 | 4.6106505 | 0.0024488687 |  | 6.855996 | 47.2702
59.529297 | -193.89821 | 4.610539 | 0.0024488776 |  | 6.857746 | 47.28227
59.579102 | -193.9444 | 4.610497 | 0.0024495958 |  | 6.85938 | 47.29353
59.628906 | -193.97763 | 4.6104975 | 0.0024492412 |  | 6.860555 | 47.30163
59.678711 | -194.02559 | 4.6104727 | 0.0024479777 |  | 6.862251 | 47.31333
59.728516 | -194.06679 | 4.6105084 | 0.0024493544 |  | 6.863709 | 47.32338
59.77832 | -194.12997 | 4.6104336 | 0.0024464249 |  | 6.865943 | 47.33878
59.828125 | -194.18559 | 4.6104498 | 0.0024482221 |  | 6.86791 | 47.35234
59.87793 | -194.24077 | 4.6104441 | 0.002449736 |  | 6.869862 | 47.3658
59.927734 | -194.28218 | 4.6102629 | 0.0024483174 |  | 6.871327 | 47.3759
59.977539 | -194.31749 | 4.6103287 | 0.0024507106 |  | 6.872575 | 47.38451
60.027344 | -194.36314 | 4.6103339 | 0.0024489937 |  | 6.87419 | 47.39564
60.077148 | -194.44295 | 4.610343 | 0.0024470866 |  | 6.877013 | 47.4151
60.126953 | -194.48619 | 4.6102653 | 0.0024496585 |  | 6.878542 | 47.42565
60.176758 | -194.53961 | 4.6102266 | 0.0024496524 |  | 6.880431 | 47.43867
60.226563 | -194.58478 | 4.6102242 | 0.0024487018 |  | 6.882029 | 47.44969
60.276367 | -194.62088 | 4.6101027 | 0.0024502992 |  | 6.883306 | 47.45849
60.326172 | -194.67574 | 4.6101327 | 0.0024497302 |  | 6.885246 | 47.47187
60.375977 | -194.7357 | 4.6100192 | 0.0024493455 |  | 6.887367 | 47.48649
60.425781 | -194.77481 | 4.610023 | 0.0024496764 |  | 6.88875 | 47.49603
60.475586 | -194.8287 | 4.6100907 | 0.0024485588 |  | 6.890656 | 47.50917
60.525391 | -194.87666 | 4.6099138 | 0.0024498641 |  | 6.892352 | 47.52086
60.575195 | -194.91855 | 4.6100411 | 0.0024481684 |  | 6.893833 | 47.53108
60.625 | -194.98428 | 4.6099005 | 0.0024492382 |  | 6.896158 | 47.54711
60.674805 | -195.02599 | 4.6098661 | 0.0024489344 |  | 6.897633 | 47.55728
60.724609 | -195.07991 | 4.6098766 | 0.0024473488 |  | 6.89954 | 47.57043
60.774414 | -195.13412 | 4.6099157 | 0.0024490983 |  | 6.901458 | 47.58364
60.824219 | -195.16927 | 4.6097507 | 0.0024487702 |  | 6.902701 | 47.59222
60.874023 | -195.23376 | 4.6097631 | 0.0024493753 |  | 6.904982 | 47.60794
60.923828 | -195.26758 | 4.6098223 | 0.0024493695 |  | 6.906178 | 47.61619
60.973633 | -195.32304 | 4.6096692 | 0.0024487793 |  | 6.908139 | 47.62971
61.023438 | -195.38576 | 4.6096606 | 0.0024479181 |  | 6.910358 | 47.64501
61.073242 | -195.42386 | 4.6096621 | 0.0024487644 |  | 6.911705 | 47.6543
61.123047 | -195.4705 | 4.6096387 | 0.0024502873 |  | 6.913355 | 47.66567
61.172852 | -195.53096 | 4.609478 | 0.0024501532 |  | 6.915493 | 47.68041
61.222656 | -195.56737 | 4.6095343 | 0.0024480373 |  | 6.916781 | 47.68929
61.272461 | -195.60994 | 4.6095591 | 0.0024473041 |  | 6.918286 | 47.69967
61.322266 | -195.66359 | 4.6093984 | 0.0024469167 |  | 6.920184 | 47.71276
61.37207 | -195.7077 | 4.6094065 | 0.002448231 |  | 6.921744 | 47.72351
61.421875 | -195.76506 | 4.609458 | 0.0024476647 |  | 6.923773 | 47.7375
61.47168 | -195.82155 | 4.6094775 | 0.0024489672 |  | 6.925771 | 47.75128
61.521484 | -195.87396 | 4.6093602 | 0.0024480373 |  | 6.927624 | 47.76406
61.571289 | -195.92299 | 4.6093516 | 0.0024473756 |  | 6.929358 | 47.77601
61.621094 | -195.97951 | 4.6093211 | 0.0024484277 |  | 6.931357 | 47.78979
61.670898 | -196.0322 | 4.609282 | 0.0024472147 |  | 6.933221 | 47.80264
61.720703 | -196.06056 | 4.609231 | 0.0024479658 |  | 6.934224 | 47.80956
61.770508 | -196.08792 | 4.6092567 | 0.0024478077 |  | 6.935191 | 47.81623
61.820313 | -196.15659 | 4.6091256 | 0.002447915 |  | 6.93762 | 47.83298
61.870117 | -196.19978 | 4.6091776 | 0.0024485646 |  | 6.939148 | 47.84351
61.919922 | -196.2674 | 4.6091394 | 0.0024477839 |  | 6.941539 | 47.86
61.969727 | -196.3098 | 4.6091385 | 0.0024475008 |  | 6.943039 | 47.87034
62.019531 | -196.34569 | 4.6091123 | 0.00244838 |  | 6.944308 | 47.87909
62.069336 | -196.38902 | 4.609066 | 0.0024481534 |  | 6.945841 | 47.88965
62.119141 | -196.44382 | 4.6090016 | 0.0024508119 |  | 6.947779 | 47.90302
62.168945 | -196.49564 | 4.6089544 | 0.0024488627 |  | 6.949612 | 47.91565
62.21875 | -196.54939 | 4.6089029 | 0.0024478703 |  | 6.951513 | 47.92876
62.268555 | -196.61435 | 4.6088705 | 0.002447617 |  | 6.95381 | 47.9446
62.318359 | -196.66055 | 4.6089697 | 0.002448803 |  | 6.955444 | 47.95587
62.368164 | -196.6875 | 4.6088667 | 0.0024470419 |  | 6.956397 | 47.96244
62.417969 | -196.75238 | 4.608881 | 0.0024471225 |  | 6.958692 | 47.97826
62.467773 | -196.78072 | 4.6088948 | 0.002448848 |  | 6.959694 | 47.98517
62.517578 | -196.84659 | 4.6087503 | 0.0024512827 |  | 6.962024 | 48.00123
62.567383 | -196.88332 | 4.608726 | 0.0024492173 |  | 6.963323 | 48.01019
62.617188 | -196.94524 | 4.6087108 | 0.0024475188 |  | 6.965513 | 48.02529
62.666992 | -197.00453 | 4.60852 | 0.0024484156 |  | 6.96761 | 48.03975
62.716797 | -197.07536 | 4.6085296 | 0.0024485886 |  | 6.970115 | 48.05702
62.766602 | -197.1124 | 4.6085272 | 0.0024479686 |  | 6.971425 | 48.06605
62.816406 | -197.16223 | 4.6084938 | 0.0024484305 |  | 6.973187 | 48.0782
62.866211 | -197.20845 | 4.6085258 | 0.0024466484 |  | 6.974822 | 48.08947
62.916016 | -197.24315 | 4.6084762 | 0.0024474829 |  | 6.976049 | 48.09793
62.96582 | -197.30566 | 4.6084056 | 0.002448973 |  | 6.97826 | 48.11318
63.015625 | -197.34492 | 4.608459 | 0.0024489581 |  | 6.979649 | 48.12275
63.06543 | -197.38936 | 4.6084485 | 0.0024501055 |  | 6.981221 | 48.13359
63.115234 | -197.4581 | 4.6083736 | 0.0024484782 |  | 6.983652 | 48.15035
63.165039 | -197.4951 | 4.6083875 | 0.002448231 |  | 6.98496 | 48.15937
63.214844 | -197.53664 | 4.6083155 | 0.0024486601 |  | 6.986429 | 48.1695
63.264648 | -197.58083 | 4.6082287 | 0.0024490089 |  | 6.987992 | 48.18028
63.314453 | -197.64088 | 4.6081963 | 0.0024496764 |  | 6.990116 | 48.19492
63.364258 | -197.71185 | 4.608232 | 0.0024498312 |  | 6.992626 | 48.21223
63.414063 | -197.73338 | 4.6081262 | 0.0024476021 |  | 6.993388 | 48.21748
63.463867 | -197.78792 | 4.6080022 | 0.0024495362 |  | 6.995317 | 48.23078
63.513672 | -197.8443 | 4.6080413 | 0.0024499656 |  | 6.997311 | 48.24452
63.563477 | -197.87952 | 4.6081066 | 0.0024477332 |  | 6.998556 | 48.25311
63.613281 | -197.93561 | 4.6080112 | 0.0024493455 |  | 7.00054 | 48.26679
63.663086 | -198.00108 | 4.6080446 | 0.002447471 |  | 7.002856 | 48.28276
63.712891 | -198.03224 | 4.6080103 | 0.0024496138 |  | 7.003958 | 48.29035
63.762695 | -198.07857 | 4.6080165 | 0.0024487555 |  | 7.005596 | 48.30165
63.8125 | -198.12027 | 4.6079235 | 0.0024493008 |  | 7.007071 | 48.31182
63.862305 | -198.17302 | 4.6079135 | 0.0024502962 |  | 7.008937 | 48.32468
63.912109 | -198.22577 | 4.6078267 | 0.0024507015 |  | 7.010802 | 48.33755
63.961914 | -198.27809 | 4.6077585 | 0.0024508387 |  | 7.012653 | 48.3503
64.011719 | -198.33351 | 4.6078453 | 0.0024499476 |  | 7.014613 | 48.36382
64.061523 | -198.38057 | 4.6077805 | 0.002449736 |  | 7.016277 | 48.37529
64.111328 | -198.451 | 4.6077476 | 0.0024518401 |  | 7.018768 | 48.39247
64.161133 | -198.49942 | 4.607697 | 0.0024505018 |  | 7.020481 | 48.40428
64.210938 | -198.55168 | 4.6075606 | 0.0024507283 |  | 7.022329 | 48.41702
64.260742 | -198.60518 | 4.6075997 | 0.0024489493 |  | 7.024221 | 48.43007
64.310547 | -198.64044 | 4.6076174 | 0.002451533 |  | 7.025468 | 48.43866
64.360352 | -198.68137 | 4.6075106 | 0.0024496107 |  | 7.026916 | 48.44865
64.410156 | -198.73019 | 4.6075201 | 0.0024512797 |  | 7.028643 | 48.46055
64.459961 | -198.77916 | 4.6075859 | 0.0024496913 |  | 7.030375 | 48.47249
64.509766 | -198.82297 | 4.6074033 | 0.0024500815 |  | 7.031924 | 48.48317
64.55957 | -198.88057 | 4.6074433 | 0.0024512082 |  | 7.033961 | 48.49722
64.609375 | -198.92699 | 4.6074252 | 0.0024510622 |  | 7.035603 | 48.50854
64.65918 | -198.95717 | 4.6073513 | 0.0024494408 |  | 7.03667 | 48.5159
64.708984 | -199.01566 | 4.6073537 | 0.0024496615 |  | 7.038739 | 48.53016
64.758789 | -199.06294 | 4.6073585 | 0.0024497211 |  | 7.040411 | 48.54169
64.808594 | -199.13065 | 4.6073341 | 0.0024504601 |  | 7.042806 | 48.5582
64.858398 | -199.17641 | 4.6073356 | 0.0024494887 |  | 7.044424 | 48.56936
64.908203 | -199.23196 | 4.6072011 | 0.0024490177 |  | 7.046389 | 48.58291
64.958008 | -199.27769 | 4.6071873 | 0.0024498403 |  | 7.048007 | 48.59406
65.007813 | -199.33455 | 4.6070786 | 0.0024488182 |  | 7.050018 | 48.60792
65.057617 | -199.36746 | 4.6071248 | 0.0024468184 |  | 7.051182 | 48.61595
65.107422 | -199.40619 | 4.6070886 | 0.0024492531 |  | 7.052551 | 48.62539
65.157227 | -199.46542 | 4.6070914 | 0.0024485348 |  | 7.054646 | 48.63984
65.207031 | -199.51166 | 4.6069975 | 0.0024498254 |  | 7.056282 | 48.65111
65.256836 | -199.55867 | 4.6070347 | 0.0024495751 |  | 7.057944 | 48.66258
65.306641 | -199.61938 | 4.6070304 | 0.002451244 |  | 7.060091 | 48.67738
65.356445 | -199.65573 | 4.6069584 | 0.002448377 |  | 7.061377 | 48.68624
65.40625 | -199.71967 | 4.6068883 | 0.0024471073 |  | 7.063638 | 48.70184
65.456055 | -199.76846 | 4.6069102 | 0.002448228 |  | 7.065364 | 48.71373
65.505859 | -199.80164 | 4.6068206 | 0.002451244 |  | 7.066537 | 48.72182
65.555664 | -199.87308 | 4.6066856 | 0.0024482161 |  | 7.069064 | 48.73924
65.605469 | -199.90672 | 4.606813 | 0.002448359 |  | 7.070254 | 48.74745
65.655273 | -199.96242 | 4.6067214 | 0.0024488568 |  | 7.072224 | 48.76103
65.705078 | -200.00693 | 4.6066756 | 0.0024487197 |  | 7.073798 | 48.77188
65.754883 | -200.05672 | 4.6065726 | 0.0024496524 |  | 7.075559 | 48.78403
65.804688 | -200.1077 | 4.606607 | 0.0024511246 |  | 7.077362 | 48.79646
65.854492 | -200.14932 | 4.6065836 | 0.0024464666 |  | 7.078834 | 48.80661
65.904297 | -200.17915 | 4.606627 | 0.0024474233 |  | 7.079889 | 48.81388
65.954102 | -200.24467 | 4.6065183 | 0.0024477332 |  | 7.082206 | 48.82986
66.003906 | -200.30608 | 4.6064863 | 0.0024480522 |  | 7.084378 | 48.84483
66.053711 | -200.36948 | 4.6064754 | 0.0024489462 |  | 7.086621 | 48.86029
66.103516 | -200.4189 | 4.6064954 | 0.002448675 |  | 7.088369 | 48.87234
66.15332 | -200.44673 | 4.6063757 | 0.0024487167 |  | 7.089353 | 48.87913
66.203125 | -200.4938 | 4.6063771 | 0.0024478971 |  | 7.091018 | 48.89061
66.25293 | -200.56456 | 4.6063099 | 0.0024493039 |  | 7.09352 | 48.90786
66.302734 | -200.62041 | 4.6063848 | 0.0024502724 |  | 7.095496 | 48.92148
66.352539 | -200.65846 | 4.6062384 | 0.0024481534 |  | 7.096841 | 48.93076
66.402344 | -200.70764 | 4.6062756 | 0.0024475188 |  | 7.098581 | 48.94275
66.452148 | -200.75148 | 4.6061597 | 0.0024486482 |  | 7.100131 | 48.95344
66.501953 | -200.79355 | 4.6062145 | 0.0024490773 |  | 7.101619 | 48.9637
66.551758 | -200.85237 | 4.6061554 | 0.0024494827 |  | 7.103699 | 48.97805
66.601563 | -200.8905 | 4.6060896 | 0.0024482487 |  | 7.105048 | 48.98734
66.651367 | -200.94234 | 4.6061478 | 0.0024496317 |  | 7.106881 | 48.99998
66.701172 | -200.98676 | 4.6060042 | 0.0024487674 |  | 7.108453 | 49.01082
66.750977 | -201.04829 | 4.6060638 | 0.0024495095 |  | 7.110629 | 49.02582
66.800781 | -201.08537 | 4.606029 | 0.0024480699 |  | 7.11194 | 49.03486
66.850586 | -201.1279 | 4.6059575 | 0.0024485528 |  | 7.113444 | 49.04523
66.900391 | -201.19518 | 4.6058393 | 0.0024481236 |  | 7.115824 | 49.06164
66.950195 | -201.23669 | 4.605906 | 0.002451235 |  | 7.117292 | 49.07176
67 | -201.29468 | 4.6058273 | 0.0024486363 |  | 7.119343 | 49.0859
67.049805 | -201.34616 | 4.605835 | 0.0024480284 |  | 7.121164 | 49.09846
67.099609 | -201.37677 | 4.6057734 | 0.0024489551 |  | 7.122246 | 49.10592
67.149414 | -201.41632 | 4.6057849 | 0.0024503171 |  | 7.123645 | 49.11557
67.199219 | -201.47589 | 4.6057191 | 0.002448058 |  | 7.125752 | 49.13009
67.249023 | -201.53194 | 4.6056762 | 0.0024506361 |  | 7.127734 | 49.14376
67.298828 | -201.57581 | 4.6056609 | 0.002446577 |  | 7.129286 | 49.15446
67.348633 | -201.63968 | 4.605638 | 0.0024495362 |  | 7.131545 | 49.17003
67.398438 | -201.6949 | 4.6056485 | 0.0024488061 |  | 7.133498 | 49.1835
67.448242 | -201.73111 | 4.6055841 | 0.0024477213 |  | 7.134779 | 49.19233
67.498047 | -201.78448 | 4.6055007 | 0.0024501472 |  | 7.136666 | 49.20534
67.547852 | -201.82977 | 4.605412 | 0.0024481595 |  | 7.138268 | 49.21639
67.597656 | -201.89073 | 4.6054845 | 0.0024461031 |  | 7.140424 | 49.23125
67.647461 | -201.91734 | 4.6055293 | 0.0024487465 |  | 7.141365 | 49.23774
67.697266 | -201.97096 | 4.6053724 | 0.0024494678 |  | 7.143261 | 49.25081
67.74707 | -202.03247 | 4.6053243 | 0.0024480969 |  | 7.145437 | 49.26581
67.796875 | -202.06355 | 4.6053667 | 0.0024490922 |  | 7.146536 | 49.27339
67.84668 | -202.10489 | 4.6053133 | 0.0024496436 |  | 7.147998 | 49.28347
67.896484 | -202.16684 | 4.6052523 | 0.0024488717 |  | 7.150189 | 49.29858
67.946289 | -202.22408 | 4.6052747 | 0.0024498105 |  | 7.152214 | 49.31254
67.996094 | -202.26088 | 4.6051693 | 0.0024489462 |  | 7.153515 | 49.32151
68.045898 | -202.31786 | 4.6051612 | 0.0024478436 |  | 7.155531 | 49.33541
68.095703 | -202.38553 | 4.6051145 | 0.0024511784 |  | 7.157924 | 49.35191
68.145508 | -202.4301 | 4.6051226 | 0.0024499088 |  | 7.1595 | 49.36278
68.195313 | -202.46407 | 4.6050735 | 0.0024493486 |  | 7.160702 | 49.37106
68.245117 | -202.52451 | 4.6050391 | 0.0024501891 |  | 7.162839 | 49.3858
68.294922 | -202.58014 | 4.6049852 | 0.0024490296 |  | 7.164807 | 49.39936
68.344727 | -202.63489 | 4.6049814 | 0.0024493157 |  | 7.166743 | 49.41271
68.394531 | -202.68103 | 4.6049023 | 0.0024457455 |  | 7.168375 | 49.42397
68.444336 | -202.7346 | 4.6048899 | 0.0024482401 |  | 7.17027 | 49.43703
68.494141 | -202.77298 | 4.6048555 | 0.0024489074 |  | 7.171627 | 49.44639
68.543945 | -202.82091 | 4.604815 | 0.0024485677 |  | 7.173322 | 49.45808
68.59375 | -202.86789 | 4.6048403 | 0.0024499029 |  | 7.174984 | 49.46953
68.643555 | -202.91089 | 4.6047845 | 0.0024484009 |  | 7.176505 | 49.48002
68.693359 | -202.95525 | 4.604713 | 0.0024476796 |  | 7.178074 | 49.49083
68.743164 | -203.00838 | 4.6047134 | 0.0024493902 |  | 7.179953 | 49.50379
68.792969 | -203.07085 | 4.6046004 | 0.0024492294 |  | 7.182162 | 49.51902
68.842773 | -203.11348 | 4.604528 | 0.0024497896 |  | 7.18367 | 49.52942
68.892578 | -203.14296 | 4.6045222 | 0.0024505942 |  | 7.184712 | 49.53661
68.942383 | -203.21049 | 4.6045756 | 0.0024486957 |  | 7.187101 | 49.55308
68.992188 | -203.26144 | 4.6044426 | 0.0024510561 |  | 7.188903 | 49.5655
69.041992 | -203.31223 | 4.6045699 | 0.0024489432 |  | 7.190699 | 49.57788
69.091797 | -203.34259 | 4.6045308 | 0.0024481833 |  | 7.191773 | 49.58529
69.141602 | -203.41391 | 4.6044283 | 0.002447468 |  | 7.194295 | 49.60268
69.191406 | -203.45514 | 4.6044307 | 0.0024492294 |  | 7.195754 | 49.61273
69.241211 | -203.50784 | 4.6043954 | 0.002447942 |  | 7.197617 | 49.62558
69.291016 | -203.55679 | 4.6042676 | 0.0024480105 |  | 7.199349 | 49.63752
69.34082 | -203.60895 | 4.6043253 | 0.0024484217 |  | 7.201194 | 49.65024
69.390625 | -203.66348 | 4.6043186 | 0.0024492233 |  | 7.203122 | 49.66354
69.44043 | -203.6774 | 4.60431 | 0.0024490682 |  | 7.203614 | 49.66693
69.490234 | -203.73419 | 4.6042938 | 0.0024479507 |  | 7.205623 | 49.68078
69.540039 | -203.78943 | 4.6042399 | 0.0024489551 |  | 7.207577 | 49.69425
69.589844 | -203.84848 | 4.6040907 | 0.0024501979 |  | 7.209665 | 49.70865
69.639648 | -203.89063 | 4.6041951 | 0.0024487316 |  | 7.211156 | 49.71893
69.689453 | -203.94489 | 4.6040139 | 0.0024489462 |  | 7.213075 | 49.73216
69.739258 | -203.99797 | 4.6041183 | 0.0024482221 |  | 7.214952 | 49.7451
69.789063 | -204.0571 | 4.6040177 | 0.0024477751 |  | 7.217044 | 49.75952
69.838867 | -204.10434 | 4.6039438 | 0.0024464815 |  | 7.218714 | 49.77104
69.888672 | -204.16086 | 4.6040039 | 0.0024488447 |  | 7.220713 | 49.78482
69.938477 | -204.21791 | 4.6038857 | 0.002446285 |  | 7.222731 | 49.79874
69.988281 | -204.26283 | 4.6038275 | 0.002448231 |  | 7.22432 | 49.80969
70.038086 | -204.31454 | 4.6037645 | 0.0024477243 |  | 7.226149 | 49.8223
70.087891 | -204.34744 | 4.6037617 | 0.0024473041 |  | 7.227312 | 49.83032
70.137695 | -204.39258 | 4.6037555 | 0.0024460049 |  | 7.228909 | 49.84133
70.1875 | -204.45015 | 4.6037636 | 0.0024479835 |  | 7.230945 | 49.85537
70.237305 | -204.48233 | 4.6036983 | 0.0024475127 |  | 7.232083 | 49.86321
70.287109 | -204.53383 | 4.6036358 | 0.0024463325 |  | 7.233904 | 49.87577
70.336914 | -204.58047 | 4.6035872 | 0.0024495812 |  | 7.235554 | 49.88715
70.386719 | -204.63554 | 4.6036396 | 0.0024464605 |  | 7.237502 | 49.90058
70.436523 | -204.6749 | 4.6035504 | 0.0024485737 |  | 7.238894 | 49.91017
70.486328 | -204.73518 | 4.603529 | 0.0024472235 |  | 7.241026 | 49.92487
70.536133 | -204.77299 | 4.6035223 | 0.0024492501 |  | 7.242363 | 49.93409
70.585938 | -204.84329 | 4.6035037 | 0.002449587 |  | 7.244849 | 49.95124
70.635742 | -204.88498 | 4.6035237 | 0.002448359 |  | 7.246324 | 49.9614
70.685547 | -204.95499 | 4.6033821 | 0.0024491369 |  | 7.2488 | 49.97847
70.735352 | -205.00748 | 4.6033416 | 0.0024473071 |  | 7.250656 | 49.99127
70.785156 | -205.05461 | 4.603282 | 0.0024483292 |  | 7.252323 | 50.00277
70.834961 | -205.0869 | 4.603282 | 0.0024477541 |  | 7.253465 | 50.01064
70.884766 | -205.13188 | 4.6033139 | 0.0024473041 |  | 7.255056 | 50.02161
70.93457 | -205.18462 | 4.6032386 | 0.0024467765 |  | 7.256921 | 50.03447
70.984375 | -205.23227 | 4.6031818 | 0.0024472594 |  | 7.258607 | 50.04609
71.03418 | -205.28401 | 4.6031761 | 0.0024484782 |  | 7.260437 | 50.05871
71.083984 | -205.33916 | 4.6031375 | 0.0024460673 |  | 7.262387 | 50.07215
71.133789 | -205.37219 | 4.6031013 | 0.0024482845 |  | 7.263555 | 50.08021
71.183594 | -205.4285 | 4.6030974 | 0.0024481742 |  | 7.265547 | 50.09394
71.233398 | -205.47699 | 4.602972 | 0.0024490089 |  | 7.267262 | 50.10576
71.283203 | -205.51505 | 4.6030006 | 0.002450329 |  | 7.268608 | 50.11504
71.333008 | -205.5641 | 4.6029983 | 0.0024466424 |  | 7.270343 | 50.12701
71.382813 | -205.6093 | 4.6029854 | 0.002448064 |  | 7.271941 | 50.13803
71.432617 | -205.65762 | 4.6029701 | 0.0024482966 |  | 7.27365 | 50.14981
71.482422 | -205.70634 | 4.602828 | 0.0024487702 |  | 7.275374 | 50.16169
71.532227 | -205.76546 | 4.6028895 | 0.0024499148 |  | 7.277464 | 50.17611
71.582031 | -205.80981 | 4.6027331 | 0.0024484873 |  | 7.279033 | 50.18692
71.631836 | -205.85013 | 4.6028328 | 0.0024497807 |  | 7.280459 | 50.19675
71.681641 | -205.91829 | 4.6026969 | 0.0024469227 |  | 7.28287 | 50.21338
71.731445 | -205.96512 | 4.6026688 | 0.002447319 |  | 7.284526 | 50.22479
71.78125 | -206.01778 | 4.6026301 | 0.0024482368 |  | 7.286388 | 50.23764
71.831055 | -206.04947 | 4.6026473 | 0.0024482401 |  | 7.287509 | 50.24536
71.880859 | -206.10541 | 4.60254 | 0.0024474205 |  | 7.289488 | 50.259
71.930664 | -206.17143 | 4.602541 | 0.0024494289 |  | 7.291823 | 50.2751
71.980469 | -206.22223 | 4.6024795 | 0.0024472296 |  | 7.293619 | 50.28749
72.030273 | -206.27121 | 4.6024976 | 0.0024469523 |  | 7.295352 | 50.29943
72.080078 | -206.3129 | 4.6024156 | 0.002448377 |  | 7.296826 | 50.3096
72.129883 | -206.37636 | 4.6024394 | 0.0024480373 |  | 7.299071 | 50.32508
72.179688 | -206.43373 | 4.6023474 | 0.0024480938 |  | 7.3011 | 50.33907
72.229492 | -206.47464 | 4.6023459 | 0.0024498731 |  | 7.302547 | 50.34904
72.279297 | -206.52274 | 4.6023602 | 0.0024485767 |  | 7.304248 | 50.36077
72.329102 | -206.57085 | 4.6021996 | 0.0024485588 |  | 7.305949 | 50.3725
72.378906 | -206.64417 | 4.6021829 | 0.0024474501 |  | 7.308542 | 50.39038
72.428711 | -206.66206 | 4.60221 | 0.0024489106 |  | 7.309175 | 50.39474
72.478516 | -206.71541 | 4.6021004 | 0.0024495511 |  | 7.311062 | 50.40775
72.52832 | -206.76428 | 4.6021266 | 0.0024491549 |  | 7.31279 | 50.41967
72.578125 | -206.83289 | 4.601963 | 0.0024494678 |  | 7.315217 | 50.4364
72.62793 | -206.86615 | 4.6020155 | 0.0024501027 |  | 7.316393 | 50.44451
72.677734 | -206.9158 | 4.6019855 | 0.0024474026 |  | 7.318149 | 50.45662
72.727539 | -206.96288 | 4.6020031 | 0.002448058 |  | 7.319815 | 50.4681
72.777344 | -207.02557 | 4.6019068 | 0.0024486035 |  | 7.322032 | 50.48339
72.827148 | -207.0636 | 4.6018295 | 0.0024479686 |  | 7.323377 | 50.49266
72.876953 | -207.10283 | 4.6017575 | 0.0024495304 |  | 7.324764 | 50.50223
72.926758 | -207.16432 | 4.6018229 | 0.0024482966 |  | 7.326939 | 50.51722
72.976563 | -207.2298 | 4.6017394 | 0.0024488361 |  | 7.329255 | 50.53319
73.026367 | -207.27034 | 4.6017804 | 0.0024495898 |  | 7.330689 | 50.54307
73.076172 | -207.31888 | 4.601665 | 0.0024497777 |  | 7.332405 | 50.55491
73.125977 | -207.35791 | 4.601625 | 0.0024474561 |  | 7.333786 | 50.56443
73.175781 | -207.40128 | 4.6016107 | 0.0024478137 |  | 7.33532 | 50.575
73.225586 | -207.44608 | 4.6015153 | 0.0024501265 |  | 7.336904 | 50.58593
73.275391 | -207.50241 | 4.6015234 | 0.0024486929 |  | 7.338897 | 50.59966
73.325195 | -207.53885 | 4.6014619 | 0.002448234 |  | 7.340185 | 50.60855
73.375 | -207.61684 | 4.6014748 | 0.0024471164 |  | 7.342944 | 50.62757
73.424805 | -207.65407 | 4.6014409 | 0.0024489493 |  | 7.34426 | 50.63665
73.474609 | -207.6946 | 4.6013832 | 0.0024479865 |  | 7.345694 | 50.64653
73.524414 | -207.73672 | 4.6013894 | 0.0024465977 |  | 7.347184 | 50.6568
73.574219 | -207.79799 | 4.6013288 | 0.0024486363 |  | 7.349351 | 50.67174
73.624023 | -207.83179 | 4.601263 | 0.0024476228 |  | 7.350546 | 50.67998
73.673828 | -207.89243 | 4.6012111 | 0.0024462491 |  | 7.352691 | 50.69477
73.723633 | -207.94278 | 4.6011739 | 0.002447495 |  | 7.354471 | 50.70705
73.773438 | -207.98798 | 4.6011529 | 0.0024474859 |  | 7.35607 | 50.71807
73.823242 | -208.02965 | 4.6011124 | 0.0024478463 |  | 7.357544 | 50.72823
73.873047 | -208.07637 | 4.601088 | 0.0024479388 |  | 7.359196 | 50.73962
73.922852 | -208.13486 | 4.6011024 | 0.0024481504 |  | 7.361265 | 50.75389
73.972656 | -208.20789 | 4.601018 | 0.0024483232 |  | 7.363848 | 50.7717
74.022461 | -208.23524 | 4.6009555 | 0.0024463057 |  | 7.364815 | 50.77837
74.072266 | -208.28653 | 4.6009579 | 0.002445522 |  | 7.366629 | 50.79087
74.12207 | -208.32365 | 4.6008821 | 0.0024467527 |  | 7.367942 | 50.79992
74.171875 | -208.38583 | 4.6008434 | 0.0024469793 |  | 7.370141 | 50.81509
74.22168 | -208.42075 | 4.6008749 | 0.0024466633 |  | 7.371376 | 50.8236
74.271484 | -208.47623 | 4.6007867 | 0.0024472743 |  | 7.373338 | 50.83713
74.321289 | -208.53003 | 4.6007729 | 0.0024464519 |  | 7.375241 | 50.85025
74.371094 | -208.58908 | 4.6007037 | 0.0024484037 |  | 7.37733 | 50.86465
74.420898 | -208.62315 | 4.6006351 | 0.002448064 |  | 7.378535 | 50.87296
74.470703 | -208.6734 | 4.6006031 | 0.002446851 |  | 7.380312 | 50.88521
74.520508 | -208.73956 | 4.6005125 | 0.0024470149 |  | 7.382652 | 50.90134
74.570313 | -208.77121 | 4.600482 | 0.0024479835 |  | 7.383771 | 50.90906
74.620117 | -208.82932 | 4.6004906 | 0.0024467737 |  | 7.385826 | 50.92323
74.669922 | -208.88576 | 4.6004634 | 0.0024484843 |  | 7.387822 | 50.937
74.719727 | -208.93491 | 4.6004915 | 0.0024480911 |  | 7.389561 | 50.94898
74.769531 | -208.98291 | 4.6003256 | 0.002448824 |  | 7.391258 | 50.96069
74.819336 | -209.01759 | 4.6003799 | 0.0024495274 |  | 7.392485 | 50.96914
74.869141 | -209.0647 | 4.6003146 | 0.0024468154 |  | 7.394151 | 50.98063
74.918945 | -209.13373 | 4.6002274 | 0.0024489879 |  | 7.396593 | 50.99746
74.96875 | -209.18311 | 4.6001921 | 0.0024485409 |  | 7.398339 | 51.0095
75.018555 | -209.22786 | 4.6001854 | 0.0024476559 |  | 7.399922 | 51.02042
75.068359 | -209.28462 | 4.6000853 | 0.0024489225 |  | 7.401929 | 51.03426
75.118164 | -209.34183 | 4.6000772 | 0.0024477451 |  | 7.403953 | 51.04821
75.167969 | -209.38741 | 4.60007 | 0.0024478317 |  | 7.405565 | 51.05932
75.217773 | -209.43445 | 4.5998788 | 0.0024487078 |  | 7.407228 | 51.07079
75.267578 | -209.48987 | 4.600019 | 0.0024491369 |  | 7.409189 | 51.08431
75.317383 | -209.53336 | 4.5998931 | 0.0024476468 |  | 7.410727 | 51.09491
75.367188 | -209.57936 | 4.5998712 | 0.0024498224 |  | 7.412354 | 51.10613
75.416992 | -209.60817 | 4.5997829 | 0.0024477362 |  | 7.413373 | 51.11316
75.466797 | -209.67551 | 4.599771 | 0.002448505 |  | 7.415754 | 51.12958
75.516602 | -209.70924 | 4.599689 | 0.0024482906 |  | 7.416947 | 51.1378
75.566406 | -209.76857 | 4.5996675 | 0.0024477809 |  | 7.419046 | 51.15227
75.616211 | -209.82381 | 4.5996432 | 0.0024500815 |  | 7.420999 | 51.16574
75.666016 | -209.86913 | 4.5995808 | 0.0024491698 |  | 7.422602 | 51.17679
75.71582 | -209.9133 | 4.5996461 | 0.0024488328 |  | 7.424164 | 51.18756
75.765625 | -209.95612 | 4.5994978 | 0.0024481802 |  | 7.425679 | 51.198
75.81543 | -210.01775 | 4.5994005 | 0.0024483383 |  | 7.427858 | 51.21303
75.865234 | -210.07092 | 4.5994449 | 0.0024483532 |  | 7.429739 | 51.226
75.915039 | -210.11852 | 4.5993481 | 0.0024488447 |  | 7.431422 | 51.23761
75.964844 | -210.14552 | 4.5993528 | 0.0024493814 |  | 7.432377 | 51.24419
76.014648 | -210.18799 | 4.5992646 | 0.0024503262 |  | 7.433879 | 51.25455
76.064453 | -210.23193 | 4.5992007 | 0.0024506687 |  | 7.435434 | 51.26526
76.114258 | -210.29588 | 4.5991764 | 0.0024485737 |  | 7.437695 | 51.28085
76.164063 | -210.32901 | 4.5991206 | 0.0024484156 |  | 7.438867 | 51.28893
76.213867 | -210.38834 | 4.5989723 | 0.0024487881 |  | 7.440965 | 51.3034
76.263672 | -210.43837 | 4.5990086 | 0.0024497509 |  | 7.442735 | 51.3156
76.313477 | -210.49603 | 4.5990434 | 0.0024496496 |  | 7.444774 | 51.32966
76.363281 | -210.54588 | 4.5988774 | 0.0024496496 |  | 7.446537 | 51.34182
76.413086 | -210.59196 | 4.5988803 | 0.0024508208 |  | 7.448167 | 51.35305
76.462891 | -210.64154 | 4.5987473 | 0.0024488419 |  | 7.449921 | 51.36514
76.512695 | -210.68907 | 4.5987177 | 0.0024500757 |  | 7.451602 | 51.37673
76.5625 | -210.72594 | 4.5986967 | 0.0024502724 |  | 7.452906 | 51.38573
76.612305 | -210.77325 | 4.5985498 | 0.0024499178 |  | 7.454579 | 51.39726
76.662109 | -210.80508 | 4.598598 | 0.0024490356 |  | 7.455705 | 51.40502
76.711914 | -210.87027 | 4.5984921 | 0.002449122 |  | 7.45801 | 51.42092
76.761719 | -210.92415 | 4.5984731 | 0.002451217 |  | 7.459916 | 51.43406
76.811523 | -210.96982 | 4.5983515 | 0.0024498939 |  | 7.461531 | 51.4452
76.861328 | -211.01549 | 4.5982656 | 0.0024487136 |  | 7.463146 | 51.45633
76.911133 | -211.05998 | 4.5982089 | 0.0024484457 |  | 7.46472 | 51.46718
76.960938 | -211.1129 | 4.5981584 | 0.0024505912 |  | 7.466591 | 51.48009
77.010742 | -211.15509 | 4.5979843 | 0.0024478436 |  | 7.468084 | 51.49037
77.060547 | -211.19096 | 4.5978971 | 0.0024488389 |  | 7.469352 | 51.49912
77.110352 | -211.25172 | 4.5978417 | 0.0024488091 |  | 7.471501 | 51.51394
77.160156 | -211.26126 | 4.5977383 | 0.0024514347 |  | 7.471839 | 51.51626
77.209961 | -211.26112 | 4.5975647 | 0.0024483411 |  | 7.471834 | 51.51623
77.259766 | -211.25903 | 4.5974507 | 0.0024493753 |  | 7.47176 | 51.51572
77.30957 | -211.1515 | 4.5971699 | 0.0024476261 |  | 7.467957 | 51.4895
77.359375 | -31.17688 | 4.5801692 | 0.0024538813 |  | 1.102657 | 7.602512
77.40918 | -70.479004 | 4.4949384 | 0.002470678 |  | 2.492685 | 17.18637
77.458984 | -49.073208 | 4.4082279 | 0.0024727525 |  | 1.73561 | 11.96655
77.508789 | -85.735893 | 4.3134742 | 0.0024583756 |  | 3.032287 | 20.90678
77.558594 | -61.171398 | 4.2750363 | 0.0024487793 |  | 2.163496 | 14.9167
77.608398 | -58.608978 | 4.2711954 | 0.002459818 |  | 2.072869 | 14.29186
77.658203 | -56.883484 | 4.271018 | 0.002449584 |  | 2.011842 | 13.87109
77.708008 | -54.38773 | 4.2716823 | 0.0024496138 |  | 1.923572 | 13.2625