## Parameters
CEE 300/TAM 324 Concrete compression tests
600-kip MTS servo-hydraulic testing machine, Newmark Lab
Laboratory session
2025-11-11 AB4
Parameters
|  | Diameter, d |  |  | Area, A
| Cylinder | (in.) | (mm) |  | (in.2) | (mm2)
| 4x8 | 4 | 101.6 |  | 12.56637 | 8107.32
| 6x12 | 6 | 152.4 |  | 28.27433 | 18241.47
Extensometer
| Gage length |  | L = | 6 | in.
Labels
4x8 LS
4x8 HS
6x12 LS
6x12 HS
Conversions
| 1 kip = | 4448.2 | N
| 1 in = | 25.4 | mm

## 4x8 LS
CEE 300/TAM 324 Concrete compression tests |  |  |  |  | f'c = | 2.184459 | ksi
2025-11-11 AB4 4x8 LS
Time (s) | Actuator force (kips) | Actuator position (in.) | Extensom- eter displ (in.) | Compres- sive strain, ε | Compressive stress, σ
[5 empty] | (ksi) | (MPa)
0.061523438 | -0.070714131 | 0.8533712 | 6.7055225e-07 | 0 | 0.005627252 | 0.03879835
0.11132813 | -0.088569544 | 0.85336924 | -6.0230491e-06 | 1.115600225e-06 | 0.00704814 | 0.04859498
0.16113281 | -0.083214484 | 0.85340858 | -3.08156e-06 | 6.25352e-07 | 0.006621998 | 0.04565685
0.2109375 | -0.094204143 | 0.85334957 | -1.4603138e-06 | 3.551443e-07 | 0.007496528 | 0.05168649
0.26074219 | -0.09465389 | 0.85340655 | -5.7369471e-06 | 1.067917e-06 | 0.007532317 | 0.05193325
0.31054688 | -0.075482316 | 0.85336512 | 1.6719102e-06 | -1.66893e-07 | 0.006006692 | 0.04141448
0.36035156 | -0.088888824 | 0.85337347 | -9.5725063e-06 | 1.707176425e-06 | 0.007073548 | 0.04877016
0.41015625 | -0.086825542 | 0.85313779 | -9.2983242e-07 | 2.667308e-07 | 0.006909357 | 0.04763811
0.45996094 | -0.081108108 | 0.85309309 | -7.9154961e-06 | 1.431008e-06 | 0.006454378 | 0.04450115
0.50976563 | -0.080826201 | 0.85285127 | -2.8610227e-06 | 5.88595825e-07 | 0.006431945 | 0.04434648
0.55957031 | -0.084137052 | 0.85267252 | -6.3508746e-06 | 1.170238e-06 | 0.006695414 | 0.04616303
0.609375 | -0.081435911 | 0.85253251 | -2.4825335e-06 | 5.255143e-07 | 0.006480464 | 0.04468101
0.65917969 | -0.077097647 | 0.85222852 | -2.9474497e-06 | 6.03000325e-07 | 0.006135236 | 0.04230076
0.70898438 | -0.08033523 | 0.85184491 | 1.579523e-07 | 8.5433325e-08 | 0.006392874 | 0.0440771
0.75878906 | -0.083516791 | 0.85153115 | -2.0980833e-06 | 4.614393e-07 | 0.006646055 | 0.04582271
0.80859375 | -0.076034263 | 0.851129 | -2.3603438e-06 | 5.051493e-07 | 0.006050614 | 0.04171732
0.85839844 | -0.088518552 | 0.85070843 | 1.0997057e-06 | -7.1525575e-08 | 0.007044083 | 0.048567
0.90820313 | -0.069250926 | 0.8501808 | -2.1904707e-06 | 4.768372e-07 | 0.005510814 | 0.03799554
0.95800781 | -0.088330172 | 0.84964752 | 3.0994417e-07 | 6.010135e-08 | 0.007029092 | 0.04846365
1.0078125 | -0.087064922 | 0.84903187 | -1.6212464e-06 | 3.819664e-07 | 0.006928406 | 0.04776945
1.0576172 | -0.08464653 | 0.84827513 | -3.5285948e-06 | 6.998578e-07 | 0.006735957 | 0.04644256
1.1074219 | -0.08459533 | 0.84753472 | 3.6895276e-06 | -5.031626e-07 | 0.006731882 | 0.04641447
1.1572266 | -0.081452958 | 0.84691918 | -1.6659498e-06 | 3.89417e-07 | 0.00648182 | 0.04469036
1.2070313 | -0.0824745 | 0.8459807 | -5.9008596e-07 | 2.101064e-07 | 0.006563112 | 0.04525085
1.2568359 | -0.082097664 | 0.84502828 | -2.1398066e-06 | 4.683931e-07 | 0.006533125 | 0.04504409
1.3066406 | -0.084284991 | 0.8442291 | -2.8967856e-06 | 5.945563e-07 | 0.006707186 | 0.0462442
1.3564453 | -0.083707966 | 0.8431586 | -3.6001206e-06 | 7.117788e-07 | 0.006661268 | 0.0459276
1.40625 | -0.090891123 | 0.84206027 | -3.3915044e-06 | 6.770094e-07 | 0.007232886 | 0.04986875
1.4560547 | -0.076704331 | 0.84091485 | -1.1086464e-06 | 2.965331e-07 | 0.006103937 | 0.04208496
1.5058594 | -0.088280998 | 0.83973241 | -7.5429675e-06 | 1.36892e-06 | 0.007025179 | 0.04843667
1.5556641 | -0.081764415 | 0.83850908 | 3.4451484e-06 | -4.624327e-07 | 0.006506605 | 0.04486125
1.6054688 | -0.08294899 | 0.83728361 | 1.0460615e-06 | -6.2584875e-08 | 0.006600871 | 0.04551118
1.6552734 | -0.083700009 | 0.83580619 | -0.0003178209 |  | 0.006660635 | 0.04592324 |  | 5.308191e-05
1.7050781 | -0.08940389 | 0.83443528 | -0.00015548767 |  | 0.007114536 | 0.04905276 |  | 2.602637e-05
1.7548828 | -0.086211853 | 0.83288771 | 0.00013123154 |  | 0.006860521 | 0.0473014 |  | -2.176016e-05
1.8046875 | -0.090407968 | 0.83124852 | 2.3767352e-05 |  | 0.007194438 | 0.04960366 |  | -3.849466625e-06
1.8544922 | -0.10779141 | 0.82956094 | 5.5342912e-06 | -8.106232e-07 | 0.008577768 | 0.05914134
1.9042969 | -0.10459615 | 0.82789016 | -1.8024444e-05 | 3.115833e-06 | 0.008323497 | 0.05738821
1.9541016 | -0.087976731 | 0.82602686 | 0.00045224727 |  | 0.007000966 | 0.04826973 |  | -7.526279e-05
2.0039063 | -0.10184962 | 0.82419014 | 9.4491246e-05 |  | 0.008104935 | 0.05588129 |  | -1.563678e-05
2.0537109 | -0.10758968 | 0.82216543 | -6.979108e-05 |  | 0.008561715 | 0.05903066 |  | 1.174361e-05
2.1035156 | -0.10912658 | 0.82017863 | 1.8966197e-05 | -3.049274125e-06 | 0.008684017 | 0.0598739
2.1533203 | -0.12117241 | 0.81798989 | -5.3995846e-05 | 9.111066375e-06 | 0.009642594 | 0.06648302
2.203125 | -0.11574269 | 0.81577486 | -1.8054247e-05 | 3.120799875e-06 | 0.009210511 | 0.06350393
2.2529297 | -0.13636735 | 0.81355375 | 1.2591481e-05 | -1.986821e-06 | 0.01085177 | 0.07481995
2.3027344 | -0.14213772 | 0.81117719 | -1.2069939e-06 | 3.129244e-07 | 0.01131096 | 0.07798595
2.3525391 | -0.14114237 | 0.80874151 | -2.7543307e-05 | 4.702309875e-06 | 0.01123175 | 0.07743983
2.4023438 | -0.15721369 | 0.80630714 | -3.1757354e-05 | 5.404651e-06 | 0.01251067 | 0.0862576
2.4521484 | -0.17649019 | 0.80365056 | -2.9423833e-05 | 5.015730875e-06 | 0.01404464 | 0.09683393
2.5019531 | -0.19412774 | 0.80103493 | -1.514852e-05 | 2.636512e-06 | 0.01544819 | 0.106511
2.5517578 | -0.22608157 | 0.79832077 | -2.5743246e-05 | 4.4023e-06 | 0.017991 | 0.124043
2.6015625 | -0.24235895 | 0.79555678 | -4.4259428e-05 | 7.48833e-06 | 0.01928631 | 0.1329738
2.6513672 | -0.28222936 | 0.79278308 | -4.3877957e-05 | 7.424752e-06 | 0.0224591 | 0.1548493
2.7011719 | -0.32946697 | 0.78988367 | -3.9726496e-05 | 6.732841375e-06 | 0.02621815 | 0.1807669
2.7509766 | -0.37348112 | 0.78700471 | -5.3617357e-05 | 9.047984875e-06 | 0.02972068 | 0.2049159
2.8007813 | -0.44775447 | 0.78404522 | -6.7016481e-05 | 1.128117e-05 | 0.03563117 | 0.2456671
2.8505859 | -0.52291346 | 0.78111851 | -7.5265765e-05 | 1.265605e-05 | 0.04161213 | 0.2869041
2.9003906 | -0.61676747 | 0.77815211 | -8.5303189e-05 | 1.432896e-05 | 0.0490808 | 0.3383985
2.9501953 | -0.7188319 | 0.77526861 | -0.00010411441 | 1.746416e-05 | 0.05720283 | 0.3943977
3 | -0.86278152 | 0.77246684 | -0.00011645257 | 1.952052e-05 | 0.06865797 | 0.4733778
3.0498047 | -1.0056033 | 0.76977152 | -0.00013480484 | 2.257923e-05 | 0.08002337 | 0.551739
3.0996094 | -1.1785097 | 0.76717556 | -0.0001556456 | 2.605269e-05 | 0.09378282 | 0.6466067
3.1494141 | -1.3568549 | 0.76460522 | -0.00018106998 | 3.029009e-05 | 0.1079751 | 0.7444584
3.1992188 | -1.5360887 | 0.76239979 | -0.00020012855 | 3.346652e-05 | 0.1222381 | 0.8427976
3.2490234 | -1.7311844 | 0.76043016 | -0.00021959245 | 3.67105e-05 | 0.1377633 | 0.9498397
3.2988281 | -1.9043095 | 0.75855976 | -0.00024988948 | 4.176001e-05 | 0.1515401 | 1.044827
3.3486328 | -2.075696 | 0.7569437 | -0.00027071236 | 4.523049e-05 | 0.1651786 | 1.138861
3.3984375 | -2.25438 | 0.75555128 | -0.0002916962 | 4.872779e-05 | 0.1793979 | 1.236899
3.4482422 | -2.3865027 | 0.75437254 | -0.00031121372 | 5.198071e-05 | 0.1899119 | 1.30939
3.4980469 | -2.5109642 | 0.7533794 | -0.00032694635 | 5.460282e-05 | 0.1998162 | 1.377677
3.5478516 | -2.620913 | 0.75263971 | -0.00034620165 | 5.781203e-05 | 0.2085656 | 1.438002
3.5976563 | -2.6944311 | 0.7519629 | -0.00035679937 | 5.957832e-05 | 0.214416 | 1.478339
3.6474609 | -2.767617 | 0.75139219 | -0.00036218759 | 6.047636e-05 | 0.22024 | 1.518494
3.6972656 | -2.8173172 | 0.75104111 | -0.00036873817 | 6.156812e-05 | 0.224195 | 1.545762
3.7470703 | -2.8421268 | 0.75083071 | -0.00037418606 | 6.24761e-05 | 0.2261693 | 1.559375
3.796875 | -2.8685985 | 0.75055122 | -0.00038067697 | 6.355792e-05 | 0.2282758 | 1.573899
3.8466797 | -2.8845119 | 0.75039291 | -0.00038114487 | 6.36359e-05 | 0.2295422 | 1.58263
3.8964844 | -2.8987527 | 0.75032216 | -0.00038360953 | 6.404668e-05 | 0.2306754 | 1.590443
3.9462891 | -2.9038525 | 0.75027055 | -0.00038342478 | 6.401589e-05 | 0.2310812 | 1.593241
3.9960938 | -2.8988743 | 0.75017953 | -0.00038374064 | 6.406853e-05 | 0.2306851 | 1.59051
4.0458984 | -2.8844333 | 0.75020099 | -0.00038200917 | 6.377995e-05 | 0.2295359 | 1.582587
4.0957031 | -2.8762341 | 0.7502116 | -0.00038159787 | 6.37114e-05 | 0.2288834 | 1.578088
4.1455078 | -2.8577957 | 0.75019711 | -0.00037962498 | 6.338259e-05 | 0.2274162 | 1.567972
4.1953125 | -2.8202541 | 0.75017381 | -0.00037380456 | 6.241252e-05 | 0.2244287 | 1.547374
4.2451172 | -2.7952521 | 0.75019693 | -0.00037112829 | 6.196647e-05 | 0.2224391 | 1.533656
4.2949219 | -2.773828 | 0.75015897 | -0.0003700465 | 6.178618e-05 | 0.2207342 | 1.521901
4.3447266 | -2.7742951 | 0.7502073 | -0.00036728679 | 6.132622e-05 | 0.2207714 | 1.522158
4.3945313 | -2.7306802 | 0.75025362 | -0.00036374328 | 6.073564e-05 | 0.2173006 | 1.498228
4.4443359 | -2.7094417 | 0.75033939 | -0.00036008359 | 6.012569e-05 | 0.2156105 | 1.486575
4.4941406 | -2.6978545 | 0.75031221 | -0.00035812557 | 5.979935e-05 | 0.2146884 | 1.480217
4.5439453 | -2.6745188 | 0.75044149 | -0.00035636424 | 5.95058e-05 | 0.2128314 | 1.467414
4.59375 | -2.6809354 | 0.75041682 | -0.00035479368 | 5.924404e-05 | 0.2133421 | 1.470935
4.6435547 | -2.6513495 | 0.75051576 | -0.00035365522 | 5.90543e-05 | 0.2109877 | 1.454702
4.6933594 | -2.6379392 | 0.75051278 | -0.00035262704 | 5.888293e-05 | 0.2099205 | 1.447344
4.7431641 | -2.6260712 | 0.75057125 | -0.00034996567 | 5.843937e-05 | 0.2089761 | 1.440833
4.7929688 | -2.6294589 | 0.75060129 | -0.00035073754 | 5.856802e-05 | 0.2092457 | 1.442691
4.8427734 | -2.622803 | 0.75056946 | -0.00035011172 | 5.846371e-05 | 0.208716 | 1.439039
4.8925781 | -2.6313527 | 0.75062925 | -0.00034684539 | 5.791932e-05 | 0.2093964 | 1.44373
4.9423828 | -2.620697 | 0.75070155 | -0.00034720299 | 5.797892e-05 | 0.2085484 | 1.437884
4.9921875 | -2.6230206 | 0.75071162 | -0.00034583212 | 5.775045e-05 | 0.2087333 | 1.439159
5.0419922 | -2.6254282 | 0.75062722 | -0.00034579335 | 5.774398e-05 | 0.2089249 | 1.44048
5.0917969 | -2.6253777 | 0.75070006 | -0.0003472805 | 5.799184e-05 | 0.2089209 | 1.440452
5.1416016 | -2.6210482 | 0.75065315 | -0.00034666658 | 5.788952e-05 | 0.2085764 | 1.438077
5.1914063 | -2.6229515 | 0.75064397 | -0.00034611224 | 5.779713e-05 | 0.2087278 | 1.439121
5.2412109 | -2.6229668 | 0.75068468 | -0.00034889576 | 5.826105e-05 | 0.2087291 | 1.439129
5.2910156 | -2.6210952 | 0.75061375 | -0.00035054088 | 5.853524e-05 | 0.2085801 | 1.438102
5.3408203 | -2.6365149 | 0.75071621 | -0.00034739374 | 5.801072e-05 | 0.2098072 | 1.446563
5.390625 | -2.6347055 | 0.75065863 | -0.00034861267 | 5.821387e-05 | 0.2096632 | 1.44557
5.4404297 | -2.6483235 | 0.75068384 | -0.00034785268 | 5.808721e-05 | 0.2107469 | 1.453042
5.4902344 | -2.6544135 | 0.75066501 | -0.00035289821 | 5.892813e-05 | 0.2112315 | 1.456383
5.5400391 | -2.6598711 | 0.7506206 | -0.00035079717 | 5.857795e-05 | 0.2116658 | 1.459377
5.5898438 | -2.6645331 | 0.75063628 | -0.00035211444 | 5.87975e-05 | 0.2120368 | 1.461935
5.6396484 | -2.6815345 | 0.75066739 | -0.00035569965 | 5.939503e-05 | 0.2133897 | 1.471263
5.6894531 | -2.6882365 | 0.75069898 | -0.00035557745 | 5.937467e-05 | 0.2139231 | 1.47494
5.7392578 | -2.7018671 | 0.75068724 | -0.0003601551 | 6.013761e-05 | 0.2150078 | 1.482419
5.7890625 | -2.7088649 | 0.75065839 | -0.00035944281 | 6.001889e-05 | 0.2155646 | 1.486259
5.8388672 | -2.7230444 | 0.7505998 | -0.0003619194 | 6.043166e-05 | 0.216693 | 1.494038
5.8886719 | -2.7438123 | 0.75046158 | -0.00036104323 | 6.028563e-05 | 0.2183456 | 1.505433
5.9384766 | -2.7621417 | 0.75043041 | -0.00036670567 | 6.122937e-05 | 0.2198043 | 1.51549
5.9882813 | -2.7747769 | 0.75033683 | -0.000367108 | 6.129643e-05 | 0.2208097 | 1.522422
6.0380859 | -2.7849174 | 0.75025189 | -0.00037307738 | 6.229132e-05 | 0.2216167 | 1.527986
6.0878906 | -2.797585 | 0.75017124 | -0.0003703624 | 6.183883e-05 | 0.2226247 | 1.534936
6.1376953 | -2.8199918 | 0.75000614 | -0.00037351847 | 6.236484e-05 | 0.2244078 | 1.54723
6.1875 | -2.8493674 | 0.75003415 | -0.00037648377 | 6.285905e-05 | 0.2267455 | 1.563347
6.2373047 | -2.8556976 | 0.74992555 | -0.00037491322 | 6.25973e-05 | 0.2272492 | 1.56682
6.2871094 | -2.881021 | 0.74980444 | -0.00037660598 | 6.287942e-05 | 0.2292644 | 1.580714
6.3369141 | -2.9003263 | 0.74990177 | -0.00038081405 | 6.358077e-05 | 0.2308006 | 1.591307
6.3867188 | -2.9082313 | 0.74961895 | -0.00038472115 | 6.423195e-05 | 0.2314297 | 1.595644
6.4365234 | -2.934087 | 0.74956065 | -0.00038360356 | 6.404569e-05 | 0.2334872 | 1.60983
6.4863281 | -2.9487989 | 0.74942207 | -0.00038769841 | 6.472816e-05 | 0.234658 | 1.617902
6.5361328 | -2.9673316 | 0.74935079 | -0.00038955209 | 6.503711e-05 | 0.2361327 | 1.62807
6.5859375 | -2.9828589 | 0.749268 | -0.00038979054 | 6.507685e-05 | 0.2373684 | 1.636589
6.6357422 | -3.0050471 | 0.74912322 | -0.00039261876 | 6.554822e-05 | 0.2391341 | 1.648763
6.6855469 | -3.0259008 | 0.74903768 | -0.00039888619 | 6.659279e-05 | 0.2407935 | 1.660205
6.7353516 | -3.042387 | 0.74891001 | -0.00039915144 | 6.6637e-05 | 0.2421055 | 1.66925
6.7851563 | -3.0734839 | 0.74881911 | -0.00039923488 | 6.665091e-05 | 0.2445801 | 1.686312
6.8349609 | -3.0894215 | 0.74866474 | -0.00040696861 | 6.793986e-05 | 0.2458484 | 1.695056
6.8847656 | -3.0990696 | 0.74852836 | -0.00040854514 | 6.820262e-05 | 0.2466161 | 1.70035
6.9345703 | -3.1215148 | 0.74842018 | -0.00041173698 | 6.873459e-05 | 0.2484023 | 1.712665
6.984375 | -3.1442177 | 0.74836016 | -0.00041454434 | 6.920248e-05 | 0.2502089 | 1.725121
7.0341797 | -3.1722429 | 0.74827039 | -0.00041953326 | 7.003397e-05 | 0.2524391 | 1.740498
7.0839844 | -3.1898608 | 0.74820894 | -0.00041938722 | 7.000963e-05 | 0.2538411 | 1.750164
7.1337891 | -3.2108903 | 0.74807835 | -0.00042525827 | 7.098814e-05 | 0.2555145 | 1.761702
7.1835938 | -3.2278695 | 0.74793911 | -0.00042444465 | 7.085253e-05 | 0.2568657 | 1.771018
7.2333984 | -3.2522924 | 0.74784684 | -0.00043023523 | 7.181763e-05 | 0.2588092 | 1.784418
7.2832031 | -3.2682548 | 0.74770236 | -0.00043096245 | 7.193883e-05 | 0.2600795 | 1.793176
7.3330078 | -3.2905197 | 0.74760848 | -0.00043345391 | 7.235408e-05 | 0.2618512 | 1.805392
7.3828125 | -3.3294048 | 0.7474516 | -0.00043978094 | 7.340858e-05 | 0.2649456 | 1.826727
7.4326172 | -3.3495181 | 0.74725473 | -0.00044148864 | 7.36932e-05 | 0.2665462 | 1.837762
7.4824219 | -3.381227 | 0.74719059 | -0.00044758618 | 7.470946e-05 | 0.2690695 | 1.85516
7.5322266 | -3.3846874 | 0.74704665 | -0.0004464775 | 7.452468e-05 | 0.2693449 | 1.857058
7.5820313 | -3.4257715 | 0.7469036 | -0.00045213994 | 7.546842e-05 | 0.2726142 | 1.8796
7.6318359 | -3.4357603 | 0.74684703 | -0.00045476851 | 7.590651e-05 | 0.2734091 | 1.88508
7.6816406 | -3.4526026 | 0.74670148 | -0.00045497715 | 7.594128e-05 | 0.2747494 | 1.894321
7.7314453 | -3.4655654 | 0.74663073 | -0.00045674443 | 7.623583e-05 | 0.2757809 | 1.901433
7.78125 | -3.4989085 | 0.74655122 | -0.00046495494 | 7.760425e-05 | 0.2784343 | 1.919728
7.8310547 | -3.5206602 | 0.7463879 | -0.00046622753 | 7.781635e-05 | 0.2801652 | 1.931662
7.8808594 | -3.5368514 | 0.74637806 | -0.00046642422 | 7.784913e-05 | 0.2814537 | 1.940545
7.9306641 | -3.5530899 | 0.74621117 | -0.00047152638 | 7.869949e-05 | 0.2827459 | 1.949455
7.9804688 | -3.57147 | 0.74611688 | -0.00047340096 | 7.901192e-05 | 0.2842086 | 1.959539
8.0302734 | -3.6028476 | 0.74598742 | -0.00047650636 | 7.952949e-05 | 0.2867055 | 1.976755
8.0800781 | -3.6161356 | 0.74583769 | -0.0004802823 | 8.015881e-05 | 0.2877629 | 1.984046
8.1298828 | -3.6366842 | 0.74579769 | -0.00048550963 | 8.103003e-05 | 0.2893981 | 1.99532
8.1796875 | -3.6666753 | 0.74565721 | -0.00048733951 | 8.133501e-05 | 0.2917847 | 2.011775
8.2294922 | -3.6683095 | 0.7454986 | -0.0004881054 | 8.146266e-05 | 0.2919148 | 2.012672
8.2792969 | -3.7065065 | 0.745408 | -0.00049233733 | 8.216798e-05 | 0.2949544 | 2.033629
8.3291016 | -3.7340162 | 0.74532706 | -0.00049478706 | 8.257627e-05 | 0.2971436 | 2.048723
8.3789063 | -3.7553442 | 0.74521214 | -0.00049912633 | 8.329948e-05 | 0.2988408 | 2.060425
8.4287109 | -3.7659786 | 0.74509484 | -0.00050236582 | 8.38394e-05 | 0.2996871 | 2.066259
8.4785156 | -3.7847395 | 0.74501055 | -0.0005059719 | 8.444041e-05 | 0.30118 | 2.076553
8.5283203 | -3.806076 | 0.74489039 | -0.00050289632 | 8.392781e-05 | 0.3028779 | 2.088259
8.578125 | -3.8385541 | 0.74475437 | -0.00051063899 | 8.521826e-05 | 0.3054624 | 2.106079
8.6279297 | -3.8574371 | 0.74465001 | -0.00051515695 | 8.597125e-05 | 0.3069651 | 2.11644
8.6777344 | -3.8833373 | 0.74449766 | -0.00051754114 | 8.636862e-05 | 0.3090262 | 2.13065
8.7275391 | -3.9093652 | 0.74445492 | -0.00052083732 | 8.691798e-05 | 0.3110974 | 2.144931
8.7773438 | -3.9270754 | 0.74426645 | -0.00052519439 | 8.764416e-05 | 0.3125067 | 2.154648
8.8271484 | -3.9506888 | 0.74427551 | -0.0005273163 | 8.799781e-05 | 0.3143858 | 2.167603
8.8769531 | -3.9676547 | 0.74411082 | -0.00053028762 | 8.849303e-05 | 0.3157359 | 2.176912
8.9267578 | -3.988765 | 0.74405694 | -0.0005325675 | 8.887301e-05 | 0.3174158 | 2.188494
8.9765625 | -4.0063143 | 0.74395722 | -0.00053593813 | 8.943478e-05 | 0.3188124 | 2.198123
9.0263672 | -4.0399256 | 0.7437461 | -0.00054118934 | 9.030998e-05 | 0.3214871 | 2.216565
9.0761719 | -4.0695028 | 0.74368948 | -0.0005406678 | 9.022306e-05 | 0.3238407 | 2.232792
9.1259766 | -4.0804243 | 0.74359453 | -0.00054816902 | 9.147326e-05 | 0.3247098 | 2.238785
9.1757813 | -4.1084309 | 0.74351025 | -0.00055009127 | 9.179364e-05 | 0.3269385 | 2.254151
9.2255859 | -4.1425152 | 0.74342287 | -0.00055304467 | 9.228587e-05 | 0.3296509 | 2.272852
9.2753906 | -4.158392 | 0.74328113 | -0.00055685639 | 9.292116e-05 | 0.3309143 | 2.281563
9.3251953 | -4.1700149 | 0.74323672 | -0.00055942236 | 9.334882e-05 | 0.3318392 | 2.28794
9.375 | -4.2064152 | 0.7430495 | -0.000562197 | 9.381126e-05 | 0.3347359 | 2.307911
9.4248047 | -4.227283 | 0.74296373 | -0.00056622626 | 9.44828e-05 | 0.3363965 | 2.319361
9.4746094 | -4.2371144 | 0.74288487 | -0.00056799053 | 9.477685e-05 | 0.3371789 | 2.324755
9.5244141 | -4.2648115 | 0.74276519 | -0.00057210925 | 9.54633e-05 | 0.3393829 | 2.339951
9.5742188 | -4.2859616 | 0.74272579 | -0.00057238038 | 9.550849e-05 | 0.341066 | 2.351556
9.6240234 | -4.3027501 | 0.74262369 | -0.00057848095 | 9.652525e-05 | 0.342402 | 2.360767
9.6738281 | -4.3217578 | 0.74249274 | -0.00057835877 | 9.650489e-05 | 0.3439146 | 2.371196
9.7236328 | -4.3400321 | 0.74234176 | -0.00058171153 | 9.706368e-05 | 0.3453688 | 2.381222
9.7734375 | -4.3674254 | 0.74235743 | -0.00058695371 | 9.793738e-05 | 0.3475487 | 2.396252
9.8232422 | -4.3759222 | 0.74227428 | -0.00059038401 | 9.850909e-05 | 0.3482248 | 2.400914
9.8730469 | -4.3954005 | 0.74215317 | -0.00059241353 | 9.884735e-05 | 0.3497749 | 2.411601
9.9228516 | -4.4368291 | 0.74200886 | -0.00059869589 | 9.989441e-05 | 0.3530716 | 2.434331
9.9726563 | -4.4562149 | 0.74190825 | -0.00060126779 | 0.0001003231 | 0.3546143 | 2.444968
10.022461 | -4.4805198 | 0.74180859 | -0.00060338975 | 0.0001006767 | 0.3565484 | 2.458303
10.072266 | -4.4928102 | 0.74179542 | -0.0006068885 | 0.0001012598 | 0.3575265 | 2.465046
10.12207 | -4.5101066 | 0.74169457 | -0.00060760078 | 0.0001013786 | 0.3589029 | 2.474536
10.171875 | -4.546875 | 0.74160695 | -0.00061697362 | 0.0001029407 | 0.3618288 | 2.49471
10.22168 | -4.5663233 | 0.74153298 | -0.00061577262 | 0.0001027405 | 0.3633765 | 2.50538
10.271484 | -4.5858068 | 0.74138707 | -0.00062278809 | 0.0001039098 | 0.3649269 | 2.51607
10.321289 | -4.605382 | 0.74130815 | -0.00062279101 | 0.0001039103 | 0.3664847 | 2.52681
10.371094 | -4.6201901 | 0.74118239 | -0.000625065 | 0.0001042893 | 0.367663 | 2.534935
10.420898 | -4.6569586 | 0.74107343 | -0.00062917772 | 0.0001049747 | 0.370589 | 2.555109
10.470703 | -4.6709323 | 0.74097896 | -0.00063292985 | 0.0001056001 | 0.371701 | 2.562776
10.520508 | -4.7040987 | 0.74091536 | -0.00063777273 | 0.0001064072 | 0.3743403 | 2.580973
10.570313 | -4.7194328 | 0.74079657 | -0.00063915254 | 0.0001066372 | 0.3755605 | 2.589386
10.620117 | -4.7387776 | 0.74074727 | -0.00064524711 | 0.0001076529 | 0.3770999 | 2.6
10.669922 | -4.7725325 | 0.740587 | -0.00065033737 | 0.0001085013 | 0.3797861 | 2.61852
10.719727 | -4.788506 | 0.74044424 | -0.00065216119 | 0.0001088053 | 0.3810572 | 2.627284
10.769531 | -4.8161488 | 0.74040365 | -0.00065556762 | 0.000109373 | 0.3832569 | 2.642451
10.819336 | -4.8271055 | 0.74035907 | -0.00065855682 | 0.0001098712 | 0.3841289 | 2.648462
10.869141 | -4.850811 | 0.74019885 | -0.00066400471 | 0.0001107792 | 0.3860153 | 2.661469
10.918945 | -4.8780513 | 0.74007404 | -0.00066537556 | 0.0001110077 | 0.388183 | 2.676414
10.96875 | -4.911922 | 0.74001896 | -0.00066927669 | 0.0001116579 | 0.3908783 | 2.694998
11.018555 | -4.9416833 | 0.73991656 | -0.00067668554 | 0.0001128927 | 0.3932467 | 2.711327
11.068359 | -4.962842 | 0.73987913 | -0.00067995186 | 0.0001134371 | 0.3949304 | 2.722936
11.118164 | -4.9881516 | 0.73975688 | -0.00068341795 | 0.0001140148 | 0.3969445 | 2.736823
11.167969 | -5.0071425 | 0.73960507 | -0.00068707764 | 0.0001146247 | 0.3984557 | 2.747242
11.217773 | -5.0241222 | 0.73954225 | -0.00068983139 | 0.0001150837 | 0.3998069 | 2.756558
11.267578 | -5.0602708 | 0.73951489 | -0.0006920218 | 0.0001154487 | 0.4026836 | 2.776392
11.317383 | -5.0802374 | 0.73937368 | -0.0006972194 | 0.000116315 | 0.4042724 | 2.787347
11.367188 | -5.1131053 | 0.73933315 | -0.00069850381 | 0.0001165291 | 0.406888 | 2.80538
11.416992 | -5.1345925 | 0.73919392 | -0.00070558488 | 0.0001177092 | 0.4085979 | 2.81717
11.466797 | -5.1500778 | 0.73908836 | -0.00070692599 | 0.0001179328 | 0.4098302 | 2.825666
11.516602 | -5.1665778 | 0.73899567 | -0.00070862472 | 0.0001182159 | 0.4111432 | 2.834719
11.566406 | -5.1923232 | 0.73893291 | -0.00071372982 | 0.0001190667 | 0.413192 | 2.848844
11.616211 | -5.2218928 | 0.73884815 | -0.00071702298 | 0.0001196156 | 0.415545 | 2.865068
11.666016 | -5.2397294 | 0.738832 | -0.00072230696 | 0.0001204963 | 0.4169644 | 2.874854
11.71582 | -5.2598305 | 0.73869592 | -0.00072482222 | 0.0001209155 | 0.418564 | 2.885883
11.765625 | -5.2804413 | 0.7386182 | -0.00072503387 | 0.0001209507 | 0.4202042 | 2.897192
11.81543 | -5.290575 | 0.73856884 | -0.00073165295 | 0.0001220539 | 0.4210106 | 2.902752
11.865234 | -5.3132706 | 0.73841125 | -0.00073125359 | 0.0001219874 | 0.4228166 | 2.915204
11.915039 | -5.3332233 | 0.73837376 | -0.00073304173 | 0.0001222854 | 0.4244044 | 2.926151
11.964844 | -5.3447523 | 0.73840225 | -0.00074279605 | 0.0001239111 | 0.4253219 | 2.932477
12.014648 | -5.3735375 | 0.73828167 | -0.00074226857 | 0.0001238232 | 0.4276125 | 2.94827
12.064453 | -5.3962274 | 0.73821497 | -0.00074724556 | 0.0001246527 | 0.4294181 | 2.960719
12.114258 | -5.4125619 | 0.73809558 | -0.00074897701 | 0.0001249413 | 0.430718 | 2.969682
12.164063 | -5.4146209 | 0.73810548 | -0.00074831542 | 0.000124831 | 0.4308818 | 2.970811
12.213867 | -5.4103565 | 0.73803604 | -0.00075010955 | 0.00012513 | 0.4305425 | 2.968472
12.263672 | -5.4473758 | 0.73806453 | -0.00075375143 | 0.000125737 | 0.4334884 | 2.988783
12.313477 | -5.4666443 | 0.73785871 | -0.00075666606 | 0.0001262228 | 0.4350217 | 2.999355
12.363281 | -5.4989576 | 0.73780197 | -0.00076115422 | 0.0001269708 | 0.4375931 | 3.017084
12.413086 | -5.5206256 | 0.73772168 | -0.00076403323 | 0.0001274506 | 0.4393174 | 3.028972
12.462891 | -5.5301504 | 0.73762095 | -0.00076951087 | 0.0001283636 | 0.4400754 | 3.034198
12.512695 | -5.5547471 | 0.73755991 | -0.00077349838 | 0.0001290282 | 0.4420327 | 3.047694
12.5625 | -5.5801148 | 0.73751765 | -0.00077672303 | 0.0001295656 | 0.4440514 | 3.061612
12.612305 | -5.6142473 | 0.73736286 | -0.00078166125 | 0.0001303886 | 0.4467676 | 3.080339
12.662109 | -5.6126399 | 0.73730904 | -0.0007848739 | 0.0001309241 | 0.4466397 | 3.079457
12.711914 | -5.635437 | 0.73733532 | -0.00078424218 | 0.0001308188 | 0.4484538 | 3.091965
12.761719 | -5.6600943 | 0.73718524 | -0.0007909477 | 0.0001319364 | 0.450416 | 3.105494
12.811523 | -5.6945653 | 0.73716807 | -0.00079273875 | 0.0001322349 | 0.4531591 | 3.124407
12.861328 | -5.7062769 | 0.73702985 | -0.00079928932 | 0.0001333266 | 0.4540911 | 3.130833
12.911133 | -5.730278 | 0.73696113 | -0.00080141128 | 0.0001336803 | 0.456001 | 3.144001
12.960938 | -5.7546711 | 0.7368682 | -0.00080627197 | 0.0001344904 | 0.4579422 | 3.157385
13.010742 | -5.7709322 | 0.73689103 | -0.00080405473 | 0.0001341209 | 0.4592362 | 3.166307
13.060547 | -5.7985611 | 0.7367422 | -0.00081097783 | 0.0001352747 | 0.4614348 | 3.181466
13.110352 | -5.8159647 | 0.73676705 | -0.00081283454 | 0.0001355842 | 0.4628198 | 3.191014
13.160156 | -5.8368068 | 0.73661685 | -0.00081491767 | 0.0001359314 | 0.4644783 | 3.20245
13.209961 | -5.8582244 | 0.73652846 | -0.00082154566 | 0.000137036 | 0.4661827 | 3.214201
13.259766 | -5.8945541 | 0.73640764 | -0.00082548562 | 0.0001376927 | 0.4690737 | 3.234134
13.30957 | -5.9169531 | 0.73636568 | -0.00082780124 | 0.0001380786 | 0.4708562 | 3.246423
13.359375 | -5.9333158 | 0.73624063 | -0.00083156826 | 0.0001387065 | 0.4721583 | 3.255401
13.40918 | -5.9586968 | 0.73621047 | -0.00083517138 | 0.000139307 | 0.474178 | 3.269327
13.458984 | -5.9786181 | 0.73613608 | -0.00084120332 | 0.0001403123 | 0.4757633 | 3.280257
13.508789 | -6.0062122 | 0.73599321 | -0.00084338483 | 0.0001406759 | 0.4779592 | 3.295397
13.558594 | -6.0237322 | 0.73600543 | -0.00084897276 | 0.0001416072 | 0.4793534 | 3.305009
13.608398 | -6.0462255 | 0.73594058 | -0.00085270999 | 0.0001422301 | 0.4811433 | 3.31735
13.658203 | -6.0578527 | 0.73586351 | -0.00085107388 | 0.0001419574 | 0.4820686 | 3.32373
13.708008 | -6.0808229 | 0.73577797 | -0.00085678993 | 0.0001429101 | 0.4838965 | 3.336333
13.757813 | -6.1023426 | 0.73572689 | -0.00085928442 | 0.0001433258 | 0.485609 | 3.34814
13.807617 | -6.124486 | 0.73566151 | -0.00086505705 | 0.0001442879 | 0.4873711 | 3.360289
13.857422 | -6.1591263 | 0.73549539 | -0.00086836808 | 0.0001448398 | 0.4901277 | 3.379295
13.907227 | -6.1835608 | 0.73544437 | -0.00087173283 | 0.0001454006 | 0.4920721 | 3.392701
13.957031 | -6.1980438 | 0.73543578 | -0.00087737443 | 0.0001463408 | 0.4932247 | 3.400648
14.006836 | -6.2208462 | 0.73533982 | -0.00087563688 | 0.0001460512 | 0.4950392 | 3.413159
14.056641 | -6.2350593 | 0.73523486 | -0.00087969599 | 0.0001467278 | 0.4961703 | 3.420957
14.106445 | -6.2748938 | 0.73522389 | -0.00088511111 | 0.0001476303 | 0.4993402 | 3.442813
14.15625 | -6.2884083 | 0.73507732 | -0.00089134573 | 0.0001486694 | 0.5004156 | 3.450228
14.206055 | -6.3194666 | 0.73499382 | -0.00089226064 | 0.0001488219 | 0.5028872 | 3.467268
14.255859 | -6.3341527 | 0.73502213 | -0.00089925824 | 0.0001499881 | 0.5040559 | 3.475326
14.305664 | -6.3733306 | 0.73486382 | -0.00090194639 | 0.0001504362 | 0.5071735 | 3.496821
14.355469 | -6.3979974 | 0.73479915 | -0.00091038342 | 0.0001518423 | 0.5091365 | 3.510355
14.405273 | -6.4123449 | 0.73475122 | -0.00090809166 | 0.0001514604 | 0.5102782 | 3.518227
14.455078 | -6.4306006 | 0.73463142 | -0.00091033574 | 0.0001518344 | 0.5117309 | 3.528243
14.504883 | -6.4614873 | 0.73464185 | -0.00091284805 | 0.0001522531 | 0.5141888 | 3.54519
14.554688 | -6.4689684 | 0.73449385 | -0.00091774762 | 0.0001530697 | 0.5147841 | 3.549295
14.604492 | -6.4975729 | 0.73447692 | -0.00091995002 | 0.0001534368 | 0.5170604 | 3.564989
14.654297 | -6.5084682 | 0.73436904 | -0.00092285866 | 0.0001539215 | 0.5179274 | 3.570967
14.704102 | -6.5272155 | 0.73434567 | -0.00092611311 | 0.0001544639 | 0.5194193 | 3.581253
14.753906 | -6.5556397 | 0.7342611 | -0.00093236857 | 0.0001555065 | 0.5216812 | 3.596848
14.803711 | -6.5795922 | 0.73421991 | -0.00093352498 | 0.0001556993 | 0.5235873 | 3.60999
14.853516 | -6.6027641 | 0.73420477 | -0.00093779562 | 0.000156411 | 0.5254313 | 3.622703
14.90332 | -6.6280756 | 0.73409116 | -0.00094119308 | 0.0001569773 | 0.5274455 | 3.636591
14.953125 | -6.6513538 | 0.7339561 | -0.00094566343 | 0.0001577223 | 0.5292979 | 3.649363
15.00293 | -6.667192 | 0.73396045 | -0.00094734132 | 0.000158002 | 0.5305583 | 3.658053
15.052734 | -6.677196 | 0.73388243 | -0.00095103384 | 0.0001586174 | 0.5313544 | 3.663542
15.102539 | -6.7034044 | 0.73388565 | -0.00095617765 | 0.0001594747 | 0.53344 | 3.677921
15.152344 | -6.7352686 | 0.73377991 | -0.0009581864 | 0.0001598095 | 0.5359756 | 3.695404
15.202148 | -6.7493758 | 0.73369926 | -0.00096353883 | 0.0001607016 | 0.5370983 | 3.703144
15.251953 | -6.7726049 | 0.7336483 | -0.00096585747 | 0.000161088 | 0.5389468 | 3.715889
15.301758 | -6.8009758 | 0.73360074 | -0.00097061991 | 0.0001618817 | 0.5412045 | 3.731455
15.351563 | -6.8145652 | 0.73344463 | -0.00097254216 | 0.0001622021 | 0.5422859 | 3.738911
15.401367 | -6.8389101 | 0.73344165 | -0.00097488466 | 0.0001625925 | 0.5442232 | 3.752268
15.451172 | -6.8704963 | 0.733347 | -0.00097998674 | 0.0001634429 | 0.5467367 | 3.769599
15.500977 | -6.8872905 | 0.73333085 | -0.00098370016 | 0.0001640618 | 0.5480732 | 3.778813
15.550781 | -6.9027047 | 0.7331953 | -0.00098349748 | 0.000164028 | 0.5492998 | 3.78727
15.600586 | -6.926558 | 0.73312318 | -0.00098735385 | 0.0001646707 | 0.551198 | 3.800358
15.650391 | -6.9471679 | 0.73312491 | -0.00099246798 | 0.0001655231 | 0.5528381 | 3.811666
15.700195 | -6.9740605 | 0.73306167 | -0.00099937024 | 0.0001666735 | 0.5549781 | 3.826421
15.75 | -7.0085063 | 0.73293245 | -0.0010030776 | 0.0001672914 | 0.5577192 | 3.84532
15.799805 | -7.0312958 | 0.7328651 | -0.0010045647 | 0.0001675392 | 0.5595327 | 3.857824
15.849609 | -7.0486321 | 0.73279983 | -0.0010100156 | 0.0001684477 | 0.5609123 | 3.867336
15.899414 | -7.0703826 | 0.73281211 | -0.0010115266 | 0.0001686995 | 0.5626432 | 3.879269
15.949219 | -7.0897856 | 0.73271614 | -0.0010151685 | 0.0001693065 | 0.5641872 | 3.889915
15.999023 | -7.1028314 | 0.73271096 | -0.001017198 | 0.0001696448 | 0.5652254 | 3.897073
16.048828 | -7.1225553 | 0.73258162 | -0.0010190159 | 0.0001699477 | 0.5667949 | 3.907895
16.098633 | -7.1484079 | 0.73254734 | -0.0010246992 | 0.000170895 | 0.5688522 | 3.922079
16.148438 | -7.1749806 | 0.73249555 | -0.0010298342 | 0.0001717508 | 0.5709668 | 3.936658
16.198242 | -7.2072191 | 0.73245996 | -0.0010346055 | 0.000172546 | 0.5735323 | 3.954347
16.248047 | -7.2174311 | 0.73237133 | -0.0010366528 | 0.0001728872 | 0.5743449 | 3.95995
16.297852 | -7.243197 | 0.73222655 | -0.0010409564 | 0.0001736045 | 0.5763953 | 3.974086
16.347656 | -7.2680402 | 0.73222065 | -0.0010456532 | 0.0001743873 | 0.5783723 | 3.987717
16.397461 | -7.2859635 | 0.73216265 | -0.001047653 | 0.0001747206 | 0.5797986 | 3.997551
16.447266 | -7.3228703 | 0.73209941 | -0.0010505735 | 0.0001752073 | 0.5827355 | 4.0178
16.49707 | -7.3157568 | 0.73197502 | -0.0010521173 | 0.0001754646 | 0.5821694 | 4.013897
16.546875 | -7.3572927 | 0.73202866 | -0.0010594905 | 0.0001766935 | 0.5854748 | 4.036687
16.59668 | -7.3831758 | 0.7318902 | -0.0010650515 | 0.0001776203 | 0.5875345 | 4.050888
16.646484 | -7.3972893 | 0.73187435 | -0.0010676592 | 0.000178055 | 0.5886576 | 4.058631
16.696289 | -7.3996234 | 0.73177993 | -0.0010673702 | 0.0001780068 | 0.5888433 | 4.059912
16.746094 | -7.4418864 | 0.73175615 | -0.0010734141 | 0.0001790141 | 0.5922065 | 4.0831
16.795898 | -7.4513459 | 0.73170084 | -0.0010756432 | 0.0001793856 | 0.5929593 | 4.08829
16.845703 | -7.4667425 | 0.73165178 | -0.0010803967 | 0.0001801779 | 0.5941845 | 4.096738
16.895508 | -7.4986472 | 0.73160863 | -0.0010829717 | 0.000180607 | 0.5967234 | 4.114243
16.945313 | -7.5276461 | 0.73155379 | -0.0010889232 | 0.000181599 | 0.599031 | 4.130154
16.995117 | -7.5468688 | 0.7314344 | -0.0010910361 | 0.0001819511 | 0.6005607 | 4.1407
17.044922 | -7.5646214 | 0.73143303 | -0.0010939747 | 0.0001824409 | 0.6019734 | 4.150441
17.094727 | -7.5943503 | 0.7313199 | -0.0010983974 | 0.000183178 | 0.6043392 | 4.166752
17.144531 | -7.6066232 | 0.73131448 | -0.0011009902 | 0.0001836101 | 0.6053158 | 4.173486
17.194336 | -7.6197467 | 0.73133087 | -0.0011054843 | 0.0001843591 | 0.6063602 | 4.180686
17.244141 | -7.6540546 | 0.73114341 | -0.0011083364 | 0.0001848345 | 0.6090903 | 4.199509
17.293945 | -7.6791673 | 0.73115486 | -0.0011115401 | 0.0001853684 | 0.6110887 | 4.213288
17.34375 | -7.7058182 | 0.7310766 | -0.0011182785 | 0.0001864915 | 0.6132095 | 4.22791
17.393555 | -7.7204776 | 0.73104221 | -0.0011215628 | 0.0001870389 | 0.6143761 | 4.235953
17.443359 | -7.7539749 | 0.73093557 | -0.0011251598 | 0.0001876384 | 0.6170417 | 4.254332
17.493164 | -7.7624183 | 0.73090726 | -0.0011266558 | 0.0001878877 | 0.6177136 | 4.258965
17.542969 | -7.7851124 | 0.73081452 | -0.0011318624 | 0.0001887555 | 0.6195196 | 4.271416
17.592773 | -7.8106203 | 0.73076063 | -0.0011366725 | 0.0001895572 | 0.6215494 | 4.285412
17.642578 | -7.8184767 | 0.73078138 | -0.0011406629 | 0.0001902222 | 0.6221746 | 4.289722
17.692383 | -7.8487558 | 0.73078036 | -0.0011439205 | 0.0001907652 | 0.6245841 | 4.306335
17.742188 | -7.878603 | 0.73063618 | -0.0011454641 | 0.0001910224 | 0.6269593 | 4.322711
17.791992 | -7.8831449 | 0.73056859 | -0.0011516511 | 0.0001920536 | 0.6273207 | 4.325203
17.841797 | -7.9176607 | 0.73049122 | -0.0011554271 | 0.0001926829 | 0.6300674 | 4.344141
17.891602 | -7.9331141 | 0.73043668 | -0.0011589914 | 0.000193277 | 0.6312972 | 4.35262
17.941406 | -7.9618044 | 0.73042744 | -0.0011583626 | 0.0001931722 | 0.6335803 | 4.368361
17.991211 | -7.9881139 | 0.73035735 | -0.0011652827 | 0.0001943255 | 0.6356739 | 4.382796
18.041016 | -8.0032749 | 0.73037553 | -0.0011690051 | 0.0001949459 | 0.6368804 | 4.391114
18.09082 | -8.0266209 | 0.73014897 | -0.0011715799 | 0.0001953751 | 0.6387382 | 4.403923
18.140625 | -8.0400105 | 0.73019671 | -0.0011766136 | 0.000196214 | 0.6398037 | 4.41127
18.19043 | -8.0684099 | 0.73014075 | -0.0011783063 | 0.0001964961 | 0.6420637 | 4.426852
18.240234 | -8.0964785 | 0.73005491 | -0.0011804014 | 0.0001968453 | 0.6442973 | 4.442252
18.290039 | -8.111105 | 0.72993231 | -0.0011855483 | 0.0001977031 | 0.6454612 | 4.450277
18.339844 | -8.132926 | 0.72994858 | -0.0011864633 | 0.0001978556 | 0.6471977 | 4.462249
18.389648 | -8.1477022 | 0.72992277 | -0.0011930346 | 0.0001989509 | 0.6483735 | 4.470356
18.439453 | -8.1649284 | 0.72979021 | -0.0011977106 | 0.0001997302 | 0.6497444 | 4.479808
18.489258 | -8.1950521 | 0.72977763 | -0.0011987835 | 0.000199909 | 0.6521415 | 4.496336
18.539063 | -8.2127342 | 0.72978222 | -0.0012038082 | 0.0002007465 | 0.6535486 | 4.506037
18.588867 | -8.2361012 | 0.72974283 | -0.0012065499 | 0.0002012034 | 0.6554081 | 4.518858
18.638672 | -8.2541895 | 0.72963619 | -0.0012101858 | 0.0002018094 | 0.6568475 | 4.528782
18.688477 | -8.2942047 | 0.72957551 | -0.0012142062 | 0.0002024795 | 0.6600318 | 4.550737
18.738281 | -8.3089132 | 0.72955763 | -0.0012166977 | 0.0002028947 | 0.6612023 | 4.558807
18.788086 | -8.3402119 | 0.72952241 | -0.0012199968 | 0.0002034446 | 0.663693 | 4.57598
18.837891 | -8.3596716 | 0.72942889 | -0.0012244582 | 0.0002041881 | 0.6652415 | 4.586657
18.887695 | -8.3736048 | 0.72936553 | -0.0012262284 | 0.0002044832 | 0.6663503 | 4.594301
18.9375 | -8.3960762 | 0.72933871 | -0.0012321413 | 0.0002054686 | 0.6681385 | 4.606631
18.987305 | -8.4240847 | 0.72932881 | -0.0012373029 | 0.0002063289 | 0.6703674 | 4.621998
19.037109 | -8.4492855 | 0.72924465 | -0.0012380569 | 0.0002064546 | 0.6723728 | 4.635825
19.086914 | -8.4689093 | 0.72924995 | -0.0012444974 | 0.000207528 | 0.6739344 | 4.646591
19.136719 | -8.4791193 | 0.7291187 | -0.0012496561 | 0.0002083878 | 0.6747469 | 4.652193
19.186523 | -8.5007429 | 0.72918689 | -0.0012524663 | 0.0002088561 | 0.6764676 | 4.664057
19.236328 | -8.5167522 | 0.72900218 | -0.0012557327 | 0.0002094005 | 0.6777416 | 4.672841
19.286133 | -8.5543928 | 0.72896039 | -0.0012584984 | 0.0002098615 | 0.6807369 | 4.693493
19.335938 | -8.59692 | 0.72890228 | -0.0012620955 | 0.000210461 | 0.6841212 | 4.716826
19.385742 | -8.606101 | 0.72888571 | -0.0012683152 | 0.0002114976 | 0.6848518 | 4.721864
19.435547 | -8.6232796 | 0.72880512 | -0.0012707144 | 0.0002118975 | 0.6862188 | 4.731289
19.485352 | -8.6583929 | 0.72874683 | -0.0012745201 | 0.0002125318 | 0.689013 | 4.750554
19.535156 | -8.6803284 | 0.72877979 | -0.0012781202 | 0.0002131318 | 0.6907586 | 4.76259
19.584961 | -8.693656 | 0.72864532 | -0.0012808233 | 0.0002135823 | 0.6918192 | 4.769902
19.634766 | -8.7147322 | 0.72853512 | -0.0012847097 | 0.00021423 | 0.6934964 | 4.781466
19.68457 | -8.7396231 | 0.72852087 | -0.0012884497 | 0.0002148534 | 0.6954771 | 4.795123
19.734375 | -8.7557812 | 0.72853148 | -0.0012908458 | 0.0002152527 | 0.6967629 | 4.803988
19.78418 | -8.7661457 | 0.72856385 | -0.0012953848 | 0.0002160092 | 0.6975877 | 4.809675
19.833984 | -8.789711 | 0.72846955 | -0.0012975276 | 0.0002163664 | 0.699463 | 4.822604
19.883789 | -8.8133535 | 0.72847658 | -0.0013032616 | 0.000217322 | 0.7013444 | 4.835576
19.933594 | -8.8318806 | 0.72834879 | -0.0013043613 | 0.0002175053 | 0.7028187 | 4.845741
19.983398 | -8.8476019 | 0.72824651 | -0.0013081729 | 0.0002181406 | 0.7040698 | 4.854367
20.033203 | -8.8763561 | 0.72819299 | -0.0013129682 | 0.0002189398 | 0.706358 | 4.870143
20.083008 | -8.9110537 | 0.72815925 | -0.0013188779 | 0.0002199247 | 0.7091191 | 4.88918
20.132813 | -8.9264479 | 0.72813392 | -0.0013161332 | 0.0002194673 | 0.7103442 | 4.897627
20.182617 | -8.9431515 | 0.72809398 | -0.0013234079 | 0.0002206797 | 0.7116734 | 4.906791
20.232422 | -8.9551468 | 0.7280615 | -0.0013268589 | 0.0002212549 | 0.7126279 | 4.913373
20.282227 | -8.985178 | 0.72803074 | -0.0013287902 | 0.0002215768 | 0.7150177 | 4.92985
20.332031 | -9.0071945 | 0.72797912 | -0.0013356627 | 0.0002227222 | 0.7167698 | 4.94193
20.381836 | -9.0235691 | 0.72790098 | -0.0013362677 | 0.000222823 | 0.7180728 | 4.950914
20.431641 | -9.0369329 | 0.72790223 | -0.0013417066 | 0.0002237295 | 0.7191363 | 4.958246
20.481445 | -9.0744677 | 0.72787052 | -0.0013464182 | 0.0002245148 | 0.7221232 | 4.97884
20.53125 | -9.1074657 | 0.72783393 | -0.0013498515 | 0.000225087 | 0.7247491 | 4.996945
20.581055 | -9.1161642 | 0.72773319 | -0.0013545632 | 0.0002258723 | 0.7254413 | 5.001717
20.630859 | -9.1439524 | 0.7276358 | -0.0013582766 | 0.0002264912 | 0.7276526 | 5.016964
20.680664 | -9.1622238 | 0.72760034 | -0.0013647168 | 0.0002275646 | 0.7291066 | 5.026989
20.730469 | -9.1937714 | 0.72756916 | -0.0013690413 | 0.0002282853 | 0.7316171 | 5.044298
20.780273 | -9.2230444 | 0.72743583 | -0.0013709663 | 0.0002286061 | 0.7339466 | 5.060359
20.830078 | -9.2382183 | 0.72747964 | -0.0013754219 | 0.0002293487 | 0.7351541 | 5.068684
20.879883 | -9.2605953 | 0.72737944 | -0.0013792694 | 0.00022999 | 0.7369348 | 5.080962
20.929688 | -9.2767401 | 0.72732908 | -0.0013812571 | 0.0002303213 | 0.7382195 | 5.08982
20.979492 | -9.2991867 | 0.72732979 | -0.0013875485 | 0.0002313698 | 0.7400058 | 5.102135
21.029297 | -9.3133478 | 0.72733563 | -0.0013882191 | 0.0002314816 | 0.7411327 | 5.109905
21.079102 | -9.3514156 | 0.72722453 | -0.001395902 | 0.0002327621 | 0.744162 | 5.130792
21.128906 | -9.3631763 | 0.72717744 | -0.0013994068 | 0.0002333462 | 0.7450979 | 5.137244
21.178711 | -9.3955984 | 0.72719276 | -0.0013999194 | 0.0002334317 | 0.747678 | 5.155033
21.228516 | -9.4018116 | 0.72706056 | -0.0014037073 | 0.000234063 | 0.7481724 | 5.158442
21.27832 | -9.4338951 | 0.72708511 | -0.0014077185 | 0.0002347315 | 0.7507255 | 5.176045
21.328125 | -9.4525251 | 0.72707403 | -0.0014134049 | 0.0002356792 | 0.752208 | 5.186267
21.37793 | -9.4735508 | 0.72697169 | -0.0014165908 | 0.0002362102 | 0.7538812 | 5.197803
21.427734 | -9.4861774 | 0.72699147 | -0.0014202684 | 0.0002368232 | 0.754886 | 5.204731
21.477539 | -9.5236673 | 0.72682083 | -0.0014232426 | 0.0002373189 | 0.7578694 | 5.2253
21.527344 | -9.538537 | 0.72679782 | -0.0014316885 | 0.0002387265 | 0.7590527 | 5.233458
21.577148 | -9.5570364 | 0.72680217 | -0.0014300168 | 0.0002384479 | 0.7605248 | 5.243608
21.626953 | -9.5680952 | 0.72679836 | -0.0014340727 | 0.0002391239 | 0.7614048 | 5.249676
21.676758 | -9.6031828 | 0.72677267 | -0.0014389782 | 0.0002399415 | 0.764197 | 5.268927
21.726563 | -9.6261082 | 0.72663391 | -0.0014448285 | 0.0002409165 | 0.7660214 | 5.281506
21.776367 | -9.6489182 | 0.72670263 | -0.0014512957 | 0.0002419944 | 0.7678365 | 5.294021
21.826172 | -9.6802292 | 0.72659516 | -0.0014538855 | 0.000242426 | 0.7703282 | 5.3112
21.875977 | -9.698349 | 0.72651511 | -0.0014548451 | 0.0002425859 | 0.7717701 | 5.321142
21.925781 | -9.723917 | 0.72642064 | -0.0014614403 | 0.0002436851 | 0.7738047 | 5.33517
21.975586 | -9.741786 | 0.72631741 | -0.0014644742 | 0.0002441908 | 0.7752267 | 5.344974
22.025391 | -9.7553167 | 0.72636145 | -0.0014660328 | 0.0002444506 | 0.7763034 | 5.352398
22.075195 | -9.7775497 | 0.7264083 | -0.0014732033 | 0.0002456456 | 0.7780727 | 5.364596
22.125 | -9.8091974 | 0.72625631 | -0.0014743893 | 0.0002458433 | 0.7805911 | 5.38196
22.174805 | -9.8317223 | 0.72621542 | -0.0014809131 | 0.0002469306 | 0.7823836 | 5.394319
22.224609 | -9.8463821 | 0.72615916 | -0.0014828503 | 0.0002472535 | 0.7835502 | 5.402362
22.274414 | -9.8554745 | 0.72607869 | -0.0014858217 | 0.0002477487 | 0.7842737 | 5.407351
22.324219 | -9.8809252 | 0.72614127 | -0.001488909 | 0.0002482633 | 0.786299 | 5.421315
22.374023 | -9.9009047 | 0.7260704 | -0.0014922739 | 0.0002488241 | 0.787889 | 5.432277
22.423828 | -9.909338 | 0.72608221 | -0.0014948427 | 0.0002492522 | 0.7885601 | 5.436904
22.473633 | -9.9463873 | 0.72601259 | -0.0015000701 | 0.0002501234 | 0.7915084 | 5.457231
22.523438 | -9.9662027 | 0.72597426 | -0.0015038043 | 0.0002507458 | 0.7930852 | 5.468103
22.573242 | -9.990202 | 0.72589451 | -0.0015077711 | 0.0002514069 | 0.794995 | 5.481271
22.623047 | -10.01781 | 0.72586006 | -0.0015132248 | 0.0002523159 | 0.797192 | 5.496419
22.672852 | -10.045485 | 0.72580284 | -0.001515609 | 0.0002527133 | 0.7993943 | 5.511603
22.722656 | -10.054423 | 0.72581851 | -0.0015200287 | 0.0002534499 | 0.8001056 | 5.516507
22.772461 | -10.107769 | 0.72571868 | -0.0015248656 | 0.000254256 | 0.8043507 | 5.545776
22.822266 | -10.11264 | 0.72559392 | -0.0015288562 | 0.0002549211 | 0.8047383 | 5.548448
22.87207 | -10.132743 | 0.72566122 | -0.0015344529 | 0.0002558539 | 0.8063381 | 5.559478
22.921875 | -10.155376 | 0.72564811 | -0.0015365927 | 0.0002562105 | 0.8081391 | 5.571896
22.97168 | -10.166295 | 0.72550416 | -0.0015395164 | 0.0002566978 | 0.8090081 | 5.577887
23.021484 | -10.184808 | 0.72553927 | -0.0015423984 | 0.0002571782 | 0.8104813 | 5.588044
23.071289 | -10.207378 | 0.72547144 | -0.0015460431 | 0.0002577856 | 0.8122773 | 5.600428
23.121094 | -10.224923 | 0.72543752 | -0.0015532315 | 0.0002589837 | 0.8136735 | 5.610054
23.170898 | -10.240852 | 0.72535449 | -0.0015559405 | 0.0002594352 | 0.8149411 | 5.618794
23.220703 | -10.270272 | 0.72538495 | -0.001558131 | 0.0002598003 | 0.8172823 | 5.634936
23.270508 | -10.301444 | 0.72530854 | -0.0015639543 | 0.0002607708 | 0.8197629 | 5.652039
23.320313 | -10.312135 | 0.72522718 | -0.0015647202 | 0.0002608985 | 0.8206136 | 5.657904
23.370117 | -10.338612 | 0.72519124 | -0.0015704929 | 0.0002618606 | 0.8227206 | 5.672431
23.419922 | -10.376443 | 0.72518694 | -0.0015755087 | 0.0002626965 | 0.8257311 | 5.693188
23.469727 | -10.398991 | 0.72510076 | -0.0015795678 | 0.0002633731 | 0.8275254 | 5.705559
23.519531 | -10.4308 | 0.72506326 | -0.0015839279 | 0.0002640997 | 0.8300567 | 5.723012
23.569336 | -10.436365 | 0.72502428 | -0.0015912503 | 0.0002653201 | 0.8304995 | 5.726065
23.619141 | -10.457099 | 0.72502309 | -0.0015909016 | 0.000265262 | 0.8321495 | 5.737441
23.668945 | -10.490128 | 0.72495633 | -0.0015965521 | 0.0002662038 | 0.8347779 | 5.755563
23.71875 | -10.491646 | 0.72485876 | -0.0015979618 | 0.0002664387 | 0.8348987 | 5.756396
23.768555 | -10.526009 | 0.72487003 | -0.0016024978 | 0.0002671947 | 0.8376332 | 5.775249
23.818359 | -10.538722 | 0.72481561 | -0.0016052871 | 0.0002676596 | 0.8386449 | 5.782225
23.868164 | -10.582453 | 0.72475398 | -0.0016122042 | 0.0002688125 | 0.8421249 | 5.806218
23.917969 | -10.637173 | 0.72463083 | -0.0016221225 | 0.0002704655 | 0.8464793 | 5.836241
23.967773 | -10.663605 | 0.72459632 | -0.0016282826 | 0.0002714922 | 0.8485827 | 5.850743
24.017578 | -10.70717 | 0.72456753 | -0.0016326755 | 0.0002722243 | 0.8520495 | 5.874646
24.067383 | -10.707987 | 0.7245037 | -0.0016351581 | 0.0002726381 | 0.8521145 | 5.875094
24.117188 | -10.723777 | 0.72452742 | -0.0016386033 | 0.0002732123 | 0.8533711 | 5.883758
24.166992 | -10.740298 | 0.7244221 | -0.0016398131 | 0.0002734139 | 0.8546858 | 5.892822
24.216797 | -10.762121 | 0.72442955 | -0.0016450166 | 0.0002742812 | 0.8564224 | 5.904796
24.266602 | -10.771657 | 0.72433293 | -0.0016448826 | 0.0002742589 | 0.8571812 | 5.910028
24.316406 | -10.798251 | 0.72437257 | -0.0016531795 | 0.0002756417 | 0.8592975 | 5.924619
24.366211 | -10.808887 | 0.72435129 | -0.0016568004 | 0.0002762452 | 0.8601439 | 5.930455
24.416016 | -10.821602 | 0.72430205 | -0.0016604066 | 0.0002768462 | 0.8611557 | 5.937431
24.46582 | -10.850286 | 0.72431934 | -0.0016643495 | 0.0002775033 | 0.8634383 | 5.953169
24.515625 | -10.873281 | 0.72425407 | -0.0016674579 | 0.0002780214 | 0.8652682 | 5.965785
24.56543 | -10.893254 | 0.72421741 | -0.0016708017 | 0.0002785787 | 0.8668576 | 5.976744
24.615234 | -10.912569 | 0.72417116 | -0.0016768485 | 0.0002795865 | 0.8683946 | 5.987341
24.665039 | -10.921833 | 0.72413522 | -0.0016806991 | 0.0002802283 | 0.8691319 | 5.992424
24.714844 | -10.954514 | 0.72409886 | -0.0016833871 | 0.0002806763 | 0.8717325 | 6.010355
24.764648 | -10.977869 | 0.72405893 | -0.0016884714 | 0.0002815237 | 0.8735911 | 6.023169
24.814453 | -10.995447 | 0.72402108 | -0.0016896784 | 0.0002817248 | 0.8749899 | 6.032813
24.864258 | -11.022396 | 0.72394693 | -0.0016965657 | 0.0002828727 | 0.8771344 | 6.047599
24.914063 | -11.03504 | 0.72390473 | -0.0016988724 | 0.0002832572 | 0.8781406 | 6.054537
24.963867 | -11.052657 | 0.72393948 | -0.0017030418 | 0.0002839521 | 0.8795425 | 6.064203
25.013672 | -11.081808 | 0.7238903 | -0.0017068475 | 0.0002845863 | 0.8818623 | 6.080197
25.063477 | -11.090326 | 0.72383177 | -0.0017078758 | 0.0002847577 | 0.8825401 | 6.08487
25.113281 | -11.115326 | 0.72381359 | -0.0017119318 | 0.0002854337 | 0.8845295 | 6.098587
25.163086 | -11.139683 | 0.72370124 | -0.0017197728 | 0.0002867406 | 0.8864678 | 6.111951
25.212891 | -11.160847 | 0.7237162 | -0.0017212629 | 0.0002869889 | 0.888152 | 6.123563
25.262695 | -11.188387 | 0.72357947 | -0.0017258972 | 0.0002877613 | 0.8903435 | 6.138673
25.3125 | -11.204384 | 0.72359759 | -0.0017285616 | 0.0002882054 | 0.8916165 | 6.14745
25.362305 | -11.227623 | 0.72359973 | -0.0017314375 | 0.0002886847 | 0.8934658 | 6.1602
25.412109 | -11.247098 | 0.72356492 | -0.0017379969 | 0.0002897779 | 0.8950156 | 6.170885
25.461914 | -11.261682 | 0.72349149 | -0.0017385602 | 0.0002898718 | 0.8961762 | 6.178887
25.511719 | -11.251106 | 0.72348154 | -0.0017407774 | 0.0002902413 | 0.8953346 | 6.173085
25.561523 | -11.268155 | 0.72357196 | -0.0017426282 | 0.0002905498 | 0.8966913 | 6.182439
25.611328 | -11.291255 | 0.72343528 | -0.0017470985 | 0.0002912948 | 0.8985295 | 6.195113
25.661133 | -11.319757 | 0.72339338 | -0.0017508954 | 0.0002919277 | 0.9007976 | 6.210751
25.710938 | -11.354354 | 0.72331536 | -0.0017563701 | 0.0002928401 | 0.9035508 | 6.229733
25.760742 | -11.373189 | 0.72330034 | -0.001759091 | 0.0002932936 | 0.9050496 | 6.240067
25.810547 | -11.392528 | 0.72327006 | -0.0017608015 | 0.0002935787 | 0.9065886 | 6.250678
25.860352 | -11.419617 | 0.72316366 | -0.0017692328 | 0.0002949839 | 0.9087442 | 6.265541
25.910156 | -11.448826 | 0.72326803 | -0.001772663 | 0.0002955556 | 0.9110686 | 6.281567
25.959961 | -11.466777 | 0.72315449 | -0.0017759561 | 0.0002961044 | 0.9124971 | 6.291416
26.009766 | -11.483458 | 0.72307462 | -0.0017797083 | 0.0002967298 | 0.9138246 | 6.300568
26.05957 | -11.514283 | 0.72309285 | -0.001783809 | 0.0002974133 | 0.9162775 | 6.31748
26.109375 | -11.538031 | 0.72303605 | -0.0017912894 | 0.00029866 | 0.9181673 | 6.33051
26.15918 | -11.548984 | 0.72294092 | -0.0017928242 | 0.0002989158 | 0.9190389 | 6.33652
26.208984 | -11.574111 | 0.72291839 | -0.0017951368 | 0.0002993012 | 0.9210385 | 6.350306
26.258789 | -11.591252 | 0.72295564 | -0.0018022804 | 0.0003004918 | 0.9224025 | 6.359711
26.308594 | -11.622909 | 0.72288537 | -0.0018062859 | 0.0003011594 | 0.9249217 | 6.37708
26.358398 | -11.645928 | 0.72283399 | -0.0018118292 | 0.0003020833 | 0.9267535 | 6.389709
26.408203 | -11.65852 | 0.7228356 | -0.0018115579 | 0.0003020381 | 0.9277555 | 6.396618
26.458008 | -11.688108 | 0.72275722 | -0.0018195271 | 0.0003033663 | 0.9301101 | 6.412852
26.507813 | -11.714044 | 0.72271281 | -0.0018250555 | 0.0003042877 | 0.932174 | 6.427082
26.557617 | -11.767293 | 0.72264653 | -0.0018316328 | 0.0003053839 | 0.9364114 | 6.456298
26.607422 | -11.771382 | 0.7225818 | -0.0018326372 | 0.0003055513 | 0.9367368 | 6.458542
26.657227 | -11.791519 | 0.72262597 | -0.0018353879 | 0.0003060097 | 0.9383393 | 6.46959
26.707031 | -11.798091 | 0.72257531 | -0.0018389433 | 0.0003066023 | 0.9388623 | 6.473196
26.756836 | -11.827978 | 0.72257966 | -0.001842606 | 0.0003072128 | 0.9412406 | 6.489594
26.806641 | -11.844239 | 0.72252369 | -0.0018474729 | 0.0003080239 | 0.9425346 | 6.498516
26.856445 | -11.882525 | 0.72251838 | -0.0018495052 | 0.0003083626 | 0.9455813 | 6.519522
26.90625 | -11.887559 | 0.72245347 | -0.0018569797 | 0.0003096084 | 0.9459819 | 6.522284
26.956055 | -11.900986 | 0.72242904 | -0.0018604308 | 0.0003101836 | 0.9470504 | 6.529651
27.005859 | -11.930189 | 0.72239381 | -0.0018663139 | 0.0003111641 | 0.9493743 | 6.545673
27.055664 | -11.957808 | 0.72234273 | -0.0018681586 | 0.0003114715 | 0.9515721 | 6.560827
27.105469 | -11.987112 | 0.72226638 | -0.0018763035 | 0.000312829 | 0.9539041 | 6.576905
27.155273 | -12.010465 | 0.72220695 | -0.0018817245 | 0.0003137325 | 0.9557624 | 6.589718
27.205078 | -12.041589 | 0.72218901 | -0.0018852054 | 0.0003143127 | 0.9582392 | 6.606795
27.254883 | -12.052833 | 0.72220337 | -0.0018875777 | 0.000314708 | 0.959134 | 6.612964
27.304688 | -12.068794 | 0.72207773 | -0.001891318 | 0.0003153314 | 0.9604041 | 6.621721
27.354492 | -12.094723 | 0.72210926 | -0.0018945931 | 0.0003158773 | 0.9624675 | 6.635947
27.404297 | -12.117542 | 0.72206008 | -0.0019018144 | 0.0003170808 | 0.9642834 | 6.648467
27.454102 | -12.128841 | 0.72207963 | -0.0019054532 | 0.0003176873 | 0.9651825 | 6.654667
27.503906 | -12.155608 | 0.72197211 | -0.0019074321 | 0.0003180171 | 0.9673125 | 6.669353
27.553711 | -12.168174 | 0.72195482 | -0.0019121676 | 0.0003188064 | 0.9683125 | 6.676247
27.603516 | -12.212609 | 0.72196275 | -0.0019184857 | 0.0003198594 | 0.9718485 | 6.700627
27.65332 | -12.227341 | 0.7218197 | -0.0019222022 | 0.0003204788 | 0.9730209 | 6.70871
27.703125 | -12.247307 | 0.72180551 | -0.0019236773 | 0.0003207246 | 0.9746097 | 6.719665
27.75293 | -12.26695 | 0.72178447 | -0.0019297004 | 0.0003217285 | 0.9761729 | 6.730442
27.802734 | -12.271487 | 0.72175193 | -0.0019324332 | 0.000322184 | 0.9765339 | 6.732932
27.852539 | -12.302808 | 0.72180986 | -0.0019382865 | 0.0003231595 | 0.9790264 | 6.750116
27.902344 | -12.317491 | 0.72168881 | -0.0019397199 | 0.0003233984 | 0.9801948 | 6.758172
27.952148 | -12.366236 | 0.72167367 | -0.0019486725 | 0.0003248905 | 0.9840738 | 6.784917
28.001953 | -12.37933 | 0.7216019 | -0.0019501924 | 0.0003251438 | 0.9851158 | 6.792101
28.051758 | -12.39615 | 0.7216171 | -0.0019550084 | 0.0003259465 | 0.9864543 | 6.80133
28.101563 | -12.413547 | 0.72150153 | -0.0019577353 | 0.000326401 | 0.9878387 | 6.810875
28.151367 | -12.455314 | 0.72159684 | -0.0019633174 | 0.0003273313 | 0.9911624 | 6.833791
28.201172 | -12.476884 | 0.72147608 | -0.0019680888 | 0.0003281266 | 0.9928789 | 6.845626
28.250977 | -12.498809 | 0.7214275 | -0.0019745587 | 0.0003292049 | 0.9946236 | 6.857655
28.300781 | -12.535457 | 0.72146297 | -0.0019775301 | 0.0003297001 | 0.99754 | 6.877763
28.350586 | -12.571817 | 0.72129571 | -0.0019841581 | 0.0003308048 | 1.000433 | 6.897712
28.400391 | -12.591507 | 0.72131884 | -0.0019902289 | 0.0003318166 | 1.002 | 6.908515
28.450195 | -12.623331 | 0.72133732 | -0.0019926785 | 0.0003322248 | 1.004533 | 6.925976
28.5 | -12.631754 | 0.72125173 | -0.001996252 | 0.0003328204 | 1.005203 | 6.930597
28.549805 | -12.655196 | 0.72124821 | -0.0019997298 | 0.0003334001 | 1.007068 | 6.943459
28.599609 | -12.66987 | 0.72115201 | -0.0020024329 | 0.0003338506 | 1.008236 | 6.95151
28.649414 | -12.682118 | 0.72113693 | -0.0020053149 | 0.0003343309 | 1.009211 | 6.95823
28.699219 | -12.688471 | 0.72112691 | -0.0020124645 | 0.0003355225 | 1.009716 | 6.961716
28.749023 | -12.739286 | 0.72113186 | -0.0020173222 | 0.0003363321 | 1.01376 | 6.989596
28.798828 | -12.760966 | 0.72107029 | -0.0020265041 | 0.0003378624 | 1.015485 | 7.001491
28.848633 | -12.780683 | 0.72093791 | -0.0020285845 | 0.0003382092 | 1.017054 | 7.012309
28.898438 | -12.805596 | 0.72097844 | -0.0020337254 | 0.000339066 | 1.019037 | 7.025978
28.948242 | -12.821376 | 0.72093385 | -0.0020381093 | 0.0003397966 | 1.020293 | 7.034636
28.998047 | -12.839258 | 0.72094709 | -0.0020419329 | 0.0003404339 | 1.021716 | 7.044447
29.047852 | -12.863341 | 0.72090125 | -0.0020444482 | 0.0003408531 | 1.023632 | 7.057661
29.097656 | -12.87851 | 0.72084135 | -0.0020491153 | 0.000341631 | 1.024839 | 7.065984
29.147461 | -12.907856 | 0.72080547 | -0.002051583 | 0.0003420423 | 1.027175 | 7.082085
29.197266 | -12.926129 | 0.72079772 | -0.0020560503 | 0.0003427868 | 1.028629 | 7.092111
29.24707 | -12.961156 | 0.72072029 | -0.002061218 | 0.0003436481 | 1.031416 | 7.111329
29.296875 | -12.977733 | 0.72069514 | -0.0020659475 | 0.0003444363 | 1.032735 | 7.120424
29.34668 | -13.000418 | 0.72070813 | -0.0020671338 | 0.0003446341 | 1.03454 | 7.13287
29.396484 | -13.014138 | 0.72062439 | -0.0020722984 | 0.0003454948 | 1.035632 | 7.140398
29.446289 | -13.036802 | 0.72062904 | -0.0020796149 | 0.0003467142 | 1.037436 | 7.152833
29.496094 | -13.059608 | 0.72050667 | -0.0020854205 | 0.0003476818 | 1.039251 | 7.165346
29.545898 | -13.080831 | 0.72046399 | -0.002085468 | 0.0003476898 | 1.040939 | 7.17699
29.595703 | -13.104805 | 0.72041774 | -0.0020951391 | 0.0003493016 | 1.042847 | 7.190144
29.645508 | -13.118168 | 0.72046709 | -0.0020959317 | 0.0003494337 | 1.043911 | 7.197476
29.695313 | -13.138022 | 0.72043544 | -0.0021032721 | 0.0003506571 | 1.045491 | 7.208369
29.745117 | -13.162164 | 0.72038776 | -0.0021067739 | 0.0003512407 | 1.047412 | 7.221615
29.794922 | -13.170855 | 0.72034007 | -0.0021098135 | 0.0003517473 | 1.048103 | 7.226383
29.844727 | -13.190339 | 0.72038805 | -0.0021118342 | 0.0003520841 | 1.049654 | 7.237073
29.894531 | -13.188203 | 0.72030914 | -0.0021150082 | 0.0003526131 | 1.049484 | 7.235901
29.944336 | -13.212564 | 0.72032517 | -0.0021178424 | 0.0003530855 | 1.051422 | 7.249267
29.994141 | -13.239428 | 0.72025377 | -0.0021236928 | 0.0003540606 | 1.05356 | 7.264007
30.043945 | -13.265154 | 0.72024 | -0.0021279156 | 0.0003547644 | 1.055607 | 7.278122
30.09375 | -13.286878 | 0.72023249 | -0.0021291673 | 0.000354973 | 1.057336 | 7.290041
30.143555 | -13.307285 | 0.72014654 | -0.0021390498 | 0.0003566201 | 1.05896 | 7.301237
30.193359 | -13.343125 | 0.7201612 | -0.0021435588 | 0.0003573716 | 1.061812 | 7.320901
30.243164 | -13.364626 | 0.72010875 | -0.0021497784 | 0.0003584082 | 1.063523 | 7.332698
30.292969 | -13.379941 | 0.72008777 | -0.0021548062 | 0.0003592461 | 1.064742 | 7.341101
30.342773 | -13.401967 | 0.71997267 | -0.0021563142 | 0.0003594975 | 1.066495 | 7.353186
30.392578 | -13.421642 | 0.72000933 | -0.0021619201 | 0.0003604318 | 1.06806 | 7.363981
30.442383 | -13.443727 | 0.72005409 | -0.0021658151 | 0.0003610809 | 1.069818 | 7.376098
30.492188 | -13.465938 | 0.71989697 | -0.0021712452 | 0.000361986 | 1.071585 | 7.388285
30.541992 | -13.513749 | 0.71984649 | -0.0021780997 | 0.0003631284 | 1.07539 | 7.414517
30.591797 | -13.532732 | 0.71985805 | -0.0021822185 | 0.0003638148 | 1.076901 | 7.424932
30.641602 | -13.566931 | 0.71984512 | -0.0021874039 | 0.0003646791 | 1.079622 | 7.443696
30.691406 | -13.576365 | 0.71981859 | -0.0021940321 | 0.0003657838 | 1.080373 | 7.448872
30.741211 | -13.600142 | 0.71973187 | -0.0021960465 | 0.0003661195 | 1.082265 | 7.461918
30.791016 | -13.61862 | 0.7196973 | -0.0022016824 | 0.0003670588 | 1.083735 | 7.472056
30.84082 | -13.65491 | 0.71964931 | -0.0022045909 | 0.0003675436 | 1.086623 | 7.491967
30.890625 | -13.681734 | 0.7195586 | -0.0022109211 | 0.0003685986 | 1.088758 | 7.506684
30.94043 | -13.690208 | 0.71953076 | -0.0022177547 | 0.0003697375 | 1.089432 | 7.511334
30.990234 | -13.684049 | 0.71964532 | -0.0022198826 | 0.0003700922 | 1.088942 | 7.507954
31.040039 | -13.7013 | 0.71960765 | -0.0022214681 | 0.0003703564 | 1.090315 | 7.517419
31.089844 | -13.715528 | 0.71955025 | -0.0022268861 | 0.0003712594 | 1.091447 | 7.525226
31.139648 | -13.728341 | 0.71957493 | -0.0022299527 | 0.0003717705 | 1.092467 | 7.532256
31.189453 | -13.773602 | 0.71934652 | -0.0022411197 | 0.0003736317 | 1.096068 | 7.557089
31.239258 | -13.787214 | 0.71946943 | -0.0022409558 | 0.0003736044 | 1.097152 | 7.564557
31.289063 | -13.823533 | 0.71942323 | -0.0022446334 | 0.0003742173 | 1.100042 | 7.584484
31.338867 | -13.823916 | 0.71946526 | -0.0022485883 | 0.0003748765 | 1.100072 | 7.584695
31.388672 | -13.847904 | 0.71935356 | -0.0022529811 | 0.0003756086 | 1.101981 | 7.597856
31.438477 | -13.872074 | 0.71935683 | -0.0022578209 | 0.0003764152 | 1.103905 | 7.611117
31.488281 | -13.895251 | 0.71932739 | -0.002267167 | 0.0003779729 | 1.105749 | 7.623834
31.538086 | -13.929701 | 0.71927506 | -0.0022680343 | 0.0003781175 | 1.10849 | 7.642735
31.587891 | -13.936636 | 0.71918267 | -0.0022725342 | 0.0003788675 | 1.109042 | 7.64654
31.637695 | -13.967906 | 0.71917158 | -0.0022790611 | 0.0003799553 | 1.111531 | 7.663697
31.6875 | -13.99238 | 0.71919096 | -0.0022824407 | 0.0003805185 | 1.113478 | 7.677125
31.737305 | -14.006204 | 0.71903366 | -0.0022893101 | 0.0003816634 | 1.114578 | 7.68471
31.787109 | -14.037751 | 0.71901524 | -0.0022924722 | 0.0003821905 | 1.117089 | 7.702018
31.836914 | -14.057388 | 0.71899498 | -0.0022950976 | 0.000382628 | 1.118651 | 7.712792
31.886719 | -14.080271 | 0.71907037 | -0.002302286 | 0.0003838261 | 1.120472 | 7.725347
31.936523 | -14.110921 | 0.71900046 | -0.0023069202 | 0.0003845985 | 1.122911 | 7.742164
31.986328 | -14.123252 | 0.71892381 | -0.0023100139 | 0.0003851141 | 1.123893 | 7.74893
32.036133 | -14.149236 | 0.71889186 | -0.0023174733 | 0.0003863573 | 1.12596 | 7.763186
32.085938 | -14.167566 | 0.7188471 | -0.0023186058 | 0.0003865461 | 1.127419 | 7.773243
32.135742 | -14.202139 | 0.71885127 | -0.0023278175 | 0.0003880813 | 1.13017 | 7.792212
32.185547 | -14.221106 | 0.71886867 | -0.0023336411 | 0.0003890519 | 1.13168 | 7.802619
32.235352 | -14.245989 | 0.7187649 | -0.0023382753 | 0.0003898243 | 1.13366 | 7.816271
32.285156 | -14.259681 | 0.71876991 | -0.0023404986 | 0.0003901949 | 1.134749 | 7.823783
32.334961 | -14.291798 | 0.71867633 | -0.0023427485 | 0.0003905698 | 1.137305 | 7.841405
32.384766 | -14.303537 | 0.71865952 | -0.0023520051 | 0.0003921126 | 1.138239 | 7.847846
32.43457 | -14.337935 | 0.71861982 | -0.002357766 | 0.0003930728 | 1.140977 | 7.866719
32.484375 | -14.354565 | 0.71860653 | -0.0023623942 | 0.0003938441 | 1.1423 | 7.875843
32.53418 | -14.386458 | 0.71862817 | -0.002365008 | 0.0003942798 | 1.144838 | 7.893341
32.583984 | -14.393274 | 0.71857202 | -0.0023726462 | 0.0003955528 | 1.14538 | 7.897081
32.633789 | -14.444389 | 0.71842414 | -0.0023756265 | 0.0003960495 | 1.149448 | 7.925126
32.683594 | -14.442956 | 0.71842897 | -0.002383074 | 0.0003972908 | 1.149334 | 7.92434
32.733398 | -14.468726 | 0.71846902 | -0.002386105 | 0.0003977959 | 1.151385 | 7.938479
32.783203 | -14.489107 | 0.71848267 | -0.0023899644 | 0.0003984392 | 1.153007 | 7.949661
32.833008 | -14.518847 | 0.71833849 | -0.0023990511 | 0.0003999536 | 1.155373 | 7.965979
32.882813 | -14.541941 | 0.71833467 | -0.0024034588 | 0.0004006882 | 1.157211 | 7.978649
32.932617 | -14.538749 | 0.71839511 | -0.0024035841 | 0.0004007091 | 1.156957 | 7.976898
32.982422 | -14.577016 | 0.71824574 | -0.0024095981 | 0.0004017114 | 1.160002 | 7.997894
33.032227 | -14.597148 | 0.71819991 | -0.0024162084 | 0.0004028132 | 1.161604 | 8.00894
33.082031 | -14.613485 | 0.71824747 | -0.0024180233 | 0.0004031156 | 1.162904 | 8.017903
33.131836 | -14.622198 | 0.71818507 | -0.0024222254 | 0.000403816 | 1.163598 | 8.022684
33.181641 | -14.665183 | 0.71817714 | -0.0024264692 | 0.0004045233 | 1.167018 | 8.046268
33.231445 | -14.685309 | 0.71804953 | -0.0024348258 | 0.0004059161 | 1.16862 | 8.05731
33.28125 | -14.698965 | 0.71810484 | -0.0024320334 | 0.0004054507 | 1.169706 | 8.064803
33.331055 | -14.714955 | 0.71808273 | -0.0024389625 | 0.0004066055 | 1.170979 | 8.073576
33.380859 | -14.737174 | 0.71798819 | -0.0024488182 | 0.0004082481 | 1.172747 | 8.085767
33.430664 | -14.763232 | 0.71809918 | -0.0024540066 | 0.0004091129 | 1.174821 | 8.100064
33.480469 | -14.78737 | 0.71796185 | -0.0024569987 | 0.0004096115 | 1.176742 | 8.113308
33.530273 | -14.808545 | 0.71797925 | -0.0024639964 | 0.0004107778 | 1.178427 | 8.124926
33.580078 | -14.837205 | 0.71790254 | -0.0024695694 | 0.0004117067 | 1.180707 | 8.14065
33.629883 | -14.871993 | 0.71787292 | -0.0024744212 | 0.0004125153 | 1.183476 | 8.159737
33.679688 | -14.887039 | 0.71782053 | -0.0024775146 | 0.0004130309 | 1.184673 | 8.167993
33.729492 | -14.910668 | 0.71780407 | -0.0024830967 | 0.0004139612 | 1.186553 | 8.180957
33.779297 | -14.934073 | 0.71778756 | -0.0024929226 | 0.0004155989 | 1.188416 | 8.193798
33.829102 | -14.951297 | 0.71775746 | -0.0024932951 | 0.0004156609 | 1.189786 | 8.203249
33.878906 | -14.9703 | 0.71769792 | -0.0024991424 | 0.0004166355 | 1.191299 | 8.213675
33.928711 | -14.993976 | 0.7177453 | -0.0025057881 | 0.0004177431 | 1.193183 | 8.226665
33.978516 | -15.009597 | 0.71768725 | -0.0025066584 | 0.0004178882 | 1.194426 | 8.235236
34.02832 | -15.023056 | 0.71768057 | -0.002511376 | 0.0004186744 | 1.195497 | 8.24262
34.078125 | -15.046243 | 0.71763986 | -0.0025183437 | 0.0004198357 | 1.197342 | 8.255342
34.12793 | -15.07729 | 0.71760672 | -0.0025214551 | 0.0004203543 | 1.199813 | 8.272377
34.177734 | -15.093596 | 0.71747482 | -0.0025301902 | 0.0004218101 | 1.20111 | 8.281323
34.227539 | -15.129792 | 0.71750283 | -0.0025372265 | 0.0004229828 | 1.203991 | 8.301183
34.277344 | -15.156157 | 0.71747756 | -0.0025376736 | 0.0004230574 | 1.206089 | 8.315648
34.327148 | -15.177623 | 0.71743482 | -0.0025474222 | 0.0004246821 | 1.207797 | 8.327426
34.376953 | -15.192525 | 0.71738887 | -0.0025490313 | 0.0004249503 | 1.208983 | 8.335602
34.426758 | -15.194359 | 0.71731156 | -0.0025544702 | 0.0004258568 | 1.209129 | 8.336608
34.476563 | -15.226962 | 0.71738023 | -0.0025585981 | 0.0004265448 | 1.211723 | 8.354496
34.526367 | -15.249946 | 0.71727037 | -0.0025608686 | 0.0004269232 | 1.213552 | 8.367107
34.576172 | -15.28313 | 0.71719968 | -0.0025662689 | 0.0004278232 | 1.216193 | 8.385314
34.625977 | -15.28813 | 0.71732861 | -0.0025747358 | 0.0004292344 | 1.216591 | 8.388057
34.675781 | -15.321795 | 0.71722317 | -0.0025764646 | 0.0004295225 | 1.21927 | 8.406528
34.725586 | -15.344258 | 0.71721536 | -0.0025820674 | 0.0004304563 | 1.221057 | 8.418853
34.775391 | -15.350093 | 0.71717292 | -0.0025881289 | 0.0004314666 | 1.221522 | 8.422054
34.825195 | -15.393118 | 0.71712327 | -0.002590087 | 0.0004317929 | 1.224945 | 8.44566
34.875 | -15.401344 | 0.7170468 | -0.0025995821 | 0.0004333754 | 1.2256 | 8.450174
34.924805 | -15.429038 | 0.71705759 | -0.0026041062 | 0.0004341295 | 1.227804 | 8.465368
34.974609 | -15.457714 | 0.71707261 | -0.0026154607 | 0.0004360219 | 1.230086 | 8.481102
35.024414 | -15.455237 | 0.71710116 | -0.0026119859 | 0.0004354427 | 1.229889 | 8.479743
35.074219 | -15.487851 | 0.71699923 | -0.0026178001 | 0.0004364118 | 1.232484 | 8.497637
35.124023 | -15.511431 | 0.7169773 | -0.00262163 | 0.0004370501 | 1.23436 | 8.510574
35.173828 | -15.543714 | 0.71696448 | -0.002627766 | 0.0004380728 | 1.236929 | 8.528287
35.223633 | -15.552731 | 0.71685332 | -0.00263713 | 0.0004396334 | 1.237647 | 8.533234
35.273438 | -15.581856 | 0.71678591 | -0.002645409 | 0.0004410133 | 1.239965 | 8.549214
35.323242 | -15.608252 | 0.71677816 | -0.0026492744 | 0.0004416575 | 1.242065 | 8.563697
35.373047 | -15.627685 | 0.71678877 | -0.0026539564 | 0.0004424378 | 1.243612 | 8.574359
35.422852 | -15.63719 | 0.71678072 | -0.0026537357 | 0.000442401 | 1.244368 | 8.579574
35.472656 | -15.66047 | 0.71667635 | -0.0026532055 | 0.0004423127 | 1.246221 | 8.592347
35.522461 | -15.68977 | 0.71669596 | -0.0026641844 | 0.0004441425 | 1.248552 | 8.608423
35.572266 | -15.70527 | 0.71662992 | -0.0026689828 | 0.0004449422 | 1.249786 | 8.616927
35.62207 | -15.723874 | 0.71660995 | -0.0026772616 | 0.000446322 | 1.251266 | 8.627134
35.671875 | -15.750982 | 0.71655428 | -0.0026796162 | 0.0004467145 | 1.253423 | 8.642008
35.72168 | -15.764832 | 0.71657622 | -0.0026846973 | 0.0004475613 | 1.254525 | 8.649607
35.771484 | -15.794159 | 0.71647912 | -0.0026925802 | 0.0004488751 | 1.256859 | 8.665697
35.821289 | -15.823874 | 0.71649814 | -0.0026957125 | 0.0004493972 | 1.259224 | 8.682001
35.871094 | -15.866556 | 0.71657044 | -0.0027046681 | 0.0004508898 | 1.26262 | 8.705419
35.920898 | -15.874734 | 0.71641612 | -0.002709484 | 0.0004516924 | 1.263271 | 8.709906
35.970703 | -15.908776 | 0.71645224 | -0.0027160139 | 0.0004527807 | 1.26598 | 8.728584
36.020508 | -15.914076 | 0.71631062 | -0.0027181746 | 0.0004531409 | 1.266402 | 8.731492
36.070313 | -15.954307 | 0.71635485 | -0.0027255893 | 0.0004543766 | 1.269603 | 8.753565
36.120117 | -15.976518 | 0.71635658 | -0.0027328609 | 0.0004555886 | 1.271371 | 8.765751
36.169922 | -15.97969 | 0.71634442 | -0.0027375547 | 0.0004563709 | 1.271623 | 8.767492
36.219727 | -16.008146 | 0.71627998 | -0.0027422549 | 0.0004571542 | 1.273888 | 8.783104
36.269531 | -16.028702 | 0.71624315 | -0.0027486533 | 0.0004582206 | 1.275524 | 8.794383
36.319336 | -16.045874 | 0.71613365 | -0.0027524738 | 0.0004588574 | 1.27689 | 8.803804
36.369141 | -16.07613 | 0.71616757 | -0.0027591106 | 0.0004599635 | 1.279298 | 8.820405
36.418945 | -16.093157 | 0.71611094 | -0.0027644841 | 0.0004608591 | 1.280653 | 8.829747
36.46875 | -16.103561 | 0.71607214 | -0.0027678758 | 0.0004614244 | 1.281481 | 8.835455
36.518555 | -16.138964 | 0.71604228 | -0.0027746437 | 0.0004625524 | 1.284298 | 8.85488
36.568359 | -16.159248 | 0.71597791 | -0.0027814507 | 0.0004636869 | 1.285912 | 8.866009
36.618164 | -16.181726 | 0.71599442 | -0.002787566 | 0.0004647061 | 1.287701 | 8.878342
36.667969 | -16.185835 | 0.71597695 | -0.0027916818 | 0.0004653921 | 1.288028 | 8.880596
36.717773 | -16.217556 | 0.71594244 | -0.0027978749 | 0.0004664242 | 1.290552 | 8.898
36.767578 | -16.243044 | 0.71590859 | -0.0028011978 | 0.0004669781 | 1.29258 | 8.911985
36.817383 | -16.257 | 0.71587181 | -0.0028050453 | 0.0004676193 | 1.293691 | 8.919642
36.867188 | -16.28434 | 0.7159698 | -0.0028128147 | 0.0004689142 | 1.295867 | 8.934642
36.916992 | -16.299723 | 0.71580446 | -0.0028162212 | 0.000469482 | 1.297091 | 8.943082
36.966797 | -16.324114 | 0.71576804 | -0.0028228459 | 0.0004705861 | 1.299032 | 8.956465
37.016602 | -16.343155 | 0.71572483 | -0.0028263032 | 0.0004711623 | 1.300547 | 8.966912
37.066406 | -16.368584 | 0.7157259 | -0.0028331815 | 0.0004723087 | 1.302571 | 8.980864
37.116211 | -16.422525 | 0.715648 | -0.0028461814 | 0.0004744753 | 1.306863 | 9.01046
37.166016 | -16.458048 | 0.71564734 | -0.0028515696 | 0.0004753734 | 1.30969 | 9.02995
37.21582 | -16.472895 | 0.71553367 | -0.0028556527 | 0.0004760539 | 1.310871 | 9.038096
37.265625 | -16.504751 | 0.71549684 | -0.0028605668 | 0.0004768729 | 1.313406 | 9.055574
37.31543 | -16.486671 | 0.7155627 | -0.0028663666 | 0.0004778395 | 1.311968 | 9.045654
37.365234 | -16.498886 | 0.71557683 | -0.0028658658 | 0.0004777561 | 1.31294 | 9.052356
37.415039 | -16.520342 | 0.71545225 | -0.0028738496 | 0.0004790867 | 1.314647 | 9.064128
37.464844 | -16.538965 | 0.71548444 | -0.0028785914 | 0.000479877 | 1.316129 | 9.074346
37.514648 | -16.55081 | 0.71546173 | -0.0028839111 | 0.0004807636 | 1.317072 | 9.080845
37.564453 | -16.586254 | 0.71539158 | -0.0028912723 | 0.0004819905 | 1.319892 | 9.100292
0.061523438 | -16.625753 | 0.71415418 | 0.11657242 |  | 1.323035 | 9.121964
0.11132813 | -16.624926 | 0.71418852 | 0.10918967 |  | 1.32297 | 9.12151
0.16113281 | -16.653133 | 0.71410316 | 0.10451704 |  | 1.325214 | 9.136986
0.2109375 | -16.668356 | 0.71413767 | 0.11478563 |  | 1.326426 | 9.145338
0.26074219 | -16.694281 | 0.7140581 | 0.11429676 |  | 1.328489 | 9.159562
0.31054688 | -16.713787 | 0.71407503 | 0.11618084 |  | 1.330041 | 9.170265
0.36035156 | -16.725822 | 0.71407199 | 0.1226165 |  | 1.330999 | 9.176868
0.41015625 | -16.753859 | 0.7140696 | 0.11972433 |  | 1.33323 | 9.192251
0.45996094 | -16.791077 | 0.71400416 | 0.1121075 |  | 1.336191 | 9.212671
0.50976563 | -16.808622 | 0.71407723 | 0.083372585 |  | 1.337588 | 9.222297
0.55957031 | -16.840034 | 0.71394092 | 0.093868583 |  | 1.340087 | 9.239532
0.609375 | -16.853577 | 0.71405417 | 0.11386137 |  | 1.341165 | 9.246963
0.65917969 | -16.885019 | 0.71388465 | 0.1287697 |  | 1.343667 | 9.264214
0.70898438 | -16.907732 | 0.71399361 | 0.11728644 |  | 1.345475 | 9.276675
0.75878906 | -16.914299 | 0.71392983 | 0.10198845 |  | 1.345997 | 9.280279
0.80859375 | -16.941071 | 0.71397865 | 0.088522904 |  | 1.348128 | 9.294967
0.85839844 | -16.956051 | 0.71384257 | 0.085865982 |  | 1.34932 | 9.303186
0.90820313 | -16.977043 | 0.71387446 | 0.098249689 |  | 1.35099 | 9.314704
0.95800781 | -17.000214 | 0.71387291 | 0.10903279 |  | 1.352834 | 9.327417
1.0078125 | -17.01387 | 0.71382433 | 0.10120551 |  | 1.353921 | 9.33491
1.0576172 | -17.020605 | 0.7138598 | 0.063901998 |  | 1.354457 | 9.338605
1.1074219 | -17.035742 | 0.71382642 | 0.053851925 |  | 1.355661 | 9.34691
1.1572266 | -17.054888 | 0.7137711 | 0.053249285 |  | 1.357185 | 9.357415
1.2070313 | -17.091728 | 0.71378398 | 0.078699879 |  | 1.360116 | 9.377628
1.2568359 | -17.102404 | 0.71372747 | 0.069693327 |  | 1.360966 | 9.383485
1.3066406 | -17.13422 | 0.71368325 | 0.092416458 |  | 1.363498 | 9.400941
1.3564453 | -17.150574 | 0.71370846 | 0.069669478 |  | 1.364799 | 9.409914
1.40625 | -17.17642 | 0.71367294 | 0.055740777 |  | 1.366856 | 9.424095
1.4560547 | -17.190321 | 0.713682 | 0.071497448 |  | 1.367962 | 9.431722
1.5058594 | -17.210224 | 0.71363503 | 0.075039811 |  | 1.369546 | 9.442642
1.5556641 | -17.232769 | 0.71367621 | 0.09235888 |  | 1.37134 | 9.455012
1.6054688 | -17.27313 | 0.71364492 | 0.096841119 |  | 1.374552 | 9.477156
1.6552734 | -17.28204 | 0.71356219 | 0.086708717 |  | 1.375261 | 9.482045
1.7050781 | -17.29133 | 0.71357954 | 0.087962031 |  | 1.376 | 9.487142
1.7548828 | -17.320667 | 0.71358824 | 0.053492926 |  | 1.378335 | 9.503238
1.8046875 | -17.348763 | 0.71352518 | 0.055780381 |  | 1.380571 | 9.518654
1.8544922 | -17.379593 | 0.71347564 | 0.088192843 |  | 1.383024 | 9.535569
1.9042969 | -17.408623 | 0.71345562 | 0.10113598 |  | 1.385334 | 9.551497
1.9541016 | -17.433372 | 0.71343344 | 0.081341989 |  | 1.387304 | 9.565076
2.0039063 | -17.458204 | 0.71339148 | 0.076501846 |  | 1.38928 | 9.5787
2.0537109 | -17.46718 | 0.71340966 | 0.078028195 |  | 1.389994 | 9.583625
2.1035156 | -17.504976 | 0.71335655 | 0.0532239 |  | 1.393002 | 9.604362
2.1533203 | -17.525614 | 0.71330291 | 0.064293891 |  | 1.394644 | 9.615686
2.203125 | -17.546232 | 0.71325856 | 0.050317414 |  | 1.396285 | 9.626998
2.2529297 | -17.564507 | 0.71332532 | 0.041760977 |  | 1.397739 | 9.637025
2.3027344 | -17.594534 | 0.71325082 | 0.06599205 |  | 1.400129 | 9.653499
2.3525391 | -17.60714 | 0.71317393 | 0.071067587 |  | 1.401132 | 9.660416
2.4023438 | -17.645008 | 0.71322781 | 0.065153405 |  | 1.404145 | 9.681193
2.4521484 | -17.682421 | 0.71316564 | 0.060900629 |  | 1.407122 | 9.70172
2.5019531 | -17.696644 | 0.7131297 | 0.066699155 |  | 1.408254 | 9.709524
2.5517578 | -17.723776 | 0.71308541 | 0.070160441 |  | 1.410413 | 9.72441
2.6015625 | -17.755697 | 0.71314436 | 0.070920855 |  | 1.412953 | 9.741924
2.6513672 | -17.766941 | 0.71307337 | 0.059107885 |  | 1.413848 | 9.748093
2.7011719 | -17.767643 | 0.71301711 | 0.05610643 |  | 1.413904 | 9.748478
2.7509766 | -17.77404 | 0.7130357 | 0.069401272 |  | 1.414413 | 9.751988
2.8007813 | -17.799288 | 0.71308434 | 0.078764364 |  | 1.416422 | 9.765841
2.8505859 | -17.823097 | 0.71300852 | 0.075348593 |  | 1.418317 | 9.778904
2.9003906 | -17.844896 | 0.71294647 | 0.080855869 |  | 1.420052 | 9.790864
2.9501953 | -17.862595 | 0.71295309 | 0.081961222 |  | 1.42146 | 9.800575
3 | -17.884453 | 0.71295571 | 0.075577416 |  | 1.4232 | 9.812568
3.0498047 | -17.898067 | 0.71293247 | 0.078484878 |  | 1.424283 | 9.820037
3.0996094 | -17.922388 | 0.71286219 | 0.082448855 |  | 1.426218 | 9.833381
3.1494141 | -17.944525 | 0.71288747 | 0.082560949 |  | 1.42798 | 9.845527
3.1992188 | -17.961393 | 0.7128036 | 0.079855643 |  | 1.429322 | 9.854782
3.2490234 | -17.110619 | 0.71232873 | 0.079728752 |  | 1.36162 | 9.387992
3.2988281 | -17.997887 | 0.71152258 | 0.075173996 |  | 1.432226 | 9.874805
3.3486328 | -18.076052 | 0.71146816 | 0.074231215 |  | 1.438447 | 9.917691
3.3984375 | -18.100826 | 0.71134734 | 0.072945058 |  | 1.440418 | 9.931284
3.4482422 | -18.138819 | 0.71127564 | 0.074871033 |  | 1.443441 | 9.952129
3.4980469 | -18.177511 | 0.71121651 | 0.07962051 |  | 1.44652 | 9.973358
3.5478516 | -18.207476 | 0.71116573 | 0.078979872 |  | 1.448905 | 9.989799
3.5976563 | -18.235067 | 0.71119618 | 0.070036881 |  | 1.451101 | 10.00494
3.6474609 | -18.234932 | 0.71112609 | 0.071775727 |  | 1.45109 | 10.00486
3.6972656 | -18.253008 | 0.71113187 | 0.07466194 |  | 1.452528 | 10.01478
3.7470703 | -18.28005 | 0.71115243 | 0.07408902 |  | 1.45468 | 10.02962
3.796875 | -18.286535 | 0.71106935 | 0.075780146 |  | 1.455196 | 10.03318
3.8466797 | -18.319262 | 0.71099341 | 0.076800592 |  | 1.457801 | 10.05113
3.8964844 | -18.335915 | 0.7110092 | 0.076785147 |  | 1.459126 | 10.06027
3.9462891 | -18.356564 | 0.71094811 | 0.078937091 |  | 1.460769 | 10.0716
3.9960938 | -18.371548 | 0.71094346 | 0.076731555 |  | 1.461961 | 10.07982
4.0458984 | -18.400635 | 0.71097422 | 0.070096716 |  | 1.464276 | 10.09578
4.0957031 | -18.424755 | 0.71084774 | 0.058491897 |  | 1.466195 | 10.10901
4.1455078 | -18.443157 | 0.7109049 | 0.066938169 |  | 1.46766 | 10.11911
4.1953125 | -18.45318 | 0.71080822 | 0.072694398 |  | 1.468457 | 10.12461
4.2451172 | -18.464586 | 0.71080416 | 0.087818258 |  | 1.469365 | 10.13087
4.2949219 | -18.475216 | 0.71077847 | 0.091661073 |  | 1.470211 | 10.1367
4.3447266 | -18.508457 | 0.71082914 | 0.092347458 |  | 1.472856 | 10.15494
4.3945313 | -18.531277 | 0.71078789 | 0.099136733 |  | 1.474672 | 10.16746
4.4443359 | -18.556974 | 0.71073961 | 0.10796825 |  | 1.476717 | 10.18156
4.4941406 | -18.604975 | 0.7106331 | 0.10644591 |  | 1.480537 | 10.20789
4.5439453 | -18.600613 | 0.71061599 | 0.10372275 |  | 1.48019 | 10.2055
4.59375 | -18.628149 | 0.71066475 | 0.090257868 |  | 1.482381 | 10.22061
4.6435547 | -18.648102 | 0.71061856 | 0.0654594 |  | 1.483969 | 10.23156
4.6933594 | -18.670279 | 0.71058238 | 0.063549362 |  | 1.485734 | 10.24372
4.7431641 | -18.684086 | 0.71058226 | 0.050507747 |  | 1.486832 | 10.2513
4.7929688 | -18.706123 | 0.71055359 | 0.055372577 |  | 1.488586 | 10.26339
4.8427734 | -18.71863 | 0.71043241 | 0.053695634 |  | 1.489581 | 10.27025
4.8925781 | -18.743298 | 0.7105422 | 0.053583924 |  | 1.491544 | 10.28379
4.9423828 | -18.775982 | 0.71047181 | 0.059142262 |  | 1.494145 | 10.30172
4.9921875 | -18.792999 | 0.71036363 | 0.061973333 |  | 1.495499 | 10.31105
5.0419922 | -18.80068 | 0.71040714 | 0.058837693 |  | 1.496111 | 10.31527
5.0917969 | -18.839619 | 0.71037441 | 0.042431828 |  | 1.499209 | 10.33663
5.1416016 | -18.855278 | 0.71032041 | 0.04063407 |  | 1.500455 | 10.34523
5.1914063 | -18.87899 | 0.71025503 | 0.060572475 |  | 1.502342 | 10.35824
5.2412109 | -18.897739 | 0.71030992 | 0.075153358 |  | 1.503834 | 10.36852
5.2910156 | -18.899668 | 0.71026796 | 0.066497207 |  | 1.503988 | 10.36958
5.3408203 | -18.949226 | 0.71019357 | 0.047908675 |  | 1.507931 | 10.39677
5.390625 | -18.958788 | 0.7101779 | 0.041720249 |  | 1.508692 | 10.40202
5.4404297 | -18.983927 | 0.71016085 | 0.052480727 |  | 1.510693 | 10.41581
5.4902344 | -18.967405 | 0.71019959 | 0.065679282 |  | 1.509378 | 10.40675
5.5400391 | -19.011396 | 0.71022254 | 0.06384144 |  | 1.512879 | 10.43088
5.5898438 | -19.060291 | 0.71005124 | 0.056269098 |  | 1.51677 | 10.45771
5.6396484 | -19.061884 | 0.71000445 | 0.049732309 |  | 1.516897 | 10.45858
5.6894531 | -19.090046 | 0.70999801 | 0.051272552 |  | 1.519138 | 10.47403
5.7392578 | -19.103455 | 0.7099511 | 0.056873374 |  | 1.520205 | 10.48139
5.7890625 | -19.126873 | 0.70991117 | 0.061728209 |  | 1.522068 | 10.49424
5.8388672 | -19.149849 | 0.70988661 | 0.061452448 |  | 1.523897 | 10.50685
5.8886719 | -19.173189 | 0.70985878 | 0.054853071 |  | 1.525754 | 10.51965
5.9384766 | -19.22505 | 0.70980042 | 0.050223682 |  | 1.529881 | 10.54811
5.9882813 | -19.244991 | 0.70980531 | 0.051789485 |  | 1.531468 | 10.55905
6.0380859 | -19.264851 | 0.70987451 | 0.057608474 |  | 1.533048 | 10.56994
6.0878906 | -19.291782 | 0.70974463 | 0.060132183 |  | 1.535191 | 10.58472
6.1376953 | -19.295465 | 0.70975125 | 0.057982598 |  | 1.535484 | 10.58674
6.1875 | -19.321781 | 0.70967448 | 0.0529631 |  | 1.537578 | 10.60118
6.2373047 | -19.33917 | 0.7097469 | 0.051246062 |  | 1.538962 | 10.61072
6.2871094 | -19.373158 | 0.70967364 | 0.054264579 |  | 1.541667 | 10.62937
6.3369141 | -19.414158 | 0.70955533 | 0.057785597 |  | 1.54493 | 10.65186
6.3867188 | -19.419535 | 0.70955908 | 0.059166066 |  | 1.545357 | 10.65481
6.4365234 | -19.417414 | 0.70953482 | 0.057301581 |  | 1.545189 | 10.65365
6.4863281 | -19.418953 | 0.70953995 | 0.054981958 |  | 1.545311 | 10.65449
6.5361328 | -19.436365 | 0.70950615 | 0.053828299 |  | 1.546697 | 10.66405
6.5859375 | -19.475468 | 0.70950222 | 0.055399448 |  | 1.549809 | 10.6855
6.6357422 | -19.492256 | 0.70945448 | 0.058071084 |  | 1.551144 | 10.69471
6.6855469 | -19.508005 | 0.70946163 | 0.058389738 |  | 1.552398 | 10.70335
6.7353516 | -19.532446 | 0.70939738 | 0.05656492 |  | 1.554343 | 10.71676
6.7851563 | -19.56802 | 0.70936602 | 0.054924093 |  | 1.557174 | 10.73628
6.8349609 | -19.606453 | 0.70935279 | 0.054134831 |  | 1.560232 | 10.75737
6.8847656 | -19.634169 | 0.70930922 | 0.054660816 |  | 1.562438 | 10.77258
6.9345703 | -19.661896 | 0.70917082 | 0.055915099 |  | 1.564644 | 10.78779
6.984375 | -19.688044 | 0.70922077 | 0.057688609 |  | 1.566725 | 10.80213
7.0341797 | -19.679312 | 0.70916063 | 0.057355657 |  | 1.56603 | 10.79734
7.0839844 | -19.718252 | 0.70915306 | 0.055458475 |  | 1.569129 | 10.81871
7.1337891 | -19.730967 | 0.70919091 | 0.054979805 |  | 1.57014 | 10.82568
7.1835938 | -19.755791 | 0.70919788 | 0.055511374 |  | 1.572116 | 10.8393
7.2333984 | -19.787451 | 0.70899057 | 0.057112649 |  | 1.574635 | 10.85668
7.2832031 | -19.777063 | 0.70899701 | 0.058349051 |  | 1.573809 | 10.85098
7.3330078 | -19.812868 | 0.70896459 | 0.057746392 |  | 1.576658 | 10.87062
7.3828125 | -19.461523 | 0.70883083 | 0.056202948 |  | 1.548699 | 10.67785
7.4326172 | -19.813997 | 0.70860517 | 0.055265658 |  | 1.576748 | 10.87124
7.4824219 | -19.877413 | 0.70849544 | 0.055119883 |  | 1.581794 | 10.90603
7.5322266 | -19.873497 | 0.70839369 | 0.05685503 |  | 1.581483 | 10.90389
7.5820313 | -19.930696 | 0.70838469 | 0.057643875 |  | 1.586034 | 10.93527
7.6318359 | -19.961508 | 0.70836306 | 0.056218006 |  | 1.588486 | 10.95217
7.6816406 | -19.990768 | 0.70821267 | 0.056951962 |  | 1.590815 | 10.96823
7.7314453 | -19.995905 | 0.70826739 | 0.057280179 |  | 1.591224 | 10.97105
7.78125 | -20.048248 | 0.70819384 | 0.057088803 |  | 1.595389 | 10.99977
7.8310547 | -20.049406 | 0.70818239 | 0.057500929 |  | 1.595481 | 11.0004
7.8808594 | -20.047401 | 0.70808375 | 0.057399776 |  | 1.595321 | 10.9993
7.9306641 | -20.071243 | 0.70809108 | 0.056458116 |  | 1.597219 | 11.01238
7.9804688 | -20.0926 | 0.70808566 | 0.05615285 |  | 1.598918 | 11.0241
8.0302734 | -20.126307 | 0.70805228 | 0.056309704 |  | 1.601601 | 11.04259
8.0800781 | -20.145575 | 0.70795286 | 0.056921948 |  | 1.603134 | 11.05317
8.1298828 | -20.16436 | 0.70791322 | 0.055907976 |  | 1.604629 | 11.06347
8.1796875 | -20.182999 | 0.70790112 | 0.05646937 |  | 1.606112 | 11.0737
8.2294922 | -20.205772 | 0.70786512 | 0.05758176 |  | 1.607924 | 11.08619
8.2792969 | -20.230724 | 0.70784146 | 0.057297278 |  | 1.60991 | 11.09988
8.3291016 | -20.262188 | 0.70779687 | 0.056562796 |  | 1.612414 | 11.11715
8.3789063 | -20.264444 | 0.70778811 | 0.05647666 |  | 1.612593 | 11.11838
8.4287109 | -20.285627 | 0.70786387 | 0.056536671 |  | 1.614279 | 11.13001
8.4785156 | -20.313335 | 0.70770788 | 0.057512246 |  | 1.616484 | 11.14521
8.5283203 | -20.33519 | 0.70772135 | 0.057626445 |  | 1.618223 | 11.1572
8.578125 | -20.349874 | 0.70764995 | 0.057498667 |  | 1.619392 | 11.16526
8.6279297 | -20.395178 | 0.707587 | 0.056883741 |  | 1.622997 | 11.19011
8.6777344 | -20.417788 | 0.70757258 | 0.05638209 |  | 1.624796 | 11.20252
8.7275391 | -20.439314 | 0.70755351 | 0.056286275 |  | 1.626509 | 11.21433
8.7773438 | -20.447571 | 0.70755547 | 0.05721534 |  | 1.627166 | 11.21886
8.8271484 | -20.458944 | 0.70755082 | 0.057508223 |  | 1.628071 | 11.2251
8.8769531 | -20.461931 | 0.70745778 | 0.05713965 |  | 1.628309 | 11.22674
8.9267578 | -20.488632 | 0.70746392 | 0.056627333 |  | 1.630434 | 11.24139
8.9765625 | -20.511951 | 0.70740229 | 0.05654981 |  | 1.632289 | 11.25418
9.0263672 | -20.538759 | 0.70734435 | 0.055285387 |  | 1.634423 | 11.26889
9.0761719 | -20.563639 | 0.70740414 | 0.053866033 |  | 1.636402 | 11.28254
9.1259766 | -20.582201 | 0.70728427 | 0.053681146 |  | 1.63788 | 11.29273
9.1757813 | -20.611294 | 0.70733356 | 0.05513896 |  | 1.640195 | 11.30869
9.2255859 | -20.623289 | 0.70728076 | 0.053098839 |  | 1.641149 | 11.31527
9.2753906 | -20.644444 | 0.7072522 | 0.05546492 |  | 1.642833 | 11.32688
9.3251953 | -20.677309 | 0.70718437 | 0.053886648 |  | 1.645448 | 11.34491
9.375 | -20.703976 | 0.70716053 | 0.058260404 |  | 1.64757 | 11.35954
9.4248047 | -20.711849 | 0.707151 | 0.058742039 |  | 1.648197 | 11.36386
9.4746094 | -20.745113 | 0.70709652 | 0.055217795 |  | 1.650844 | 11.38211
9.5244141 | -20.761322 | 0.70711565 | 0.049656127 |  | 1.652134 | 11.391
9.5742188 | -20.784592 | 0.70703274 | 0.050580833 |  | 1.653985 | 11.40377
9.6240234 | -20.789532 | 0.70697576 | 0.05461064 |  | 1.654378 | 11.40648
9.6738281 | -20.816767 | 0.70692492 | 0.057386082 |  | 1.656546 | 11.42142
9.7236328 | -20.82926 | 0.70701045 | 0.058591619 |  | 1.65754 | 11.42828
9.7734375 | -20.862566 | 0.7068736 | 0.055220935 |  | 1.66019 | 11.44655
9.8232422 | -20.893856 | 0.70682645 | 0.051825661 |  | 1.66268 | 11.46372
9.8730469 | -20.920002 | 0.70679718 | 0.053233489 |  | 1.664761 | 11.47807
9.9228516 | -20.951269 | 0.70673615 | 0.056268405 |  | 1.667249 | 11.49522
9.9726563 | -20.959337 | 0.70674461 | 0.05948136 |  | 1.667891 | 11.49965
10.022461 | -20.992191 | 0.70675701 | 0.058394849 |  | 1.670505 | 11.51767
10.072266 | -21.010378 | 0.70662093 | 0.055374011 |  | 1.671953 | 11.52765
10.12207 | -21.060669 | 0.70662516 | 0.05266051 |  | 1.675955 | 11.55525
10.171875 | -21.042696 | 0.70654947 | 0.05348359 |  | 1.674525 | 11.54538
10.22168 | -21.073589 | 0.70659035 | 0.057389919 |  | 1.676983 | 11.56233
10.271484 | -21.105122 | 0.70652711 | 0.060531411 |  | 1.679492 | 11.57964
10.321289 | -21.128683 | 0.70652765 | 0.059901871 |  | 1.681367 | 11.59256
10.371094 | -21.157955 | 0.7064805 | 0.057411466 |  | 1.683697 | 11.60862
10.420898 | -21.16629 | 0.70638275 | 0.054971699 |  | 1.68436 | 11.6132
10.470703 | -21.163685 | 0.70636934 | 0.054842647 |  | 1.684153 | 11.61177
10.520508 | -21.216187 | 0.7063756 | 0.058115497 |  | 1.688331 | 11.64057
10.570313 | -21.241531 | 0.70630097 | 0.061281614 |  | 1.690347 | 11.65448
10.620117 | -21.260103 | 0.70623887 | 0.059087634 |  | 1.691825 | 11.66467
10.669922 | -21.279066 | 0.70626062 | 0.055653237 |  | 1.693334 | 11.67507
10.719727 | -21.302488 | 0.7061649 | 0.052766442 |  | 1.695198 | 11.68792
10.769531 | -21.354853 | 0.70620358 | 0.05257057 |  | 1.699365 | 11.71665
10.819336 | -21.407888 | 0.70609117 | 0.055404916 |  | 1.703586 | 11.74575
10.869141 | -21.442236 | 0.7060709 | 0.060180642 |  | 1.706319 | 11.7646
10.918945 | -21.446342 | 0.70598739 | 0.059189003 |  | 1.706646 | 11.76685
10.96875 | -21.447197 | 0.70604897 | 0.054277331 |  | 1.706714 | 11.76732
11.018555 | -21.457478 | 0.70604038 | 0.050411429 |  | 1.707532 | 11.77296
11.068359 | -21.478836 | 0.70600194 | 0.052131575 |  | 1.709231 | 11.78468
11.118164 | -21.494383 | 0.70590192 | 0.055328101 |  | 1.710469 | 11.79321
11.167969 | -21.521507 | 0.70588696 | 0.058176242 |  | 1.712627 | 11.80809
11.217773 | -21.521404 | 0.70587277 | 0.057701871 |  | 1.712619 | 11.80803
11.267578 | -21.547112 | 0.70588028 | 0.053955562 |  | 1.714665 | 11.82214
11.317383 | -21.605305 | 0.70584786 | 0.050409719 |  | 1.719296 | 11.85407
11.367188 | -21.622953 | 0.70579445 | 0.050892483 |  | 1.7207 | 11.86375
11.416992 | -21.624697 | 0.70573574 | 0.052771609 |  | 1.720839 | 11.86471
11.466797 | -21.642015 | 0.70575076 | 0.046743643 |  | 1.722217 | 11.87421
11.516602 | -21.662382 | 0.70570952 | 0.046822332 |  | 1.723838 | 11.88538
11.566406 | -21.682285 | 0.7056219 | 0.07047835 |  | 1.725421 | 11.8963
11.616211 | -21.694599 | 0.70558053 | 0.046927627 |  | 1.726401 | 11.90306
11.666016 | -21.734716 | 0.70554757 | 0.067986347 |  | 1.729594 | 11.92507
11.71582 | -21.737364 | 0.70554435 | 0.050061651 |  | 1.729804 | 11.92652
11.765625 | -21.743212 | 0.70555055 | 0.060201552 |  | 1.73027 | 11.92973
11.81543 | -21.761139 | 0.70548308 | 0.065719642 |  | 1.731696 | 11.93957
11.865234 | -21.783155 | 0.70542645 | 0.022053972 |  | 1.733448 | 11.95165
11.915039 | -21.798887 | 0.70540303 | 0.04371991 |  | 1.7347 | 11.96028
11.964844 | -21.847122 | 0.7054199 | 0.041136395 |  | 1.738539 | 11.98674
12.014648 | -21.853903 | 0.70533818 | 0.043081895 |  | 1.739078 | 11.99046
12.064453 | -21.8741 | 0.70533615 | 0.052007917 |  | 1.740686 | 12.00155
12.114258 | -21.898285 | 0.70530611 | 0.0056171981 |  | 1.74261 | 12.01482
12.164063 | -21.923239 | 0.7051779 | 0.0037685395 |  | 1.744596 | 12.02851
12.213867 | -21.958422 | 0.70526981 | 0.018486544 |  | 1.747396 | 12.04781
12.263672 | -21.979288 | 0.70517188 | 0.030418977 |  | 1.749056 | 12.05926
12.313477 | -21.991827 | 0.70516479 | 0.027513631 |  | 1.750054 | 12.06614
12.363281 | -22.023737 | 0.70517194 | 0.034230355 |  | 1.752593 | 12.08365
12.413086 | -22.062138 | 0.70504361 | 0.033384744 |  | 1.755649 | 12.10472
12.462891 | -22.082111 | 0.70502305 | 0.016280135 |  | 1.757239 | 12.11567
12.512695 | -22.105392 | 0.70499647 | 0.020476859 |  | 1.759091 | 12.12845
12.5625 | -22.130405 | 0.70492113 | 0.035008822 |  | 1.761082 | 12.14217
12.612305 | -22.139696 | 0.70490181 | 0.03113183 |  | 1.761821 | 12.14727
12.662109 | -22.16852 | 0.70489508 | 0.025691468 |  | 1.764115 | 12.16308
12.711914 | -22.193542 | 0.70487189 | 0.027976459 |  | 1.766106 | 12.17681
12.761719 | -22.209112 | 0.70483673 | 0.069068074 |  | 1.767345 | 12.18536
12.811523 | -22.232828 | 0.70478028 | 0.065894879 |  | 1.769232 | 12.19837
12.861328 | -22.257084 | 0.7047528 | 0.035151709 |  | 1.771162 | 12.21168
12.911133 | -22.280258 | 0.70473808 | 0.029187709 |  | 1.773007 | 12.22439
12.960938 | -22.300356 | 0.70475155 | 0.047517005 |  | 1.774606 | 12.23542
13.010742 | -22.321308 | 0.70459139 | 0.055656429 |  | 1.776273 | 12.24691
13.060547 | -22.333069 | 0.704557 | 0.052808601 |  | 1.777209 | 12.25337
13.110352 | -22.353239 | 0.70452553 | 0.037408296 |  | 1.778814 | 12.26443
13.160156 | -22.379168 | 0.70460641 | 0.041792098 |  | 1.780878 | 12.27866
13.209961 | -22.410713 | 0.70453233 | 0.059613321 |  | 1.783388 | 12.29597
13.259766 | -22.424402 | 0.70440841 | 0.036824483 |  | 1.784477 | 12.30348
13.30957 | -22.456892 | 0.70441371 | -0.0011245697 |  | 1.787063 | 12.3213
13.359375 | -22.463207 | 0.70443791 | -0.0088792769 |  | 1.787565 | 12.32477
13.40918 | -22.487015 | 0.7043764 | -0.014214626 |  | 1.78946 | 12.33783
13.458984 | -22.507761 | 0.70436662 | -0.021057256 |  | 1.791111 | 12.34921
13.508789 | -22.528181 | 0.70424652 | -0.035793487 |  | 1.792736 | 12.36042
13.558594 | -22.549053 | 0.70426756 | -0.059253935 |  | 1.794397 | 12.37187
13.608398 | -22.574472 | 0.70414871 | -0.10734636 |  | 1.796419 | 12.38582
13.658203 | -22.59757 | 0.70416242 | -0.092004791 |  | 1.798257 | 12.39849
13.708008 | -22.602327 | 0.70415479 | -0.036858566 |  | 1.798636 | 12.4011
13.757813 | -22.612606 | 0.70419258 | 0.042613603 |  | 1.799454 | 12.40674
13.807617 | -22.649918 | 0.7040624 | 0.012767452 |  | 1.802423 | 12.42721
13.857422 | -22.663441 | 0.70404005 | 0.039542712 |  | 1.803499 | 12.43463
13.907227 | -22.672342 | 0.70400667 | 0.073802024 |  | 1.804208 | 12.43951
13.957031 | -22.703323 | 0.70399058 | 0.074312516 |  | 1.806673 | 12.45651
14.006836 | -22.714201 | 0.70390898 | 0.036863327 |  | 1.807539 | 12.46248
14.056641 | -22.763411 | 0.70393366 | 0.073922411 |  | 1.811455 | 12.48948
14.106445 | -22.7915 | 0.70385826 | 0.059697188 |  | 1.81369 | 12.50489
14.15625 | -22.821154 | 0.70378798 | 0.034194641 |  | 1.81605 | 12.52116
14.206055 | -22.818407 | 0.70377374 | 0.053607564 |  | 1.815831 | 12.51965
14.255859 | -22.849255 | 0.70380521 | 0.054075733 |  | 1.818286 | 12.53658
14.305664 | -22.847162 | 0.70372009 | 0.040837456 |  | 1.818119 | 12.53543
14.355469 | -22.871695 | 0.70367026 | 0.054152872 |  | 1.820072 | 12.54889
14.405273 | -22.903719 | 0.70375472 | 0.051211245 |  | 1.82262 | 12.56646
14.455078 | -22.92959 | 0.70363802 | 0.042655233 |  | 1.824679 | 12.58066
14.504883 | -22.952082 | 0.70357639 | 0.030986387 |  | 1.826469 | 12.593
14.554688 | -22.958986 | 0.70356387 | 0.062896222 |  | 1.827018 | 12.59678
14.604492 | -22.997494 | 0.70353693 | 0.0427288 |  | 1.830082 | 12.61791
14.654297 | -23.014622 | 0.70347208 | 0.036686029 |  | 1.831445 | 12.62731
14.704102 | -23.063576 | 0.70346957 | 0.03969704 |  | 1.835341 | 12.65417
14.753906 | -23.079422 | 0.70342952 | 0.041150011 |  | 1.836602 | 12.66286
14.803711 | -23.07803 | 0.70337749 | 0.050057981 |  | 1.836491 | 12.6621
14.853516 | -23.112686 | 0.70334309 | 0.031044336 |  | 1.839249 | 12.68111
14.90332 | -23.144459 | 0.70327103 | 0.025329443 |  | 1.841778 | 12.69855
14.953125 | -23.188049 | 0.703242 | 0.045635369 |  | 1.845246 | 12.72246
15.00293 | -23.218241 | 0.70314938 | 0.051133946 |  | 1.847649 | 12.73903
15.052734 | -23.230608 | 0.70305276 | 0.04340443 |  | 1.848633 | 12.74581
15.102539 | -23.233627 | 0.70309383 | 0.037732787 |  | 1.848873 | 12.74747
15.152344 | -23.230541 | 0.70306945 | 0.046229795 |  | 1.848628 | 12.74578
15.202148 | -23.256775 | 0.70303833 | 0.040745314 |  | 1.850715 | 12.76017
15.251953 | -23.280039 | 0.70297915 | 0.038211007 |  | 1.852567 | 12.77294
15.301758 | -23.297131 | 0.70302039 | 0.040691115 |  | 1.853927 | 12.78231
15.351563 | -23.324236 | 0.70293939 | 0.029759634 |  | 1.856084 | 12.79718
15.401367 | -23.35083 | 0.70286489 | 0.0450707 |  | 1.8582 | 12.81178
15.451172 | -23.356941 | 0.7028752 | 0.046843905 |  | 1.858686 | 12.81513
15.500977 | -23.387661 | 0.70288128 | 0.050922349 |  | 1.861131 | 12.83198
15.550781 | -23.417479 | 0.70277524 | 0.038105462 |  | 1.863504 | 12.84834
15.600586 | -23.440453 | 0.70269752 | 0.046607185 |  | 1.865332 | 12.86095
15.650391 | -23.465439 | 0.70263052 | 0.045640543 |  | 1.86732 | 12.87466
15.700195 | -23.510725 | 0.70258832 | 0.05261774 |  | 1.870924 | 12.8995
15.75 | -23.540831 | 0.70253402 | 0.04627439 |  | 1.87332 | 12.91602
15.799805 | -23.546209 | 0.70239615 | 0.032513347 |  | 1.873748 | 12.91897
15.849609 | -23.562559 | 0.70238543 | 0.040496789 |  | 1.875049 | 12.92794
15.899414 | -23.584833 | 0.70239925 | 0.042094853 |  | 1.876821 | 12.94016
15.949219 | -23.620443 | 0.70233339 | 0.04074005 |  | 1.879655 | 12.9597
15.999023 | -23.637144 | 0.70226634 | 0.044758808 |  | 1.880984 | 12.96887
16.048828 | -23.658243 | 0.70228314 | 0.048949789 |  | 1.882663 | 12.98044
16.098633 | -23.665585 | 0.702227 | 0.04784631 |  | 1.883247 | 12.98447
16.148438 | -23.693569 | 0.70224917 | 0.042889968 |  | 1.885474 | 12.99982
16.198242 | -23.687132 | 0.70218599 | 0.04223647 |  | 1.884962 | 12.99629
16.248047 | -23.708792 | 0.70208544 | 0.039088156 |  | 1.886686 | 13.00818
16.297852 | -23.401688 | 0.70204043 | 0.036959969 |  | 1.862247 | 12.83968
16.347656 | -23.66748 | 0.70171535 | 0.043410003 |  | 1.883398 | 12.98551
16.397461 | -23.760263 | 0.7015397 | 0.052275904 |  | 1.890782 | 13.03642
16.447266 | -23.796892 | 0.70142639 | 0.041949354 |  | 1.893696 | 13.05651
16.49707 | -23.822077 | 0.70136338 | 0.042969998 |  | 1.895701 | 13.07033
16.546875 | -23.838898 | 0.70127392 | 0.039527088 |  | 1.897039 | 13.07956
16.59668 | -23.474052 | 0.70114338 | 0.038567994 |  | 1.868006 | 12.87938
16.646484 | -23.837521 | 0.7008068 | 0.047682952 |  | 1.89693 | 13.07881
16.696289 | -23.932037 | 0.70062089 | 0.041966163 |  | 1.904451 | 13.13066
16.746094 | -23.965162 | 0.70058441 | 0.049102429 |  | 1.907087 | 13.14884
16.795898 | -23.98407 | 0.70053887 | 0.042800102 |  | 1.908592 | 13.15921
16.845703 | -24.015842 | 0.70050997 | 0.045599211 |  | 1.91112 | 13.17664
16.895508 | -24.033953 | 0.70044339 | 0.038327634 |  | 1.912561 | 13.18658
16.945313 | -24.058125 | 0.70039016 | 0.034350172 |  | 1.914485 | 13.19984
16.995117 | -24.083462 | 0.70029992 | 0.039262649 |  | 1.916501 | 13.21375
17.044922 | -24.105667 | 0.70027286 | 0.033780135 |  | 1.918268 | 13.22593
17.094727 | -24.11516 | 0.70020318 | 0.040184427 |  | 1.919023 | 13.23114
17.144531 | -24.142836 | 0.70014971 | 0.04024731 |  | 1.921226 | 13.24632
17.194336 | -24.159086 | 0.70011228 | 0.039185781 |  | 1.922519 | 13.25524
17.244141 | -24.176874 | 0.70009059 | 0.03733981 |  | 1.923935 | 13.265
17.293945 | -24.210543 | 0.70001549 | 0.038146932 |  | 1.926614 | 13.28347
17.34375 | -24.235689 | 0.70002884 | 0.039228316 |  | 1.928615 | 13.29727
17.393555 | -24.24894 | 0.69990295 | 0.046687957 |  | 1.929669 | 13.30454
17.443359 | -24.266792 | 0.69985032 | 0.043382172 |  | 1.93109 | 13.31433
17.493164 | -24.294773 | 0.69984472 | 0.033039868 |  | 1.933317 | 13.32968
17.542969 | -24.305557 | 0.69982451 | 0.041046076 |  | 1.934175 | 13.3356
17.592773 | -24.342295 | 0.69963032 | 0.034572646 |  | 1.937098 | 13.35576
17.642578 | -24.359928 | 0.69962549 | 0.035215132 |  | 1.938501 | 13.36543
17.692383 | -24.373594 | 0.69962293 | 0.039701026 |  | 1.939589 | 13.37293
17.742188 | -24.383396 | 0.69954622 | 0.045094274 |  | 1.940369 | 13.37831
17.791992 | -24.421526 | 0.69950676 | 0.036221083 |  | 1.943403 | 13.39923
17.841797 | -24.432667 | 0.69946897 | 0.038539927 |  | 1.94429 | 13.40534
17.891602 | -24.469572 | 0.69939202 | 0.032701008 |  | 1.947227 | 13.42559
17.941406 | -24.48995 | 0.69940501 | 0.039615836 |  | 1.948848 | 13.43677
17.991211 | -24.501436 | 0.69930542 | 0.040277258 |  | 1.949762 | 13.44307
18.041016 | -24.553478 | 0.69927627 | 0.045829669 |  | 1.953904 | 13.47163
18.09082 | -24.582529 | 0.69917297 | 0.038665272 |  | 1.956216 | 13.48757
18.140625 | -24.584799 | 0.69917083 | 0.034650922 |  | 1.956396 | 13.48881
18.19043 | -24.613655 | 0.69904435 | 0.036053434 |  | 1.958692 | 13.50464
18.240234 | -24.628811 | 0.69906753 | 0.04650896 |  | 1.959899 | 13.51296
18.290039 | -24.639135 | 0.69900399 | 0.036989719 |  | 1.96072 | 13.51862
18.339844 | -24.655966 | 0.6988616 | 0.039400186 |  | 1.962059 | 13.52786
18.389648 | -24.677647 | 0.69889998 | 0.044405345 |  | 1.963785 | 13.53975
18.439453 | -24.682932 | 0.69885737 | 0.034257088 |  | 1.964205 | 13.54265
18.489258 | -24.705521 | 0.69881004 | 0.040928345 |  | 1.966003 | 13.55505
18.539063 | -24.743185 | 0.69875884 | 0.044836856 |  | 1.969 | 13.57571
18.588867 | -24.77409 | 0.6987164 | 0.037488598 |  | 1.971459 | 13.59267
18.638672 | -24.806173 | 0.69857723 | 0.04154643 |  | 1.974013 | 13.61027
18.688477 | -24.833643 | 0.69855189 | 0.041758526 |  | 1.976199 | 13.62534
18.738281 | -24.847525 | 0.69859445 | 0.043974269 |  | 1.977303 | 13.63296
18.788086 | -24.880163 | 0.69847435 | 0.040514402 |  | 1.9799 | 13.65087
18.837891 | -24.881411 | 0.69844848 | 0.042223856 |  | 1.98 | 13.65155
18.887695 | -24.925398 | 0.69841045 | 0.0373636 |  | 1.9835 | 13.67569
18.9375 | -24.930475 | 0.69826126 | 0.04009518 |  | 1.983904 | 13.67847
18.987305 | -24.97048 | 0.69822681 | 0.043674294 |  | 1.987088 | 13.70042
19.037109 | -24.971062 | 0.69823265 | 0.034846734 |  | 1.987134 | 13.70074
19.086914 | -24.986403 | 0.6981889 | 0.046537269 |  | 1.988355 | 13.70916
19.136719 | -25.005297 | 0.69807547 | 0.039647743 |  | 1.989858 | 13.71952
19.186523 | -25.007904 | 0.69804549 | 0.03385324 |  | 1.990066 | 13.72095
19.236328 | -25.035347 | 0.69796163 | 0.045796815 |  | 1.99225 | 13.73601
19.286133 | -25.050104 | 0.69788063 | 0.034858581 |  | 1.993424 | 13.74411
19.335938 | -25.064932 | 0.69784594 | 0.027760971 |  | 1.994604 | 13.75224
19.385742 | -25.084528 | 0.69776887 | 0.03789743 |  | 1.996163 | 13.76299
19.435547 | -25.117201 | 0.69770408 | 0.040980916 |  | 1.998763 | 13.78092
19.485352 | -25.138172 | 0.69768411 | 0.031045521 |  | 2.000432 | 13.79243
19.535156 | -25.130215 | 0.69753855 | 0.033433966 |  | 1.999799 | 13.78806
19.584961 | -25.148508 | 0.69747818 | 0.040453263 |  | 2.001255 | 13.7981
19.634766 | -25.194597 | 0.6973871 | 0.029599022 |  | 2.004922 | 13.82339
19.68457 | -25.220078 | 0.69726819 | 0.06945096 |  | 2.00695 | 13.83737
19.734375 | -25.251066 | 0.69715476 | 0.035719637 |  | 2.009416 | 13.85437
19.78418 | -25.266645 | 0.69712299 | -0.0040291157 |  | 2.010656 | 13.86292
19.833984 | -25.294729 | 0.69703007 | 0.037135322 |  | 2.012891 | 13.87832
19.883789 | -24.634085 | 0.69685465 | 0.043390155 |  | 1.960318 | 13.51585
19.933594 | -25.248465 | 0.69636023 | 0.033403855 |  | 2.009209 | 13.85294
19.983398 | -25.350609 | 0.69614434 | 0.018630702 |  | 2.017337 | 13.90898
20.033203 | -25.404583 | 0.6960842 | 0.024373239 |  | 2.021632 | 13.9386
20.083008 | -25.434849 | 0.69590676 | 0.015541398 |  | 2.024041 | 13.9552
20.132813 | -25.466427 | 0.69587392 | 0.0058507407 |  | 2.026554 | 13.97253
20.182617 | -25.347441 | 0.69561976 | 0.0048724534 |  | 2.017085 | 13.90725
20.232422 | -25.503777 | 0.695472 | 0.015463144 |  | 2.029526 | 13.99302
20.282227 | -25.526628 | 0.69536126 | 0.021681825 |  | 2.031345 | 14.00556
20.332031 | -25.577061 | 0.69535547 | 0.036882415 |  | 2.035358 | 14.03323
20.381836 | -25.58526 | 0.69515729 | 0.024657492 |  | 2.03601 | 14.03773
20.431641 | -25.614761 | 0.69510788 | 0.024298631 |  | 2.038358 | 14.05391
20.481445 | -25.641102 | 0.69505024 | 0.035344232 |  | 2.040454 | 14.06837
20.53125 | -25.662479 | 0.69503635 | 0.036137462 |  | 2.042155 | 14.0801
20.581055 | -25.654791 | 0.69488734 | 0.036235105 |  | 2.041543 | 14.07588
20.630859 | -25.678873 | 0.69490463 | 0.039732553 |  | 2.04346 | 14.08909
20.680664 | -25.704218 | 0.6948027 | 0.038366277 |  | 2.045477 | 14.103
20.730469 | -25.729347 | 0.69478005 | 0.044363625 |  | 2.047476 | 14.11678
20.780273 | -25.747087 | 0.69467562 | 0.040726203 |  | 2.048888 | 14.12652
20.830078 | -25.76178 | 0.69463813 | 0.030512068 |  | 2.050057 | 14.13458
20.879883 | -25.774187 | 0.69453466 | 0.031772744 |  | 2.051045 | 14.14139
20.929688 | -25.814573 | 0.69454855 | 0.040063031 |  | 2.054258 | 14.16354
20.979492 | -25.825634 | 0.69448608 | 0.040512044 |  | 2.055139 | 14.16961
21.029297 | -25.85784 | 0.69436193 | 0.040480137 |  | 2.057702 | 14.18728
21.079102 | -25.900745 | 0.69432485 | 0.03936933 |  | 2.061116 | 14.21082
21.128906 | -25.922537 | 0.69428587 | 0.040083021 |  | 2.06285 | 14.22278
21.178711 | -25.916231 | 0.69422799 | 0.046281189 |  | 2.062348 | 14.21932
21.228516 | -25.947683 | 0.6941123 | 0.039232958 |  | 2.064851 | 14.23658
21.27832 | -25.96327 | 0.69407719 | 0.040869206 |  | 2.066091 | 14.24513
21.328125 | -25.979094 | 0.69402492 | 0.041995842 |  | 2.067351 | 14.25381
21.37793 | -25.993734 | 0.69391203 | 0.042806502 |  | 2.068516 | 14.26184
21.427734 | -26.025406 | 0.69387615 | 0.042793106 |  | 2.071036 | 14.27922
21.477539 | -26.048904 | 0.69382471 | 0.042362414 |  | 2.072906 | 14.29211
21.527344 | -26.075527 | 0.69376624 | 0.04198622 |  | 2.075025 | 14.30672
21.577148 | -26.079576 | 0.69367009 | 0.043138806 |  | 2.075347 | 14.30894
21.626953 | -26.109587 | 0.69362015 | 0.044429045 |  | 2.077735 | 14.32541
21.676758 | -26.140644 | 0.69364613 | 0.040321566 |  | 2.080206 | 14.34245
21.726563 | -26.126696 | 0.69352317 | 0.040312119 |  | 2.079096 | 14.3348
21.776367 | -26.151878 | 0.69341493 | 0.040948395 |  | 2.0811 | 14.34861
21.826172 | -26.221531 | 0.69332296 | 0.038762316 |  | 2.086643 | 14.38683
21.875977 | -26.239326 | 0.69328195 | 0.03847551 |  | 2.088059 | 14.39659
21.925781 | -26.263832 | 0.69320357 | 0.038824506 |  | 2.090009 | 14.41004
21.975586 | -26.274557 | 0.69321036 | 0.0422846 |  | 2.090863 | 14.41592
22.025391 | -26.300318 | 0.69313252 | 0.043277632 |  | 2.092913 | 14.43006
22.075195 | -26.30847 | 0.69314402 | 0.042416196 |  | 2.093562 | 14.43453
22.125 | -26.329754 | 0.69301409 | 0.04265473 |  | 2.095255 | 14.44621
22.174805 | -26.358709 | 0.69295901 | 0.042661808 |  | 2.097559 | 14.46209
22.224609 | -26.36405 | 0.69282997 | 0.044067848 |  | 2.097984 | 14.46502
22.274414 | -26.388393 | 0.69282961 | 0.046382751 |  | 2.099922 | 14.47838
22.324219 | -26.410179 | 0.69267076 | 0.045863125 |  | 2.101655 | 14.49033
22.374023 | -26.429094 | 0.6926375 | 0.045759041 |  | 2.10316 | 14.50071
22.423828 | -26.454493 | 0.69258142 | 0.045978751 |  | 2.105182 | 14.51465
22.473633 | -26.466543 | 0.69251585 | 0.046059817 |  | 2.106141 | 14.52126
22.523438 | -26.47422 | 0.69244188 | 0.047097068 |  | 2.106751 | 14.52547
22.573242 | -26.496836 | 0.69239247 | 0.049556226 |  | 2.108551 | 14.53788
22.623047 | -26.529886 | 0.6923328 | 0.049691711 |  | 2.111181 | 14.55601
22.672852 | -26.54447 | 0.69223231 | 0.048263576 |  | 2.112342 | 14.56401
22.722656 | -26.552938 | 0.69215518 | 0.048189014 |  | 2.113016 | 14.56866
22.772461 | -26.592257 | 0.69205838 | 0.048093095 |  | 2.116145 | 14.59023
22.822266 | -26.628481 | 0.69205737 | 0.048091002 |  | 2.119027 | 14.61011
22.87207 | -26.639246 | 0.69188613 | 0.048077997 |  | 2.119884 | 14.61601
22.921875 | -26.667881 | 0.69184107 | 0.04814681 |  | 2.122163 | 14.63172
22.97168 | -26.688314 | 0.69174284 | 0.048154317 |  | 2.123789 | 14.64294
23.021484 | -26.717361 | 0.69171679 | 0.048106045 |  | 2.1261 | 14.65887
23.071289 | -26.725086 | 0.6915797 | 0.048083313 |  | 2.126715 | 14.66311
23.121094 | -26.76029 | 0.69152403 | 0.048010401 |  | 2.129516 | 14.68243
23.170898 | -26.77808 | 0.69142348 | 0.047967836 |  | 2.130932 | 14.69219
23.220703 | -26.789366 | 0.69139218 | 0.047437284 |  | 2.13183 | 14.69838
23.270508 | -26.822033 | 0.69123727 | 0.045612145 |  | 2.13443 | 14.7163
23.320313 | -26.830244 | 0.69120371 | 0.045057721 |  | 2.135083 | 14.72081
23.370117 | -26.874958 | 0.6910913 | 0.044846352 |  | 2.138641 | 14.74534
23.419922 | -26.879972 | 0.69103736 | 0.043410845 |  | 2.13904 | 14.74809
23.469727 | -26.900217 | 0.69099474 | 0.035524536 |  | 2.140651 | 14.7592
23.519531 | -26.926838 | 0.69083047 | 0.033042319 |  | 2.14277 | 14.77381
23.569336 | -26.943863 | 0.6907351 | 0.030726403 |  | 2.144124 | 14.78315
23.619141 | -26.957792 | 0.69066745 | 0.026028335 |  | 2.145233 | 14.79079
23.668945 | -26.964531 | 0.69057906 | 0.025034837 |  | 2.145769 | 14.79449
23.71875 | -26.984598 | 0.69049948 | 0.024577098 |  | 2.147366 | 14.8055
23.768555 | -27.005758 | 0.6904062 | 0.012937325 |  | 2.14905 | 14.81711
23.818359 | -27.021193 | 0.69023192 | 0.015477544 |  | 2.150278 | 14.82557
23.868164 | -27.064772 | 0.69009614 | 0.016879307 |  | 2.153746 | 14.84948
23.917969 | -27.073441 | 0.69006872 | 0.016515503 |  | 2.154436 | 14.85424
23.967773 | -27.086542 | 0.68997329 | 0.015509286 |  | 2.155479 | 14.86143
24.017578 | -27.11484 | 0.68979317 | 0.015449217 |  | 2.15773 | 14.87696
24.067383 | -27.122593 | 0.68969846 | 0.015775457 |  | 2.158347 | 14.88121
24.117188 | -27.151287 | 0.68954879 | 0.017763909 |  | 2.160631 | 14.89695
24.166992 | -27.162167 | 0.68947268 | 0.018042272 |  | 2.161497 | 14.90292
24.216797 | -27.174864 | 0.68930775 | 0.017920695 |  | 2.162507 | 14.90989
24.266602 | -27.213909 | 0.68924153 | 0.018102851 |  | 2.165614 | 14.93131
24.316406 | -27.243441 | 0.68912035 | 0.01625308 |  | 2.167964 | 14.94751
24.366211 | -27.262833 | 0.68891299 | 0.015785968 |  | 2.169507 | 14.95815
24.416016 | -27.282618 | 0.68875051 | 0.0148997 |  | 2.171082 | 14.96901
24.46582 | -27.274651 | 0.68856305 | 0.014396563 |  | 2.170448 | 14.96464
24.515625 | -27.295563 | 0.68836337 | 0.014538589 |  | 2.172112 | 14.97611
24.56543 | -27.28957 | 0.68825728 | 0.013327413 |  | 2.171635 | 14.97282
24.615234 | -27.297312 | 0.68805647 | 0.012274561 |  | 2.172251 | 14.97707
24.665039 | -27.296007 | 0.68785328 | 0.011856434 |  | 2.172147 | 14.97636
24.714844 | -27.14156 | 0.68742532 | 0.009987819 |  | 2.159857 | 14.89162
24.764648 | -27.155043 | 0.68702549 | 0.0095067229 |  | 2.16093 | 14.89901
24.814453 | -27.269535 | 0.68649757 | 0.0083780317 |  | 2.170041 | 14.96183
24.864258 | -27.334562 | 0.68607175 | 0.0062741484 |  | 2.175215 | 14.99751
24.914063 | -27.42519 | 0.68563783 | 0.0039147763 |  | 2.182427 | 15.04723
24.963867 | -27.43642 | 0.6852898 | 0.0028756203 |  | 2.183321 | 15.05339
25.013672 | -27.439842 | 0.68501538 | 0.0017346084 |  | 2.183593 | 15.05527
25.063477 | -27.440399 | 0.68455142 | -0.007298586 |  | 2.183638 | 15.05558
25.113281 | -27.450718 | 0.68420845 | -0.0061473339 |  | 2.184459 | 15.06124
25.163086 | -27.436523 | 0.68373352 | -0.0044243368 |  | 2.183329 | 15.05345
25.212891 | -27.390509 | 0.68322796 | -0.0047522932 |  | 2.179667 | 15.02821
25.262695 | -27.340878 | 0.68267161 | -0.0062696366 |  | 2.175718 | 15.00097
25.3125 | -27.239277 | 0.68199843 | -0.0047386852 |  | 2.167633 | 14.94523
25.362305 | -27.088604 | 0.68114096 | -0.0053291167 |  | 2.155643 | 14.86256
25.412109 | -26.773705 | 0.67987818 | -0.0043582707 |  | 2.130584 | 14.68979
25.461914 | -26.066017 | 0.67800164 | 0.0019734264 |  | 2.074268 | 14.3015
25.511719 | -23.852383 | 0.67499644 | 2.6658176e-05 |  | 1.898112 | 13.08696
25.561523 | -17.234783 | 0.66694289 | -0.00073230563 |  | 1.3715 | 9.456117
25.611328 | -16.234091 | 0.65317953 | -0.0035736947 |  | 1.291868 | 8.907072
25.661133 | -11.629967 | 0.63542336 | -0.0081019904 |  | 0.9254834 | 6.380952
25.710938 | -5.8403487 | 0.60814869 | -0.012927894 |  | 0.4647602 | 3.204393
25.760742 | -3.6043711 | 0.57332063 | -0.017995533 |  | 0.2868267 | 1.977591
25.810547 | -3.3546886 | 0.53567141 | -0.014030012 |  | 0.2669576 | 1.840599
25.860352 | -3.3884463 | 0.52236277 | -0.010630921 |  | 0.269644 | 1.859121
25.910156 | -3.3222132 | 0.51961488 | -0.011418965 |  | 0.2643733 | 1.822781
25.959961 | -3.2169473 | 0.51907086 | -0.0095210997 |  | 0.2559965 | 1.765025
26.009766 | -3.163305 | 0.51909316 | -0.010976002 |  | 0.2517278 | 1.735594
26.05957 | -3.085731 | 0.51911765 | -0.012576874 |  | 0.2455547 | 1.693032

## 4x8 HS
CEE 300/TAM 324 Concrete compression tests |  |  |  |  | f'c = | 7.616459 | ksi
2025-11-11 AB4 4x8 HS
Time (s) | Actuator force (kips) | Actuator position (in.) | Extensom- eter displ (in.) | Compres- sive strain, ε | Compressive stress, σ
[5 empty] | (ksi) | (MPa)
0.0625 | -0.10019636 | 0.90377104 | 0.005587718 | 0 | 0.007973373 | 0.0549742
0.11230469 | -0.10474961 | 0.90374696 | 0.0055862991 | 2.364833e-07 | 0.008335709 | 0.05747241
0.16210938 | -0.08937972 | 0.90377486 | 0.0055864244 | 2.156e-07 | 0.007112612 | 0.0490395
0.21191406 | -0.093052469 | 0.90368247 | 0.0055862158 | 2.503667e-07 | 0.00740488 | 0.0510546
0.26171875 | -0.096330829 | 0.90362662 | 0.0055880304 | -5.206667e-08 | 0.007665764 | 0.05285332
0.31152344 | -0.10312583 | 0.9035334 | 0.0055891303 | -2.353833e-07 | 0.008206493 | 0.0565815
0.36132813 | -0.095591269 | 0.90331751 | 0.0055905636 | -4.742667e-07 | 0.007606911 | 0.05244755
0.41113281 | -0.09652061 | 0.90311378 | 0.0055871275 | 9.841667e-08 | 0.007680866 | 0.05295745
0.4609375 | -0.10116573 | 0.90296453 | 0.0055854227 | 3.8255e-07 | 0.008050513 | 0.05550606
0.51074219 | -0.093503065 | 0.90273923 | 0.0055868239 | 1.490167e-07 | 0.007440737 | 0.05130183
0.56054688 | -0.11082628 | 0.90246356 | 0.0055863052 | 2.354667e-07 | 0.008819275 | 0.06080647
0.61035156 | -0.097133473 | 0.90216607 | 0.0055847229 | 4.991833e-07 | 0.007729636 | 0.05329371
0.66015625 | -0.10879605 | 0.90184712 | 0.0055816742 | 1.0073e-06 | 0.008657715 | 0.05969255
0.70996094 | -0.10623077 | 0.90142143 | 0.0055873306 | 6.456667e-08 | 0.008453576 | 0.05828507
0.75976563 | -0.098985314 | 0.90098566 | 0.0055885045 | -1.310833e-07 | 0.007877001 | 0.05430975
0.80957031 | -0.10594201 | 0.9005816 | 0.0055831159 | 7.670167e-07 | 0.008430597 | 0.05812664
0.859375 | -0.11094503 | 0.90001088 | 0.0055828122 | 8.176333e-07 | 0.008828725 | 0.06087162
0.90917969 | -0.10722961 | 0.8994481 | 0.0055808872 | 1.138467e-06 | 0.008533061 | 0.0588331
0.95898438 | -0.10045613 | 0.8989237 | 0.0055778949 | 1.637183e-06 | 0.007994045 | 0.05511673
1.0087891 | -0.097553544 | 0.89824319 | 0.0055796471 | 1.34515e-06 | 0.007763064 | 0.05352418
1.0585938 | -0.10553954 | 0.89751613 | 0.0055799903 | 1.28795e-06 | 0.00839857 | 0.05790582
1.1083984 | -0.10511367 | 0.89672518 | 0.005577412 | 1.717667e-06 | 0.00836468 | 0.05767216
1.1582031 | -0.11422837 | 0.89596975 | 0.0055797156 | 1.333733e-06 | 0.009090005 | 0.06267307
1.2080078 | -0.10537784 | 0.89514637 | 0.0055820225 | 9.4925e-07 | 0.008385702 | 0.0578171
1.2578125 | -0.11310358 | 0.89422333 | 0.005581561 | 1.026167e-06 | 0.009000497 | 0.06205594
1.3076172 | -0.12176537 | 0.89334178 | 0.0055826991 | 8.364833e-07 | 0.00968978 | 0.06680836
1.3574219 | -0.11991988 | 0.89224344 | 0.0055822101 | 9.179833e-07 | 0.009542921 | 0.0657958
1.4072266 | -0.12412202 | 0.89120567 | 0.0055831042 | 7.689667e-07 | 0.009877317 | 0.06810137
1.4570313 | -0.11687257 | 0.89005119 | 0.005579588 | 1.355e-06 | 0.009300424 | 0.06412385
1.5068359 | -0.12036853 | 0.88878947 | 0.0055795047 | 1.368883e-06 | 0.009578623 | 0.06604196
1.5566406 | -0.13354711 | 0.88753718 | 0.0055793198 | 1.3997e-06 | 0.01062734 | 0.07327258
1.6064453 | -0.13932616 | 0.88623255 | 0.0055781151 | 1.600483e-06 | 0.01108722 | 0.07644334
1.65625 | -0.13307773 | 0.88481683 | 0.005575439 | 2.0465e-06 | 0.01058999 | 0.07301505
1.7060547 | -0.13675019 | 0.88334101 | 0.0055757728 | 1.990867e-06 | 0.01088223 | 0.07503
1.7558594 | -0.14467674 | 0.88179851 | 0.0055738091 | 2.31815e-06 | 0.01151301 | 0.07937902
1.8056641 | -0.1434738 | 0.88026041 | 0.0055754329 | 2.047517e-06 | 0.01141728 | 0.07871901
1.8554688 | -0.15225272 | 0.87853354 | 0.0055754124 | 2.050933e-06 | 0.01211589 | 0.08353569
1.9052734 | -0.15400754 | 0.87685817 | 0.0055726646 | 2.5089e-06 | 0.01225553 | 0.0844985
1.9550781 | -0.16206871 | 0.87502098 | 0.0055747954 | 2.153767e-06 | 0.01289702 | 0.08892138
2.0048828 | -0.15966435 | 0.87318563 | 0.0055687721 | 3.15765e-06 | 0.01270569 | 0.08760219
2.0546875 | -0.17633414 | 0.87126917 | 0.0055680424 | 3.279267e-06 | 0.01403223 | 0.09674832
2.1044922 | -0.18046355 | 0.86927056 | 0.005572414 | 2.550667e-06 | 0.01436083 | 0.09901398
2.1542969 | -0.19672766 | 0.86721504 | 0.0055707544 | 2.827267e-06 | 0.01565509 | 0.1079375
2.2041016 | -0.19010456 | 0.86508918 | 0.0055715083 | 2.701617e-06 | 0.01512804 | 0.1043037
2.2539063 | -0.1973892 | 0.86279833 | 0.0055728913 | 2.471117e-06 | 0.01570773 | 0.1083005
2.3037109 | -0.2106044 | 0.86054087 | 0.0055677174 | 3.333433e-06 | 0.01675937 | 0.1155512
2.3535156 | -0.2207022 | 0.85813773 | 0.0055620405 | 4.279583e-06 | 0.01756292 | 0.1210915
2.4033203 | -0.23008218 | 0.85581195 | 0.005566746 | 3.495333e-06 | 0.01830936 | 0.126238
2.453125 | -0.24360721 | 0.85326058 | 0.0055638584 | 3.9766e-06 | 0.01938565 | 0.1336587
2.5029297 | -0.26784259 | 0.85072333 | 0.0055601983 | 4.586617e-06 | 0.02131424 | 0.1469558
2.5527344 | -0.28141093 | 0.84807837 | 0.0055511887 | 6.088217e-06 | 0.02239397 | 0.1544002
2.6025391 | -0.29311088 | 0.84535259 | 0.0055575818 | 5.0227e-06 | 0.02332502 | 0.1608196
2.6523438 | -0.31127384 | 0.84263986 | 0.0055579366 | 4.963567e-06 | 0.02477039 | 0.170785
2.7021484 | -0.33733162 | 0.83984733 | 0.0055545955 | 5.520417e-06 | 0.026844 | 0.1850819
2.7519531 | -0.35762137 | 0.83688182 | 0.0055491179 | 6.43335e-06 | 0.0284586 | 0.1962142
2.8017578 | -0.38742009 | 0.83397198 | 0.0055439915 | 7.28775e-06 | 0.03082991 | 0.2125637
2.8515625 | -0.42204431 | 0.83104008 | 0.0055401502 | 7.927967e-06 | 0.03358522 | 0.2315608
2.9013672 | -0.43840328 | 0.82795918 | 0.0055404841 | 7.872317e-06 | 0.03488702 | 0.2405364
2.9511719 | -0.47909439 | 0.82487768 | 0.0055370838 | 8.439033e-06 | 0.03812512 | 0.2628622
3.0009766 | -0.52292711 | 0.82176834 | 0.0055330517 | 9.11105e-06 | 0.04161322 | 0.2869116
3.0507813 | -0.58048254 | 0.81863469 | 0.0055229808 | 1.078953e-05 | 0.04619333 | 0.3184903
3.1005859 | -0.63458592 | 0.81541032 | 0.0055203433 | 1.122912e-05 | 0.05049874 | 0.3481749
3.1503906 | -0.69323617 | 0.81226152 | 0.0055133039 | 1.240235e-05 | 0.05516598 | 0.3803542
3.2001953 | -0.74858069 | 0.80899894 | 0.0055079367 | 1.329688e-05 | 0.05957016 | 0.4107198
3.25 | -0.82797587 | 0.80580598 | 0.0055016964 | 1.433693e-05 | 0.06588823 | 0.4542811
3.2998047 | -0.89999539 | 0.80261791 | 0.0054960069 | 1.528518e-05 | 0.07161936 | 0.4937957
3.3496094 | -0.98312974 | 0.79947555 | 0.0054838713 | 1.730778e-05 | 0.07823498 | 0.5394086
3.3994141 | -1.0945954 | 0.79626572 | 0.0054771723 | 1.842428e-05 | 0.08710513 | 0.6005658
3.4492188 | -1.1984992 | 0.79316199 | 0.0054627298 | 2.083137e-05 | 0.09537354 | 0.6575742
3.4990234 | -1.3115531 | 0.79024148 | 0.0054534613 | 2.237612e-05 | 0.1043701 | 0.7196029
3.5488281 | -1.4548459 | 0.78732324 | 0.0054446105 | 2.385125e-05 | 0.115773 | 0.7982226
3.5986328 | -1.5915618 | 0.78447628 | 0.0054312344 | 2.60806e-05 | 0.1266525 | 0.8732338
3.6484375 | -1.7447166 | 0.78175306 | 0.0054112705 | 2.940792e-05 | 0.1388401 | 0.9572644
3.6982422 | -1.9111556 | 0.77929014 | 0.005398172 | 3.1591e-05 | 0.1520849 | 1.048584
3.7480469 | -2.1003537 | 0.7769382 | 0.005382672 | 3.417433e-05 | 0.1671408 | 1.15239
3.7978516 | -2.2729092 | 0.77485985 | 0.0053680032 | 3.661913e-05 | 0.1808724 | 1.247065
3.8476563 | -2.4388385 | 0.77299434 | 0.0053496505 | 3.967792e-05 | 0.1940766 | 1.338105
3.8974609 | -2.5928893 | 0.7713089 | 0.0053327591 | 4.249315e-05 | 0.2063356 | 1.422627
3.9472656 | -2.7527575 | 0.7698456 | 0.0053220959 | 4.427035e-05 | 0.2190575 | 1.510341
3.9970703 | -2.8915589 | 0.76860261 | 0.0053116204 | 4.601627e-05 | 0.2301029 | 1.586496
4.046875 | -3.0006301 | 0.7675243 | 0.0052998126 | 4.798423e-05 | 0.2387826 | 1.64634
4.0966797 | -3.0951591 | 0.76671177 | 0.0052905497 | 4.952805e-05 | 0.2463049 | 1.698204
4.1464844 | -3.1725199 | 0.76600516 | 0.0052738101 | 5.231798e-05 | 0.2524611 | 1.74065
4.1962891 | -3.2392638 | 0.76549673 | 0.0051438869 |  | 0.2577724 | 1.77727 |  | 7.397185e-05
4.2460938 | -3.2720461 | 0.76499563 | 0.0051072086 |  | 0.2603812 | 1.795256 |  | 8.00849e-05
4.2958984 | -3.3228924 | 0.7646153 | 0.0051734867 |  | 0.2644274 | 1.823154 |  | 6.903855e-05
4.3457031 | -3.3328843 | 0.76442403 | 0.0051988275 |  | 0.2652225 | 1.828636 |  | 6.481508e-05
4.3955078 | -3.3412805 | 0.76415467 | 0.0052635847 |  | 0.2658907 | 1.833243 |  | 5.402222e-05
4.4453125 | -3.3361912 | 0.76410675 | 0.0053190943 |  | 0.2654857 | 1.83045 |  | 4.477062e-05
4.4951172 | -3.3283107 | 0.76400006 | 0.0053172377 |  | 0.2648586 | 1.826127 |  | 4.508005e-05
4.5449219 | -3.309705 | 0.76393735 | 0.0053357151 |  | 0.263378 | 1.815918 |  | 4.200048e-05
4.5947266 | -3.3083467 | 0.76391095 | 0.0052991239 |  | 0.2632699 | 1.815173 |  | 4.809902e-05
4.6445313 | -3.2738411 | 0.76397604 | 0.0052490444 |  | 0.260524 | 1.796241 |  | 5.64456e-05
4.6943359 | -3.2538126 | 0.76388246 | 0.0053138528 |  | 0.2589302 | 1.785252 |  | 4.56442e-05
4.7441406 | -3.2171106 | 0.76388872 | 0.005374393 |  | 0.2560095 | 1.765115 |  | 3.555417e-05
4.7939453 | -3.2022965 | 0.76389366 | 0.0052618296 |  | 0.2548307 | 1.756987 |  | 5.431473e-05
4.84375 | -3.1650968 | 0.76384747 | 0.0052895872 |  | 0.2518704 | 1.736577 |  | 4.968847e-05
4.8935547 | -3.1450696 | 0.76382673 | 0.0052924096 |  | 0.2502767 | 1.725589 |  | 4.921807e-05
4.9433594 | -3.1134067 | 0.76390487 | 0.0052231252 |  | 0.247757 | 1.708216 |  | 6.076547e-05
4.9931641 | -3.1001284 | 0.76393157 | 0.0053034695 |  | 0.2467004 | 1.700931 |  | 4.737475e-05
5.0429688 | -3.0785139 | 0.76382619 | 0.0053102495 |  | 0.2449804 | 1.689072 |  | 4.624475e-05
5.0927734 | -3.0652809 | 0.76392472 | 0.0052654357 |  | 0.2439273 | 1.681811 |  | 5.371372e-05
5.1425781 | -3.0580592 | 0.76389658 | 0.0052774725 |  | 0.2433526 | 1.677849 |  | 5.170758e-05
5.1923828 | -3.0347319 | 0.76386565 | 0.0052921292 |  | 0.2414963 | 1.66505 |  | 4.92648e-05
5.2421875 | -3.0269284 | 0.76388794 | 0.0052994043 |  | 0.2408753 | 1.660769 |  | 4.805228e-05
5.2919922 | -3.0158341 | 0.76386625 | 0.0053018061 |  | 0.2399925 | 1.654682 |  | 4.765198e-05
5.3417969 | -3.0029485 | 0.76387984 | 0.0053027477 |  | 0.238967 | 1.647612 |  | 4.749505e-05
5.3916016 | -2.9887834 | 0.76376146 | 0.0053004022 |  | 0.2378398 | 1.63984 |  | 4.788597e-05
5.4414063 | -2.9878209 | 0.76379287 | 0.0053008916 |  | 0.2377632 | 1.639312 |  | 4.78044e-05
5.4912109 | -2.9882233 | 0.76392108 | 0.0053049652 |  | 0.2377953 | 1.639533 |  | 4.712547e-05
5.5410156 | -2.9797914 | 0.76391357 | 0.0053030727 |  | 0.2371243 | 1.634906 |  | 4.744088e-05
5.5908203 | -2.9684405 | 0.7639122 | 0.0053050783 |  | 0.236221 | 1.628678 |  | 4.710662e-05
5.640625 | -2.9742894 | 0.76387894 | 0.0053909267 |  | 0.2366864 | 1.631888 |  | 3.279855e-05
5.6904297 | -2.9584022 | 0.76386201 | 0.0053208466 |  | 0.2354222 | 1.623171 |  | 4.447857e-05
5.7402344 | -2.9697022 | 0.76392239 | 0.0053196191 |  | 0.2363214 | 1.629371 |  | 4.468315e-05
5.7900391 | -2.9648805 | 0.76386392 | 0.0053160163 |  | 0.2359377 | 1.626725 |  | 4.528362e-05
5.8398438 | -2.9739339 | 0.76392841 | 0.0053086937 |  | 0.2366581 | 1.631693 |  | 4.650405e-05
5.8896484 | -2.9735746 | 0.76390421 | 0.0053522289 |  | 0.2366295 | 1.631495 |  | 3.924818e-05
5.9394531 | -2.9759924 | 0.76390821 | 0.0053737969 |  | 0.236822 | 1.632822 |  | 3.565352e-05
5.9892578 | -2.9813924 | 0.76393974 | 0.0053956951 |  | 0.2372517 | 1.635785 |  | 3.200382e-05
6.0390625 | -2.9963338 | 0.76393962 | 0.0054281321 |  | 0.2384407 | 1.643983 |  | 2.659765e-05
6.0888672 | -3.0041468 | 0.76394969 | 0.0053936485 |  | 0.2390624 | 1.648269 |  | 3.234492e-05
6.1386719 | -3.0186803 | 0.7638545 | 0.0053411606 |  | 0.2402189 | 1.656243 |  | 4.10929e-05
6.1884766 | -3.0154965 | 0.76396656 | 0.0053163376 |  | 0.2399656 | 1.654496 |  | 4.523007e-05
6.2382813 | -3.0168352 | 0.76390284 | 0.0053824843 |  | 0.2400721 | 1.655231 |  | 3.420562e-05
6.2880859 | -3.0278399 | 0.76395059 | 0.0054406822 |  | 0.2409478 | 1.661269 |  | 2.450597e-05
6.3378906 | -3.0462432 | 0.76391685 | 0.0054553808 |  | 0.2424123 | 1.671366 |  | 2.20562e-05
6.3876953 | -3.0524731 | 0.76387697 | 0.0053525534 |  | 0.2429081 | 1.674784 |  | 3.91941e-05
6.4375 | -3.0596523 | 0.76395994 | 0.005267337 |  | 0.2434794 | 1.678723 |  | 5.339683e-05
6.4873047 | -3.0754089 | 0.76399219 | 0.0051083593 |  | 0.2447333 | 1.687368 |  | 7.989312e-05
6.5371094 | -3.0849407 | 0.76389623 | 0.0050674439 |  | 0.2454918 | 1.692598 |  | 8.671235e-05
6.5869141 | -3.0974038 | 0.76385784 | 0.0052672355 |  | 0.2464836 | 1.699436 |  | 5.341375e-05
6.6367188 | -3.1287277 | 0.7637741 | 0.0053523122 |  | 0.2489762 | 1.716622 |  | 3.92343e-05
6.6865234 | -3.134815 | 0.76372057 | 0.0051507624 |  | 0.2494607 | 1.719962 |  | 7.282593e-05
6.7363281 | -3.1535833 | 0.76360846 | 0.0052709668 |  | 0.2509542 | 1.73026 |  | 5.279187e-05
6.7861328 | -3.1680756 | 0.76363987 | 0.0050600171 |  | 0.2521074 | 1.738211 |  | 8.795015e-05
6.8359375 | -3.1912792 | 0.76350999 | 0.0051336018 |  | 0.2539539 | 1.750942 |  | 7.568603e-05
6.8857422 | -3.2039633 | 0.76354486 | 0.0052870037 |  | 0.2549633 | 1.757902 |  | 5.011905e-05
6.9355469 | -3.2187853 | 0.76337016 | 0.0053282711 |  | 0.2561428 | 1.766034 |  | 4.324115e-05
6.9853516 | -3.2364206 | 0.76335704 | 0.0052836123 | 5.068428e-05 | 0.2575462 | 1.77571
7.0351563 | -3.24982 | 0.76329494 | 0.0052824048 | 5.088553e-05 | 0.2586125 | 1.783061
7.0849609 | -3.2691631 | 0.76317751 | 0.0052762805 | 5.190625e-05 | 0.2601517 | 1.793674
7.1347656 | -3.2923086 | 0.76316488 | 0.0052727936 | 5.24874e-05 | 0.2619936 | 1.806373
7.1845703 | -3.3020816 | 0.76304615 | 0.0052759051 | 5.196882e-05 | 0.2627713 | 1.811736
7.234375 | -3.3127656 | 0.76298076 | 0.0052769124 | 5.180093e-05 | 0.2636215 | 1.817597
7.2841797 | -3.3495538 | 0.76292354 | 0.0052730381 | 5.244665e-05 | 0.266549 | 1.837782
7.3339844 | -3.3647869 | 0.76292163 | 0.0052743941 | 5.222065e-05 | 0.2677612 | 1.84614
7.3837891 | -3.3763175 | 0.76278538 | 0.0052674292 | 5.338147e-05 | 0.2686788 | 1.852466
7.4335938 | -3.395673 | 0.76263666 | 0.0052661239 | 5.359902e-05 | 0.2702191 | 1.863086
7.4833984 | -3.4205763 | 0.76269835 | 0.005266231 | 5.358117e-05 | 0.2722008 | 1.876749
7.5332031 | -3.4333298 | 0.76251239 | 0.0052644904 | 5.387127e-05 | 0.2732157 | 1.883747
7.5830078 | -3.4514737 | 0.76240313 | 0.0052622259 | 5.424868e-05 | 0.2746596 | 1.893702
7.6328125 | -3.476876 | 0.76234066 | 0.0052604969 | 5.453685e-05 | 0.276681 | 1.907639
7.6826172 | -3.5025952 | 0.76224411 | 0.0052580056 | 5.495207e-05 | 0.2787277 | 1.92175
7.7324219 | -3.5152109 | 0.76220483 | 0.0052551422 | 5.54293e-05 | 0.2797316 | 1.928672
7.7822266 | -3.5383489 | 0.76215106 | 0.0052557411 | 5.532948e-05 | 0.2815729 | 1.941367
7.8320313 | -3.5614576 | 0.76198989 | 0.00525288 | 5.580633e-05 | 0.2834118 | 1.954046
7.8818359 | -3.5670249 | 0.76190633 | 0.0052516405 | 5.601292e-05 | 0.2838548 | 1.957101
7.9316406 | -3.6002319 | 0.76184946 | 0.0052474528 | 5.671087e-05 | 0.2864974 | 1.97532
7.9814453 | -3.6237793 | 0.76166362 | 0.0052459808 | 5.69562e-05 | 0.2883712 | 1.98824
8.03125 | -3.6461997 | 0.76164305 | 0.0052469429 | 5.679585e-05 | 0.2901554 | 2.000541
8.0810547 | -3.655421 | 0.76158208 | 0.005243626 | 5.734867e-05 | 0.2908892 | 2.0056
8.1308594 | -3.6938529 | 0.76143694 | 0.0052381307 | 5.826455e-05 | 0.2939475 | 2.026687
8.1806641 | -3.6940217 | 0.76136822 | 0.0052393288 | 5.806487e-05 | 0.2939609 | 2.026779
8.2304688 | -3.7365985 | 0.76122695 | 0.0052354154 | 5.87171e-05 | 0.2973491 | 2.05014
8.2802734 | -3.7443209 | 0.76119345 | 0.005236384 | 5.855567e-05 | 0.2979636 | 2.054377
8.3300781 | -3.7639499 | 0.76104224 | 0.0052324799 | 5.920635e-05 | 0.2995256 | 2.065146
8.3798828 | -3.7912273 | 0.76103473 | 0.0052272589 | 6.007652e-05 | 0.3016963 | 2.080113
8.4296875 | -3.8147361 | 0.76097971 | 0.0052264179 | 6.021668e-05 | 0.3035671 | 2.093011
8.4794922 | -3.8339143 | 0.76080239 | 0.0052271872 | 6.008847e-05 | 0.3050932 | 2.103533
8.5292969 | -3.8614271 | 0.76074243 | 0.005225399 | 6.03865e-05 | 0.3072826 | 2.118629
8.5791016 | -3.8785493 | 0.76061076 | 0.0052258312 | 6.031447e-05 | 0.3086451 | 2.128023
8.6289063 | -3.8996918 | 0.76052648 | 0.005220863 | 6.11425e-05 | 0.3103276 | 2.139623
8.6787109 | -3.9210753 | 0.76049477 | 0.0051387544 |  | 0.3120293 | 2.151356 |  | 7.482727e-05
8.7285156 | -3.930301 | 0.76038879 | 0.0051519303 |  | 0.3127634 | 2.156417 |  | 7.263128e-05
8.7783203 | -3.9495223 | 0.76031685 | 0.0052410425 |  | 0.314293 | 2.166963 |  | 5.777925e-05
8.828125 | -3.9742689 | 0.76019162 | 0.0052159694 |  | 0.3162623 | 2.180541 |  | 6.19581e-05
8.8779297 | -4.0043373 | 0.76015848 | 0.0052144881 |  | 0.318655 | 2.197038 |  | 6.220498e-05
8.9277344 | -4.0170398 | 0.75997168 | 0.0052127447 |  | 0.3196659 | 2.204008 |  | 6.249555e-05
8.9775391 | -4.0427485 | 0.75997609 | 0.0052087782 |  | 0.3217117 | 2.218113 |  | 6.315663e-05
9.0273438 | -4.0718379 | 0.75983846 | 0.0052053896 |  | 0.3240266 | 2.234074 |  | 6.37214e-05
9.0771484 | -4.09659 | 0.75967461 | 0.0052027735 |  | 0.3259963 | 2.247654 |  | 6.415742e-05
9.1269531 | -4.1105862 | 0.75968069 | 0.0052014291 |  | 0.3271101 | 2.255333 |  | 6.438148e-05
9.1767578 | -4.1368074 | 0.75963002 | 0.0052020517 |  | 0.3291967 | 2.26972 |  | 6.427772e-05
9.2265625 | -4.1603994 | 0.75947177 | 0.0052212025 |  | 0.3310741 | 2.282664 |  | 6.108592e-05
9.2763672 | -4.1821527 | 0.75942695 | 0.0053156284 |  | 0.3328051 | 2.294599 |  | 4.534827e-05
9.3261719 | -4.2036881 | 0.7592895 | 0.0052468954 |  | 0.3345189 | 2.306415 |  | 5.680377e-05
9.3759766 | -4.2254019 | 0.75921667 | 0.0051870761 | 6.677365e-05 | 0.3362468 | 2.318329
9.4257813 | -4.2424784 | 0.759188 | 0.0051818965 | 6.763692e-05 | 0.3376057 | 2.327698
9.4755859 | -4.2605782 | 0.75905997 | 0.0051795007 | 6.803622e-05 | 0.339046 | 2.337629
9.5253906 | -4.2820005 | 0.75896448 | 0.005178967 | 6.812517e-05 | 0.3407508 | 2.349382
9.5751953 | -4.309299 | 0.75888431 | 0.0051407991 |  | 0.3429231 | 2.36436 |  | 7.448648e-05
9.625 | -4.3435154 | 0.75883979 | 0.005095595 |  | 0.345646 | 2.383134 |  | 8.20205e-05
9.6748047 | -4.3541698 | 0.75878286 | 0.0051378664 |  | 0.3464938 | 2.388979 |  | 7.497527e-05
9.7246094 | -4.3730159 | 0.75855678 | 0.0051704021 | 6.955265e-05 | 0.3479935 | 2.399319
9.7744141 | -4.4048028 | 0.75855827 | 0.0051731286 | 6.909823e-05 | 0.3505231 | 2.41676
9.8242188 | -4.413909 | 0.75852174 | 0.0051720231 | 6.928248e-05 | 0.3512477 | 2.421756
9.8740234 | -4.4465981 | 0.75842732 | 0.005169922 | 6.963267e-05 | 0.353849 | 2.439691
9.9238281 | -4.4627132 | 0.75823611 | 0.0051655825 | 7.035592e-05 | 0.3551314 | 2.448533
9.9736328 | -4.476562 | 0.75818777 | 0.00516386 | 7.0643e-05 | 0.3562335 | 2.456131
10.023438 | -4.512311 | 0.7581625 | 0.005162457 | 7.087683e-05 | 0.3590783 | 2.475746
10.073242 | -4.5357642 | 0.75808805 | 0.0051576346 | 7.168057e-05 | 0.3609446 | 2.488614
10.123047 | -4.5516686 | 0.75802666 | 0.005156571 | 7.185783e-05 | 0.3622103 | 2.49734
10.172852 | -4.5652266 | 0.75786304 | 0.0051527587 | 7.249322e-05 | 0.3632892 | 2.504779
10.222656 | -4.5866117 | 0.75781989 | 0.0051508904 | 7.28046e-05 | 0.364991 | 2.516512
10.272461 | -4.616827 | 0.75773144 | 0.0051501635 | 7.292575e-05 | 0.3673954 | 2.53309
10.322266 | -4.63237 | 0.75765115 | 0.0051488187 | 7.314988e-05 | 0.3686323 | 2.541618
10.37207 | -4.6587477 | 0.75759345 | 0.0051470431 | 7.344582e-05 | 0.3707314 | 2.55609
10.421875 | -4.6704564 | 0.75747377 | 0.0051448108 | 7.381787e-05 | 0.3716631 | 2.562514
10.47168 | -4.6984606 | 0.75746864 | 0.0051410496 | 7.444473e-05 | 0.3738916 | 2.577879
10.521484 | -4.7379775 | 0.75738382 | 0.0051396159 | 7.468368e-05 | 0.3770363 | 2.599561
10.571289 | -4.7520013 | 0.75736779 | 0.0051365793 | 7.518978e-05 | 0.3781522 | 2.607255
10.621094 | -4.7731462 | 0.75720322 | 0.0051325317 | 7.586438e-05 | 0.3798349 | 2.618857
10.670898 | -4.7910905 | 0.75712609 | 0.0051296172 | 7.635013e-05 | 0.3812629 | 2.628702
10.720703 | -4.8260007 | 0.7571038 | 0.005128819 | 7.648317e-05 | 0.3840409 | 2.647856
10.770508 | -4.8300486 | 0.75692284 | 0.0051272633 | 7.674245e-05 | 0.3843631 | 2.650077
10.820313 | -4.8684936 | 0.75683469 | 0.0051234509 | 7.737785e-05 | 0.3874224 | 2.671171
10.870117 | -4.8829494 | 0.75686824 | 0.0051255226 | 7.703257e-05 | 0.3885728 | 2.679102
10.919922 | -4.9189339 | 0.75676996 | 0.0051212939 | 7.773735e-05 | 0.3914363 | 2.698845
10.969727 | -4.9295473 | 0.75661743 | 0.0051179319 | 7.829768e-05 | 0.3922809 | 2.704669
11.019531 | -4.9512987 | 0.75663102 | 0.0051151332 | 7.876413e-05 | 0.3940118 | 2.716603
11.069336 | -4.9693675 | 0.75654626 | 0.0051132319 | 7.908102e-05 | 0.3954497 | 2.726516
11.119141 | -4.9951735 | 0.75647277 | 0.0051114233 | 7.938245e-05 | 0.3975033 | 2.740675
11.168945 | -5.0188713 | 0.75641286 | 0.0051103774 | 7.955677e-05 | 0.3993891 | 2.753677
11.21875 | -5.0358872 | 0.75638038 | 0.0051097688 | 7.96582e-05 | 0.4007432 | 2.763013
11.268555 | -5.0599837 | 0.75632143 | 0.0051060705 | 8.027458e-05 | 0.4026607 | 2.776234
11.318359 | -5.0924869 | 0.75619215 | 0.005104831 | 8.048117e-05 | 0.4052472 | 2.794068
11.368164 | -5.1078753 | 0.7561869 | 0.0051023066 | 8.09019e-05 | 0.4064718 | 2.802511
11.417969 | -5.1251812 | 0.75606704 | 0.0051009771 | 8.112348e-05 | 0.407849 | 2.812006
11.467773 | -5.1448345 | 0.75595999 | 0.0050968793 | 8.180645e-05 | 0.4094129 | 2.822789
11.517578 | -5.1717401 | 0.75595182 | 0.005097786 | 8.165533e-05 | 0.411554 | 2.837551
11.567383 | -5.1936946 | 0.75585818 | 0.0050921496 | 8.259473e-05 | 0.4133011 | 2.849597
11.617188 | -5.2078543 | 0.75582135 | 0.0050906749 | 8.284052e-05 | 0.4144279 | 2.857366
11.666992 | -5.2343965 | 0.75575298 | 0.0050900159 | 8.295035e-05 | 0.41654 | 2.871929
11.716797 | -5.2621093 | 0.75567329 | 0.0050867852 | 8.34888e-05 | 0.4187454 | 2.887134
11.766602 | -5.277411 | 0.75560975 | 0.0050869971 | 8.345348e-05 | 0.419963 | 2.895529
11.816406 | -5.3092718 | 0.75557041 | 0.0050833882 | 8.405497e-05 | 0.4224984 | 2.91301
11.866211 | -5.3206902 | 0.75551343 | 0.0050797341 | 8.466398e-05 | 0.4234071 | 2.919275
11.916016 | -5.3331823 | 0.75537777 | 0.00507741 | 8.505133e-05 | 0.4244012 | 2.926129
11.96582 | -5.369132 | 0.75540918 | 0.0050727339 | 8.583068e-05 | 0.4272619 | 2.945853
12.015625 | -5.3880162 | 0.75531912 | 0.0050723078 | 8.59017e-05 | 0.4287647 | 2.956214
12.06543 | -5.4231758 | 0.75523227 | 0.0050689816 | 8.645607e-05 | 0.4315626 | 2.975505
12.115234 | -5.439394 | 0.75512403 | 0.0050673722 | 8.67243e-05 | 0.4328532 | 2.984403
12.165039 | -5.460701 | 0.75513935 | 0.0050677718 | 8.66577e-05 | 0.4345488 | 2.996094
12.214844 | -5.4743404 | 0.75506961 | 0.0050664539 | 8.687735e-05 | 0.4356342 | 3.003577
12.264648 | -5.5049706 | 0.7549994 | 0.0050609829 | 8.778918e-05 | 0.4380716 | 3.020383
12.314453 | -5.5243964 | 0.7549566 | 0.0050601568 | 8.792687e-05 | 0.4396175 | 3.031041
12.364258 | -5.5455065 | 0.75489438 | 0.0050573112 | 8.840113e-05 | 0.4412974 | 3.042624
12.414063 | -5.559268 | 0.75482929 | 0.0050554667 | 8.870855e-05 | 0.4423925 | 3.050174
12.463867 | -5.5851154 | 0.75475943 | 0.0050548641 | 8.880898e-05 | 0.4444494 | 3.064356
12.513672 | -5.6024489 | 0.75470066 | 0.0050504478 | 8.954503e-05 | 0.4458287 | 3.073866
12.563477 | -5.6311388 | 0.75467509 | 0.0050488114 | 8.981777e-05 | 0.4481118 | 3.089607
12.613281 | -5.653585 | 0.75453693 | 0.0050469516 | 9.012773e-05 | 0.449898 | 3.101922
12.663086 | -5.6739192 | 0.75447637 | 0.0050457539 | 9.032735e-05 | 0.4515161 | 3.113079
12.712891 | -5.6935368 | 0.75448507 | 0.0050436645 | 9.067558e-05 | 0.4530773 | 3.123843
12.762695 | -5.7112293 | 0.75446415 | 0.0050433427 | 9.072922e-05 | 0.4544852 | 3.13355
12.8125 | -5.7382464 | 0.75434387 | 0.005037704 | 9.1669e-05 | 0.4566351 | 3.148373
12.862305 | -5.7620492 | 0.75433713 | 0.0050360411 | 9.194615e-05 | 0.4585293 | 3.161433
12.912109 | -5.7781944 | 0.75428033 | 0.0050327387 | 9.249655e-05 | 0.4598141 | 3.170291
12.961914 | -5.7857618 | 0.75416172 | 0.0050300118 | 9.295103e-05 | 0.4604163 | 3.174443
13.011719 | -5.8206272 | 0.75414503 | 0.0050283135 | 9.323408e-05 | 0.4631908 | 3.193573
13.061523 | -5.8371878 | 0.75411373 | 0.0050270082 | 9.345163e-05 | 0.4645086 | 3.202659
13.111328 | -5.8654771 | 0.75404394 | 0.0050250646 | 9.377557e-05 | 0.4667598 | 3.21818
13.161133 | -5.8855314 | 0.75396115 | 0.0050226627 | 9.417588e-05 | 0.4683557 | 3.229183
13.210938 | -5.9110737 | 0.75393933 | 0.005020624 | 9.451567e-05 | 0.4703883 | 3.243197
13.260742 | -5.935246 | 0.75386471 | 0.0050201537 | 9.459405e-05 | 0.4723119 | 3.25646
13.310547 | -5.9555569 | 0.75386018 | 0.005015668 | 9.534167e-05 | 0.4739282 | 3.267604
13.360352 | -5.9788828 | 0.75378913 | 0.0050127921 | 9.582098e-05 | 0.4757844 | 3.280402
13.410156 | -5.999105 | 0.75367486 | 0.0050105485 | 9.619492e-05 | 0.4773936 | 3.291497
13.459961 | -6.0135255 | 0.75360173 | 0.0050089122 | 9.646763e-05 | 0.4785412 | 3.299409
13.509766 | -6.0474138 | 0.75356603 | 0.0050059203 | 9.696628e-05 | 0.4812379 | 3.318002
13.55957 | -6.0624528 | 0.75351423 | 0.0050049452 | 9.71288e-05 | 0.4824347 | 3.326254
13.609375 | -6.0847898 | 0.75352198 | 0.0050022122 | 9.75843e-05 | 0.4842122 | 3.338509
13.65918 | -6.0975575 | 0.75345731 | 0.005001205 | 9.775217e-05 | 0.4852282 | 3.345514
13.708984 | -6.119246 | 0.75335819 | 0.004996967 | 9.84585e-05 | 0.4869541 | 3.357414
13.758789 | -6.1530423 | 0.75340003 | 0.0049948036 | 9.881907e-05 | 0.4896435 | 3.375957
13.808594 | -6.169313 | 0.75332421 | 0.0049912632 | 9.940913e-05 | 0.4909383 | 3.384884
13.858398 | -6.1971684 | 0.75325036 | 0.0049899877 | 9.962172e-05 | 0.493155 | 3.400167
13.908203 | -6.2237191 | 0.75316775 | 0.0049888846 | 9.980557e-05 | 0.4952678 | 3.414735
13.958008 | -6.2348294 | 0.75320703 | 0.0049884859 | 9.987202e-05 | 0.496152 | 3.420831
14.007813 | -6.2668595 | 0.75299621 | 0.0049843844 | 0.0001005556 | 0.4987008 | 3.438405
14.057617 | -6.2668796 | 0.75299895 | 0.0049869805 | 0.0001001229 | 0.4987024 | 3.438416
14.107422 | -6.3025155 | 0.75296372 | 0.0049817408 | 0.0001009962 | 0.5015382 | 3.457968
14.157227 | -6.3301992 | 0.75286567 | 0.0049764961 | 0.0001018703 | 0.5037412 | 3.473157
14.207031 | -6.3428092 | 0.75285286 | 0.0049780845 | 0.0001016056 | 0.5047447 | 3.480075
14.256836 | -6.3597317 | 0.75287318 | 0.0049738646 | 0.0001023089 | 0.5060914 | 3.48936
14.306641 | -6.3847809 | 0.75273544 | 0.0049708989 | 0.0001028032 | 0.5080847 | 3.503104
14.356445 | -6.3995256 | 0.7526533 | 0.0049686609 | 0.0001031762 | 0.5092581 | 3.511194
14.40625 | -6.4342837 | 0.75261569 | 0.0049670604 | 0.0001034429 | 0.512024 | 3.530264
14.456055 | -6.4559808 | 0.75257993 | 0.0049631055 | 0.0001041021 | 0.5137506 | 3.542169
14.505859 | -6.4777298 | 0.75261283 | 0.0049632131 | 0.00010408415 | 0.5154814 | 3.554102
14.555664 | -6.5178704 | 0.75254327 | 0.0049604652 | 0.0001045421 | 0.5186756 | 3.576125
14.605469 | -6.5167427 | 0.75247884 | 0.0049580364 | 0.0001049469 | 0.5185859 | 3.575507
14.655273 | -6.5543423 | 0.75236446 | 0.0049546692 | 0.0001055081 | 0.521578 | 3.596136
14.705078 | -6.5676064 | 0.75235653 | 0.0049537509 | 0.0001056612 | 0.5226335 | 3.603414
14.754883 | -6.5976744 | 0.75237745 | 0.0049505052 | 0.0001062021 | 0.5250262 | 3.619911
14.804688 | -6.6063967 | 0.75230283 | 0.0049477159 | 0.000106667 | 0.5257203 | 3.624697
14.854492 | -6.6365471 | 0.75218779 | 0.0049478472 | 0.0001066451 | 0.5281196 | 3.641239
14.904297 | -6.6606383 | 0.75222564 | 0.0049460321 | 0.00010694765 | 0.5300368 | 3.654457
14.954102 | -6.6759534 | 0.75210738 | 0.0049432009 | 0.0001074195 | 0.5312555 | 3.66286
15.003906 | -6.6973572 | 0.75202674 | 0.0049403282 | 0.0001078983 | 0.5329588 | 3.674603
15.053711 | -6.7233291 | 0.75205755 | 0.0049409028 | 0.0001078025 | 0.5350255 | 3.688853
15.103516 | -6.7536449 | 0.75194716 | 0.0049374495 | 0.0001083781 | 0.537438 | 3.705486
15.15332 | -6.7663198 | 0.75196785 | 0.0049314289 | 0.0001093815 | 0.5384466 | 3.712441
15.203125 | -6.7766695 | 0.75193667 | 0.0049320161 | 0.00010928365 | 0.5392702 | 3.718119
15.25293 | -6.8012419 | 0.75176787 | 0.0049286038 | 0.0001098524 | 0.5412256 | 3.731601
15.302734 | -6.8227768 | 0.75181913 | 0.004926953 | 0.0001101275 | 0.5429393 | 3.743417
15.352539 | -6.8539004 | 0.75180542 | 0.0049259961 | 0.000110287 | 0.5454161 | 3.760493
15.402344 | -6.8690872 | 0.75170374 | 0.0049219127 | 0.00011096755 | 0.5466246 | 3.768826
15.452148 | -6.8859057 | 0.7516675 | 0.0049222172 | 0.0001109168 | 0.547963 | 3.778053
15.501953 | -6.9116154 | 0.7516219 | 0.0049175173 | 0.0001117001 | 0.5500089 | 3.792159
15.551758 | -6.9388733 | 0.75148976 | 0.0049180388 | 0.0001116132 | 0.552178 | 3.807115
15.601563 | -6.9577241 | 0.75157464 | 0.0049130558 | 0.0001124437 | 0.5536781 | 3.817458
15.651367 | -6.991621 | 0.75149137 | 0.0049092649 | 0.0001130755 | 0.5563755 | 3.836056
15.701172 | -7.0068984 | 0.751423 | 0.0049088597 | 0.00011314305 | 0.5575913 | 3.844438
15.750977 | -7.0308914 | 0.75148487 | 0.004907113 | 0.0001134342 | 0.5595006 | 3.857602
15.800781 | -7.0698018 | 0.75137776 | 0.0049049496 | 0.0001137947 | 0.562597 | 3.878951
15.850586 | -7.0652246 | 0.75129443 | 0.0049027591 | 0.0001141598 | 0.5622327 | 3.876439
15.900391 | -7.0889544 | 0.75119787 | 0.0049011586 | 0.0001144266 | 0.5641211 | 3.889459
15.950195 | -7.1209002 | 0.75119865 | 0.0048977942 | 0.0001149873 | 0.5666632 | 3.906986
16 | -7.1443081 | 0.75115466 | 0.0048978743 | 0.00011497395 | 0.568526 | 3.91983
16.049805 | -7.1554208 | 0.75117749 | 0.0048923078 | 0.0001159017 | 0.5694103 | 3.925927
16.099609 | -7.1711454 | 0.75109059 | 0.004892373 | 0.0001158908 | 0.5706616 | 3.934554
16.149414 | -7.2052817 | 0.75109905 | 0.0048894938 | 0.0001163707 | 0.5733781 | 3.953284
16.199219 | -7.2311606 | 0.75099629 | 0.0048862305 | 0.0001169146 | 0.5754375 | 3.967482
16.249023 | -7.2521048 | 0.75100446 | 0.0048890649 | 0.0001164422 | 0.5771042 | 3.978974
16.298828 | -7.2642488 | 0.75094044 | 0.0048878221 | 0.0001166493 | 0.5780706 | 3.985637
16.348633 | -7.2814722 | 0.75089437 | 0.0048856498 | 0.0001170114 | 0.5794411 | 3.995087
16.398438 | -7.2957697 | 0.75088179 | 0.0048821508 | 0.0001175945 | 0.5805789 | 4.002931
16.448242 | -7.3212914 | 0.75076634 | 0.0048800171 | 0.00011795015 | 0.5826099 | 4.016934
16.498047 | -7.3352537 | 0.75074995 | 0.0048728348 | 0.0001191472 | 0.5837209 | 4.024595
16.547852 | -7.3764887 | 0.75066936 | 0.0048733475 | 0.00011906175 | 0.5870023 | 4.047219
16.597656 | -7.3915863 | 0.75060409 | 0.0048745181 | 0.00011886665 | 0.5882037 | 4.055502
16.647461 | -7.4291797 | 0.75061166 | 0.0048708436 | 0.0001194791 | 0.5911953 | 4.076129
16.697266 | -7.4403753 | 0.75064898 | 0.0048658224 | 0.0001203159 | 0.5920863 | 4.082271
16.74707 | -7.4705005 | 0.75051963 | 0.0048632147 | 0.00012075055 | 0.5944835 | 4.0988
16.796875 | -7.4840469 | 0.75044864 | 0.0048602996 | 0.0001212364 | 0.5955615 | 4.106232
16.84668 | -7.5049925 | 0.75040561 | 0.0048594773 | 0.00012137345 | 0.5972283 | 4.117724
16.896484 | -7.5268574 | 0.75030845 | 0.0048578708 | 0.0001216412 | 0.5989683 | 4.129721
16.946289 | -7.54915 | 0.75039685 | 0.00485487 | 0.0001221413 | 0.6007423 | 4.141952
16.996094 | -7.5697222 | 0.75029874 | 0.0048507215 | 0.00012283275 | 0.6023794 | 4.153239
17.045898 | -7.5864716 | 0.75034237 | 0.0048501906 | 0.0001229212 | 0.6037122 | 4.162429
17.095703 | -7.6064329 | 0.75025094 | 0.0048482507 | 0.00012324455 | 0.6053007 | 4.173381
17.145508 | -7.6219497 | 0.75019443 | 0.0048454255 | 0.0001237154 | 0.6065355 | 4.181895
17.195313 | -7.6526937 | 0.75016379 | 0.0048396764 | 0.0001246736 | 0.608982 | 4.198763
17.245117 | -7.6816998 | 0.75017869 | 0.004840401 | 0.0001245528 | 0.6112902 | 4.214677
17.294922 | -7.7014136 | 0.75010067 | 0.0048398343 | 0.0001246473 | 0.612859 | 4.225494
17.344727 | -7.7094469 | 0.75009269 | 0.0048390715 | 0.0001247744 | 0.6134983 | 4.229901
17.394531 | -7.742857 | 0.75004226 | 0.0048347083 | 0.0001255016 | 0.616157 | 4.248232
17.444336 | -7.7704306 | 0.74997753 | 0.0048321309 | 0.0001259312 | 0.6183512 | 4.263361
17.494141 | -7.7832737 | 0.74991685 | 0.0048295022 | 0.0001263693 | 0.6193732 | 4.270407
17.543945 | -7.8202019 | 0.74990129 | 0.0048241522 | 0.000127261 | 0.6223119 | 4.290669
17.59375 | -7.8322663 | 0.74984759 | 0.0048252046 | 0.0001270856 | 0.6232719 | 4.297288
17.643555 | -7.8601103 | 0.74983418 | 0.0048236372 | 0.0001273468 | 0.6254877 | 4.312565
17.693359 | -7.8874917 | 0.74973464 | 0.0048183557 | 0.00012822705 | 0.6276666 | 4.327588
17.743164 | -7.8980532 | 0.74981594 | 0.0048185736 | 0.0001281907 | 0.6285071 | 4.333383
17.792969 | -7.9105549 | 0.74975848 | 0.0048180073 | 0.0001282851 | 0.629502 | 4.340242
17.842773 | -7.9505925 | 0.74963963 | 0.004813957 | 0.0001289602 | 0.632688 | 4.362209
17.892578 | -7.960578 | 0.74962735 | 0.0048098206 | 0.0001296496 | 0.6334827 | 4.367688
17.942383 | -7.9919672 | 0.74956727 | 0.0048047481 | 0.000130495 | 0.6359805 | 4.38491
17.992188 | -7.9903607 | 0.74956602 | 0.004804939 | 0.0001304632 | 0.6358527 | 4.384029
18.041992 | -8.0183802 | 0.74952561 | 0.0048028585 | 0.0001308099 | 0.6380824 | 4.399402
18.091797 | -8.0314198 | 0.74944311 | 0.0048011271 | 0.0001310985 | 0.6391201 | 4.406556
18.141602 | -8.0657854 | 0.74944693 | 0.0047990978 | 0.0001314367 | 0.6418548 | 4.425412
18.191406 | -8.0967693 | 0.74933547 | 0.0047957599 | 0.000131993 | 0.6443204 | 4.442411
18.241211 | -8.1107922 | 0.74933106 | 0.0047935066 | 0.0001323686 | 0.6454363 | 4.450105
18.291016 | -8.1402893 | 0.74933833 | 0.0047906246 | 0.0001328489 | 0.6477836 | 4.466289
18.34082 | -8.159688 | 0.7492978 | 0.0047866669 | 0.0001335085 | 0.6493273 | 4.476933
18.390625 | -8.1857128 | 0.74921906 | 0.0047876984 | 0.0001333366 | 0.6513983 | 4.491212
18.44043 | -8.202095 | 0.74915421 | 0.0047866702 | 0.000133508 | 0.652702 | 4.5002
18.490234 | -8.2294207 | 0.74912769 | 0.0047811093 | 0.0001344348 | 0.6548765 | 4.515193
18.540039 | -8.2490549 | 0.74912673 | 0.0047808946 | 0.0001344706 | 0.6564389 | 4.525965
18.589844 | -8.2745829 | 0.74904382 | 0.0047801672 | 0.0001345918 | 0.6584704 | 4.539971
18.639648 | -8.2940569 | 0.74902517 | 0.0047772555 | 0.0001350771 | 0.6600201 | 4.550656
18.689453 | -8.313077 | 0.74903488 | 0.0047740876 | 0.0001356051 | 0.6615336 | 4.561092
18.739258 | -8.3376179 | 0.74890566 | 0.0047683087 | 0.0001365682 | 0.6634866 | 4.574557
18.789063 | -8.3688622 | 0.74893767 | 0.0047683925 | 0.00013655425 | 0.6659729 | 4.591699
18.838867 | -8.3866787 | 0.74890792 | 0.0047671436 | 0.0001367624 | 0.6673907 | 4.601474
18.888672 | -8.406147 | 0.74882287 | 0.0047630994 | 0.0001374364 | 0.6689399 | 4.612156
18.938477 | -8.434763 | 0.74888635 | 0.0047620027 | 0.0001376192 | 0.6712171 | 4.627857
18.988281 | -8.437851 | 0.74875015 | 0.0047594518 | 0.0001380444 | 0.6714628 | 4.629551
19.038086 | -8.4677734 | 0.74870217 | 0.0047574071 | 0.00013838515 | 0.673844 | 4.645968
19.087891 | -8.5019608 | 0.7486583 | 0.0047541112 | 0.0001389345 | 0.6765645 | 4.664726
19.137695 | -8.5192261 | 0.7486999 | 0.0047521945 | 0.0001392539 | 0.6779385 | 4.674199
19.1875 | -8.5256491 | 0.74861985 | 0.004752418 | 0.0001392167 | 0.6784496 | 4.677723
19.237305 | -8.5458221 | 0.7486068 | 0.0047488925 | 0.00013980425 | 0.6800549 | 4.688791
19.287109 | -8.5777779 | 0.74858719 | 0.0047454266 | 0.0001403819 | 0.6825979 | 4.706324
19.336914 | -8.5977926 | 0.74849308 | 0.0047424552 | 0.0001408771 | 0.6841906 | 4.717305
19.386719 | -8.6234446 | 0.7484805 | 0.0047435076 | 0.0001407017 | 0.6862319 | 4.73138
19.436523 | -8.6499186 | 0.74842304 | 0.0047390251 | 0.0001414488 | 0.6883387 | 4.745905
19.486328 | -8.6726227 | 0.74846441 | 0.004736817 | 0.0001418168 | 0.6901454 | 4.758362
19.536133 | -8.6955414 | 0.74845463 | 0.0047341944 | 0.0001422539 | 0.6919692 | 4.770936
19.585938 | -8.7242155 | 0.74834216 | 0.004730931 | 0.0001427978 | 0.694251 | 4.786669
19.635742 | -8.7339144 | 0.74829495 | 0.0047283559 | 0.000143227 | 0.6950228 | 4.79199
19.685547 | -8.7547474 | 0.74834138 | 0.0047239838 | 0.0001439557 | 0.6966807 | 4.803421
19.735352 | -8.7850876 | 0.74827862 | 0.0047218679 | 0.00014430835 | 0.6990951 | 4.820067
19.785156 | -8.7776117 | 0.74821675 | 0.0047205538 | 0.0001445274 | 0.6985001 | 4.815966
19.834961 | -8.8291321 | 0.74815613 | 0.0047174483 | 0.00014504495 | 0.7026 | 4.844233
19.884766 | -8.8472815 | 0.74808717 | 0.0047142953 | 0.00014557045 | 0.7040443 | 4.854191
19.93457 | -8.8777227 | 0.7481001 | 0.0047140718 | 0.0001456077 | 0.7064667 | 4.870893
19.984375 | -8.8798714 | 0.74802691 | 0.0047116042 | 0.000146019 | 0.7066377 | 4.872072
20.03418 | -8.9036932 | 0.74807751 | 0.0047102543 | 0.00014624395 | 0.7085334 | 4.885142
20.083984 | -8.9338083 | 0.74802053 | 0.0047056135 | 0.0001470174 | 0.7109299 | 4.901665
20.133789 | -8.9488459 | 0.74792522 | 0.0047047166 | 0.0001471669 | 0.7121265 | 4.909916
20.183594 | -8.9805098 | 0.74790865 | 0.0047013401 | 0.00014772965 | 0.7146463 | 4.927289
20.233398 | -9.0085793 | 0.74785525 | 0.0046980795 | 0.0001482731 | 0.71688 | 4.942689
20.283203 | -9.0180874 | 0.74782652 | 0.0046961219 | 0.00014859935 | 0.7176366 | 4.947906
20.333008 | -9.0440855 | 0.74781191 | 0.0046974448 | 0.0001483789 | 0.7197055 | 4.96217
20.382813 | -9.0622902 | 0.74781215 | 0.0046927272 | 0.0001491651 | 0.7211541 | 4.972159
20.432617 | -9.0895061 | 0.74777699 | 0.0046927896 | 0.0001491547 | 0.7233199 | 4.987091
20.482422 | -9.1066132 | 0.74771065 | 0.0046892464 | 0.0001497453 | 0.7246813 | 4.996477
20.532227 | -9.1225815 | 0.7476908 | 0.0046866145 | 0.0001501839 | 0.725952 | 5.005238
20.582031 | -9.1518965 | 0.74768537 | 0.0046838759 | 0.00015064035 | 0.7282848 | 5.021322
20.631836 | -9.1688251 | 0.74759609 | 0.0046815663 | 0.0001510253 | 0.7296319 | 5.030611
20.681641 | -9.1995077 | 0.74754506 | 0.0046791434 | 0.0001514291 | 0.7320736 | 5.047445
20.731445 | -9.2187862 | 0.74750489 | 0.0046757874 | 0.0001519884 | 0.7336077 | 5.058022
20.78125 | -9.2261133 | 0.74748993 | 0.0046733795 | 0.00015238975 | 0.7341908 | 5.062043
20.831055 | -9.2579269 | 0.74746484 | 0.0046721548 | 0.0001525939 | 0.7367224 | 5.079498
20.880859 | -9.2792377 | 0.74749911 | 0.0046689063 | 0.0001531353 | 0.7384183 | 5.09119
20.930664 | -9.2987728 | 0.7473833 | 0.0046665398 | 0.0001535297 | 0.7399728 | 5.101908
20.980469 | -9.3251276 | 0.74736845 | 0.0046636849 | 0.0001540055 | 0.7420701 | 5.116368
21.030273 | -9.3442793 | 0.74732721 | 0.0046606692 | 0.0001545081 | 0.7435941 | 5.126876
21.080078 | -9.3581991 | 0.74728328 | 0.0046599447 | 0.0001546289 | 0.7447018 | 5.134513
21.129883 | -9.3849707 | 0.74729842 | 0.0046586813 | 0.00015483945 | 0.7468322 | 5.149202
21.179688 | -9.3992748 | 0.74722272 | 0.0046556266 | 0.0001553486 | 0.7479705 | 5.15705
21.229492 | -9.4302931 | 0.74715066 | 0.004652658 | 0.0001558433 | 0.7504389 | 5.174069
21.279297 | -9.4484863 | 0.74710345 | 0.0046508401 | 0.0001561463 | 0.7518866 | 5.184051
21.329102 | -9.4676561 | 0.74713552 | 0.0046489746 | 0.0001564572 | 0.7534121 | 5.194569
21.378906 | -9.4936247 | 0.74714959 | 0.0046450584 | 0.0001571099 | 0.7554786 | 5.208817
21.428711 | -9.5184393 | 0.74710798 | 0.0046420214 | 0.0001576161 | 0.7574533 | 5.222432
21.478516 | -9.5463915 | 0.7470302 | 0.0046409816 | 0.0001577894 | 0.7596777 | 5.237768
21.52832 | -9.5740747 | 0.746948 | 0.0046393843 | 0.0001580556 | 0.7618807 | 5.252957
21.578125 | -9.5845366 | 0.74701685 | 0.0046378733 | 0.00015830745 | 0.7627132 | 5.258697
21.62793 | -9.6037283 | 0.74696344 | 0.0046340707 | 0.0001589412 | 0.7642404 | 5.269227
21.677734 | -9.6332588 | 0.74696076 | 0.0046303063 | 0.0001595686 | 0.7665904 | 5.285429
21.727539 | -9.6523209 | 0.74686581 | 0.0046295822 | 0.0001596893 | 0.7681073 | 5.295888
21.777344 | -9.6599083 | 0.74686235 | 0.0046293796 | 0.0001597231 | 0.7687111 | 5.300051
21.827148 | -9.6973114 | 0.74684 | 0.0046244948 | 0.0001605372 | 0.7716875 | 5.320572
21.876953 | -9.7166214 | 0.74684435 | 0.0046242443 | 0.00016057895 | 0.7732242 | 5.331167
21.926758 | -9.739624 | 0.74680859 | 0.0046211421 | 0.000161096 | 0.7750547 | 5.343788
21.976563 | -9.7584324 | 0.7467885 | 0.0046193032 | 0.0001614025 | 0.7765514 | 5.354107
22.026367 | -9.7867975 | 0.74669033 | 0.0046177418 | 0.0001616627 | 0.7788086 | 5.36967
22.076172 | -9.7966909 | 0.74666113 | 0.0046130028 | 0.0001624525 | 0.7795959 | 5.375098
22.125977 | -9.8193064 | 0.74663645 | 0.0046098111 | 0.0001629845 | 0.7813956 | 5.387507
22.175781 | -9.8512554 | 0.74656075 | 0.0046081482 | 0.0001632616 | 0.783938 | 5.405036
22.225586 | -9.8663864 | 0.74660498 | 0.0046051946 | 0.0001637539 | 0.7851421 | 5.413338
22.275391 | -9.8922358 | 0.74656856 | 0.0046034036 | 0.0001640524 | 0.7871991 | 5.42752
22.325195 | -9.9092169 | 0.74648637 | 0.0046013771 | 0.00016439015 | 0.7885504 | 5.436837
22.375 | -9.9398584 | 0.74641961 | 0.0045985789 | 0.0001648565 | 0.7909888 | 5.453649
22.424805 | -9.9653482 | 0.74645859 | 0.0045948448 | 0.0001654789 | 0.7930172 | 5.467635
22.474609 | -9.9791393 | 0.74643546 | 0.0045927255 | 0.0001658321 | 0.7941147 | 5.475201
22.524414 | -9.9967852 | 0.74635041 | 0.004591912 | 0.0001659677 | 0.7955189 | 5.484883
22.574219 | -10.01955 | 0.74630016 | 0.0045899777 | 0.00016629005 | 0.7973305 | 5.497373
22.624023 | -10.033537 | 0.74632794 | 0.0045911609 | 0.00016609285 | 0.7984435 | 5.505047
22.673828 | -10.071434 | 0.74624962 | 0.0045812665 | 0.0001677419 | 0.8014593 | 5.52584
22.723633 | -10.09895 | 0.74619168 | 0.0045814067 | 0.00016771855 | 0.8036489 | 5.540937
22.773438 | -10.108284 | 0.74624658 | 0.004577145 | 0.0001684288 | 0.8043917 | 5.546058
22.823242 | -10.139751 | 0.74604696 | 0.0045746565 | 0.0001688436 | 0.8068957 | 5.563323
22.873047 | -10.157727 | 0.74613315 | 0.0045746472 | 0.0001688451 | 0.8083262 | 5.573186
22.922852 | -10.188305 | 0.74612463 | 0.0045718043 | 0.00016931895 | 0.8107596 | 5.589963
22.972656 | -10.206896 | 0.74610186 | 0.0045679957 | 0.0001699537 | 0.812239 | 5.600163
23.022461 | -10.226631 | 0.74597687 | 0.0045660706 | 0.0001702746 | 0.8138094 | 5.610991
23.072266 | -10.238604 | 0.74599189 | 0.0045666904 | 0.0001701713 | 0.8147622 | 5.61756
23.12207 | -10.263873 | 0.74601841 | 0.0045607388 | 0.0001711632 | 0.8167731 | 5.631425
23.171875 | -10.291352 | 0.74593055 | 0.0045606373 | 0.0001711801 | 0.8189598 | 5.646501
23.22168 | -10.307055 | 0.74600095 | 0.0045569809 | 0.0001717895 | 0.8202094 | 5.655117
23.271484 | -10.328833 | 0.74591613 | 0.0045561162 | 0.0001719336 | 0.8219424 | 5.667066
23.321289 | -10.370146 | 0.74585271 | 0.0045532999 | 0.000172403 | 0.82523 | 5.689733
23.371094 | -10.383657 | 0.74585223 | 0.00454866 | 0.0001731763 | 0.8263052 | 5.697146
23.420898 | -10.406648 | 0.7457763 | 0.004547697 | 0.0001733368 | 0.8281347 | 5.70976
23.470703 | -10.42326 | 0.74576485 | 0.0045446334 | 0.0001738474 | 0.8294567 | 5.718875
23.520508 | -10.443976 | 0.74577069 | 0.0045424458 | 0.000174212 | 0.8311052 | 5.730241
23.570313 | -10.480614 | 0.74563211 | 0.0045397342 | 0.000174664 | 0.8340208 | 5.750343
23.620117 | -10.484827 | 0.74565405 | 0.0045390041 | 0.00017478565 | 0.834356 | 5.752654
23.669922 | -10.508389 | 0.74564511 | 0.0045377016 | 0.0001750027 | 0.836231 | 5.765582
23.719727 | -10.533514 | 0.74561834 | 0.0045301435 | 0.0001762624 | 0.8382304 | 5.779367
23.769531 | -10.547714 | 0.74557555 | 0.0045326562 | 0.0001758436 | 0.8393604 | 5.787158
23.819336 | -10.571539 | 0.74558949 | 0.0045275749 | 0.0001766905 | 0.8412563 | 5.80023
23.869141 | -10.604596 | 0.74549782 | 0.0045267493 | 0.0001768281 | 0.8438869 | 5.818367
23.918945 | -10.614551 | 0.74543077 | 0.004524386 | 0.000177222 | 0.8446791 | 5.823829
23.96875 | -10.643927 | 0.74542934 | 0.0045196116 | 0.0001780177 | 0.8470168 | 5.839947
24.018555 | -10.666164 | 0.74543846 | 0.0045175701 | 0.000178358 | 0.8487864 | 5.852148
24.068359 | -10.68733 | 0.74531215 | 0.004516277 | 0.0001785735 | 0.8504707 | 5.863761
24.118164 | -10.703191 | 0.74536186 | 0.0045136777 | 0.0001790067 | 0.8517329 | 5.872463
24.167969 | -10.726018 | 0.74530262 | 0.0045084208 | 0.0001798829 | 0.8535494 | 5.884987
24.217773 | -10.7622 | 0.74521351 | 0.0045063407 | 0.00018022955 | 0.8564287 | 5.904839
24.267578 | -10.775262 | 0.74524623 | 0.0045057056 | 0.0001803354 | 0.8574681 | 5.912006
24.317383 | -10.790949 | 0.74523169 | 0.0045042573 | 0.0001805768 | 0.8587164 | 5.920613
24.367188 | -10.805171 | 0.74519801 | 0.0045042899 | 0.00018057135 | 0.8598482 | 5.928416
24.416992 | -10.830486 | 0.74515283 | 0.0044991998 | 0.0001814197 | 0.8618627 | 5.942305
24.466797 | -10.85376 | 0.74507731 | 0.0044976384 | 0.0001816799 | 0.8637148 | 5.955075
24.516602 | -10.88975 | 0.74507451 | 0.0044930456 | 0.0001824454 | 0.8665788 | 5.974821
24.566406 | -10.898841 | 0.74509323 | 0.0044906498 | 0.0001828447 | 0.8673022 | 5.979809
24.616211 | -10.921027 | 0.74503744 | 0.0044909208 | 0.0001827995 | 0.8690677 | 5.991982
24.666016 | -10.949554 | 0.74498534 | 0.0044859261 | 0.000183632 | 0.8713378 | 6.007634
24.71582 | -10.964475 | 0.7449671 | 0.0044861524 | 0.0001835943 | 0.8725252 | 6.01582
24.765625 | -10.982595 | 0.74497241 | 0.0044826628 | 0.0001841759 | 0.8739671 | 6.025762
24.81543 | -11.013811 | 0.74490952 | 0.0044801803 | 0.0001845896 | 0.8764512 | 6.042889
24.865234 | -11.030682 | 0.74497449 | 0.0044796974 | 0.0001846701 | 0.8777938 | 6.052146
24.915039 | -11.055538 | 0.74483472 | 0.0044754921 | 0.000185371 | 0.8797718 | 6.065783
24.964844 | -11.079475 | 0.74475634 | 0.0044725062 | 0.0001858686 | 0.8816766 | 6.078917
25.014648 | -11.098834 | 0.74490279 | 0.0044696243 | 0.00018634895 | 0.8832171 | 6.089538
25.064453 | -11.127602 | 0.74472892 | 0.004466644 | 0.0001868457 | 0.8855064 | 6.105322
25.114258 | -11.132536 | 0.74477071 | 0.0044661551 | 0.00018692715 | 0.8858991 | 6.108029
25.164063 | -11.170611 | 0.74467015 | 0.0044633062 | 0.000187402 | 0.888929 | 6.12892
25.213867 | -11.182913 | 0.74465376 | 0.0044605942 | 0.000187854 | 0.8899079 | 6.135669
25.263672 | -11.2098 | 0.74466145 | 0.0044609308 | 0.0001877979 | 0.8920475 | 6.150421
25.313477 | -11.225459 | 0.74464107 | 0.0044576139 | 0.0001883507 | 0.8932936 | 6.159013
25.363281 | -11.246902 | 0.74462807 | 0.0044568242 | 0.0001884823 | 0.895 | 6.170778
25.413086 | -11.267535 | 0.7446323 | 0.0044537336 | 0.0001889974 | 0.8966419 | 6.182099
25.462891 | -11.291076 | 0.74451602 | 0.0044486257 | 0.0001898487 | 0.8985153 | 6.195015
25.512695 | -11.320582 | 0.7445367 | 0.004445985 | 0.0001902888 | 0.9008633 | 6.211204
25.5625 | -11.329646 | 0.74445289 | 0.0044433144 | 0.0001907339 | 0.9015846 | 6.216177
25.612305 | -11.355338 | 0.74449492 | 0.0044436781 | 0.0001906733 | 0.9036291 | 6.230273
25.662109 | -11.376039 | 0.74438596 | 0.0044398513 | 0.0001913111 | 0.9052764 | 6.241631
25.711914 | -11.400358 | 0.74439377 | 0.0044358163 | 0.0001919836 | 0.9072117 | 6.254974
25.761719 | -11.417386 | 0.74439722 | 0.0044375509 | 0.0001916945 | 0.9085667 | 6.264317
25.811523 | -11.434999 | 0.74434447 | 0.0044368538 | 0.0001918107 | 0.9099683 | 6.27398
25.861328 | -11.465015 | 0.74425811 | 0.0044301776 | 0.0001929234 | 0.9123569 | 6.290449
25.911133 | -11.489298 | 0.74435258 | 0.0044298945 | 0.0001929706 | 0.9142893 | 6.303772
25.960938 | -11.517498 | 0.74421471 | 0.0044256421 | 0.0001936793 | 0.9165334 | 6.319244
26.010742 | -11.5274 | 0.74423295 | 0.0044229655 | 0.0001941254 | 0.9173213 | 6.324677
26.060547 | -11.559509 | 0.74418098 | 0.0044191452 | 0.0001947621 | 0.9198765 | 6.342294
26.110352 | -11.585682 | 0.74416804 | 0.0044168383 | 0.0001951466 | 0.9219593 | 6.356655
26.160156 | -11.600699 | 0.74411881 | 0.0044137714 | 0.0001956578 | 0.9231543 | 6.364894
26.209961 | -11.630113 | 0.74407637 | 0.0044132471 | 0.00019574515 | 0.925495 | 6.381032
26.259766 | -11.648331 | 0.74407583 | 0.0044107852 | 0.0001961555 | 0.9269447 | 6.391028
26.30957 | -11.673213 | 0.74401742 | 0.0044063386 | 0.0001968966 | 0.9289248 | 6.40468
26.359375 | -11.67932 | 0.74403405 | 0.0044050454 | 0.0001971121 | 0.9294108 | 6.40803
26.40918 | -11.716108 | 0.74403888 | 0.0044036866 | 0.0001973386 | 0.9323383 | 6.428215
26.458984 | -11.7349 | 0.74404484 | 0.0044012247 | 0.0001977489 | 0.9338337 | 6.438525
26.508789 | -11.75046 | 0.74392474 | 0.0043978514 | 0.0001983111 | 0.9350719 | 6.447062
26.558594 | -11.772751 | 0.7439087 | 0.0043969573 | 0.0001984601 | 0.9368458 | 6.459293
26.608398 | -11.795271 | 0.74388814 | 0.0043942151 | 0.00019891715 | 0.9386378 | 6.471649
26.658203 | -11.830536 | 0.7438094 | 0.0043908209 | 0.00019948285 | 0.9414441 | 6.490997
26.708008 | -11.847787 | 0.74383974 | 0.0043879598 | 0.0001999597 | 0.9428169 | 6.500462
26.757813 | -11.862336 | 0.74378765 | 0.0043841242 | 0.000200599 | 0.9439747 | 6.508445
26.807617 | -11.887235 | 0.74379224 | 0.0043832776 | 0.0002007401 | 0.9459561 | 6.522106
26.857422 | -11.901407 | 0.74372268 | 0.0043813288 | 0.0002010649 | 0.9470839 | 6.529882
26.907227 | -11.941744 | 0.74370098 | 0.0043768613 | 0.00020180945 | 0.9502938 | 6.552013
26.957031 | -11.962435 | 0.74367952 | 0.0043765903 | 0.0002018546 | 0.9519403 | 6.563366
27.006836 | -11.979134 | 0.74367273 | 0.0043756575 | 0.0002020101 | 0.9532692 | 6.572528
27.056641 | -11.992313 | 0.74361718 | 0.0043727336 | 0.0002024974 | 0.9543179 | 6.579759
27.106445 | -12.014998 | 0.74355465 | 0.0043703495 | 0.00020289475 | 0.9561232 | 6.592205
27.15625 | -12.036037 | 0.74353093 | 0.0043679951 | 0.00020328715 | 0.9577974 | 6.603748
27.206055 | -12.075838 | 0.74347514 | 0.0043643741 | 0.00020389065 | 0.9609647 | 6.625586
27.255859 | -12.086304 | 0.74353534 | 0.0043634977 | 0.0002040367 | 0.9617975 | 6.631328
27.305664 | -12.114829 | 0.74353975 | 0.0043597817 | 0.00020465605 | 0.9640675 | 6.646979
27.355469 | -12.122122 | 0.74345124 | 0.0043576625 | 0.00020500925 | 0.9646478 | 6.65098
27.405273 | -12.146136 | 0.74338621 | 0.0043561547 | 0.00020526055 | 0.9665588 | 6.664156
27.455078 | -12.184151 | 0.74337804 | 0.0043524592 | 0.0002058765 | 0.9695839 | 6.685013
27.504883 | -12.206259 | 0.74324572 | 0.0043515414 | 0.0002060294 | 0.9713432 | 6.697143
27.554688 | -12.21955 | 0.74336892 | 0.0043490352 | 0.0002064471 | 0.9724009 | 6.704436
27.604492 | -12.239789 | 0.74326319 | 0.0043492257 | 0.0002064154 | 0.9740115 | 6.71554
27.654297 | -12.271097 | 0.74327266 | 0.0043437895 | 0.0002073214 | 0.9765029 | 6.732718
27.704102 | -12.284906 | 0.74326217 | 0.0043428005 | 0.00020748625 | 0.9776018 | 6.740294
27.753906 | -12.300499 | 0.74318391 | 0.0043409648 | 0.0002077922 | 0.9788426 | 6.748849
27.803711 | -12.335833 | 0.74323732 | 0.0043374747 | 0.0002083739 | 0.9816544 | 6.768236
27.853516 | -12.346323 | 0.74318802 | 0.0043346491 | 0.0002088448 | 0.9824892 | 6.773991
27.90332 | -12.357399 | 0.74311596 | 0.0043321373 | 0.00020926345 | 0.9833706 | 6.780068
27.953125 | -12.38129 | 0.74310988 | 0.0043333173 | 0.0002090668 | 0.9852718 | 6.793177
28.00293 | -12.405709 | 0.74309689 | 0.0043300837 | 0.0002096057 | 0.987215 | 6.806574
28.052734 | -12.436316 | 0.74304837 | 0.0043258723 | 0.0002103076 | 0.9896506 | 6.823367
28.102539 | -12.454246 | 0.74297363 | 0.0043241889 | 0.0002105882 | 0.9910774 | 6.833205
28.152344 | -12.46581 | 0.74298513 | 0.0043228148 | 0.0002108172 | 0.9919976 | 6.83955
28.202148 | -12.512493 | 0.74290097 | 0.0043194261 | 0.000211382 | 0.9957126 | 6.865163
28.251953 | -12.516181 | 0.74287379 | 0.0043165712 | 0.0002118578 | 0.996006 | 6.867187
28.301758 | -12.548639 | 0.74284405 | 0.0043150689 | 0.0002121082 | 0.998589 | 6.884995
28.351563 | -12.563608 | 0.74289209 | 0.0043117907 | 0.00021265455 | 0.9997802 | 6.893208
28.401367 | -12.59425 | 0.74288595 | 0.0043092906 | 0.0002130712 | 1.002219 | 6.91002
28.451172 | -12.596572 | 0.7428115 | 0.004306531 | 0.0002135312 | 1.002403 | 6.911294
28.500977 | -12.64458 | 0.74279457 | 0.0043039527 | 0.0002139609 | 1.006224 | 6.937635
28.550781 | -12.65866 | 0.74281007 | 0.0043010977 | 0.0002144367 | 1.007344 | 6.94536
28.600586 | -12.679341 | 0.74270332 | 0.0043020514 | 0.0002142778 | 1.00899 | 6.956707
28.650391 | -12.70143 | 0.742625 | 0.0042982846 | 0.0002149056 | 1.010748 | 6.968826
28.700195 | -12.710251 | 0.74271655 | 0.0042953193 | 0.0002153998 | 1.01145 | 6.973666
28.75 | -12.734776 | 0.74268079 | 0.0042924881 | 0.00021587165 | 1.013401 | 6.987122
28.799805 | -12.765601 | 0.74260592 | 0.0042921067 | 0.0002159352 | 1.015854 | 7.004034
28.849609 | -12.789547 | 0.74265623 | 0.0042881817 | 0.0002165894 | 1.01776 | 7.017173
28.899414 | -12.809449 | 0.74250722 | 0.0042863996 | 0.0002168864 | 1.019344 | 7.028092
28.949219 | -12.833797 | 0.74253541 | 0.0042835209 | 0.0002173662 | 1.021281 | 7.041451
28.999023 | -12.840427 | 0.74249619 | 0.0042816903 | 0.0002176713 | 1.021809 | 7.045089
29.048828 | -12.883651 | 0.74250799 | 0.0042794077 | 0.0002180517 | 1.025248 | 7.068804
29.098633 | -12.891858 | 0.74244785 | 0.004275328 | 0.0002187317 | 1.025901 | 7.073307
29.148438 | -12.905854 | 0.74243575 | 0.0042761415 | 0.0002185961 | 1.027015 | 7.080986
29.198242 | -12.929763 | 0.74243021 | 0.004272941 | 0.0002191295 | 1.028918 | 7.094104
29.248047 | -12.955955 | 0.74233449 | 0.0042682406 | 0.0002199129 | 1.031002 | 7.108475
29.297852 | -12.977221 | 0.74226516 | 0.00426791 | 0.000219968 | 1.032694 | 7.120143
29.347656 | -12.986241 | 0.74233049 | 0.0042665512 | 0.0002201945 | 1.033412 | 7.125092
29.397461 | -13.015896 | 0.7423265 | 0.0042649955 | 0.00022045375 | 1.035772 | 7.141362
29.447266 | -13.048086 | 0.74227148 | 0.0042612492 | 0.0002210781 | 1.038334 | 7.159024
29.49707 | -13.075602 | 0.74224383 | 0.0042593386 | 0.0002213966 | 1.040523 | 7.174121
29.546875 | -13.071773 | 0.74230647 | 0.0042570322 | 0.000221781 | 1.040219 | 7.17202
29.59668 | -13.124797 | 0.74215508 | 0.0042540939 | 0.0002222707 | 1.044438 | 7.201113
29.646484 | -13.131997 | 0.74210203 | 0.0042518703 | 0.0002226413 | 1.045011 | 7.205063
29.696289 | -13.156245 | 0.74215889 | 0.0042504789 | 0.0002228732 | 1.046941 | 7.218367
29.746094 | -13.174349 | 0.74207622 | 0.0042454512 | 0.0002237111 | 1.048381 | 7.2283
29.795898 | -13.202828 | 0.74203992 | 0.0042427955 | 0.00022415375 | 1.050648 | 7.243925
29.845703 | -13.23251 | 0.74205983 | 0.0042418628 | 0.0002243092 | 1.05301 | 7.260211
29.895508 | -13.246549 | 0.74204385 | 0.0042399256 | 0.0002246321 | 1.054127 | 7.267914
29.945313 | -13.262231 | 0.74189848 | 0.004238775 | 0.0002248238 | 1.055375 | 7.276518
29.995117 | -13.28401 | 0.74195969 | 0.0042326925 | 0.0002258376 | 1.057108 | 7.288467
30.044922 | -13.316468 | 0.74193347 | 0.0042316765 | 0.0002260069 | 1.059691 | 7.306276
30.094727 | -13.338432 | 0.74180073 | 0.0042288452 | 0.0002264788 | 1.061439 | 7.318327
30.144531 | -13.365242 | 0.74192387 | 0.0042266306 | 0.0002268479 | 1.063572 | 7.333036
30.194336 | -13.383515 | 0.741925 | 0.0042238235 | 0.00022731575 | 1.065026 | 7.343062
30.244141 | -13.396544 | 0.74180371 | 0.0042234571 | 0.0002273768 | 1.066063 | 7.350211
30.293945 | -13.417076 | 0.74183494 | 0.0042198985 | 0.0002279699 | 1.067697 | 7.361476
30.34375 | -13.436714 | 0.74184847 | 0.004220122 | 0.0002279327 | 1.06926 | 7.37225
30.393555 | -13.471464 | 0.7417798 | 0.0042163818 | 0.000228556 | 1.072025 | 7.391317
30.443359 | -13.487336 | 0.74171317 | 0.0042150198 | 0.000228783 | 1.073288 | 7.400025
30.493164 | -13.501654 | 0.74167603 | 0.0042107105 | 0.00022950125 | 1.074427 | 7.407881
30.542969 | -13.5256 | 0.74173343 | 0.0042113033 | 0.00022940245 | 1.076333 | 7.421019
30.592773 | -13.544888 | 0.74159932 | 0.0042049945 | 0.0002304539 | 1.077868 | 7.431602
30.642578 | -13.583562 | 0.74159777 | 0.0042035696 | 0.0002306914 | 1.080946 | 7.452821
30.692383 | -13.594107 | 0.74161869 | 0.0042006136 | 0.0002311841 | 1.081785 | 7.458606
30.742188 | -13.620748 | 0.74159157 | 0.0041993945 | 0.00023138725 | 1.083905 | 7.473223
30.791992 | -13.640493 | 0.74153984 | 0.0042000711 | 0.0002312745 | 1.085476 | 7.484057
30.841797 | -13.662725 | 0.74149555 | 0.0041951775 | 0.0002320901 | 1.087245 | 7.496255
30.891602 | -13.673306 | 0.74147022 | 0.0041921702 | 0.0002325913 | 1.088087 | 7.50206
30.941406 | -13.699707 | 0.74153376 | 0.004189122 | 0.0002330993 | 1.090188 | 7.516545
30.991211 | -13.725811 | 0.74137408 | 0.0041852798 | 0.0002337397 | 1.092265 | 7.530868
31.041016 | -13.761162 | 0.74136788 | 0.0041843355 | 0.0002338971 | 1.095078 | 7.550264
31.09082 | -13.78215 | 0.74136418 | 0.0041805953 | 0.00023452045 | 1.096749 | 7.561779
31.140625 | -13.803592 | 0.74134505 | 0.0041794362 | 0.0002347136 | 1.098455 | 7.573543
31.19043 | -13.821227 | 0.74125105 | 0.0041793375 | 0.0002347301 | 1.099858 | 7.583219
31.240234 | -13.835269 | 0.74129689 | 0.0041743009 | 0.0002355695 | 1.100976 | 7.590924
31.290039 | -13.869423 | 0.74132317 | 0.0041699526 | 0.0002362942 | 1.103694 | 7.609663
31.339844 | -13.884603 | 0.74121851 | 0.0041721878 | 0.0002359217 | 1.104902 | 7.617991
31.389648 | -13.911916 | 0.74124366 | 0.0041680452 | 0.0002366121 | 1.107075 | 7.632977
31.439453 | -13.924561 | 0.7412011 | 0.0041655838 | 0.0002370224 | 1.108081 | 7.639915
31.489258 | -13.965702 | 0.74116266 | 0.0041616498 | 0.000237678 | 1.111355 | 7.662488
31.539063 | -13.961421 | 0.74110675 | 0.0041584042 | 0.000238219 | 1.111015 | 7.660139
31.588867 | -14.002136 | 0.7411145 | 0.0041575939 | 0.000238354 | 1.114255 | 7.682478
31.638672 | -14.016775 | 0.74101013 | 0.0041563478 | 0.0002385617 | 1.11542 | 7.690509
31.688477 | -14.02513 | 0.74108183 | 0.0041532456 | 0.0002390787 | 1.116084 | 7.695094
31.738281 | -14.05813 | 0.74095577 | 0.0041503995 | 0.0002395531 | 1.11871 | 7.713199
31.788086 | -14.070601 | 0.74106127 | 0.0041478933 | 0.0002399708 | 1.119703 | 7.720042
31.837891 | -14.109343 | 0.7410059 | 0.004147741 | 0.0002399962 | 1.122786 | 7.741298
31.887695 | -14.123465 | 0.74098259 | 0.0041476251 | 0.0002400155 | 1.12391 | 7.749046
31.9375 | -14.141219 | 0.7409569 | 0.0041434555 | 0.0002407104 | 1.125322 | 7.758787
31.987305 | -14.164874 | 0.74090332 | 0.0041379686 | 0.0002416249 | 1.127205 | 7.771766
32.037109 | -14.190096 | 0.74086905 | 0.0041366192 | 0.0002418498 | 1.129212 | 7.785605
32.086914 | -14.215893 | 0.74082017 | 0.0041382192 | 0.0002415831 | 1.131265 | 7.799758
32.136719 | -14.233113 | 0.74089783 | 0.0041372715 | 0.0002417411 | 1.132635 | 7.809206
32.186523 | -14.255412 | 0.74082935 | 0.0041326042 | 0.000242519 | 1.13441 | 7.821441
32.236328 | -14.281509 | 0.74076855 | 0.0041282056 | 0.0002432521 | 1.136486 | 7.83576
32.286133 | -14.312008 | 0.74072582 | 0.0041282801 | 0.00024323965 | 1.138913 | 7.852493
32.335938 | -14.31248 | 0.74076039 | 0.0041220696 | 0.0002442747 | 1.138951 | 7.852752
32.385742 | -14.337545 | 0.74070978 | 0.0041207043 | 0.0002445023 | 1.140946 | 7.866505
32.435547 | -14.355064 | 0.74068421 | 0.0041191578 | 0.00024476 | 1.14234 | 7.876117
32.485352 | -14.371922 | 0.74063236 | 0.0041160346 | 0.0002452806 | 1.143681 | 7.885366
32.535156 | -14.398599 | 0.74066889 | 0.0041137156 | 0.0002456671 | 1.145804 | 7.900003
32.584961 | -14.430864 | 0.74063897 | 0.0041120709 | 0.0002459412 | 1.148372 | 7.917705
32.634766 | -14.446683 | 0.74053216 | 0.0041075079 | 0.0002467017 | 1.149631 | 7.926385
32.68457 | -14.474032 | 0.74052519 | 0.0041049509 | 0.00024712785 | 1.151807 | 7.94139
32.734375 | -14.51158 | 0.74059087 | 0.0041030999 | 0.00024743635 | 1.154795 | 7.961991
32.78418 | -14.523489 | 0.74051476 | 0.0041008261 | 0.0002478153 | 1.155743 | 7.968526
32.833984 | -14.536734 | 0.74046022 | 0.0041014729 | 0.0002477075 | 1.156797 | 7.975793
32.883789 | -14.557261 | 0.74042201 | 0.004094529 | 0.0002488648 | 1.15843 | 7.987055
32.933594 | -14.574492 | 0.74037772 | 0.0040906998 | 0.000249503 | 1.159801 | 7.996509
32.983398 | -14.600949 | 0.74038488 | 0.0040897843 | 0.0002496556 | 1.161907 | 8.011025
33.033203 | -14.633995 | 0.74036342 | 0.0040893494 | 0.0002497281 | 1.164536 | 8.029156
33.083008 | -14.657441 | 0.74029338 | 0.0040858537 | 0.0002503107 | 1.166402 | 8.04202
33.132813 | -14.664923 | 0.74036688 | 0.004083714 | 0.0002506673 | 1.166997 | 8.046125
33.182617 | -14.691717 | 0.74032491 | 0.004081422 | 0.0002510493 | 1.16913 | 8.060826
33.232422 | -14.705888 | 0.74024779 | 0.0040781675 | 0.00025159175 | 1.170257 | 8.068601
33.282227 | -14.743992 | 0.74016422 | 0.0040774792 | 0.0002517065 | 1.17329 | 8.089508
33.332031 | -14.75013 | 0.74026918 | 0.0040738164 | 0.0002523169 | 1.173778 | 8.092875
33.381836 | -14.775208 | 0.74023354 | 0.0040709437 | 0.0002527957 | 1.175774 | 8.106635
33.431641 | -14.794044 | 0.74017197 | 0.0040674359 | 0.00025338035 | 1.177273 | 8.11697
33.481445 | -14.819013 | 0.74020183 | 0.0040679215 | 0.0002532994 | 1.17926 | 8.130669
33.53125 | -14.838502 | 0.74014032 | 0.0040638149 | 0.00025398385 | 1.18081 | 8.141362
33.581055 | -14.872484 | 0.74008518 | 0.0040606917 | 0.0002545044 | 1.183515 | 8.160007
33.630859 | -14.884675 | 0.73995185 | 0.0040602176 | 0.0002545834 | 1.184485 | 8.166696
33.680664 | -14.903638 | 0.74000823 | 0.0040569333 | 0.0002551308 | 1.185994 | 8.1771
33.730469 | -14.93559 | 0.74000734 | 0.0040511191 | 0.0002560998 | 1.188536 | 8.194631
33.780273 | -14.955369 | 0.73998135 | 0.0040481654 | 0.0002565921 | 1.19011 | 8.205483
33.830078 | -14.975021 | 0.73996955 | 0.0040483144 | 0.0002565673 | 1.191674 | 8.216265
33.879883 | -15.007756 | 0.7399323 | 0.0040449174 | 0.0002571334 | 1.194279 | 8.234226
33.929688 | -15.022332 | 0.73988634 | 0.0040433495 | 0.00025739475 | 1.195439 | 8.242223
33.979492 | -15.048064 | 0.73990941 | 0.004040834 | 0.000257814 | 1.197487 | 8.256341
34.029297 | -15.058522 | 0.739851 | 0.0040369928 | 0.0002584542 | 1.198319 | 8.262079
34.079102 | -15.080351 | 0.73979378 | 0.0040330915 | 0.0002591044 | 1.200056 | 8.274056
34.128906 | -15.099771 | 0.73973811 | 0.0040328563 | 0.0002591436 | 1.201602 | 8.284711
34.178711 | -15.124618 | 0.7398724 | 0.0040289997 | 0.0002597864 | 1.203579 | 8.298344
34.228516 | -15.15175 | 0.73980421 | 0.0040263236 | 0.0002602324 | 1.205738 | 8.31323
34.27832 | -15.17493 | 0.73969823 | 0.004025179 | 0.0002604232 | 1.207583 | 8.325948
34.328125 | -15.199065 | 0.73968577 | 0.0040222076 | 0.0002609184 | 1.209503 | 8.33919
34.37793 | -15.230236 | 0.73970997 | 0.0040199966 | 0.0002612869 | 1.211984 | 8.356293
34.427734 | -15.242411 | 0.73967969 | 0.0040180595 | 0.00026160975 | 1.212953 | 8.362973
34.477539 | -15.265704 | 0.73969167 | 0.0040116967 | 0.0002626702 | 1.214806 | 8.375753
34.527344 | -15.282434 | 0.73959255 | 0.0040119677 | 0.00026262505 | 1.216137 | 8.384932
34.577148 | -15.299889 | 0.73952913 | 0.0040102722 | 0.0002629076 | 1.217526 | 8.394509
34.626953 | -15.329132 | 0.73951077 | 0.0040085227 | 0.0002631992 | 1.219854 | 8.410553
34.676758 | -15.356604 | 0.73954976 | 0.0040042996 | 0.0002639031 | 1.22204 | 8.425626
34.726563 | -15.367562 | 0.73949492 | 0.0040014326 | 0.0002643809 | 1.222912 | 8.431639
34.776367 | -15.408154 | 0.73948842 | 0.0039970847 | 0.00026510555 | 1.226142 | 8.45391
34.826172 | -15.429011 | 0.73941773 | 0.0039978949 | 0.0002649705 | 1.227802 | 8.465353
34.875977 | -15.44282 | 0.73939872 | 0.0039957701 | 0.00026532465 | 1.228901 | 8.47293
34.925781 | -15.462111 | 0.73941725 | 0.0039904979 | 0.00026620335 | 1.230436 | 8.483514
34.975586 | -15.48949 | 0.73934507 | 0.0039879708 | 0.0002666245 | 1.232614 | 8.498536
35.025391 | -15.508418 | 0.73936963 | 0.0039868443 | 0.0002668123 | 1.234121 | 8.508921
35.075195 | -15.52489 | 0.73924893 | 0.0039845076 | 0.0002672017 | 1.235431 | 8.517959
35.125 | -15.550583 | 0.73927307 | 0.0039796741 | 0.0002680073 | 1.237476 | 8.532056
35.174805 | -15.566682 | 0.73924506 | 0.0039777784 | 0.0002683233 | 1.238757 | 8.540889
35.224609 | -15.593892 | 0.73917538 | 0.003973952 | 0.000268961 | 1.240922 | 8.555818
35.274414 | -15.611529 | 0.73919648 | 0.0039748074 | 0.0002688184 | 1.242326 | 8.565495
35.324219 | -15.640541 | 0.73918855 | 0.003968385 | 0.0002698888 | 1.244635 | 8.581413
35.374023 | -15.671361 | 0.73916805 | 0.0039709299 | 0.0002694647 | 1.247087 | 8.598322
35.423828 | -15.685962 | 0.73911601 | 0.0039675352 | 0.0002700305 | 1.248249 | 8.606333
35.473633 | -15.711377 | 0.73904932 | 0.0039615245 | 0.00027103225 | 1.250272 | 8.620278
35.523438 | -15.731506 | 0.7391004 | 0.0039600939 | 0.0002712707 | 1.251873 | 8.631322
35.573242 | -15.752325 | 0.73909205 | 0.0039573074 | 0.0002717351 | 1.25353 | 8.642744
35.623047 | -15.781016 | 0.73911786 | 0.0039533912 | 0.0002723878 | 1.255813 | 8.658486
35.672852 | -15.785925 | 0.73904043 | 0.0039513824 | 0.0002727226 | 1.256204 | 8.66118
35.722656 | -15.817341 | 0.73898345 | 0.0039490284 | 0.0002731149 | 1.258704 | 8.678416
35.772461 | -15.824128 | 0.73892415 | 0.0039493321 | 0.0002730643 | 1.259244 | 8.68214
35.822266 | -15.846725 | 0.73891687 | 0.0039464296 | 0.0002735481 | 1.261042 | 8.694538
35.87207 | -15.880465 | 0.73882681 | 0.0039424179 | 0.0002742167 | 1.263727 | 8.71305
35.921875 | -15.896384 | 0.73884845 | 0.0039435625 | 0.0002740259 | 1.264994 | 8.721785
35.97168 | -15.919725 | 0.73885119 | 0.0039379895 | 0.00027495475 | 1.266851 | 8.734591
36.021484 | -15.939425 | 0.73884088 | 0.003935507 | 0.0002753685 | 1.268419 | 8.7454
36.071289 | -15.965201 | 0.73874974 | 0.0039320914 | 0.0002759378 | 1.27047 | 8.759542
36.121094 | -15.988874 | 0.73883343 | 0.0039280416 | 0.0002766127 | 1.272354 | 8.772531
36.170898 | -16.005365 | 0.73879302 | 0.0039266525 | 0.00027684425 | 1.273666 | 8.781579
36.220703 | -16.024223 | 0.73881382 | 0.0039246022 | 0.000277186 | 1.275167 | 8.791925
36.270508 | -16.044668 | 0.73869157 | 0.0039221556 | 0.0002775937 | 1.276794 | 8.803143
36.320313 | -16.070293 | 0.73868871 | 0.0039190203 | 0.0002781163 | 1.278833 | 8.817202
36.370117 | -16.095739 | 0.73871434 | 0.0039153933 | 0.0002787208 | 1.280858 | 8.831164
36.419922 | -16.117702 | 0.7386114 | 0.0039154799 | 0.00027870635 | 1.282606 | 8.843214
36.469727 | -16.136236 | 0.73860294 | 0.0039115846 | 0.0002793556 | 1.284081 | 8.853383
36.519531 | -16.160788 | 0.73854387 | 0.0039097844 | 0.0002796556 | 1.286035 | 8.866854
36.569336 | -16.181681 | 0.73859525 | 0.0039057434 | 0.0002803291 | 1.287697 | 8.878317
36.619141 | -16.195589 | 0.73851871 | 0.0039019135 | 0.0002809674 | 1.288804 | 8.885948
36.668945 | -16.219101 | 0.73856115 | 0.0039018095 | 0.00028098475 | 1.290675 | 8.898848
36.71875 | -16.245165 | 0.7384662 | 0.0038985042 | 0.0002815356 | 1.292749 | 8.913148
36.768555 | -16.274042 | 0.7384699 | 0.0038954199 | 0.0002820497 | 1.295047 | 8.928992
36.818359 | -16.291533 | 0.73839515 | 0.0038938969 | 0.0002823035 | 1.296439 | 8.938589
36.868164 | -16.32201 | 0.73843831 | 0.0038913041 | 0.00028273565 | 1.298864 | 8.95531
36.917969 | -16.334478 | 0.73842591 | 0.0038885265 | 0.0002831986 | 1.299856 | 8.962151
36.967773 | -16.34902 | 0.73841614 | 0.0038870692 | 0.0002834415 | 1.301014 | 8.97013
37.017578 | -16.379332 | 0.73834139 | 0.0038817076 | 0.0002843351 | 1.303426 | 8.986761
37.067383 | -16.401661 | 0.73832422 | 0.0038805574 | 0.0002845268 | 1.305203 | 8.999012
37.117188 | -16.429958 | 0.73831445 | 0.0038798032 | 0.0002846525 | 1.307455 | 9.014538
37.166992 | -16.434361 | 0.7383365 | 0.0038765341 | 0.0002851973 | 1.307805 | 9.016954
37.216797 | -16.466459 | 0.73831403 | 0.0038736283 | 0.0002856816 | 1.310359 | 9.034565
37.266602 | -16.481258 | 0.73821336 | 0.0038734407 | 0.0002857129 | 1.311537 | 9.042684
37.316406 | -16.49506 | 0.73815608 | 0.0038693545 | 0.0002863939 | 1.312635 | 9.050257
37.366211 | -16.534536 | 0.73820233 | 0.0038683293 | 0.0002865648 | 1.315777 | 9.071916
37.416016 | -16.545315 | 0.73817825 | 0.003866279 | 0.0002869065 | 1.316634 | 9.07783
37.46582 | -16.584488 | 0.73815751 | 0.0038637042 | 0.0002873356 | 1.319752 | 9.099323
37.515625 | -16.594021 | 0.73812783 | 0.0038620024 | 0.0002876193 | 1.32051 | 9.104553
37.56543 | -16.612804 | 0.7380923 | 0.0038564235 | 0.0002885491 | 1.322005 | 9.114859
37.615234 | -16.63401 | 0.73807108 | 0.0038538931 | 0.0002889708 | 1.323692 | 9.126494
37.665039 | -16.668301 | 0.73808414 | 0.0038532077 | 0.00028908505 | 1.326421 | 9.145308
37.714844 | -16.69014 | 0.73798728 | 0.003849521 | 0.0002896995 | 1.328159 | 9.15729
37.764648 | -16.719923 | 0.738065 | 0.0038470058 | 0.0002901187 | 1.330529 | 9.173631
37.814453 | -16.729452 | 0.73802161 | 0.003844291 | 0.0002905712 | 1.331287 | 9.17886
37.864258 | -16.755787 | 0.73801166 | 0.0038422374 | 0.0002909134 | 1.333383 | 9.193309
37.914063 | -16.776255 | 0.73798257 | 0.0038394807 | 0.0002913729 | 1.335012 | 9.204539
37.963867 | -16.79711 | 0.73790705 | 0.0038362802 | 0.0002919063 | 1.336672 | 9.215981
38.013672 | -16.825945 | 0.73788422 | 0.0038355351 | 0.0002920305 | 1.338966 | 9.231802
38.063477 | -16.833229 | 0.73785341 | 0.0038329242 | 0.0002924656 | 1.339546 | 9.235798
38.113281 | -16.866762 | 0.73782259 | 0.0038304387 | 0.0002928799 | 1.342214 | 9.254197
38.163086 | -16.885578 | 0.73784685 | 0.0038286238 | 0.0002931824 | 1.343712 | 9.26452
38.212891 | -16.916191 | 0.73775238 | 0.0038219898 | 0.000294288 | 1.346148 | 9.281317
38.262695 | -16.935904 | 0.73770988 | 0.0038217395 | 0.00029432975 | 1.347716 | 9.292132
38.3125 | -16.961849 | 0.7377457 | 0.0038185983 | 0.0002948533 | 1.349781 | 9.306368
38.362305 | -16.973196 | 0.73778981 | 0.0038177103 | 0.0002950013 | 1.350684 | 9.312593
38.412109 | -16.99585 | 0.73776078 | 0.0038132933 | 0.00029573745 | 1.352487 | 9.325023
38.461914 | -17.028849 | 0.73766863 | 0.0038098306 | 0.0002963146 | 1.355113 | 9.343128
38.511719 | -17.048492 | 0.73765951 | 0.0038086739 | 0.00029650735 | 1.356676 | 9.353906
38.561523 | -17.063072 | 0.73763186 | 0.003805819 | 0.0002969832 | 1.357836 | 9.361905
38.611328 | -17.087215 | 0.73759574 | 0.0038045079 | 0.0002972017 | 1.359757 | 9.375151
38.661133 | -17.094515 | 0.73764956 | 0.0038023172 | 0.0002975668 | 1.360338 | 9.379157
38.710938 | -17.127985 | 0.73756969 | 0.0037986694 | 0.0002981748 | 1.363002 | 9.397521
38.760742 | -17.147173 | 0.73759347 | 0.0037972091 | 0.00029841815 | 1.364529 | 9.408048
38.810547 | -17.169523 | 0.73745525 | 0.0037930547 | 0.00029911055 | 1.366307 | 9.420311
38.860352 | -17.18359 | 0.73751324 | 0.0037924915 | 0.0002992044 | 1.367427 | 9.428029
38.910156 | -17.216351 | 0.73750579 | 0.0037884384 | 0.0002998799 | 1.370034 | 9.446004
38.959961 | -17.231844 | 0.737535 | 0.0037871064 | 0.0003001019 | 1.371267 | 9.454504
39.009766 | -17.264872 | 0.73747629 | 0.0037845878 | 0.0003005217 | 1.373895 | 9.472626
39.05957 | -17.289099 | 0.73736733 | 0.0037823557 | 0.0003008937 | 1.375823 | 9.485918
39.109375 | -17.286251 | 0.73742092 | 0.0037807166 | 0.0003011669 | 1.375596 | 9.484355
39.15918 | -17.319067 | 0.73735696 | 0.0037758856 | 0.0003019721 | 1.378208 | 9.50236
39.208984 | -17.34457 | 0.73738497 | 0.003775114 | 0.0003021007 | 1.380237 | 9.516353
39.258789 | -17.370102 | 0.73723608 | 0.0037702681 | 0.0003029083 | 1.382269 | 9.530362
39.308594 | -17.39621 | 0.73729336 | 0.0037698506 | 0.0003029779 | 1.384346 | 9.544686
39.358398 | -17.427853 | 0.7371859 | 0.0037636401 | 0.000304013 | 1.386864 | 9.562047
39.408203 | -17.438845 | 0.73721689 | 0.0037632138 | 0.000304084 | 1.387739 | 9.568078
39.458008 | -17.457359 | 0.7371428 | 0.003760162 | 0.0003045927 | 1.389212 | 9.578236
39.507813 | -17.48064 | 0.73724836 | 0.0037587017 | 0.00030483605 | 1.391065 | 9.59101
39.557617 | -17.495468 | 0.73710519 | 0.0037561595 | 0.00030525975 | 1.392245 | 9.599145
39.607422 | -17.51259 | 0.73716521 | 0.003754735 | 0.0003054972 | 1.393608 | 9.60854
39.657227 | -17.548592 | 0.73709351 | 0.0037479131 | 0.00030663415 | 1.396473 | 9.628293
39.707031 | -17.547333 | 0.73712212 | 0.0037472753 | 0.00030674045 | 1.396372 | 9.627602
39.756836 | -17.580633 | 0.73697555 | 0.0037468194 | 0.0003068164 | 1.399022 | 9.645872
39.806641 | -17.599525 | 0.7371276 | 0.0037417202 | 0.0003076663 | 1.400526 | 9.656238
39.856445 | -17.624998 | 0.73702168 | 0.00374113 | 0.0003077647 | 1.402553 | 9.670214
39.90625 | -17.652544 | 0.73703372 | 0.0037356345 | 0.0003086806 | 1.404745 | 9.685328
39.956055 | -17.674061 | 0.73700625 | 0.0037354559 | 0.00030871035 | 1.406457 | 9.697133
40.005859 | -17.698908 | 0.7370016 | 0.003731665 | 0.0003093422 | 1.408434 | 9.710766
40.055664 | -17.706835 | 0.73699868 | 0.0037286875 | 0.0003098384 | 1.409065 | 9.715115
40.105469 | -17.742567 | 0.7369712 | 0.003728214 | 0.0003099173 | 1.411909 | 9.73472
40.155273 | -17.767811 | 0.73690569 | 0.0037231089 | 0.0003107682 | 1.413917 | 9.74857
40.205078 | -17.78047 | 0.73686898 | 0.0037229923 | 0.0003107876 | 1.414925 | 9.755516
40.254883 | -17.801537 | 0.73676419 | 0.0037188944 | 0.0003114706 | 1.416601 | 9.767075
40.304688 | -17.824305 | 0.73691493 | 0.0037172316 | 0.0003117477 | 1.418413 | 9.779567
40.354492 | -17.845896 | 0.73679984 | 0.0037134856 | 0.0003123721 | 1.420131 | 9.791413
40.404297 | -17.855581 | 0.73674858 | 0.0037141382 | 0.0003122633 | 1.420902 | 9.796727
40.454102 | -17.891903 | 0.73673165 | 0.0037084282 | 0.000313215 | 1.423792 | 9.816655
40.503906 | -17.914949 | 0.73675078 | 0.0037073672 | 0.0003133918 | 1.425626 | 9.8293
40.553711 | -17.928385 | 0.73668367 | 0.0037040948 | 0.0003139372 | 1.426696 | 9.836672
40.603516 | -17.954575 | 0.7366485 | 0.003698939 | 0.0003147965 | 1.42878 | 9.851041
40.65332 | -17.977491 | 0.73667818 | 0.003700316 | 0.000314567 | 1.430603 | 9.863614
40.703125 | -17.9963 | 0.73667097 | 0.0036964833 | 0.0003152058 | 1.4321 | 9.873934
40.75293 | -18.013092 | 0.73658359 | 0.0036959499 | 0.0003152947 | 1.433436 | 9.883147
40.802734 | -18.038925 | 0.73660129 | 0.0036916465 | 0.0003160119 | 1.435492 | 9.897321
40.852539 | -18.072252 | 0.73651105 | 0.0036902875 | 0.0003162384 | 1.438144 | 9.915606472
40.902344 | -18.079798 | 0.73656452 | 0.0036857573 | 0.00031699345 | 1.438745 | 9.919747
40.952148 | -18.100069 | 0.73657006 | 0.0036842106 | 0.0003172512 | 1.440358 | 9.930869
41.001953 | -18.129601 | 0.73649025 | 0.0036820499 | 0.00031761135 | 1.442708 | 9.947072
41.051758 | -18.158113 | 0.73641711 | 0.0036792308 | 0.0003180812 | 1.444977 | 9.962715
41.101563 | -18.174339 | 0.73641372 | 0.0036744059 | 0.00031888535 | 1.446268 | 9.971618
41.151367 | -18.209143 | 0.73641485 | 0.0036730201 | 0.0003191163 | 1.449038 | 9.990714
41.201172 | -18.217245 | 0.73640805 | 0.003672102 | 0.0003192693 | 1.449682 | 9.995159
41.250977 | -18.231668 | 0.73640603 | 0.0036678256 | 0.0003199821 | 1.45083 | 10.00307
41.300781 | -18.25951 | 0.73636335 | 0.003671044 | 0.0003194457 | 1.453046 | 10.01835
41.350586 | -18.280285 | 0.73636401 | 0.0036677867 | 0.00031998855 | 1.454699 | 10.02975
41.400391 | -18.30212 | 0.73637128 | 0.0036620973 | 0.0003209368 | 1.456436 | 10.04173
41.450195 | -18.325943 | 0.73625439 | 0.0036586076 | 0.0003215184 | 1.458332 | 10.0548
41.5 | -18.338829 | 0.7362625 | 0.0036558597 | 0.0003219764 | 1.459358 | 10.06187
41.549805 | -18.378313 | 0.73626685 | 0.0036533743 | 0.0003223906 | 1.4625 | 10.08353
41.599609 | -18.400475 | 0.7362749 | 0.0036501677 | 0.00032292505 | 1.464263 | 10.09569
41.649414 | -18.421623 | 0.73619872 | 0.0036489903 | 0.0003231213 | 1.465946 | 10.10729
41.699219 | -18.445253 | 0.73611683 | 0.003646025 | 0.0003236155 | 1.467827 | 10.12026
41.749023 | -18.462187 | 0.73612785 | 0.0036431549 | 0.00032409385 | 1.469174 | 10.12955
41.798828 | -18.488327 | 0.73614663 | 0.0036399541 | 0.0003246273 | 1.471254 | 10.14389
41.848633 | -18.498629 | 0.73607367 | 0.0036347865 | 0.0003254886 | 1.472074 | 10.14954
41.898438 | -18.521347 | 0.73614573 | 0.0036346943 | 0.00032550395 | 1.473882 | 10.16201
41.948242 | -18.550482 | 0.73604065 | 0.0036329955 | 0.0003257871 | 1.4762 | 10.17799
41.998047 | -18.576401 | 0.7360186 | 0.0036312281 | 0.00032608165 | 1.478263 | 10.19222
42.047852 | -18.597916 | 0.73601699 | 0.0036278276 | 0.0003266484 | 1.479975 | 10.20402
42.097656 | -18.61904 | 0.73597473 | 0.0036242483 | 0.00032724495 | 1.481656 | 10.21561
42.147461 | -18.637619 | 0.73597157 | 0.0036191312 | 0.0003280978 | 1.483135 | 10.2258
42.197266 | -18.662239 | 0.73599112 | 0.0036152245 | 0.0003287489 | 1.485094 | 10.23931
42.24707 | -18.66692 | 0.73594546 | 0.0036184283 | 0.00032821495 | 1.485466 | 10.24188
42.296875 | -18.706869 | 0.73588425 | 0.003618422 | 0.000328216 | 1.488645 | 10.2638
42.34668 | -18.72316 | 0.73590982 | 0.0036138592 | 0.0003289765 | 1.489942 | 10.27274
42.396484 | -18.753099 | 0.73583353 | 0.0036129414 | 0.0003291294 | 1.492324 | 10.28916
42.446289 | -18.776163 | 0.73577446 | 0.003615102 | 0.0003287693 | 1.49416 | 10.30182
42.496094 | -18.791834 | 0.73578602 | 0.0036126762 | 0.0003291736 | 1.495407 | 10.31042
42.545898 | -18.819874 | 0.73583245 | 0.0035878359 | 0.0003333137 | 1.497638 | 10.3258
42.595703 | -18.834648 | 0.73576671 | 0.0036033422 | 0.0003307293 | 1.498814 | 10.33391
42.645508 | -18.861238 | 0.7357102 | 0.0035974949 | 0.00033170385 | 1.50093 | 10.3485
42.695313 | -18.872084 | 0.73569906 | 0.0035989224 | 0.0003314659 | 1.501793 | 10.35445
42.745117 | -18.900879 | 0.73570967 | 0.0036092519 | 0.00032974435 | 1.504084 | 10.37024
42.794922 | -18.925968 | 0.73571873 | 0.003598064 | 0.000331609 | 1.506081 | 10.38401
42.844727 | -18.960863 | 0.73567206 | 0.0035986691 | 0.00033150815 | 1.508858 | 10.40316
42.894531 | -18.975533 | 0.73561901 | 0.0035934001 | 0.0003323863 | 1.510025 | 10.4112
42.944336 | -18.990017 | 0.73562586 | 0.003621605 | 0.0003276855 | 1.511178 | 10.41915
42.994141 | -19.009575 | 0.73560768 | 0.0035885691 | 0.0003331915 | 1.512734 | 10.42988
43.043945 | -19.03816 | 0.73556095 | 0.0036098002 | 0.000329653 | 1.515009 | 10.44557
43.09375 | -19.05006 | 0.73556477 | 0.0035762638 | 0.0003352424 | 1.515956 | 10.4521
43.143555 | -19.071033 | 0.73553145 | 0.0036043911 | 0.0003305545 | 1.517625 | 10.4636
43.193359 | -19.100653 | 0.73551756 | 0.0036012889 | 0.0003310715 | 1.519982 | 10.47985
43.243164 | -19.124462 | 0.73543394 | 0.0035938737 | 0.0003323074 | 1.521876 | 10.49292
43.292969 | -19.151569 | 0.73546791 | 0.0035893826 | 0.0003330559 | 1.524033 | 10.50779
43.342773 | -19.173588 | 0.73547113 | 0.0035942197 | 0.0003322497 | 1.525786 | 10.51987
43.392578 | -19.191 | 0.73540795 | 0.0036017892 | 0.0003309881 | 1.527171 | 10.52942
43.442383 | -19.20245 | 0.73538262 | 0.0035831956 | 0.0003340871 | 1.528082 | 10.53571
43.492188 | -19.226141 | 0.73536468 | 0.0035901754 | 0.0003329238 | 1.529968 | 10.5487
43.541992 | -19.255667 | 0.73528671 | 0.003574857 | 0.0003354768 | 1.532317 | 10.5649
43.591797 | -19.288958 | 0.7353093 | 0.0035954891 | 0.00033203815 | 1.534967 | 10.58317
43.641602 | -19.305046 | 0.73527128 | 0.003577423 | 0.0003350492 | 1.536247 | 10.592
43.691406 | -19.309353 | 0.73523355 | 0.0035744191 | 0.0003355498 | 1.536589 | 10.59436
43.741211 | -19.336113 | 0.73526752 | 0.0035790026 | 0.0003347859 | 1.538719 | 10.60904
43.791016 | -19.359928 | 0.73526067 | 0.0035707236 | 0.0003361657 | 1.540614 | 10.62211
43.84082 | -19.387506 | 0.7352429 | 0.0035630136 | 0.0003374507 | 1.542809 | 10.63724
43.890625 | -19.395098 | 0.73515427 | 0.0035706877 | 0.0003361717 | 1.543413 | 10.64141
43.94043 | -19.413824 | 0.73516238 | 0.0035651086 | 0.0003371016 | 1.544903 | 10.65168
43.990234 | -19.446823 | 0.73518258 | 0.0035584301 | 0.00033821465 | 1.547529 | 10.66979
44.040039 | -19.477585 | 0.7351321 | 0.0035563826 | 0.0003385559 | 1.549977 | 10.68666
44.089844 | -19.49629 | 0.73507184 | 0.0035515577 | 0.00033936005 | 1.551465 | 10.69693
44.139648 | -19.522034 | 0.73508871 | 0.0035514561 | 0.000339377 | 1.553514 | 10.71105
44.189453 | -19.529137 | 0.73510319 | 0.0035501479 | 0.000339595 | 1.554079 | 10.71495
44.239258 | -19.55471 | 0.73507482 | 0.0035438656 | 0.0003406421 | 1.556114 | 10.72898
44.289063 | -19.575878 | 0.7350139 | 0.003544566 | 0.0003405253 | 1.557799 | 10.74059
44.338867 | -19.602446 | 0.73498839 | 0.0035429776 | 0.0003407901 | 1.559913 | 10.75517
44.388672 | -19.61574 | 0.73496825 | 0.0035420598 | 0.000340943 | 1.560971 | 10.76246
44.438477 | -19.644665 | 0.73492908 | 0.0035369813 | 0.00034178945 | 1.563273 | 10.77833
44.488281 | -19.646427 | 0.73494488 | 0.0035347373 | 0.00034216345 | 1.563413 | 10.7793
44.538086 | -19.684166 | 0.73490113 | 0.0035282669 | 0.00034324185 | 1.566416 | 10.80001
44.587891 | -19.724661 | 0.73487031 | 0.0035283535 | 0.0003432274 | 1.569639 | 10.82222
44.637695 | -19.721144 | 0.73484313 | 0.0035271137 | 0.00034343405 | 1.569359 | 10.8203
44.6875 | -19.749641 | 0.73484772 | 0.0035260976 | 0.0003436034 | 1.571626 | 10.83593
44.737305 | -19.780703 | 0.73486036 | 0.0035203279 | 0.000344565 | 1.574098 | 10.85297
44.787109 | -19.785366 | 0.73475224 | 0.0035201637 | 0.0003445924 | 1.574469 | 10.85553
44.836914 | -19.814047 | 0.73486984 | 0.003518021 | 0.0003449495 | 1.576752 | 10.87127
44.886719 | -19.835447 | 0.73480558 | 0.0035162538 | 0.000345244 | 1.578455 | 10.88301
44.936523 | -19.88138 | 0.73474622 | 0.003510952 | 0.0003461277 | 1.58211 | 10.90821
44.986328 | -19.882832 | 0.73471326 | 0.0035096228 | 0.0003463492 | 1.582225 | 10.90901
45.036133 | -19.908308 | 0.73467076 | 0.0035082665 | 0.00034657525 | 1.584253 | 10.92299
45.085938 | -19.927803 | 0.734604 | 0.0035022495 | 0.0003475781 | 1.585804 | 10.93368
45.135742 | -19.926907 | 0.734653 | 0.0035005987 | 0.0003478532 | 1.585733 | 10.93319
45.185547 | -19.972847 | 0.73465031 | 0.0034980089 | 0.00034828485 | 1.589389 | 10.9584
45.235352 | -19.995892 | 0.73459482 | 0.0034992783 | 0.0003480733 | 1.591223 | 10.97104
45.285156 | -20.015377 | 0.73453099 | 0.0034959137 | 0.00034863405 | 1.592773 | 10.98173
45.334961 | -20.034006 | 0.73454428 | 0.0034907698 | 0.0003494914 | 1.594256 | 10.99195
45.384766 | -20.053009 | 0.73458433 | 0.0034878282 | 0.0003499816 | 1.595768 | 11.00238
45.43457 | -20.08634 | 0.73451847 | 0.0034841537 | 0.00035059405 | 1.59842 | 11.02067
45.484375 | -20.099436 | 0.73446077 | 0.0034836859 | 0.000350672 | 1.599462 | 11.02785
45.53418 | -20.12414 | 0.73443019 | 0.0034813699 | 0.000351058 | 1.601428 | 11.0414
45.583984 | -20.14682 | 0.73444605 | 0.0034768076 | 0.0003518184 | 1.603233 | 11.05385
45.633789 | -20.173086 | 0.73446304 | 0.0034757196 | 0.0003519997 | 1.605323 | 11.06826
45.683594 | -20.199394 | 0.73445272 | 0.0034719347 | 0.00035263055 | 1.607417 | 11.08269
45.733398 | -20.211697 | 0.73438412 | 0.0034714369 | 0.0003527135 | 1.608396 | 11.08944
45.783203 | -20.233004 | 0.73436272 | 0.0034702986 | 0.0003529032 | 1.610091 | 11.10113
45.833008 | -20.261482 | 0.73439318 | 0.0034656671 | 0.00035367515 | 1.612358 | 11.11676
45.882813 | -20.280609 | 0.73433751 | 0.0034627763 | 0.00035415695 | 1.61388 | 11.12725
45.932617 | -20.305109 | 0.73431271 | 0.0034573732 | 0.0003550575 | 1.615829 | 11.1407
45.982422 | -20.328884 | 0.73427171 | 0.0034562766 | 0.0003552402 | 1.617721 | 11.15374
46.032227 | -20.34981 | 0.7342298 | 0.0034540414 | 0.0003556128 | 1.619386 | 11.16522
46.082031 | -20.366297 | 0.73432255 | 0.003452617 | 0.0003558502 | 1.620698 | 11.17427
46.131836 | -20.384378 | 0.73419738 | 0.0034511357 | 0.00035609705 | 1.622137 | 11.18419
46.181641 | -20.422342 | 0.7341786 | 0.0034475357 | 0.00035669705 | 1.625158 | 11.20502
46.231445 | -20.433416 | 0.73418927 | 0.0034460304 | 0.0003569479 | 1.62604 | 11.21109
46.28125 | -20.45109 | 0.73419547 | 0.0034404784 | 0.0003578733 | 1.627446 | 11.22079
46.331055 | -20.484552 | 0.7341243 | 0.0034390183 | 0.0003581166 | 1.630109 | 11.23915
46.380859 | -20.489643 | 0.7341243 | 0.0034376741 | 0.00035834065 | 1.630514 | 11.24194
46.430664 | -20.535776 | 0.73409259 | 0.0034323959 | 0.00035922035 | 1.634185 | 11.26726
46.480469 | -20.542032 | 0.73411328 | 0.0034274636 | 0.0003600424 | 1.634683 | 11.27069
46.530273 | -20.559843 | 0.73408812 | 0.0034280925 | 0.0003599376 | 1.6361 | 11.28046
46.580078 | -20.585829 | 0.73401654 | 0.0034259704 | 0.0003602913 | 1.638168 | 11.29472
46.629883 | -20.620989 | 0.73399836 | 0.0034222959 | 0.0003609037 | 1.640966 | 11.31401
46.679688 | -20.635784 | 0.73394871 | 0.0034207851 | 0.0003611555 | 1.642144 | 11.32213
46.729492 | -20.66135 | 0.73396397 | 0.0034186512 | 0.0003615111 | 1.644178 | 11.33615
46.779297 | -20.675934 | 0.73389322 | 0.003416118 | 0.0003619333 | 1.645339 | 11.34415
46.829102 | -20.69112 | 0.73388481 | 0.0034108937 | 0.00036280405 | 1.646547 | 11.35249
46.878906 | -20.723942 | 0.73391306 | 0.0034074278 | 0.0003633817 | 1.649159 | 11.3705
46.928711 | -20.740946 | 0.73391277 | 0.0034070553 | 0.0003634438 | 1.650512 | 11.37982
46.978516 | -20.755758 | 0.73386067 | 0.0034021079 | 0.00036426835 | 1.651691 | 11.38795
47.02832 | -20.79048 | 0.73382223 | 0.0033989248 | 0.0003647989 | 1.654454 | 11.407
47.078125 | -20.798615 | 0.73382616 | 0.0034009933 | 0.0003644541 | 1.655101 | 11.41147
47.12793 | -20.817375 | 0.73375899 | 0.0034014105 | 0.0003643846 | 1.656594 | 11.42176
47.177734 | -20.844645 | 0.73375726 | 0.0033951493 | 0.0003654281 | 1.658764 | 11.43672
47.227539 | -20.874445 | 0.73375207 | 0.0033890426 | 0.0003664459 | 1.661136 | 11.45307
47.277344 | -20.905582 | 0.73377764 | 0.0033866523 | 0.0003668443 | 1.663613 | 11.47015
47.327148 | -20.915173 | 0.73371261 | 0.0033850938 | 0.000367104 | 1.664377 | 11.47542
47.376953 | -20.946232 | 0.7337755 | 0.0033846705 | 0.0003671746 | 1.666848 | 11.49246
47.426758 | -20.973619 | 0.73368901 | 0.0033784271 | 0.00036821515 | 1.669028 | 11.50748
47.476563 | -20.983042 | 0.73361367 | 0.0033765435 | 0.0003685291 | 1.669777 | 11.51265
47.526367 | -20.992826 | 0.73360962 | 0.0033771305 | 0.00036843125 | 1.670556 | 11.51802
47.576172 | -21.025961 | 0.73354501 | 0.0033722697 | 0.0003692414 | 1.673193 | 11.5362
47.625977 | -21.06357 | 0.73356313 | 0.0033680049 | 0.0003699522 | 1.676186 | 11.55684
47.675781 | -21.063232 | 0.73352128 | 0.0033781587 | 0.0003682599 | 1.676159 | 11.55665
47.725586 | -21.094435 | 0.73355269 | 0.0033659784 | 0.0003702899 | 1.678642 | 11.57377
47.775391 | -21.111429 | 0.73350608 | 0.0033607096 | 0.0003711681 | 1.679994 | 11.5831
47.825195 | -21.127907 | 0.73341399 | 0.0033569844 | 0.0003717889 | 1.681305 | 11.59214
47.875 | -21.153193 | 0.73343027 | 0.0033558249 | 0.0003719822 | 1.683318 | 11.60601
47.924805 | -21.188835 | 0.7334758 | 0.0033522127 | 0.0003725842 | 1.686154 | 11.62557
47.974609 | -21.206013 | 0.73340786 | 0.0033515096 | 0.0003727014 | 1.687521 | 11.63499
48.024414 | -21.221548 | 0.73340464 | 0.0033499359 | 0.0003729637 | 1.688757 | 11.64351
48.074219 | -21.2498 | 0.73337549 | 0.0033468574 | 0.0003734768 | 1.691005 | 11.65901
48.124023 | -21.249119 | 0.73339069 | 0.0033445507 | 0.0003738612 | 1.690951 | 11.65864
48.173828 | -21.285301 | 0.7333492 | 0.0033389062 | 0.000374802 | 1.69383 | 11.67849
48.223633 | -21.307146 | 0.73336083 | 0.0033386289 | 0.0003748482 | 1.695569 | 11.69048
48.273438 | -21.339809 | 0.73330146 | 0.0033329458 | 0.0003757954 | 1.698168 | 11.7084
48.323242 | -21.336329 | 0.73326916 | 0.0033311218 | 0.0003760994 | 1.697891 | 11.70649
48.373047 | -21.37529 | 0.7332505 | 0.0033277094 | 0.0003766681 | 1.700992 | 11.72787
48.422852 | -21.393284 | 0.73314083 | 0.0033289401 | 0.000376463 | 1.702423 | 11.73774
48.472656 | -21.414097 | 0.73321986 | 0.0033223063 | 0.0003775686 | 1.70408 | 11.74916
48.522461 | -21.451082 | 0.73309869 | 0.0033218234 | 0.0003776491 | 1.707023 | 11.76945
48.572266 | -21.462152 | 0.7332136 | 0.0033214868 | 0.0003777052 | 1.707904 | 11.77552
48.62207 | -21.489182 | 0.73320615 | 0.0033150881 | 0.00037877165 | 1.710055 | 11.79036
48.671875 | -21.498302 | 0.73311841 | 0.0033168853 | 0.0003784721 | 1.710781 | 11.79536
48.72168 | -21.528801 | 0.73308939 | 0.0033131358 | 0.000379097 | 1.713208 | 11.81209
48.771484 | -21.543261 | 0.73305035 | 0.0033092648 | 0.0003797422 | 1.714358 | 11.82003
48.821289 | -21.562738 | 0.73308629 | 0.0033008575 | 0.0003811434 | 1.715908 | 11.83071
48.871094 | -21.588993 | 0.73307723 | 0.0033023653 | 0.0003808921 | 1.717997 | 11.84512
48.920898 | -21.626371 | 0.73302627 | 0.0032990784 | 0.0003814399 | 1.720972 | 11.86563
48.970703 | -21.638624 | 0.73295361 | 0.0032970218 | 0.0003817827 | 1.721947 | 11.87235
49.020508 | -21.664347 | 0.73299456 | 0.0032966107 | 0.0003818512 | 1.723994 | 11.88646
49.070313 | -21.672104 | 0.7329784 | 0.0032909752 | 0.0003827905 | 1.724611 | 11.89072
49.120117 | -21.692322 | 0.7329756 | 0.0032871661 | 0.0003834253 | 1.72622 | 11.90181
49.169922 | -21.716663 | 0.73292816 | 0.0032846746 | 0.0003838406 | 1.728157 | 11.91517
49.219727 | -21.737293 | 0.73287708 | 0.0032825291 | 0.00038419815 | 1.729799 | 11.92649
49.269531 | -21.769257 | 0.7329098 | 0.0032770813 | 0.0003851061 | 1.732342 | 11.94402
49.319336 | -21.784519 | 0.73284584 | 0.0032787411 | 0.0003848295 | 1.733557 | 11.9524
49.369141 | -21.811848 | 0.73282099 | 0.0032766194 | 0.0003851831 | 1.735732 | 11.96739
49.418945 | -21.833544 | 0.73281473 | 0.0032759367 | 0.0003852969 | 1.737458 | 11.97929
49.46875 | -21.850874 | 0.73275816 | 0.0032731949 | 0.00038575385 | 1.738837 | 11.9888
49.518555 | -21.88357 | 0.73272336 | 0.0032703371 | 0.00038623015 | 1.741439 | 12.00674
49.568359 | -21.911552 | 0.7328018 | 0.0032661317 | 0.00038693105 | 1.743666 | 12.02209
49.618164 | -21.928278 | 0.73277813 | 0.0032594143 | 0.0003880506 | 1.744997 | 12.03127
49.667969 | -21.939381 | 0.73274159 | 0.0032601268 | 0.0003879319 | 1.74588 | 12.03736
49.717773 | -21.968828 | 0.73268545 | 0.0032553284 | 0.0003887316 | 1.748224 | 12.05352
49.767578 | -21.99262 | 0.73260325 | 0.0032506646 | 0.0003895089 | 1.750117 | 12.06657
49.817383 | -22.017193 | 0.73261684 | 0.0032413274 | 0.0003910651 | 1.752073 | 12.08006
49.867188 | -22.050854 | 0.73258805 | 0.0032308877 | 0.00039280505 | 1.754751 | 12.09852
49.916992 | -22.060934 | 0.73260701 | 0.0032381413 | 0.0003915961 | 1.755553 | 12.10406
49.966797 | -22.073353 | 0.73260736 | 0.0032364577 | 0.0003918767 | 1.756542 | 12.11087
50.016602 | -22.106791 | 0.73250473 | 0.0032376826 | 0.0003916726 | 1.759203 | 12.12922
50.066406 | -22.123064 | 0.73254848 | 0.0032390447 | 0.00039144555 | 1.760497 | 12.13814
50.116211 | -22.149742 | 0.73250937 | 0.0032371758 | 0.000391757 | 1.76262 | 12.15278
50.166016 | -22.1754 | 0.73242712 | 0.0032309771 | 0.00039279015 | 1.764662 | 12.16686
50.21582 | -22.182487 | 0.7324813 | 0.0032279191 | 0.0003932998 | 1.765226 | 12.17075
50.265625 | -22.220476 | 0.73245972 | 0.0032261908 | 0.0003935879 | 1.768249 | 12.19159
50.31543 | -22.227665 | 0.73247552 | 0.0032253263 | 0.00039373195 | 1.768821 | 12.19553
50.365234 | -22.251863 | 0.73246038 | 0.0032235412 | 0.0003940295 | 1.770747 | 12.20881
50.415039 | -22.280386 | 0.73238903 | 0.0032202422 | 0.0003945793 | 1.773017 | 12.22446
50.464844 | -22.297308 | 0.73231471 | 0.0032162366 | 0.0003952469 | 1.774363 | 12.23375
50.514648 | -22.340693 | 0.73228806 | 0.0032186208 | 0.0003948495 | 1.777816 | 12.25755
50.564453 | -22.348469 | 0.73237801 | 0.0032021401 | 0.0003975963 | 1.778435 | 12.26182
50.614258 | -22.376188 | 0.73224878 | 0.0032079013 | 0.0003966361 | 1.78064 | 12.27702
50.664063 | -22.407513 | 0.73228681 | 0.0032022712 | 0.0003975745 | 1.783133 | 12.29421
50.713867 | -22.407833 | 0.73230684 | 0.0031957089 | 0.0003986682 | 1.783159 | 12.29439
50.763672 | -22.43795 | 0.73221445 | 0.0031961172 | 0.0003986001 | 1.785555 | 12.31091
50.813477 | -22.4415 | 0.73224998 | 0.0032025692 | 0.0003975248 | 1.785838 | 12.31286
50.863281 | -22.458374 | 0.73218501 | 0.0032018453 | 0.00039764545 | 1.787181 | 12.32212
50.913086 | -22.49609 | 0.73219693 | 0.0031932085 | 0.0003990849 | 1.790182 | 12.34281
50.962891 | -22.515676 | 0.73218578 | 0.0031893223 | 0.0003997326 | 1.791741 | 12.35356
51.012695 | -22.544968 | 0.7321353 | 0.0031872927 | 0.0004000709 | 1.794072 | 12.36963
51.0625 | -22.568003 | 0.73213488 | 0.0031880289 | 0.0003999482 | 1.795905 | 12.38227
51.112305 | -22.584826 | 0.73209822 | 0.0031784207 | 0.00040154955 | 1.797243 | 12.3915
51.162109 | -22.595591 | 0.73210019 | 0.0031780896 | 0.0004016047 | 1.7981 | 12.3974
51.211914 | -22.627171 | 0.7320962 | 0.0031747399 | 0.000402163 | 1.800613 | 12.41473
51.261719 | -22.657103 | 0.73203444 | 0.0031781641 | 0.0004015923 | 1.802995 | 12.43115
51.311523 | -22.668501 | 0.73206258 | 0.0031702516 | 0.0004029111 | 1.803902 | 12.43741
51.361328 | -22.698162 | 0.73201305 | 0.0031631978 | 0.0004040867 | 1.806262 | 12.45368
51.411133 | -22.725805 | 0.73197019 | 0.0031713126 | 0.0004027342 | 1.808462 | 12.46885
51.460938 | -22.734049 | 0.73196989 | 0.0031619905 | 0.0004042879 | 1.809118 | 12.47337
51.510742 | -22.754158 | 0.73182201 | 0.0031588702 | 0.000404808 | 1.810718 | 12.4844
51.560547 | -22.789072 | 0.73196089 | 0.0031588196 | 0.0004048164 | 1.813497 | 12.50356
51.610352 | -22.795488 | 0.73192477 | 0.0031547397 | 0.0004054964 | 1.814007 | 12.50708
51.660156 | -22.811108 | 0.73191333 | 0.0031568797 | 0.0004051397 | 1.81525 | 12.51565
51.709961 | -22.848885 | 0.73184067 | 0.0031567065 | 0.0004051686 | 1.818256 | 12.53638
51.759766 | -22.86751 | 0.73189533 | 0.0031503648 | 0.0004062255 | 1.819739 | 12.5466
51.80957 | -22.880245 | 0.73178917 | 0.0031430749 | 0.0004074405 | 1.820752 | 12.55358
51.859375 | -22.915403 | 0.73174495 | 0.0031407445 | 0.0004078289 | 1.82355 | 12.57287
51.90918 | -22.932684 | 0.73174155 | 0.0031377999 | 0.0004083197 | 1.824925 | 12.58235
51.958984 | -22.945469 | 0.73177475 | 0.0031353862 | 0.000408722 | 1.825942 | 12.58937
52.008789 | -22.981754 | 0.73166114 | 0.0031325191 | 0.0004091998 | 1.82883 | 12.60928
52.058594 | -22.995178 | 0.731686 | 0.0031301379 | 0.0004095967 | 1.829898 | 12.61664
52.108398 | -23.02169 | 0.73170227 | 0.0031318215 | 0.0004093161 | 1.832008 | 12.63119
52.158203 | -23.042051 | 0.73165256 | 0.0031292618 | 0.0004097427 | 1.833628 | 12.64236
52.208008 | -23.062649 | 0.73162359 | 0.0031258345 | 0.0004103139 | 1.835267 | 12.65366
52.257813 | -23.08894 | 0.73154968 | 0.0031197758 | 0.0004113237 | 1.837359 | 12.66809
52.307617 | -23.111021 | 0.73150235 | 0.0031188072 | 0.0004114851 | 1.839117 | 12.6802
52.357422 | -23.124489 | 0.73155051 | 0.0031144887 | 0.0004122049 | 1.840188 | 12.68759
52.407227 | -23.140251 | 0.73153639 | 0.0031114786 | 0.0004127066 | 1.841443 | 12.69624
52.457031 | -23.160528 | 0.73154038 | 0.0031203507 | 0.0004112279 | 1.843056 | 12.70736
52.506836 | -23.190229 | 0.73159969 | 0.0031112938 | 0.0004127374 | 1.84542 | 12.72366
52.556641 | -23.215897 | 0.73155886 | 0.0031103282 | 0.0004128983 | 1.847462 | 12.73774
52.606445 | -23.240414 | 0.73146528 | 0.0031040192 | 0.0004139498 | 1.849413 | 12.75119
52.65625 | -23.262905 | 0.73144454 | 0.0031031875 | 0.0004140884 | 1.851203 | 12.76353
52.706055 | -23.281317 | 0.73153812 | 0.0031016676 | 0.0004143417 | 1.852668 | 12.77364
52.755859 | -23.302504 | 0.73148102 | 0.0030968038 | 0.0004151524 | 1.854354 | 12.78526
52.805664 | -23.321102 | 0.73144865 | 0.0030944289 | 0.0004155482 | 1.855834 | 12.79547
52.855469 | -23.361959 | 0.73135871 | 0.0030906943 | 0.0004161706 | 1.859086 | 12.81788
52.905273 | -23.375452 | 0.73134845 | 0.003085345 | 0.0004170622 | 1.860159 | 12.82529
52.955078 | -23.389629 | 0.73131204 | 0.0030896426 | 0.0004163459 | 1.861288 | 12.83306
53.004883 | -23.41046 | 0.731327 | 0.00309214 | 0.0004159297 | 1.862945 | 12.84449
53.054688 | -23.424911 | 0.73131162 | 0.0030810535 | 0.0004177774 | 1.864095 | 12.85242
53.104492 | -23.448429 | 0.7312423 | 0.0030756176 | 0.0004186834 | 1.865967 | 12.86532
53.154297 | -23.470495 | 0.73119777 | 0.0030863227 | 0.0004168992 | 1.867723 | 12.87743
53.204102 | -23.491964 | 0.73126942 | 0.00307903 | 0.0004181147 | 1.869431 | 12.88921
53.253906 | -23.517132 | 0.73120171 | 0.0030705153 | 0.0004195338 | 1.871434 | 12.90302
53.303711 | -23.547686 | 0.73116034 | 0.0030687181 | 0.0004198333 | 1.873865 | 12.91978
53.353516 | -23.572626 | 0.73114634 | 0.0030712367 | 0.00041941355 | 1.87585 | 12.93347
53.40332 | -23.583342 | 0.73116916 | 0.0030658932 | 0.0004203041 | 1.876703 | 12.93935
53.453125 | -23.622362 | 0.73112625 | 0.0030567527 | 0.00042182755 | 1.879808 | 12.96076
53.50293 | -23.631973 | 0.73111802 | 0.0030583323 | 0.0004215643 | 1.880573 | 12.96603
53.552734 | -23.644726 | 0.7310468 | 0.0030594289 | 0.0004213815 | 1.881588 | 12.97303
53.602539 | -23.689091 | 0.73104721 | 0.0030535639 | 0.000422359 | 1.885118 | 12.99737
53.652344 | -23.698971 | 0.73101652 | 0.003051558 | 0.0004226933 | 1.885904 | 13.00279
53.702148 | -23.731964 | 0.73100412 | 0.0030495941 | 0.00042302065 | 1.88853 | 13.02089
53.751953 | -23.74054 | 0.73100924 | 0.0030421375 | 0.0004242634 | 1.889212 | 13.0256
53.801758 | -23.768642 | 0.73099047 | 0.003043273 | 0.0004240742 | 1.891448 | 13.04101
53.851563 | -23.783693 | 0.73094827 | 0.0030386655 | 0.0004248421 | 1.892646 | 13.04927
53.901367 | -23.815992 | 0.73096335 | 0.003035116 | 0.0004254337 | 1.895216 | 13.06699
53.951172 | -23.833757 | 0.73090619 | 0.0030385316 | 0.0004248644 | 1.89663 | 13.07674
54.000977 | -23.850367 | 0.73085141 | 0.0030378401 | 0.00042497965 | 1.897952 | 13.08585
54.050781 | -23.867922 | 0.73086846 | 0.0030285269 | 0.00042653185 | 1.899349 | 13.09549
54.100586 | -23.882359 | 0.73081136 | 0.0030296205 | 0.0004263496 | 1.900498 | 13.10341
54.150391 | -23.918743 | 0.73078132 | 0.0030284047 | 0.0004265522 | 1.903393 | 13.12337
54.200195 | -23.945295 | 0.73083264 | 0.0030222714 | 0.0004275744 | 1.905506 | 13.13794
54.25 | -23.966007 | 0.73082846 | 0.0030211448 | 0.0004277622 | 1.907154 | 13.1493
54.299805 | -23.991861 | 0.73073763 | 0.0030165673 | 0.0004285251 | 1.909212 | 13.16349
54.349609 | -24.004974 | 0.73078406 | 0.0030168025 | 0.0004284859 | 1.910255 | 13.17068
54.399414 | -24.027624 | 0.73076642 | 0.0030124129 | 0.0004292175 | 1.912058 | 13.18311
54.449219 | -24.057755 | 0.73071277 | 0.0030092536 | 0.0004297441 | 1.914455 | 13.19964
54.499023 | -24.070528 | 0.7306844 | 0.0030077873 | 0.00042998845 | 1.915472 | 13.20665
54.548828 | -24.092819 | 0.7306723 | 0.0030027896 | 0.0004308214 | 1.917246 | 13.21888
54.598633 | -24.108793 | 0.73065537 | 0.0030021311 | 0.00043093115 | 1.918517 | 13.22764
54.648438 | -24.131512 | 0.73067337 | 0.0030005095 | 0.0004312014 | 1.920325 | 13.24011
54.698242 | -24.156176 | 0.73057646 | 0.0029954582 | 0.0004320433 | 1.922287 | 13.25364
54.748047 | -24.191605 | 0.73063743 | 0.0029902668 | 0.0004329085 | 1.925107 | 13.27308
54.797852 | -24.205904 | 0.73062474 | 0.0029899238 | 0.0004329657 | 1.926245 | 13.28092
54.847656 | -24.230413 | 0.73049861 | 0.0029873878 | 0.0004333884 | 1.928195 | 13.29437
54.897461 | -24.259556 | 0.73050588 | 0.0029869794 | 0.0004334564 | 1.930514 | 13.31036
54.947266 | -24.264359 | 0.73046511 | 0.0029821098 | 0.000434268 | 1.930896 | 13.313
54.99707 | -24.285923 | 0.73046911 | 0.0029818593 | 0.0004343098 | 1.932612 | 13.32483
55.046875 | -24.318722 | 0.73044544 | 0.002976927 | 0.0004351318 | 1.935222 | 13.34282
55.09668 | -24.329184 | 0.73043525 | 0.0029733507 | 0.0004357279 | 1.936055 | 13.34856
55.146484 | -24.352062 | 0.73043698 | 0.002973014 | 0.000435784 | 1.937876 | 13.36112
55.196289 | -24.379557 | 0.73040837 | 0.0029700787 | 0.0004362732 | 1.940064 | 13.3762
55.246094 | -24.407883 | 0.73035532 | 0.0029652566 | 0.0004370769 | 1.942318 | 13.39174
55.295898 | -24.427624 | 0.73032892 | 0.0029645204 | 0.0004371996 | 1.943889 | 13.40257
55.345703 | -24.456818 | 0.73034829 | 0.0029622556 | 0.0004375771 | 1.946212 | 13.41859
55.395508 | -24.472073 | 0.73031855 | 0.0029584528 | 0.0004382109 | 1.947426 | 13.42696
55.445313 | -24.494518 | 0.73026633 | 0.0029562952 | 0.0004385705 | 1.949212 | 13.43928
55.495117 | -24.508608 | 0.73028457 | 0.0029536337 | 0.00043901405 | 1.950333 | 13.44701
55.544922 | -24.515671 | 0.73022038 | 0.0029524623 | 0.0004392093 | 1.950895 | 13.45088
55.594727 | -24.562286 | 0.73022783 | 0.0029457032 | 0.0004403358 | 1.954605 | 13.47646
55.644531 | -24.583525 | 0.73020351 | 0.0029436499 | 0.000440678 | 1.956295 | 13.48811
55.694336 | -24.594547 | 0.73019928 | 0.002942842 | 0.0004408127 | 1.957172 | 13.49416
55.744141 | -24.613245 | 0.7301293 | 0.0029414089 | 0.0004410515 | 1.95866 | 13.50442
55.793945 | -24.626724 | 0.73014343 | 0.0029379844 | 0.0004416223 | 1.959732 | 13.51181
55.84375 | -24.671455 | 0.73009723 | 0.0029350847 | 0.00044210555 | 1.963292 | 13.53636
55.893555 | -24.677322 | 0.73014885 | 0.0029332191 | 0.0004424165 | 1.963759 | 13.53958
55.943359 | -24.694136 | 0.73014599 | 0.0029290318 | 0.0004431144 | 1.965097 | 13.5488
55.993164 | -24.734282 | 0.73015594 | 0.0029270409 | 0.0004434462 | 1.968292 | 13.57083
56.042969 | -24.744726 | 0.73000723 | 0.0029241652 | 0.0004439255 | 1.969123 | 13.57656
56.092773 | -24.774944 | 0.73005193 | 0.0029194504 | 0.0004447113 | 1.971527 | 13.59314
56.142578 | -24.79361 | 0.73003459 | 0.0029179216 | 0.0004449661 | 1.973013 | 13.60338
56.192383 | -24.830006 | 0.7299723 | 0.002915466 | 0.0004453753 | 1.975909 | 13.62335
56.242188 | -24.849903 | 0.72999859 | 0.0029133856 | 0.0004457221 | 1.977492 | 13.63426
56.291992 | -24.871929 | 0.72992992 | 0.0029105365 | 0.0004461969 | 1.979245 | 13.64635
56.341797 | -24.864563 | 0.72992015 | 0.0029086829 | 0.00044650585 | 1.978659 | 13.64231
56.391602 | -24.898714 | 0.72986364 | 0.0029044715 | 0.00044720775 | 1.981377 | 13.66105
56.441406 | -24.916035 | 0.72987211 | 0.0029032261 | 0.0004474153 | 1.982755 | 13.67055
56.491211 | -24.943333 | 0.72993821 | 0.0029003799 | 0.0004478897 | 1.984927 | 13.68553
56.541016 | -24.963921 | 0.72989482 | 0.0028968898 | 0.0004484714 | 1.986566 | 13.69682
56.59082 | -24.989326 | 0.72979397 | 0.0028947534 | 0.0004488274 | 1.988587 | 13.71076
56.640625 | -25.01943 | 0.72983664 | 0.0028924972 | 0.0004492035 | 1.990983 | 13.72728
56.69043 | -25.028091 | 0.72979236 | 0.0028877289 | 0.0004499982 | 1.991672 | 13.73203
56.740234 | -25.056334 | 0.72974962 | 0.0028892485 | 0.0004497449 | 1.99392 | 13.74753
56.790039 | -25.074663 | 0.72965223 | 0.0028849244 | 0.0004504656 | 1.995378 | 13.75758
56.839844 | -25.103403 | 0.7297464 | 0.0028807132 | 0.0004511675 | 1.997665 | 13.77335
56.889648 | -25.115015 | 0.72971189 | 0.0028793484 | 0.0004513949 | 1.998589 | 13.77972
56.939453 | -25.145941 | 0.72966123 | 0.0028751669 | 0.00045209185 | 2.00105 | 13.79669
56.989258 | -25.164587 | 0.72973436 | 0.0028730035 | 0.0004524524 | 2.002534 | 13.80692
57.039063 | -25.189556 | 0.729581 | 0.0028693227 | 0.0004530659 | 2.004521 | 13.82062
57.088867 | -25.195541 | 0.72964352 | 0.0028700826 | 0.0004529392 | 2.004997 | 13.8239
57.138672 | -25.223763 | 0.72962356 | 0.0028662891 | 0.0004535715 | 2.007243 | 13.83939
57.188477 | -25.251276 | 0.72954094 | 0.002861887 | 0.0004543052 | 2.009433 | 13.85448
57.238281 | -25.27389 | 0.72963011 | 0.0028609305 | 0.0004544646 | 2.011232 | 13.86689
57.288086 | -25.293571 | 0.72949404 | 0.0028565347 | 0.0004551972 | 2.012798 | 13.87769
57.337891 | -25.321585 | 0.72947562 | 0.0028540702 | 0.000455608 | 2.015028 | 13.89306
57.387695 | -25.340651 | 0.7294721 | 0.0028529346 | 0.0004557972 | 2.016545 | 13.90352
57.4375 | -25.357277 | 0.72947955 | 0.0028499067 | 0.0004563019 | 2.017868 | 13.91264
57.487305 | -25.382631 | 0.72944504 | 0.0028457821 | 0.0004569893 | 2.019886 | 13.92655
57.537109 | -25.410406 | 0.7294001 | 0.0028452843 | 0.0004570723 | 2.022096 | 13.94179
57.586914 | -25.433842 | 0.72946316 | 0.0028429269 | 0.0004574652 | 2.023961 | 13.95465
57.636719 | -25.45286 | 0.72940731 | 0.0028385371 | 0.0004581968 | 2.025474 | 13.96509
57.686523 | -25.474174 | 0.72932756 | 0.0028367103 | 0.0004585013 | 2.02717 | 13.97678
57.736328 | -25.491106 | 0.72933668 | 0.0028357771 | 0.0004586568 | 2.028518 | 13.98607
57.786133 | -25.518148 | 0.7293933 | 0.0028314171 | 0.0004593835 | 2.03067 | 14.00091
57.835938 | -25.536364 | 0.7293129 | 0.002827534 | 0.0004600307 | 2.032119 | 14.0109
57.885742 | -25.56279 | 0.72925192 | 0.0028249829 | 0.00046045585 | 2.034222 | 14.0254
57.935547 | -25.586647 | 0.72932106 | 0.0028222171 | 0.0004609168 | 2.036121 | 14.03849
57.985352 | -25.608589 | 0.72929996 | 0.002821371 | 0.0004610578 | 2.037867 | 14.05053
58.035156 | -25.628109 | 0.72924823 | 0.0028174133 | 0.00046171745 | 2.03942 | 14.06124
58.084961 | -25.652214 | 0.72920966 | 0.0028151153 | 0.00046210045 | 2.041338 | 14.07446
58.134766 | -25.673674 | 0.72921908 | 0.0028113069 | 0.0004627352 | 2.043046 | 14.08624
58.18457 | -25.699139 | 0.72926223 | 0.0028084011 | 0.0004632195 | 2.045073 | 14.10021
58.234375 | -25.711535 | 0.72916031 | 0.0028067289 | 0.0004634982 | 2.046059 | 14.10701
58.28418 | -25.749144 | 0.72911924 | 0.0028048039 | 0.000463819 | 2.049052 | 14.12765
58.333984 | -25.761232 | 0.72916985 | 0.0028000921 | 0.0004646043 | 2.050014 | 14.13428
58.383789 | -25.78735 | 0.72908658 | 0.0027993559 | 0.000464727 | 2.052092 | 14.14861
58.433594 | -25.800852 | 0.72911155 | 0.0027948169 | 0.0004654835 | 2.053167 | 14.15602
58.483398 | -25.823767 | 0.72909826 | 0.0027946741 | 0.0004655073 | 2.05499 | 14.16859
58.533203 | -25.851566 | 0.72903872 | 0.0027912497 | 0.00046607805 | 2.057202 | 14.18384
58.583008 | -25.874338 | 0.7290386 | 0.0027890683 | 0.0004664416 | 2.059014 | 14.19634
58.632813 | -25.888124 | 0.7289896 | 0.0027840734 | 0.0004672741 | 2.060111 | 14.2039
58.682617 | -25.910381 | 0.72897756 | 0.0027842519 | 0.00046724435 | 2.061883 | 14.21611
58.732422 | -25.933935 | 0.72892934 | 0.0027825653 | 0.00046752545 | 2.063757 | 14.22903
58.782227 | -25.961018 | 0.72893047 | 0.0027781576 | 0.0004682601 | 2.065912 | 14.24389
58.832031 | -25.983175 | 0.72895706 | 0.0027753708 | 0.0004687245 | 2.067675 | 14.25605
58.881836 | -26.007477 | 0.72894043 | 0.0027741909 | 0.0004689212 | 2.069609 | 14.26938
58.931641 | -26.033377 | 0.72889173 | 0.00276905 | 0.000469778 | 2.07167 | 14.28359
58.981445 | -26.06459 | 0.72893047 | 0.0027653812 | 0.0004703895 | 2.074154 | 14.30072
59.03125 | -26.072222 | 0.72887743 | 0.0027638373 | 0.0004706468 | 2.074762 | 14.30491
59.081055 | -26.082157 | 0.72888178 | 0.0027611223 | 0.0004710993 | 2.075552 | 14.31036
59.130859 | -26.113987 | 0.72882557 | 0.0027589293 | 0.0004714648 | 2.078085 | 14.32782
59.180664 | -26.145674 | 0.72873884 | 0.0027548373 | 0.0004721468 | 2.080607 | 14.34521
59.230469 | -26.149305 | 0.72878802 | 0.0027538477 | 0.0004723117 | 2.080896 | 14.3472
59.280273 | -26.185902 | 0.7287364 | 0.002749434 | 0.0004730473 | 2.083808 | 14.36728
59.330078 | -26.19632 | 0.72877777 | 0.0027483969 | 0.0004732202 | 2.084637 | 14.373
59.379883 | -26.228882 | 0.72873873 | 0.0027424186 | 0.0004742166 | 2.087228 | 14.39086
59.429688 | -26.23613 | 0.72870272 | 0.0027428002 | 0.000474153 | 2.087805 | 14.39484
59.479492 | -26.258877 | 0.72872365 | 0.0027410802 | 0.0004744396 | 2.089615 | 14.40732
59.529297 | -26.282232 | 0.72870332 | 0.0027354569 | 0.00047537685 | 2.091474 | 14.42013
59.579102 | -26.319674 | 0.72863877 | 0.0027348369 | 0.0004754802 | 2.094453 | 14.44068
59.628906 | -26.332319 | 0.7286222 | 0.0027315111 | 0.0004760345 | 2.095459 | 14.44761
59.678711 | -26.339434 | 0.72857887 | 0.0027314124 | 0.0004760509 | 2.096026 | 14.45152
59.728516 | -26.366705 | 0.72850889 | 0.0027268587 | 0.0004768099 | 2.098196 | 14.46648
59.77832 | -26.398985 | 0.72852081 | 0.0027271153 | 0.0004767671 | 2.100764 | 14.48419
59.828125 | -26.401035 | 0.72850692 | 0.0027237684 | 0.0004773249 | 2.100928 | 14.48532
59.87793 | -26.422956 | 0.72854394 | 0.0027179688 | 0.0004782915 | 2.102672 | 14.49734
59.927734 | -26.444281 | 0.72853637 | 0.0027169646 | 0.0004784589 | 2.104369 | 14.50904
59.977539 | -26.469988 | 0.72844654 | 0.0027120858 | 0.000479272 | 2.106415 | 14.52315
60.027344 | -26.49844 | 0.72847742 | 0.0027114986 | 0.0004793699 | 2.108679 | 14.53876
60.077148 | -26.526777 | 0.72842276 | 0.0027095226 | 0.0004796992 | 2.110934 | 14.55431
60.126953 | -26.548666 | 0.72833484 | 0.0027056932 | 0.0004803375 | 2.112676 | 14.56632
60.176758 | -26.583086 | 0.72837514 | 0.0027005405 | 0.00048119625 | 2.115415 | 14.5852
60.226563 | -26.595043 | 0.72833139 | 0.0027020185 | 0.0004809499 | 2.116366 | 14.59176
60.276367 | -26.60148 | 0.72834438 | 0.0026996909 | 0.00048133785 | 2.116879 | 14.59529
60.326172 | -26.636356 | 0.72834772 | 0.0026945532 | 0.0004821941 | 2.119654 | 14.61443
60.375977 | -26.659739 | 0.72836494 | 0.0026902286 | 0.0004829149 | 2.121515 | 14.62726
60.425781 | -26.679646 | 0.72828668 | 0.0026886461 | 0.00048317865 | 2.123099 | 14.63818
60.475586 | -26.702387 | 0.72831118 | 0.002688396 | 0.0004832203 | 2.124908 | 14.65066
60.525391 | -26.736877 | 0.72828728 | 0.0026831152 | 0.0004841005 | 2.127653 | 14.66958
60.575195 | -26.749805 | 0.72823226 | 0.0026824055 | 0.00048421875 | 2.128682 | 14.67667
60.625 | -26.764708 | 0.72819585 | 0.0026799769 | 0.0004846235 | 2.129868 | 14.68485
60.674805 | -26.790236 | 0.7282083 | 0.0026739119 | 0.00048563435 | 2.131899 | 14.69886
60.724609 | -26.815235 | 0.7281639 | 0.0026749312 | 0.0004854645 | 2.133889 | 14.71257
60.774414 | -26.822989 | 0.72803056 | 0.0026725947 | 0.0004858539 | 2.134506 | 14.71683
60.824219 | -26.85783 | 0.72815144 | 0.0026681989 | 0.0004865865 | 2.137278 | 14.73594
60.874023 | -26.880064 | 0.72815716 | 0.0026674718 | 0.0004867077 | 2.139048 | 14.74814
60.923828 | -26.886545 | 0.7281583 | 0.0026647896 | 0.0004871547 | 2.139563 | 14.7517
60.973633 | -26.912735 | 0.72803372 | 0.0026618985 | 0.0004876366 | 2.141647 | 14.76607
61.023438 | -26.9361 | 0.72805953 | 0.0026599762 | 0.000487957 | 2.143507 | 14.77889
61.073242 | -26.965366 | 0.72808737 | 0.0026537029 | 0.0004890025 | 2.145836 | 14.79494
61.123047 | -26.980684 | 0.72806406 | 0.0026542128 | 0.0004889175 | 2.147055 | 14.80335
61.172852 | -26.993534 | 0.72807896 | 0.0026533129 | 0.0004890675 | 2.148077 | 14.8104
61.222656 | -27.02611 | 0.72796625 | 0.0026490418 | 0.0004897794 | 2.150669 | 14.82827
61.272461 | -27.052795 | 0.72802514 | 0.002647409 | 0.0004900515 | 2.152793 | 14.84291
61.322266 | -27.077374 | 0.72800541 | 0.0026406168 | 0.0004911835 | 2.154749 | 14.8564
61.37207 | -27.099611 | 0.72793239 | 0.0026378185 | 0.0004916499 | 2.156519 | 14.8686
61.421875 | -27.118721 | 0.72796077 | 0.0026390373 | 0.0004914468 | 2.158039 | 14.87908
61.47168 | -27.145624 | 0.72789878 | 0.0026359467 | 0.0004919619 | 2.16018 | 14.89385
61.521484 | -27.165716 | 0.7278803 | 0.0026331365 | 0.00049243025 | 2.161779 | 14.90487
61.571289 | -27.187901 | 0.72781903 | 0.0026320845 | 0.0004926056 | 2.163544 | 14.91704
61.621094 | -27.207504 | 0.72781307 | 0.0026288866 | 0.0004931386 | 2.165104 | 14.9278
61.670898 | -27.222225 | 0.72779459 | 0.0026266992 | 0.0004935031 | 2.166276 | 14.93587
61.720703 | -27.260708 | 0.72782856 | 0.0026207059 | 0.000494502 | 2.169338 | 14.95699
61.770508 | -27.276802 | 0.72780085 | 0.0026211143 | 0.00049443395 | 2.170619 | 14.96582
61.820313 | -27.294006 | 0.7277692 | 0.0026197403 | 0.00049466295 | 2.171988 | 14.97526
61.870117 | -27.308558 | 0.72779602 | 0.002615252 | 0.000495411 | 2.173146 | 14.98324
61.919922 | -27.327423 | 0.72777253 | 0.0026135384 | 0.0004956966 | 2.174647 | 14.99359
61.969727 | -27.374245 | 0.7277177 | 0.0026101947 | 0.0004962539 | 2.178373 | 15.01928
62.019531 | -27.377777 | 0.72771823 | 0.0026057211 | 0.0004969995 | 2.178654 | 15.02122
62.069336 | -27.401022 | 0.72764373 | 0.0026075542 | 0.000496694 | 2.180504 | 15.03397
62.119141 | -27.421206 | 0.72765386 | 0.0026047945 | 0.0004971539 | 2.18211 | 15.04505
62.168945 | -27.462055 | 0.72759718 | 0.0026024699 | 0.00049754135 | 2.185361 | 15.06746
62.21875 | -27.467522 | 0.7275694 | 0.0025992482 | 0.0004980783 | 2.185796 | 15.07046
62.268555 | -27.489466 | 0.7275511 | 0.002594748 | 0.0004988283 | 2.187542 | 15.0825
62.318359 | -27.511965 | 0.72750723 | 0.0025907068 | 0.0004995019 | 2.189333 | 15.09484
62.368164 | -27.535673 | 0.72762948 | 0.0025918365 | 0.0004993136 | 2.191219 | 15.10785
62.417969 | -27.555542 | 0.72757769 | 0.0025883703 | 0.0004998913 | 2.1928 | 15.11875
62.467773 | -27.578077 | 0.72752631 | 0.0025848029 | 0.00050048585 | 2.194594 | 15.13112
62.517578 | -27.588688 | 0.72750723 | 0.0025848686 | 0.0005004749 | 2.195438 | 15.13694
62.567383 | -27.617851 | 0.72741801 | 0.0025804637 | 0.00050120905 | 2.197759 | 15.15294
62.617188 | -27.648958 | 0.72739786 | 0.0025780648 | 0.0005016089 | 2.200234 | 15.17001
62.666992 | -27.674345 | 0.72736758 | 0.0025750368 | 0.0005021135 | 2.202254 | 15.18394
62.716797 | -27.688787 | 0.72739148 | 0.0025717856 | 0.0005026554 | 2.203404 | 15.19186
62.766602 | -27.704029 | 0.7274062 | 0.0025702685 | 0.00050290825 | 2.204617 | 15.20022
62.816406 | -27.735315 | 0.72734982 | 0.0025642843 | 0.0005039056 | 2.207106 | 15.21739
62.866211 | -27.764021 | 0.72735906 | 0.002563423 | 0.0005040492 | 2.209391 | 15.23314
62.916016 | -27.784042 | 0.72733742 | 0.0025611937 | 0.0005044207 | 2.210984 | 15.24412
62.96582 | -27.794527 | 0.72727865 | 0.0025589287 | 0.0005047982 | 2.211818 | 15.24988
63.015625 | -27.823011 | 0.72731662 | 0.0025577932 | 0.0005049875 | 2.214085 | 15.2655
63.06543 | -27.836626 | 0.72728425 | 0.0025561331 | 0.00050526415 | 2.215168 | 15.27297
63.115234 | -27.856081 | 0.72729373 | 0.0025484383 | 0.0005065466 | 2.216716 | 15.28365
63.165039 | -27.887995 | 0.72722751 | 0.0025468648 | 0.0005068089 | 2.219256 | 15.30116
63.214844 | -27.907738 | 0.72725517 | 0.0025451749 | 0.0005070905 | 2.220827 | 15.31199
63.264648 | -27.91964 | 0.72721171 | 0.0025457798 | 0.0005069897 | 2.221774 | 15.31852
63.314453 | -27.943398 | 0.72712314 | 0.0025432257 | 0.0005074154 | 2.223665 | 15.33156
63.364258 | -27.968473 | 0.72719693 | 0.0025388657 | 0.00050814205 | 2.22566 | 15.34531
63.414063 | -27.993113 | 0.72718132 | 0.002534583 | 0.0005088558 | 2.227621 | 15.35883
63.463867 | -28.01149 | 0.72715271 | 0.0025344582 | 0.0005088766 | 2.229084 | 15.36892
63.513672 | -28.029537 | 0.7271179 | 0.0025309564 | 0.0005094603 | 2.23052 | 15.37882
63.563477 | -28.075237 | 0.7271176 | 0.0025290938 | 0.0005097707 | 2.234156 | 15.40389
63.613281 | -28.085281 | 0.72696018 | 0.002528134 | 0.0005099307 | 2.234956 | 15.4094
63.663086 | -28.096588 | 0.72705913 | 0.0025241643 | 0.0005105923 | 2.235855 | 15.41561
63.712891 | -28.125164 | 0.72707736 | 0.0025185556 | 0.0005115271 | 2.238129 | 15.43128
63.762695 | -28.139059 | 0.72705972 | 0.0025174289 | 0.00051171485 | 2.239235 | 15.43891
63.8125 | -28.165941 | 0.72698033 | 0.0025141656 | 0.0005122587 | 2.241374 | 15.45366
63.862305 | -28.192293 | 0.72699845 | 0.0025111346 | 0.0005127639 | 2.243471 | 15.46812
63.912109 | -28.193911 | 0.72697735 | 0.0025118976 | 0.0005126367 | 2.2436 | 15.469
63.961914 | -28.227924 | 0.72692341 | 0.0025070903 | 0.00051343795 | 2.246307 | 15.48767
64.011719 | -28.250034 | 0.72694594 | 0.0025060715 | 0.00051360775 | 2.248066 | 15.4998
64.061523 | -28.276197 | 0.72689438 | 0.0025018842 | 0.0005143056 | 2.250148 | 15.51415
64.111328 | -28.301725 | 0.72693819 | 0.0024979291 | 0.0005149648 | 2.25218 | 15.52816
64.161133 | -28.309187 | 0.72689569 | 0.0024965347 | 0.0005151972 | 2.252774 | 15.53225
64.210938 | -28.345406 | 0.72681129 | 0.0024952798 | 0.0005154064 | 2.255656 | 15.55212
64.260742 | -28.356838 | 0.72686172 | 0.0024921326 | 0.0005159309 | 2.256565 | 15.5584
64.310547 | -28.401583 | 0.72679746 | 0.0024884462 | 0.0005165453 | 2.260126 | 15.58295
64.360352 | -28.412508 | 0.72672993 | 0.0024877905 | 0.0005166546 | 2.260996 | 15.58894
64.410156 | -28.440256 | 0.72672689 | 0.0024836061 | 0.000517352 | 2.263204 | 15.60416
64.459961 | -28.460608 | 0.72677159 | 0.0024797737 | 0.0005179907 | 2.264823 | 15.61533
64.509766 | -28.473234 | 0.72674745 | 0.0024776577 | 0.0005183434 | 2.265828 | 15.62226
64.55957 | -28.496794 | 0.72682375 | 0.0024784235 | 0.00051821575 | 2.267703 | 15.63518
64.609375 | -28.51041 | 0.72662508 | 0.002473837 | 0.0005189802 | 2.268786 | 15.64266
64.65918 | -28.544703 | 0.72663087 | 0.0024718791 | 0.0005193065 | 2.271515 | 15.66147
64.708984 | -28.550112 | 0.72659087 | 0.0024691103 | 0.00051976795 | 2.271946 | 15.66444
64.758789 | -28.577522 | 0.72658604 | 0.0024662791 | 0.0005202398 | 2.274127 | 15.67948
64.808594 | -28.594751 | 0.72660381 | 0.0024636418 | 0.0005206794 | 2.275498 | 15.68893
64.858398 | -28.62834 | 0.7266525 | 0.0024628222 | 0.000520816 | 2.278171 | 15.70736
64.908203 | -28.651678 | 0.72659004 | 0.0024585277 | 0.0005215317 | 2.280028 | 15.72016
64.958008 | -28.674435 | 0.72654414 | 0.0024567423 | 0.0005218293 | 2.281839 | 15.73265
65.007813 | -28.701593 | 0.72662055 | 0.0024520932 | 0.0005226041 | 2.284 | 15.74755
65.057617 | -28.7213 | 0.72653776 | 0.0024490682 | 0.0005231083 | 2.285568 | 15.75836
65.107422 | -28.731932 | 0.72656977 | 0.0024473874 | 0.0005233884 | 2.286415 | 15.7642
65.157227 | -28.758417 | 0.72656947 | 0.0024430333 | 0.0005241141 | 2.288522 | 15.77873
65.207031 | -28.779417 | 0.72645169 | 0.0024423837 | 0.0005242224 | 2.290193 | 15.79025
65.256836 | -28.799807 | 0.72643405 | 0.0024385243 | 0.0005248656 | 2.291816 | 15.80144
65.306641 | -28.826347 | 0.72644097 | 0.0024372996 | 0.0005250697 | 2.293928 | 15.816
65.356445 | -28.843891 | 0.72640568 | 0.0024335564 | 0.0005256936 | 2.295324 | 15.82562
65.40625 | -28.875546 | 0.72640914 | 0.0024309666 | 0.0005261252 | 2.297843 | 15.84299
65.456055 | -28.895901 | 0.72628105 | 0.0024274825 | 0.0005267059 | 2.299463 | 15.85416
65.505859 | -28.918945 | 0.72632396 | 0.0024260492 | 0.0005269448 | 2.301297 | 15.8668
65.555664 | -28.948879 | 0.72628969 | 0.0024228662 | 0.0005274753 | 2.303679 | 15.88323
65.605469 | -28.957262 | 0.72625941 | 0.0024215549 | 0.00052769385 | 2.304346 | 15.88783
65.655273 | -28.989836 | 0.72627324 | 0.0024185926 | 0.0005281876 | 2.306938 | 15.9057
65.705078 | -29.004391 | 0.7262339 | 0.0024165034 | 0.0005285358 | 2.308096 | 15.91369
65.754883 | -29.02273 | 0.72624707 | 0.0024128794 | 0.0005291398 | 2.309555 | 15.92375
65.804688 | -29.028118 | 0.72623169 | 0.0024084747 | 0.0005298739 | 2.309984 | 15.9267
65.854492 | -29.071083 | 0.72619867 | 0.0024082451 | 0.00052991215 | 2.313403 | 15.95028
65.904297 | -29.100714 | 0.72621566 | 0.0024033904 | 0.0005307213 | 2.315761 | 15.96653
65.954102 | -29.12697 | 0.72617972 | 0.0024006574 | 0.0005311768 | 2.317851 | 15.98094
66.003906 | -29.140886 | 0.72608417 | 0.002398011 | 0.0005316178 | 2.318958 | 15.98858
66.053711 | -29.153582 | 0.72611409 | 0.0023981868 | 0.0005315885 | 2.319968 | 15.99554
66.103516 | -29.187021 | 0.72608554 | 0.0023929118 | 0.0005324677 | 2.322629 | 16.01389
66.15332 | -29.216015 | 0.72611624 | 0.0023913414 | 0.0005327294 | 2.324937 | 16.0298
66.203125 | -29.217596 | 0.72614318 | 0.0023866652 | 0.0005335088 | 2.325062 | 16.03066
66.25293 | -29.24358 | 0.72609901 | 0.0023848861 | 0.0005338053 | 2.32713 | 16.04492
66.302734 | -29.267548 | 0.72607625 | 0.0023815036 | 0.0005343691 | 2.329037 | 16.05807
66.352539 | -29.281029 | 0.72592932 | 0.0023806572 | 0.0005345101 | 2.33011 | 16.06547
66.402344 | -29.313787 | 0.7260325 | 0.0023748518 | 0.0005354777 | 2.332717 | 16.08344
66.452148 | -29.335388 | 0.72592425 | 0.0023712665 | 0.00053607525 | 2.334436 | 16.09529
66.501953 | -29.348267 | 0.72592306 | 0.0023696958 | 0.000536337 | 2.335461 | 16.10236
66.551758 | -29.372248 | 0.72601658 | 0.0023668585 | 0.0005368099 | 2.337369 | 16.11552
66.601563 | -29.403416 | 0.72584903 | 0.0023654937 | 0.0005370374 | 2.33985 | 16.13262
66.651367 | -29.433174 | 0.72589517 | 0.0023625195 | 0.0005375331 | 2.342218 | 16.14894
66.701172 | -29.440689 | 0.72587276 | 0.0023605763 | 0.00053785695 | 2.342816 | 16.15307
66.750977 | -29.474478 | 0.72584909 | 0.0023588061 | 0.000538152 | 2.345504 | 16.17161
66.800781 | -29.494404 | 0.72596657 | 0.0023531138 | 0.0005391007 | 2.34709 | 16.18254
66.850586 | -29.504572 | 0.72588164 | 0.0023538023 | 0.00053898595 | 2.347899 | 16.18812
66.900391 | -29.532694 | 0.72583121 | 0.0023481101 | 0.00053993465 | 2.350137 | 16.20355
66.950195 | -29.545664 | 0.72571099 | 0.0023472756 | 0.0005400737 | 2.351169 | 16.21066
67 | -29.577723 | 0.72571909 | 0.0023434162 | 0.000540717 | 2.35372 | 16.22825
67.049805 | -29.585773 | 0.72575158 | 0.0023441941 | 0.0005405873 | 2.354361 | 16.23267
67.099609 | -29.614672 | 0.72573316 | 0.0023420989 | 0.0005409365 | 2.356661 | 16.24852
67.149414 | -29.642879 | 0.725725 | 0.0023389428 | 0.0005414625 | 2.358905 | 16.264
67.199219 | -29.66201 | 0.72577077 | 0.002334523 | 0.0005421992 | 2.360428 | 16.2745
67.249023 | -29.691067 | 0.72567183 | 0.0023290394 | 0.0005431131 | 2.36274 | 16.29044
67.298828 | -29.700632 | 0.72561234 | 0.0023295193 | 0.0005430331 | 2.363501 | 16.29569
67.348633 | -29.719549 | 0.72562504 | 0.0023248135 | 0.0005438174 | 2.365007 | 16.30607
67.398438 | -29.749706 | 0.72559726 | 0.0023237229 | 0.0005439992 | 2.367406 | 16.32261
67.448242 | -29.764275 | 0.72554898 | 0.0023180633 | 0.00054494245 | 2.368566 | 16.33061
67.498047 | -29.784945 | 0.72565764 | 0.0023184656 | 0.0005448754 | 2.370211 | 16.34195
67.547852 | -29.816761 | 0.72559649 | 0.0023149133 | 0.00054546745 | 2.372742 | 16.3594
67.597656 | -29.824648 | 0.72556996 | 0.0023126602 | 0.000545843 | 2.37337 | 16.36373
67.647461 | -29.849928 | 0.72549009 | 0.0023102849 | 0.00054623885 | 2.375382 | 16.3776
67.697266 | -29.880945 | 0.72549874 | 0.0023086248 | 0.0005465155 | 2.37785 | 16.39462
67.74707 | -29.891598 | 0.72549987 | 0.0023055971 | 0.00054702015 | 2.378698 | 16.40046
67.796875 | -29.911901 | 0.72544265 | 0.0023027717 | 0.00054749105 | 2.380313 | 16.4116
67.84668 | -29.934401 | 0.72545135 | 0.0022984475 | 0.00054821175 | 2.382104 | 16.42395
67.896484 | -29.970264 | 0.72537798 | 0.0022966801 | 0.0005485063 | 2.384958 | 16.44363
67.946289 | -29.981646 | 0.72543931 | 0.0022952617 | 0.0005487427 | 2.385864 | 16.44987
67.996094 | -30.011665 | 0.72538805 | 0.0022909103 | 0.00054946795 | 2.388252 | 16.46634
68.045898 | -30.026651 | 0.72543657 | 0.0022885741 | 0.0005498573 | 2.389445 | 16.47456
68.095703 | -30.049847 | 0.72535998 | 0.0022864609 | 0.0005502095 | 2.391291 | 16.48729
68.145508 | -30.075773 | 0.72545248 | 0.0022849352 | 0.0005504638 | 2.393354 | 16.50151
68.195313 | -30.094822 | 0.72531056 | 0.0022811203 | 0.0005510996 | 2.39487 | 16.51197
68.245117 | -30.113102 | 0.72531676 | 0.0022762299 | 0.0005519147 | 2.396325 | 16.522
68.294922 | -30.131042 | 0.7252838 | 0.0022735833 | 0.0005523558 | 2.397752 | 16.53184
68.344727 | -30.16794 | 0.72532773 | 0.0022721768 | 0.0005525902 | 2.400688 | 16.55208
68.394531 | -30.183325 | 0.72526413 | 0.002270299 | 0.0005529032 | 2.401913 | 16.56052
68.444336 | -30.184078 | 0.72521043 | 0.0022678196 | 0.0005533164 | 2.401973 | 16.56094
68.494141 | -30.212191 | 0.72521526 | 0.0022650422 | 0.0005537793 | 2.40421 | 16.57636
68.543945 | -30.247324 | 0.72525221 | 0.0022615404 | 0.0005543629 | 2.407006 | 16.59564
68.59375 | -30.267941 | 0.72517741 | 0.0022590666 | 0.0005547752 | 2.408646 | 16.60695
68.643555 | -30.291737 | 0.7251305 | 0.0022563962 | 0.0005552203 | 2.41054 | 16.62001
68.693359 | -30.31443 | 0.72512996 | 0.0022538602 | 0.000555643 | 2.412346 | 16.63246
68.743164 | -30.340981 | 0.72514737 | 0.0022502155 | 0.0005562504 | 2.414459 | 16.64702
68.792969 | -30.367027 | 0.72505248 | 0.0022457093 | 0.00055700145 | 2.416531 | 16.66132
68.842773 | -30.379709 | 0.72500116 | 0.0022445498 | 0.0005571947 | 2.41754 | 16.66827
68.892578 | -30.409674 | 0.72507876 | 0.0022411225 | 0.0005577659 | 2.419925 | 16.68471
68.942383 | -30.42382 | 0.72495025 | 0.0022371917 | 0.00055842105 | 2.421051 | 16.69248
68.992188 | -30.463947 | 0.72500104 | 0.0022337167 | 0.0005590002 | 2.424244 | 16.71449
69.041992 | -30.465996 | 0.72498405 | 0.0022335202 | 0.000559033 | 2.424407 | 16.71562
69.091797 | -30.488623 | 0.72490364 | 0.0022295504 | 0.0005596946 | 2.426208 | 16.72803
69.141602 | -30.512949 | 0.72491127 | 0.0022271008 | 0.0005601029 | 2.428143 | 16.74138
69.191406 | -30.525295 | 0.72494763 | 0.0022254763 | 0.0005603736 | 2.429126 | 16.74815
69.241211 | -30.560923 | 0.72491437 | 0.0022214204 | 0.0005610496 | 2.431961 | 16.7677
69.291016 | -30.574945 | 0.72493142 | 0.0022175014 | 0.0005617028 | 2.433077 | 16.77539
69.34082 | -30.60833 | 0.72486567 | 0.0022161244 | 0.0005619323 | 2.435734 | 16.79371
69.390625 | -30.629457 | 0.72483128 | 0.0022124858 | 0.0005625387 | 2.437415 | 16.8053
69.44043 | -30.650187 | 0.72484249 | 0.0022112192 | 0.0005627498 | 2.439064 | 16.81668
69.490234 | -30.674421 | 0.72481608 | 0.0022086115 | 0.0005631844 | 2.440993 | 16.82997
69.540039 | -30.689835 | 0.72482777 | 0.0022078156 | 0.0005633171 | 2.442219 | 16.83843
69.589844 | -30.704451 | 0.72480524 | 0.0022022068 | 0.0005642519 | 2.443383 | 16.84645
69.639648 | -30.726841 | 0.72477776 | 0.0021968633 | 0.00056514245 | 2.445164 | 16.85873
69.689453 | -30.762842 | 0.72472835 | 0.0021972656 | 0.0005650754 | 2.448029 | 16.87849
69.739258 | -30.783653 | 0.72471148 | 0.0021937608 | 0.0005656595 | 2.449685 | 16.8899
69.789063 | -30.79833 | 0.72477573 | 0.0021902889 | 0.0005662382 | 2.450853 | 16.89796
69.838867 | -30.823084 | 0.7247051 | 0.002190301 | 0.0005662362 | 2.452823 | 16.91154
69.888672 | -30.844826 | 0.72466123 | 0.0021865368 | 0.0005668635 | 2.454553 | 16.92347
69.938477 | -30.870495 | 0.7246899 | 0.002185151 | 0.0005670945 | 2.456596 | 16.93755
69.988281 | -30.874477 | 0.72465259 | 0.002181804 | 0.0005676523 | 2.456913 | 16.93974
70.038086 | -30.900614 | 0.72459763 | 0.0021791905 | 0.0005680879 | 2.458993 | 16.95408
70.087891 | -30.919071 | 0.72462851 | 0.0021757931 | 0.00056865415 | 2.460461 | 16.9642
70.137695 | -30.952723 | 0.72449249 | 0.0021738112 | 0.0005689845 | 2.463139 | 16.98267
70.1875 | -30.982773 | 0.72455114 | 0.0021703122 | 0.0005695676 | 2.465531 | 16.99915
70.237305 | -30.987576 | 0.72453415 | 0.0021675795 | 0.0005700231 | 2.465913 | 17.00179
70.287109 | -31.016155 | 0.72452217 | 0.0021667092 | 0.0005701681 | 2.468187 | 17.01747
70.336914 | -31.037519 | 0.72446597 | 0.0021631985 | 0.00057075325 | 2.469887 | 17.02919
70.386719 | -31.072008 | 0.7245326 | 0.0021598069 | 0.0005713185 | 2.472632 | 17.04811
70.436523 | -31.082504 | 0.72450203 | 0.002158141 | 0.0005715962 | 2.473467 | 17.05387
70.486328 | -31.117762 | 0.72444332 | 0.0021535724 | 0.0005723576 | 2.476273 | 17.07322
70.536133 | -31.133202 | 0.72448969 | 0.0021494539 | 0.000573044 | 2.477501 | 17.08169
70.585938 | -31.133936 | 0.72438669 | 0.0021493405 | 0.0005730629 | 2.47756 | 17.08209
70.635742 | -31.15933 | 0.724428 | 0.0021461665 | 0.0005735919 | 2.479581 | 17.09602
70.685547 | -31.193926 | 0.72432423 | 0.0021446676 | 0.0005738417 | 2.482334 | 17.11501
70.735352 | -31.21743 | 0.72433156 | 0.0021420897 | 0.0005742714 | 2.484204 | 17.1279
70.785156 | -31.229198 | 0.72431648 | 0.0021388798 | 0.0005748064 | 2.485141 | 17.13436
70.834961 | -31.249647 | 0.72431183 | 0.0021373061 | 0.00057506865 | 2.486768 | 17.14558
70.884766 | -31.283226 | 0.72421539 | 0.0021329462 | 0.0005757953 | 2.48944 | 17.164
70.93457 | -31.304632 | 0.72426045 | 0.0021313815 | 0.0005760561 | 2.491143 | 17.17575
70.984375 | -31.329735 | 0.72423005 | 0.0021272837 | 0.00057673905 | 2.493141 | 17.18952
71.03418 | -31.34267 | 0.72424591 | 0.0021272956 | 0.0005767371 | 2.49417 | 17.19662
71.083984 | -31.378023 | 0.72424668 | 0.0021214515 | 0.0005777111 | 2.496984 | 17.21601
71.133789 | -31.380682 | 0.72424763 | 0.0021205782 | 0.0005778566 | 2.497195 | 17.21747
71.183594 | -31.402306 | 0.72424626 | 0.0021162541 | 0.0005785773 | 2.498916 | 17.22934
71.233398 | -31.434761 | 0.7241838 | 0.0021169006 | 0.0005784696 | 2.501499 | 17.24714
71.283203 | -31.459301 | 0.72418296 | 0.0021120547 | 0.0005792772 | 2.503452 | 17.26061
71.333008 | -31.471407 | 0.72420138 | 0.0021102219 | 0.0005795827 | 2.504415 | 17.26725
71.382813 | -31.497892 | 0.72405219 | 0.0021070479 | 0.0005801117 | 2.506523 | 17.28178
71.432617 | -31.520416 | 0.72413266 | 0.0021045357 | 0.0005805304 | 2.508315 | 17.29414
71.482422 | -31.541279 | 0.72406536 | 0.002099809 | 0.0005813182 | 2.509975 | 17.30559
71.532227 | -31.566708 | 0.72398639 | 0.0020971983 | 0.0005817533 | 2.511999 | 17.31954
71.582031 | -31.585859 | 0.72406012 | 0.0020926087 | 0.0005825182 | 2.513523 | 17.33005
71.631836 | -31.600235 | 0.72404391 | 0.0020929247 | 0.00058246555 | 2.514667 | 17.33793
71.681641 | -31.642788 | 0.72401106 | 0.0020905554 | 0.0005828604 | 2.518053 | 17.36128
71.731445 | -31.64827 | 0.72397137 | 0.0020871728 | 0.0005834242 | 2.518489 | 17.36429
71.78125 | -31.655754 | 0.72393882 | 0.0020889281 | 0.00058313165 | 2.519085 | 17.36839
71.831055 | -31.699633 | 0.72392493 | 0.0020856143 | 0.00058368395 | 2.522577 | 17.39247
71.880859 | -31.719975 | 0.72387898 | 0.0020806252 | 0.0005845155 | 2.524195 | 17.40363
71.930664 | -31.749073 | 0.72378588 | 0.002076912 | 0.0005851343 | 2.526511 | 17.4196
71.980469 | -31.762369 | 0.72390389 | 0.0020741702 | 0.0005855913 | 2.527569 | 17.42689
72.030273 | -31.789764 | 0.72386336 | 0.0020723403 | 0.0005858963 | 2.529749 | 17.44192
72.080078 | -31.804638 | 0.72380757 | 0.0020661354 | 0.0005869304 | 2.530933 | 17.45008
72.129883 | -31.826653 | 0.72390479 | 0.0020648509 | 0.0005871445 | 2.532685 | 17.46216
72.179688 | -31.843197 | 0.72382987 | 0.0020645738 | 0.0005871907 | 2.534001 | 17.47124
72.229492 | -31.868298 | 0.72381163 | 0.0020637393 | 0.0005873298 | 2.535999 | 17.48501
72.279297 | -31.890844 | 0.72381794 | 0.0020590066 | 0.0005881186 | 2.537793 | 17.49738
72.329102 | -31.907677 | 0.72380441 | 0.0020552457 | 0.0005887454 | 2.539132 | 17.50662
72.378906 | -31.923227 | 0.72380567 | 0.0020519078 | 0.0005893017 | 2.54037 | 17.51515
72.428711 | -31.943747 | 0.72367871 | 0.0020505518 | 0.0005895277 | 2.542003 | 17.52641
72.478516 | -31.968672 | 0.72370905 | 0.0020478636 | 0.0005899757 | 2.543986 | 17.54008
72.52832 | -31.994368 | 0.72360289 | 0.0020447373 | 0.0005904968 | 2.546031 | 17.55418
72.578125 | -32.02269 | 0.72369552 | 0.0020417511 | 0.0005909945 | 2.548285 | 17.56972
72.62793 | -32.039967 | 0.72361696 | 0.0020388872 | 0.0005914718 | 2.54966 | 17.5792
72.677734 | -32.071564 | 0.72358537 | 0.0020356774 | 0.0005920068 | 2.552174 | 17.59653
72.727539 | -32.098312 | 0.72362936 | 0.0020341515 | 0.0005922611 | 2.554303 | 17.61121
72.777344 | -32.119289 | 0.72360617 | 0.0020302683 | 0.0005929083 | 2.555972 | 17.62272
72.827148 | -32.138039 | 0.72357178 | 0.0020274608 | 0.0005933762 | 2.557464 | 17.63301
72.876953 | -32.151543 | 0.72357118 | 0.0020230263 | 0.0005941153 | 2.558538 | 17.64042
72.926758 | -32.178402 | 0.72354054 | 0.0020239442 | 0.0005939623 | 2.560676 | 17.65515
72.976563 | -32.195995 | 0.7235207 | 0.0020204277 | 0.0005945484 | 2.562076 | 17.66481
73.026367 | -32.221134 | 0.72348684 | 0.002019024 | 0.0005947823 | 2.564076 | 17.6786
73.076172 | -32.257862 | 0.72339135 | 0.0020131201 | 0.0005957663 | 2.566999 | 17.69875
73.125977 | -32.270287 | 0.72348255 | 0.0020128489 | 0.0005958115 | 2.567988 | 17.70557
73.175781 | -32.28318 | 0.72346252 | 0.0020113736 | 0.0005960574 | 2.569014 | 17.71264
73.225586 | -32.318829 | 0.72346777 | 0.0020081343 | 0.0005965973 | 2.571851 | 17.7322
73.275391 | -32.333065 | 0.72339672 | 0.0020020455 | 0.0005976121 | 2.572984 | 17.74001
73.325195 | -32.348549 | 0.72338778 | 0.0020012974 | 0.0005977368 | 2.574216 | 17.74851
73.375 | -32.375774 | 0.72332853 | 0.0019977181 | 0.0005983333 | 2.576382 | 17.76344
73.424805 | -32.404598 | 0.72336203 | 0.0019958674 | 0.0005986418 | 2.578676 | 17.77926
73.474609 | -32.427769 | 0.72337991 | 0.0019925088 | 0.0005992015 | 2.58052 | 17.79197
73.524414 | -32.444912 | 0.7232976 | 0.0019925951 | 0.00059918715 | 2.581884 | 17.80138
73.574219 | -32.462692 | 0.72323751 | 0.0019891886 | 0.0005997549 | 2.583299 | 17.81113
73.624023 | -32.487587 | 0.72322702 | 0.0019854964 | 0.0006003703 | 2.58528 | 17.82479
73.673828 | -32.514538 | 0.72325468 | 0.0019836219 | 0.0006006827 | 2.587425 | 17.83958
73.723633 | -32.534115 | 0.72320515 | 0.0019821345 | 0.0006009306 | 2.588983 | 17.85032
73.773438 | -32.562969 | 0.72322422 | 0.0019781471 | 0.00060159515 | 2.591279 | 17.86615
73.823242 | -32.579025 | 0.72319514 | 0.0019764036 | 0.0006018857 | 2.592556 | 17.87496
73.873047 | -32.601654 | 0.72312999 | 0.0019718825 | 0.00060263925 | 2.594357 | 17.88738
73.922852 | -32.62505 | 0.723153 | 0.0019708069 | 0.0006028185 | 2.596219 | 17.90021
73.972656 | -32.641087 | 0.72313863 | 0.0019719631 | 0.0006026258 | 2.597495 | 17.90901
74.022461 | -32.664505 | 0.72313249 | 0.0019653647 | 0.00060372555 | 2.599359 | 17.92186
74.072266 | -32.696373 | 0.72309756 | 0.0019630522 | 0.000604111 | 2.601895 | 17.93935
74.12207 | -32.709267 | 0.72312856 | 0.001960665 | 0.0006045088 | 2.602921 | 17.94642
74.171875 | -32.72496 | 0.72306257 | 0.0019598275 | 0.0006046484 | 2.60417 | 17.95503
74.22168 | -32.752644 | 0.72298461 | 0.001954475 | 0.0006055405 | 2.606373 | 17.97022
74.271484 | -32.77187 | 0.72300655 | 0.0019503385 | 0.0006062299 | 2.607903 | 17.98077
74.321289 | -32.801407 | 0.72302765 | 0.0019492626 | 0.0006064092 | 2.610253 | 17.99697
74.371094 | -32.819878 | 0.72302133 | 0.0019433886 | 0.0006073882 | 2.611723 | 18.00711
74.420898 | -32.842213 | 0.72300708 | 0.0019416332 | 0.0006076808 | 2.6135 | 18.01936
74.470703 | -32.851749 | 0.72295266 | 0.001941964 | 0.0006076257 | 2.614259 | 18.02459
74.520508 | -32.879265 | 0.72292119 | 0.0019418506 | 0.0006076446 | 2.616449 | 18.03969
74.570313 | -32.897339 | 0.72292471 | 0.0019357591 | 0.0006086598 | 2.617887 | 18.04961
74.620117 | -32.923275 | 0.72288346 | 0.0019320101 | 0.00060928465 | 2.619951 | 18.06384
74.669922 | -32.945992 | 0.72289473 | 0.0019288539 | 0.0006098107 | 2.621759 | 18.0763
74.719727 | -32.969036 | 0.72286636 | 0.0019259482 | 0.000610295 | 2.623593 | 18.08895
74.769531 | -32.994831 | 0.72284818 | 0.0019246667 | 0.00061050855 | 2.625645 | 18.1031
74.819336 | -33.010128 | 0.72280908 | 0.0019231945 | 0.0006107539 | 2.626863 | 18.11149
74.869141 | -33.039146 | 0.72276926 | 0.0019228696 | 0.0006108081 | 2.629172 | 18.12741
74.918945 | -33.061565 | 0.7228381 | 0.0019166231 | 0.00061184915 | 2.630956 | 18.13971
74.96875 | -33.073093 | 0.72275311 | 0.0019149364 | 0.0006121303 | 2.631873 | 18.14604
75.018555 | -33.082314 | 0.72272974 | 0.0019126773 | 0.0006125068 | 2.632607 | 18.1511
75.068359 | -33.116428 | 0.72272474 | 0.0019097418 | 0.000612996 | 2.635322 | 18.16981
75.118164 | -33.13871 | 0.7227239 | 0.0019050271 | 0.0006137818 | 2.637095 | 18.18204
75.167969 | -33.169331 | 0.72259754 | 0.0019036203 | 0.0006140163 | 2.639531 | 18.19884
75.217773 | -33.187355 | 0.72268552 | 0.0019010783 | 0.00061443995 | 2.640966 | 18.20873
75.267578 | -33.210449 | 0.72262532 | 0.001899144 | 0.0006147623 | 2.642804 | 18.2214
75.317383 | -33.227428 | 0.722628 | 0.0018969416 | 0.0006151294 | 2.644155 | 18.23072
75.367188 | -33.243557 | 0.72262293 | 0.0018924862 | 0.000615872 | 2.645438 | 18.23957
75.416992 | -33.271755 | 0.72268176 | 0.0018898367 | 0.00061631355 | 2.647682 | 18.25504
75.466797 | -33.297131 | 0.72257298 | 0.0018870949 | 0.0006167705 | 2.649701 | 18.26896
75.516602 | -33.322773 | 0.72261149 | 0.0018869787 | 0.0006167899 | 2.651742 | 18.28303
75.566406 | -33.329475 | 0.72255921 | 0.0018821059 | 0.000617602 | 2.652275 | 18.28671
75.616211 | -33.372143 | 0.7225011 | 0.0018764914 | 0.0006185378 | 2.655671 | 18.31012
75.666016 | -33.388493 | 0.72251731 | 0.0018753618 | 0.000618726 | 2.656972 | 18.31909
75.71582 | -33.413761 | 0.72240132 | 0.0018728316 | 0.0006191477 | 2.658983 | 18.33295
75.765625 | -33.428825 | 0.72246265 | 0.0018708258 | 0.000619482 | 2.660181 | 18.34122
75.81543 | -33.441319 | 0.72241151 | 0.0018672555 | 0.0006200771 | 2.661176 | 18.34807
75.865234 | -33.469692 | 0.72241032 | 0.0018658161 | 0.000620317 | 2.663433 | 18.36364
75.915039 | -33.503426 | 0.72230965 | 0.0018629879 | 0.00062078835 | 2.666118 | 18.38215
75.964844 | -33.511688 | 0.72239608 | 0.0018614649 | 0.0006210422 | 2.666775 | 18.38668
76.014648 | -33.528736 | 0.72245169 | 0.0018600969 | 0.0006212702 | 2.668132 | 18.39603
76.064453 | -33.552811 | 0.72229177 | 0.0018546104 | 0.0006221846 | 2.670048 | 18.40924
76.114258 | -33.571117 | 0.72234088 | 0.0018522531 | 0.0006225775 | 2.671505 | 18.41929
76.164063 | -33.605038 | 0.72234178 | 0.0018475025 | 0.00062336925 | 2.674204 | 18.4379
76.213867 | -33.626949 | 0.72229552 | 0.0018466025 | 0.00062351925 | 2.675948 | 18.44992
76.263672 | -33.632946 | 0.72232562 | 0.0018456191 | 0.00062368315 | 2.676425 | 18.45321
76.313477 | -33.659348 | 0.72228456 | 0.0018450945 | 0.0006237706 | 2.678526 | 18.4677
76.363281 | -33.692196 | 0.72219193 | 0.0018387705 | 0.0006248246 | 2.68114 | 18.48572
76.413086 | -33.71463 | 0.72227746 | 0.0018371134 | 0.0006251008 | 2.682925 | 18.49803
76.462891 | -33.734871 | 0.72228843 | 0.001830387 | 0.0006262218 | 2.684536 | 18.50913
76.512695 | -33.759659 | 0.7221427 | 0.0018318772 | 0.0006259735 | 2.686508 | 18.52273
76.5625 | -33.794788 | 0.72218007 | 0.0018232374 | 0.0006274134 | 2.689304 | 18.54201
76.612305 | -33.798218 | 0.72213572 | 0.0018244445 | 0.00062721225 | 2.689577 | 18.54389
76.662109 | -33.843216 | 0.72214293 | 0.0018190801 | 0.0006281063 | 2.693158 | 18.56858
76.711914 | -33.846661 | 0.72208846 | 0.0018194973 | 0.0006280368 | 2.693432 | 18.57047
76.761719 | -33.880295 | 0.72212273 | 0.0018171638 | 0.0006284257 | 2.696108 | 18.58892
76.811523 | -33.878361 | 0.72212845 | 0.001814878 | 0.0006288067 | 2.695954 | 18.58786
76.861328 | -33.900635 | 0.72209448 | 0.0018113821 | 0.0006293893 | 2.697727 | 18.60008
76.911133 | -33.923145 | 0.72206461 | 0.0018069714 | 0.0006301244 | 2.699518 | 18.61243
76.960938 | -33.963089 | 0.722027 | 0.0018052994 | 0.0006304031 | 2.702697 | 18.63435
77.010742 | -33.980797 | 0.72197098 | 0.0018036366 | 0.0006306802 | 2.704106 | 18.64406
77.060547 | -33.99604 | 0.72193068 | 0.0017996132 | 0.0006313508 | 2.705319 | 18.65243
77.110352 | -34.013424 | 0.72199076 | 0.0017986894 | 0.0006315048 | 2.706702 | 18.66196
77.160156 | -34.041904 | 0.72196585 | 0.0017949373 | 0.0006321301 | 2.708969 | 18.67759
77.209961 | -34.07666 | 0.72190481 | 0.0017875491 | 0.0006333615 | 2.711734 | 18.69666
77.259766 | -34.084229 | 0.72189111 | 0.0017881333 | 0.0006332641 | 2.712337 | 18.70081
77.30957 | -34.114021 | 0.72186154 | 0.0017861783 | 0.00063358995 | 2.714708 | 18.71716
77.359375 | -34.146561 | 0.72187144 | 0.0017841636 | 0.0006339257 | 2.717297 | 18.73501
77.40918 | -34.145149 | 0.72187376 | 0.0017809957 | 0.0006344537 | 2.717185 | 18.73424
77.458984 | -34.181011 | 0.72187281 | 0.0017770438 | 0.0006351124 | 2.720038 | 18.75391
77.508789 | -34.203476 | 0.72186214 | 0.0017735064 | 0.0006357019 | 2.721826 | 18.76624
77.558594 | -34.220924 | 0.72186965 | 0.0017713784 | 0.0006360566 | 2.723215 | 18.77581
77.608398 | -34.237667 | 0.72179669 | 0.0017707587 | 0.0006361599 | 2.724547 | 18.785
77.658203 | -34.261993 | 0.72181404 | 0.0017694145 | 0.0006363839 | 2.726483 | 18.79835
77.708008 | -34.294918 | 0.721659 | 0.0017632126 | 0.0006374176 | 2.729103 | 18.81641
77.757813 | -34.296661 | 0.72173947 | 0.0017615824 | 0.0006376893 | 2.729242 | 18.81737
77.807617 | -34.321465 | 0.7218017 | 0.0017579793 | 0.0006382898 | 2.731215 | 18.83098
77.857422 | -34.348125 | 0.721672 | 0.0017568469 | 0.0006384785 | 2.733337 | 18.8456
77.907227 | -34.377663 | 0.72171295 | 0.0017513006 | 0.0006394029 | 2.735687 | 18.86181
77.957031 | -34.393059 | 0.72168803 | 0.001748392 | 0.0006398877 | 2.736913 | 18.87026
78.006836 | -34.416721 | 0.72169393 | 0.0017464877 | 0.00064020505 | 2.738796 | 18.88324
78.056641 | -34.444088 | 0.72165364 | 0.0017442702 | 0.0006405746 | 2.740973 | 18.89825
78.106445 | -34.459904 | 0.72166032 | 0.0017425806 | 0.0006408562 | 2.742232 | 18.90693
78.15625 | -34.481537 | 0.72158629 | 0.0017397045 | 0.0006413356 | 2.743954 | 18.9188
78.206055 | -34.498402 | 0.72162771 | 0.001738143 | 0.0006415958 | 2.745296 | 18.92805
78.255859 | -34.528042 | 0.72151595 | 0.001732707 | 0.0006425018 | 2.747654 | 18.94432
78.305664 | -34.545982 | 0.72159827 | 0.0017303556 | 0.0006428937 | 2.749082 | 18.95416
78.355469 | -34.561699 | 0.72154844 | 0.0017295897 | 0.0006430214 | 2.750333 | 18.96278
78.405273 | -34.586792 | 0.72155827 | 0.0017231911 | 0.0006440878 | 2.752329 | 18.97655
78.455078 | -34.613789 | 0.72149992 | 0.001721844 | 0.0006443123 | 2.754478 | 18.99136
78.504883 | -34.637505 | 0.72147828 | 0.0017216414 | 0.0006443461 | 2.756365 | 19.00438
78.554688 | -34.652157 | 0.72150314 | 0.0017165958 | 0.000645187 | 2.757531 | 19.01241
78.604492 | -34.674896 | 0.72146958 | 0.0017145961 | 0.0006455203 | 2.759341 | 19.02489
78.654297 | -34.700005 | 0.72146481 | 0.0017162143 | 0.0006452506 | 2.761339 | 19.03867
78.704102 | -34.730255 | 0.72141337 | 0.0017093479 | 0.000646395 | 2.763746 | 19.05526
78.753906 | -34.734604 | 0.7213878 | 0.0017070323 | 0.00064678095 | 2.764092 | 19.05765
78.803711 | -34.769901 | 0.72138619 | 0.0017035663 | 0.0006473586 | 2.766901 | 19.07702
78.853516 | -34.792122 | 0.72133219 | 0.0017012595 | 0.0006477431 | 2.768669 | 19.08921
78.90332 | -34.811119 | 0.72136629 | 0.0016975313 | 0.00064836445 | 2.770181 | 19.09963
78.953125 | -34.825699 | 0.72137278 | 0.0016964882 | 0.0006485383 | 2.771341 | 19.10763
79.00293 | -34.833389 | 0.72132063 | 0.0016934961 | 0.000649037 | 2.771953 | 19.11185
79.052734 | -34.873043 | 0.72129083 | 0.0016889155 | 0.0006498004 | 2.775109 | 19.13361
79.102539 | -34.893997 | 0.72126502 | 0.0016860812 | 0.0006502728 | 2.776776 | 19.1451
79.152344 | -34.915901 | 0.72131592 | 0.0016834468 | 0.0006507119 | 2.778519 | 19.15712
79.202148 | -34.936054 | 0.72127348 | 0.0016824722 | 0.0006508743 | 2.780123 | 19.16818
79.251953 | -34.96032 | 0.72121882 | 0.0016804308 | 0.0006512145 | 2.782054 | 19.18149
79.301758 | -34.986794 | 0.72121161 | 0.0016747623 | 0.0006521593 | 2.784161 | 19.19602
79.351563 | -35.008797 | 0.72109276 | 0.0016745449 | 0.0006521955 | 2.785912 | 19.20809
79.401367 | -35.032543 | 0.72113556 | 0.001671204 | 0.0006527523 | 2.787801 | 19.22112
79.451172 | -35.04882 | 0.72110754 | 0.0016669839 | 0.0006534557 | 2.789096 | 19.23005
79.500977 | -35.076897 | 0.7210449 | 0.0016661792 | 0.0006535898 | 2.791331 | 19.24545
79.550781 | -35.089397 | 0.72111207 | 0.0016638576 | 0.0006539767 | 2.792325 | 19.25231
79.600586 | -35.108456 | 0.72109914 | 0.001658821 | 0.0006548162 | 2.793842 | 19.26277
79.650391 | -35.140781 | 0.72107708 | 0.0016593991 | 0.0006547198 | 2.796415 | 19.28051
79.700195 | -35.152302 | 0.72099024 | 0.0016563206 | 0.0006552329 | 2.797331 | 19.28683
79.75 | -35.171421 | 0.72107917 | 0.0016529679 | 0.0006557917 | 2.798853 | 19.29732
79.799805 | -35.196144 | 0.72102875 | 0.0016528339 | 0.000655814 | 2.80082 | 19.31088
79.849609 | -35.225208 | 0.72101438 | 0.0016498595 | 0.00065630975 | 2.803133 | 19.32683
79.899414 | -35.248123 | 0.72096264 | 0.0016454457 | 0.0006570454 | 2.804957 | 19.3394
79.949219 | -35.273571 | 0.7209183 | 0.0016427309 | 0.00065749785 | 2.806982 | 19.35336
79.999023 | -35.286182 | 0.72093385 | 0.001640296 | 0.0006579037 | 2.807985 | 19.36028
80.048828 | -35.326481 | 0.72093248 | 0.001636687 | 0.0006585052 | 2.811192 | 19.38239
80.098633 | -35.331882 | 0.72085589 | 0.0016356289 | 0.0006586815 | 2.811622 | 19.38536
80.148438 | -35.34993 | 0.72091049 | 0.0016316174 | 0.0006593501 | 2.813058 | 19.39526
80.198242 | -35.368713 | 0.72092104 | 0.0016279727 | 0.00065995755 | 2.814553 | 19.40556
80.248047 | -35.409279 | 0.72092021 | 0.0016239465 | 0.0006606286 | 2.817781 | 19.42782
80.297852 | -35.416245 | 0.72083908 | 0.0016234189 | 0.0006607165 | 2.818335 | 19.43164
80.347656 | -35.453682 | 0.72084719 | 0.0016236453 | 0.0006606788 | 2.821314 | 19.45218
80.397461 | -35.468052 | 0.72079611 | 0.0016169845 | 0.0006617889 | 2.822458 | 19.46007
80.447266 | -35.508194 | 0.72076601 | 0.0016145319 | 0.0006621977 | 2.825652 | 19.48209
80.49707 | -35.525494 | 0.72079843 | 0.0016106396 | 0.0006628464 | 2.827029 | 19.49158
80.546875 | -35.537174 | 0.72071362 | 0.0016087681 | 0.0006631583 | 2.827958 | 19.49799
80.59668 | -35.557522 | 0.72074091 | 0.0016053795 | 0.0006637231 | 2.829578 | 19.50916
80.646484 | -35.560883 | 0.72073364 | 0.0016045689 | 0.0006638582 | 2.829845 | 19.511
80.696289 | -35.597931 | 0.72070855 | 0.0016027958 | 0.0006641537 | 2.832793 | 19.53133
80.746094 | -35.627789 | 0.72065777 | 0.0015995591 | 0.00066469315 | 2.835169 | 19.54771
80.795898 | -35.647655 | 0.72062403 | 0.0015947223 | 0.0006654993 | 2.83675 | 19.55861
80.845703 | -35.666466 | 0.72064996 | 0.0015938221 | 0.0006656493 | 2.838247 | 19.56893
80.895508 | -35.68187 | 0.72060913 | 0.0015907019 | 0.00066616935 | 2.839473 | 19.57738
80.945313 | -35.721718 | 0.72060037 | 0.0015880794 | 0.0006666064 | 2.842644 | 19.59925
80.995117 | -35.722137 | 0.72052974 | 0.0015872509 | 0.0006667445 | 2.842677 | 19.59948
81.044922 | -35.75499 | 0.72055906 | 0.001583454 | 0.0006673773 | 2.845292 | 19.6175
81.094727 | -35.773727 | 0.72055531 | 0.0015820652 | 0.0006676088 | 2.846783 | 19.62778
81.144531 | -35.800972 | 0.72053891 | 0.0015778242 | 0.0006683156 | 2.848951 | 19.64273
81.194336 | -35.813641 | 0.72045672 | 0.0015727996 | 0.0006691531 | 2.849959 | 19.64968
81.244141 | -35.833477 | 0.720433 | 0.0015715837 | 0.0006693557 | 2.851537 | 19.66056
81.293945 | -35.862122 | 0.72045374 | 0.0015701562 | 0.0006695936 | 2.853817 | 19.67628
81.34375 | -35.886707 | 0.72052056 | 0.0015669374 | 0.0006701301 | 2.855773 | 19.68977
81.393555 | -35.90107 | 0.72049028 | 0.0015648692 | 0.0006704748 | 2.856916 | 19.69765
81.443359 | -35.928024 | 0.72042578 | 0.0015612483 | 0.0006710783 | 2.859061 | 19.71244
81.493164 | -35.964794 | 0.7203868 | 0.0015597403 | 0.0006713296 | 2.861987 | 19.73261
81.542969 | -35.967552 | 0.72041482 | 0.0015548886 | 0.0006721382 | 2.862207 | 19.73413
81.592773 | -35.999332 | 0.72044235 | 0.0015522389 | 0.00067257985 | 2.864736 | 19.75156
81.642578 | -36.018078 | 0.72031534 | 0.0015519231 | 0.0006726325 | 2.866228 | 19.76185
81.692383 | -36.041065 | 0.72037375 | 0.0015481949 | 0.00067325385 | 2.868057 | 19.77446
81.742188 | -36.058792 | 0.72022289 | 0.0015452475 | 0.0006737451 | 2.869467 | 19.78419
81.791992 | -36.07127 | 0.72030908 | 0.0015393376 | 0.0006747301 | 2.87046 | 19.79103
81.841797 | -36.10741 | 0.72027922 | 0.0015391767 | 0.0006747569 | 2.873336 | 19.81086
81.891602 | -36.12624 | 0.72024548 | 0.0015366286 | 0.0006751816 | 2.874835 | 19.82119
81.941406 | -36.148685 | 0.72019392 | 0.0015336901 | 0.0006756713 | 2.876621 | 19.83351
81.991211 | -36.174255 | 0.72020346 | 0.0015286535 | 0.00067651075 | 2.878656 | 19.84754
82.041016 | -36.206913 | 0.72017908 | 0.0015259295 | 0.00067696475 | 2.881255 | 19.86545
82.09082 | -36.212543 | 0.72016889 | 0.0015244483 | 0.0006772116 | 2.881703 | 19.86854
82.140625 | -36.232128 | 0.72016531 | 0.001520723 | 0.0006778325 | 2.883261 | 19.87929
82.19043 | -36.267887 | 0.72015303 | 0.0015201956 | 0.0006779204 | 2.886107 | 19.89891
82.240234 | -36.2729 | 0.72007126 | 0.0015171915 | 0.0006784211 | 2.886506 | 19.90166
82.290039 | -36.291748 | 0.72005087 | 0.0015158056 | 0.0006786521 | 2.888006 | 19.912
82.339844 | -36.327988 | 0.72015971 | 0.0015120119 | 0.00067928435 | 2.890889 | 19.93188
82.389648 | -36.336163 | 0.7200377 | 0.0015103101 | 0.000679568 | 2.89154 | 19.93637
82.439453 | -36.373543 | 0.72010261 | 0.0015082984 | 0.0006799033 | 2.894515 | 19.95688
82.489258 | -36.384552 | 0.72010148 | 0.0015083759 | 0.00067989035 | 2.895391 | 19.96292
82.539063 | -36.414669 | 0.72006834 | 0.0015029758 | 0.0006807904 | 2.897787 | 19.97944
82.588867 | -36.430424 | 0.72006738 | 0.0014991075 | 0.0006814351 | 2.899041 | 19.98809
82.638672 | -36.463669 | 0.7199297 | 0.0014955222 | 0.0006820326 | 2.901687 | 20.00633
82.688477 | -36.471489 | 0.71994895 | 0.0014944643 | 0.00068220895 | 2.902309 | 20.01062
82.738281 | -36.490147 | 0.71992034 | 0.0014933288 | 0.0006823982 | 2.903794 | 20.02086
82.788086 | -36.508125 | 0.71992272 | 0.0014920324 | 0.0006826143 | 2.905224 | 20.03072
82.837891 | -36.532276 | 0.71983337 | 0.0014872312 | 0.0006834145 | 2.907146 | 20.04397
82.887695 | -36.56279 | 0.71980661 | 0.0014830291 | 0.0006841148 | 2.909574 | 20.06071
82.9375 | -36.576881 | 0.71993452 | 0.0014806002 | 0.0006845196 | 2.910696 | 20.06844
82.987305 | -36.606052 | 0.71980238 | 0.0014803617 | 0.0006845594 | 2.913017 | 20.08445
83.037109 | -36.621853 | 0.71985906 | 0.0014771878 | 0.0006850884 | 2.914274 | 20.09312
83.086914 | -36.64893 | 0.71984899 | 0.00147157 | 0.0006860247 | 2.916429 | 20.10797
83.136719 | -36.68084 | 0.7197808 | 0.0014714331 | 0.0006860475 | 2.918969 | 20.12548
83.186523 | -36.683632 | 0.71980506 | 0.0014661371 | 0.00068693015 | 2.919191 | 20.12701
83.236328 | -36.708374 | 0.7197274 | 0.0014651715 | 0.0006870911 | 2.92116 | 20.14059
83.286133 | -36.718903 | 0.71980566 | 0.0014619738 | 0.000687624 | 2.921997 | 20.14637
83.335938 | -36.761692 | 0.71975845 | 0.0014617442 | 0.0006876623 | 2.925402 | 20.16984
83.385742 | -36.785782 | 0.71972156 | 0.0014602036 | 0.0006879191 | 2.92732 | 20.18306
83.435547 | -36.806019 | 0.71976399 | 0.0014531462 | 0.0006890953 | 2.92893 | 20.19416
83.485352 | -36.830181 | 0.7197057 | 0.0014519691 | 0.0006892915 | 2.930853 | 20.20742
83.535156 | -36.839386 | 0.71962786 | 0.0014485717 | 0.0006898577 | 2.931585 | 20.21247
83.584961 | -36.863708 | 0.71968865 | 0.0014483363 | 0.00068989695 | 2.933521 | 20.22581
83.634766 | -36.892975 | 0.7196008 | 0.0014438897 | 0.00069063805 | 2.93585 | 20.24187
83.68457 | -36.907444 | 0.71960944 | 0.0014388561 | 0.000691477 | 2.937001 | 20.24981
83.734375 | -36.930508 | 0.71960109 | 0.0014391094 | 0.0006914348 | 2.938836 | 20.26247
83.78418 | -36.954792 | 0.71960759 | 0.001435858 | 0.0006919767 | 2.940769 | 20.27579
83.833984 | -36.97673 | 0.71956545 | 0.001431638 | 0.00069268 | 2.942515 | 20.28783
83.883789 | -36.99334 | 0.71949095 | 0.0014290243 | 0.0006931156 | 2.943836 | 20.29694
83.933594 | -37.000568 | 0.71952152 | 0.0014292628 | 0.0006930759 | 2.944412 | 20.30091
83.983398 | -37.04454 | 0.71947652 | 0.0014250815 | 0.00069377275 | 2.947911 | 20.32503
84.033203 | -37.05978 | 0.71945387 | 0.0014238297 | 0.0006939814 | 2.949124 | 20.33339
84.083008 | -37.092804 | 0.719477 | 0.0014204263 | 0.0006945486 | 2.951752 | 20.35151
84.132813 | -37.114815 | 0.71942556 | 0.0014161556 | 0.0006952604 | 2.953503 | 20.36359
84.182617 | -37.124306 | 0.71944231 | 0.0014115899 | 0.00069602135 | 2.954258 | 20.3688
84.232422 | -37.152004 | 0.71937454 | 0.0014109759 | 0.0006961237 | 2.956463 | 20.38399
84.282227 | -37.184662 | 0.71934795 | 0.0014061898 | 0.0006969214 | 2.959061 | 20.40191
84.332031 | -37.196606 | 0.71933049 | 0.0014054149 | 0.0006970505 | 2.960012 | 20.40846
84.381836 | -37.218102 | 0.71936667 | 0.0014022796 | 0.0006975731 | 2.961722 | 20.42026
84.431641 | -37.231987 | 0.71927965 | 0.0014003009 | 0.00069790285 | 2.962827 | 20.42788
84.481445 | -37.255589 | 0.71931326 | 0.0013973654 | 0.0006983921 | 2.964706 | 20.44083
84.53125 | -37.278278 | 0.71930134 | 0.0013940126 | 0.0006989509 | 2.966511 | 20.45327
84.581055 | -37.313019 | 0.71922624 | 0.0013896554 | 0.0006996771 | 2.969276 | 20.47234
84.630859 | -37.326027 | 0.71927869 | 0.0013864815 | 0.0007002061 | 2.970311 | 20.47947289
84.680664 | -37.353729 | 0.71917099 | 0.0013821096 | 0.0007009347 | 2.972515 | 20.49467
84.730469 | -37.37804 | 0.71919006 | 0.0013822943 | 0.00070090395 | 2.97445 | 20.50801
84.780273 | -37.403984 | 0.71916091 | 0.0013798357 | 0.0007013137 | 2.976514 | 20.52225
84.830078 | -37.419697 | 0.71920186 | 0.0013759703 | 0.00070195795 | 2.977765 | 20.53087
84.879883 | -37.438709 | 0.71920347 | 0.0013739885 | 0.00070228825 | 2.979278 | 20.5413
84.929688 | -37.468132 | 0.71913701 | 0.0013712049 | 0.0007027522 | 2.981619 | 20.55744
84.979492 | -37.487644 | 0.71910197 | 0.0013675065 | 0.0007033686 | 2.983172 | 20.56815
85.029297 | -37.50293 | 0.71906209 | 0.0013652294 | 0.0007037481 | 2.984388 | 20.57653
85.079102 | -37.538071 | 0.71905565 | 0.0013615697 | 0.00070435805 | 2.987185 | 20.59581
85.128906 | -37.54538 | 0.71906072 | 0.0013597637 | 0.00070465905 | 2.987766 | 20.59982
85.178711 | -37.578342 | 0.71907508 | 0.0013587922 | 0.000704821 | 2.990389 | 20.61791
85.228516 | -37.593971 | 0.71902621 | 0.0013519705 | 0.0007059579 | 2.991633 | 20.62648
85.27832 | -37.612957 | 0.71897012 | 0.0013522148 | 0.0007059172 | 2.993144 | 20.6369
85.328125 | -37.634922 | 0.71891868 | 0.0013493329 | 0.0007063975 | 2.994892 | 20.64895
85.37793 | -37.669128 | 0.71893841 | 0.0013458966 | 0.0007069702 | 2.997614 | 20.66772
85.427734 | -37.677742 | 0.71899956 | 0.0013413309 | 0.0007077312 | 2.998299 | 20.67245
85.477539 | -37.69878 | 0.71901894 | 0.0013433158 | 0.0007074004 | 2.999974 | 20.68399
85.527344 | -37.724503 | 0.71887124 | 0.0013382614 | 0.0007082428 | 3.002021 | 20.6981
85.577148 | -37.753353 | 0.71893144 | 0.0013350904 | 0.0007087713 | 3.004316 | 20.71393
85.626953 | -37.776943 | 0.71883702 | 0.0013333499 | 0.00070906135 | 3.006194 | 20.72687
85.676758 | -37.797153 | 0.71885216 | 0.0013314545 | 0.00070937725 | 3.007802 | 20.73796
85.726563 | -37.82008 | 0.71888721 | 0.0013293921 | 0.000709721 | 3.009626 | 20.75054
85.776367 | -37.847813 | 0.71875554 | 0.0013246208 | 0.0007105162 | 3.011833 | 20.76576
85.826172 | -37.860794 | 0.71876729 | 0.0013246714 | 0.0007105078 | 3.012866 | 20.77288
85.875977 | -37.881351 | 0.71877688 | 0.0013190508 | 0.0007114445 | 3.014502 | 20.78416
85.925781 | -37.916191 | 0.71875823 | 0.0013175934 | 0.0007116874 | 3.017275 | 20.80328
85.975586 | -37.927002 | 0.71874815 | 0.0013123006 | 0.0007125696 | 3.018135 | 20.80921
86.025391 | -37.942879 | 0.71875554 | 0.0013109415 | 0.0007127961 | 3.019398 | 20.81792
86.075195 | -37.96777 | 0.71869451 | 0.0013096065 | 0.0007130186 | 3.021379 | 20.83157
86.125 | -37.988182 | 0.71870232 | 0.0013049513 | 0.00071379445 | 3.023003 | 20.84277
86.174805 | -38.0033 | 0.71870035 | 0.0013023852 | 0.0007142221 | 3.024207 | 20.85107
86.224609 | -38.022636 | 0.71860719 | 0.0013027816 | 0.0007141561 | 3.025745 | 20.86168
86.274414 | -38.049782 | 0.71868539 | 0.0012982368 | 0.0007149135 | 3.027905 | 20.87657
86.324219 | -38.067699 | 0.71858937 | 0.0012975096 | 0.0007150347 | 3.029331 | 20.8864
86.374023 | -38.104298 | 0.71863669 | 0.0012929499 | 0.0007157947 | 3.032244 | 20.90648
86.423828 | -38.13232 | 0.71854645 | 0.0012910009 | 0.0007161195 | 3.034474 | 20.92186
86.473633 | -38.152679 | 0.71858001 | 0.0012875736 | 0.0007166907 | 3.036094 | 20.93303
86.523438 | -38.159313 | 0.7185052 | 0.001280704 | 0.0007178357 | 3.036622 | 20.93667
86.573242 | -38.175571 | 0.718467 | 0.0012821316 | 0.0007175977 | 3.037915 | 20.94559
86.623047 | -38.20454 | 0.71849465 | 0.0012789815 | 0.00071812275 | 3.040221 | 20.96148
86.672852 | -38.221664 | 0.71848851 | 0.0012770295 | 0.0007184481 | 3.041583 | 20.97088
86.722656 | -38.254726 | 0.71847963 | 0.0012742012 | 0.0007189195 | 3.044214 | 20.98902
86.772461 | -38.263264 | 0.71848238 | 0.0012711018 | 0.000719436 | 3.044894 | 20.9937
86.822266 | -38.294289 | 0.71843487 | 0.0012667208 | 0.0007201662 | 3.047363 | 21.01072
86.87207 | -38.31208 | 0.71846759 | 0.001264456 | 0.0007205437 | 3.048778 | 21.02049
86.921875 | -38.32568 | 0.71844065 | 0.0012603223 | 0.0007212326 | 3.049861 | 21.02795
86.97168 | -38.359123 | 0.7183193 | 0.0012589394 | 0.0007214631 | 3.052522 | 21.0463
87.021484 | -38.379578 | 0.71830511 | 0.0012559175 | 0.00072196675 | 3.05415 | 21.05752
87.071289 | -38.393044 | 0.71839845 | 0.0012530714 | 0.0007224411 | 3.055221 | 21.06491
87.121094 | -38.424507 | 0.71838629 | 0.001250279 | 0.0007229065 | 3.057725 | 21.08217
87.170898 | -38.443192 | 0.71829253 | 0.0012461244 | 0.0007235989 | 3.059212 | 21.09242
87.220703 | -38.472488 | 0.71827477 | 0.0012464224 | 0.0007235493 | 3.061543 | 21.1085
87.270508 | -38.48254 | 0.7183376 | 0.0012430488 | 0.0007241115 | 3.062343 | 21.11401
87.320313 | -38.509453 | 0.71823591 | 0.0012378542 | 0.0007249773 | 3.064485 | 21.12878
87.370117 | -38.526142 | 0.71823263 | 0.0012364418 | 0.0007252127 | 3.065813 | 21.13793
87.419922 | -38.562584 | 0.71820325 | 0.001234144 | 0.0007255957 | 3.068713 | 21.15793
87.469727 | -38.589821 | 0.71812737 | 0.0012315244 | 0.0007260323 | 3.07088 | 21.17287
87.519531 | -38.606842 | 0.71814644 | 0.0012265891 | 0.0007268548 | 3.072235 | 21.18221
87.569336 | -38.618382 | 0.71820086 | 0.0012258202 | 0.000726983 | 3.073153 | 21.18854
87.619141 | -38.631638 | 0.71821743 | 0.0012226015 | 0.0007275194 | 3.074208 | 21.19582
87.668945 | -38.663033 | 0.71813905 | 0.0012200951 | 0.00072793715 | 3.076706 | 21.21304
87.71875 | -38.688164 | 0.71809155 | 0.0012170463 | 0.0007284453 | 3.078706 | 21.22683
87.768555 | -38.70171 | 0.71808034 | 0.0012127727 | 0.00072915755 | 3.079784 | 21.23426
87.818359 | -38.730789 | 0.71802312 | 0.0012107432 | 0.0007294958 | 3.082098 | 21.25022
87.868164 | -38.744251 | 0.71807307 | 0.0012095362 | 0.000729697 | 3.08317 | 21.2576
87.917969 | -38.768032 | 0.71804774 | 0.0012053489 | 0.00073039485 | 3.085062 | 21.27065
87.967773 | -38.798756 | 0.71809888 | 0.0012028068 | 0.0007308185 | 3.087507 | 21.28751
88.017578 | -38.817245 | 0.71801358 | 0.0011987924 | 0.0007314876 | 3.088978 | 21.29765
88.067383 | -38.84597 | 0.71797031 | 0.001199299 | 0.0007314032 | 3.091264 | 21.31341
88.117188 | -38.862991 | 0.71795666 | 0.0011950165 | 0.0007321169 | 3.092619 | 21.32275
88.166992 | -38.868172 | 0.71794933 | 0.0011939049 | 0.0007323022 | 3.093031 | 21.32559
88.216797 | -38.904091 | 0.71792972 | 0.0011896461 | 0.000733012 | 3.095889 | 21.3453
88.266602 | -38.933014 | 0.71784449 | 0.0011848062 | 0.0007338186 | 3.098191 | 21.36117
88.316406 | -38.960075 | 0.71790868 | 0.0011805445 | 0.0007345289 | 3.100344 | 21.37602
88.366211 | -38.976028 | 0.71794105 | 0.0011775314 | 0.0007350311 | 3.101614 | 21.38477
88.416016 | -38.99139 | 0.7179231 | 0.0011764556 | 0.0007352104 | 3.102836 | 21.3932
88.46582 | -39.006222 | 0.71786284 | 0.0011758596 | 0.0007353097 | 3.104017 | 21.40134
88.515625 | -39.034283 | 0.71778178 | 0.0011722505 | 0.00073591125 | 3.10625 | 21.41673
88.56543 | -39.052582 | 0.71785545 | 0.0011710643 | 0.00073610895 | 3.107706 | 21.42677
88.615234 | -39.083691 | 0.71780908 | 0.0011671811 | 0.00073675615 | 3.110181 | 21.44384
88.665039 | -39.10902 | 0.71783149 | 0.0011632591 | 0.0007374098 | 3.112197 | 21.45774
88.714844 | -39.127995 | 0.71776515 | 0.0011599689 | 0.0007379582 | 3.113707 | 21.46815
88.764648 | -39.146782 | 0.7178005 | 0.0011577517 | 0.0007383277 | 3.115202 | 21.47846
88.814453 | -39.166744 | 0.71775198 | 0.0011553795 | 0.0007387231 | 3.11679 | 21.48941
88.864258 | -39.18951 | 0.7176767 | 0.0011516988 | 0.0007393365 | 3.118602 | 21.5019
88.914063 | -39.20723 | 0.71771312 | 0.00115183 | 0.0007393147 | 3.120012 | 21.51162
88.963867 | -39.233231 | 0.71765852 | 0.0011476338 | 0.000740014 | 3.122081 | 21.52589
89.013672 | -39.251244 | 0.71759778 | 0.0011467873 | 0.0007401551 | 3.123515 | 21.53577
89.063477 | -39.283031 | 0.71767688 | 0.0011407286 | 0.0007411649 | 3.126044 | 21.55321
89.113281 | -39.315376 | 0.71762413 | 0.0011380701 | 0.000741608 | 3.128618 | 21.57096
89.163086 | -39.328251 | 0.71761328 | 0.0011370748 | 0.0007417739 | 3.129643 | 21.57802
89.212891 | -39.343742 | 0.71763909 | 0.0011330127 | 0.0007424509 | 3.130876 | 21.58652
89.262695 | -39.368187 | 0.71759593 | 0.0011290789 | 0.0007431065 | 3.132821 | 21.59993
89.3125 | -39.411388 | 0.7175498 | 0.0011244178 | 0.0007438834 | 3.136259 | 21.62364
89.362305 | -39.404217 | 0.71755064 | 0.0011221289 | 0.00074426485 | 3.135688 | 21.6197
89.412109 | -39.43026 | 0.7175073 | 0.001121369 | 0.0007443915 | 3.13776 | 21.63399
89.461914 | -39.459915 | 0.71746367 | 0.0011178196 | 0.0007449831 | 3.14012 | 21.65026
89.511719 | -39.477966 | 0.71750754 | 0.0011179 | 0.0007449697 | 3.141557 | 21.66017
89.561523 | -39.502605 | 0.71747965 | 0.0011141747 | 0.00074559055 | 3.143517 | 21.67368
89.611328 | -39.527111 | 0.71746367 | 0.0011116446 | 0.0007460122 | 3.145468 | 21.68713
89.661133 | -39.555744 | 0.71743596 | 0.001106283 | 0.0007469058 | 3.147746 | 21.70284
89.710938 | -39.572872 | 0.71743703 | 0.0011037529 | 0.0007473275 | 3.149109 | 21.71224
89.760742 | -39.589203 | 0.71737945 | 0.0011007159 | 0.0007478337 | 3.150409 | 21.7212
89.810547 | -39.614475 | 0.71740621 | 0.0010999411 | 0.0007479628 | 3.15242 | 21.73506
89.860352 | -39.636494 | 0.71733743 | 0.0010987282 | 0.000748165 | 3.154172 | 21.74714
89.910156 | -39.654305 | 0.71730751 | 0.0010961563 | 0.0007485936 | 3.155589 | 21.75692
89.959961 | -39.66872 | 0.71734637 | 0.0010919779 | 0.00074929 | 3.156736 | 21.76483
90.009766 | -39.700161 | 0.71725291 | 0.0010894923 | 0.0007497043 | 3.159238 | 21.78208
90.05957 | -39.719776 | 0.71725971 | 0.001089558 | 0.0007496933 | 3.160799 | 21.79284
90.109375 | -39.738979 | 0.71728915 | 0.0010854006 | 0.0007503862 | 3.162327 | 21.80337
90.15918 | -39.751568 | 0.71722496 | 0.0010801554 | 0.0007512604 | 3.163329 | 21.81028
90.208984 | -39.782055 | 0.71722949 | 0.00107719 | 0.0007517547 | 3.165755 | 21.82701
90.258789 | -39.808392 | 0.71726447 | 0.0010744362 | 0.0007522136 | 3.167851 | 21.84146
90.308594 | -39.822712 | 0.7171579 | 0.0010699987 | 0.0007529532 | 3.168991 | 21.84932
90.358398 | -39.857807 | 0.71721488 | 0.0010707409 | 0.0007528295 | 3.171784 | 21.86857
90.408203 | -39.856693 | 0.71722031 | 0.0010701775 | 0.0007529234 | 3.171695 | 21.86796
90.458008 | -39.881363 | 0.71705383 | 0.001066938 | 0.0007534633 | 3.173658 | 21.8815
90.507813 | -39.910763 | 0.71719277 | 0.0010632634 | 0.0007540758 | 3.175998 | 21.89763
90.557617 | -39.935524 | 0.71710783 | 0.0010558546 | 0.0007553106 | 3.177968 | 21.91121
90.607422 | -39.964237 | 0.7170825 | 0.0010522157 | 0.00075591705 | 3.180253 | 21.92697
90.657227 | -39.982063 | 0.71704149 | 0.0010510653 | 0.0007561088 | 3.181671 | 21.93675
90.707031 | -40.00103 | 0.71701628 | 0.0010489344 | 0.0007564639 | 3.183181 | 21.94715
90.756836 | -40.033417 | 0.71702892 | 0.0010480463 | 0.00075661195 | 3.185758 | 21.96492
90.806641 | -40.043758 | 0.71695042 | 0.0010472805 | 0.0007567396 | 3.186581 | 21.9706
90.856445 | -40.061497 | 0.71701574 | 0.001043573 | 0.0007573575 | 3.187993 | 21.98033
90.90625 | -40.10902 | 0.71696174 | 0.0010381013 | 0.00075826945 | 3.191774 | 22.0064
90.956055 | -40.11375 | 0.71696764 | 0.0010355293 | 0.0007586981 | 3.192151 | 22.009
91.005859 | -40.126232 | 0.71692097 | 0.0010335535 | 0.0007590274 | 3.193144 | 22.01585
91.055664 | -40.153339 | 0.71695763 | 0.0010323256 | 0.0007592321 | 3.195301 | 22.03072
91.105469 | -40.178562 | 0.71694726 | 0.0010261327 | 0.0007602642 | 3.197308 | 22.04456
91.155273 | -40.200935 | 0.71691942 | 0.0010246008 | 0.0007605195 | 3.199089 | 22.05683
91.205078 | -40.220753 | 0.71690065 | 0.0010219931 | 0.00076095415 | 3.200666 | 22.06771
91.254883 | -40.237186 | 0.71689892 | 0.0010176777 | 0.0007616734 | 3.201974 | 22.07672
91.304688 | -40.257015 | 0.71689153 | 0.0010167479 | 0.00076182835 | 3.203551 | 22.0876
91.354492 | -40.289532 | 0.71685541 | 0.0010170847 | 0.0007617722 | 3.206139 | 22.10544
91.404297 | -40.307796 | 0.71677381 | 0.0010140687 | 0.0007622749 | 3.207592 | 22.11546
91.454102 | -40.328854 | 0.71681434 | 0.0010073214 | 0.0007633994 | 3.209268 | 22.12702
91.503906 | -40.334232 | 0.71678603 | 0.0010064095 | 0.0007635514 | 3.209696 | 22.12997
91.553711 | -40.378735 | 0.71670562 | 0.0010025918 | 0.0007641877 | 3.213238 | 22.15439
91.603516 | -40.376564 | 0.71673155 | 0.0010002762 | 0.0007645736 | 3.213065 | 22.15319
91.65332 | -40.412365 | 0.71669257 | 0.00099743612 | 0.00076504698 | 3.215914 | 22.17284
91.703125 | -40.428543 | 0.71666604 | 0.00099621119 | 0.000765251135 | 3.217201 | 22.18171
91.75293 | -40.455761 | 0.71670008 | 0.00099367194 | 0.0007656743 | 3.219367 | 22.19665
91.802734 | -40.474812 | 0.71668738 | 0.00099078112 | 0.0007661561 | 3.220883 | 22.2071
91.852539 | -40.507175 | 0.71665269 | 0.00098875759 | 0.0007664934 | 3.223459 | 22.22486
91.902344 | -40.521553 | 0.7166115 | 0.00098534825 | 0.000767061625 | 3.224603 | 22.23275
91.952148 | -40.537708 | 0.71667242 | 0.00098331273 | 0.0007674009 | 3.225888 | 22.24161
92.001953 | -40.570824 | 0.71649748 | 0.00097878871 | 0.0007681549 | 3.228524 | 22.25978
92.051758 | -40.590012 | 0.71658683 | 0.00097459258 | 0.0007688542 | 3.230051 | 22.27031
92.101563 | -40.605804 | 0.71652585 | 0.0009722322 | 0.0007692476 | 3.231307 | 22.27897
92.151367 | -40.642895 | 0.71653664 | 0.00096945761 | 0.000769710065 | 3.234259 | 22.29932
92.201172 | -40.659016 | 0.71658921 | 0.00096727308 | 0.0007700742 | 3.235542 | 22.30817
92.250977 | -40.683044 | 0.71646893 | 0.00096461771 | 0.000770516715 | 3.237454 | 22.32135
92.300781 | -40.715233 | 0.71645653 | 0.00096360146 | 0.00077068609 | 3.240015 | 22.33901
92.350586 | -40.727207 | 0.71650273 | 0.00095654727 | 0.0007718618 | 3.240968 | 22.34558
92.400391 | -40.748581 | 0.71644086 | 0.00095525978 | 0.00077207637 | 3.242669 | 22.35731
92.450195 | -40.766968 | 0.71639878 | 0.00095297693 | 0.000772456845 | 3.244132 | 22.3674
92.5 | -40.778324 | 0.71635026 | 0.00095209479 | 0.0007726039 | 3.245036 | 22.37363
92.549805 | -40.810421 | 0.71635026 | 0.00094655453 | 0.000773527245 | 3.24759 | 22.39124
92.599609 | -40.839531 | 0.71633822 | 0.00094319874 | 0.0007740865 | 3.249907 | 22.40721
92.649414 | -40.870781 | 0.71630156 | 0.00094074005 | 0.000774496325 | 3.252393 | 22.42435
92.699219 | -40.879295 | 0.71630383 | 0.00094217662 | 0.0007742569 | 3.253071 | 22.42903
92.749023 | -40.909336 | 0.71634877 | 0.00093829929 | 0.0007749031 | 3.255462 | 22.44551
92.798828 | -40.925629 | 0.71634865 | 0.00093370967 | 0.000775668055 | 3.256758 | 22.45445
92.848633 | -40.946972 | 0.71624255 | 0.00093178748 | 0.00077598842 | 3.258456 | 22.46616
92.898438 | -40.982105 | 0.71627879 | 0.00092659594 | 0.0007768537 | 3.261252 | 22.48543
92.948242 | -40.997231 | 0.71615976 | 0.00092315971 | 0.0007774264 | 3.262456 | 22.49373
92.998047 | -41.016876 | 0.7161901 | 0.00092256663 | 0.0007775252 | 3.264019 | 22.50451
93.047852 | -41.043678 | 0.71617627 | 0.00091833173 | 0.000778231045 | 3.266152 | 22.51922
93.097656 | -41.053158 | 0.71619809 | 0.00091978011 | 0.0007779896 | 3.266907 | 22.52442
93.147461 | -41.07579 | 0.71609068 | 0.00091613526 | 0.0007785971 | 3.268708 | 22.53684
93.197266 | -41.10627 | 0.71612626 | 0.00091213582 | 0.0007792637 | 3.271133 | 22.55356
93.24707 | -41.116989 | 0.71612293 | 0.00090834202 | 0.000779896 | 3.271986 | 22.55944
93.296875 | -41.146065 | 0.71607095 | 0.00090451539 | 0.0007805338 | 3.2743 | 22.57539
93.34668 | -41.160793 | 0.71607643 | 0.00090197625 | 0.000780957 | 3.275472 | 22.58347
93.396484 | -41.184711 | 0.71607912 | 0.00090160663 | 0.0007810186 | 3.277375 | 22.5966
93.446289 | -41.210773 | 0.71604145 | 0.00089586677 | 0.000781975205 | 3.279449 | 22.6109
93.496094 | -41.237106 | 0.7160216 | 0.00089508289 | 0.0007821059 | 3.281545 | 22.62534
93.545898 | -41.264847 | 0.716003 | 0.0008922398 | 0.0007825797 | 3.283752 | 22.64056
93.595703 | -41.274799 | 0.71599263 | 0.00088917016 | 0.0007830913 | 3.284544 | 22.64602
93.645508 | -41.301289 | 0.71594363 | 0.00088579056 | 0.0007836546 | 3.286652 | 22.66056
93.695313 | -41.317513 | 0.71600258 | 0.00088392198 | 0.000783966 | 3.287943 | 22.66946
93.745117 | -41.34507 | 0.71588266 | 0.00088051253 | 0.000784534245 | 3.290136 | 22.68458
93.794922 | -41.367504 | 0.71593422 | 0.00087668892 | 0.0007851715 | 3.291921 | 22.69689
93.844727 | -41.388161 | 0.71589249 | 0.00087466539 | 0.0007855088 | 3.293565 | 22.70822
93.894531 | -41.411053 | 0.71597642 | 0.00087323488 | 0.0007857472 | 3.295387 | 22.72078
93.944336 | -41.42194 | 0.71591973 | 0.00087277591 | 0.0007858237 | 3.296253 | 22.72676
93.994141 | -41.436729 | 0.71578717 | 0.0008696377 | 0.0007863467 | 3.29743 | 22.73487
94.043945 | -41.456978 | 0.71589845 | 0.00086585281 | 0.0007869775 | 3.299041 | 22.74598
94.09375 | -41.49065 | 0.7157892 | 0.0008665144 | 0.0007868673 | 3.301721 | 22.76445
94.143555 | -41.513847 | 0.71582979 | 0.00086138543 | 0.000787722095 | 3.303567 | 22.77718
94.193359 | -41.535133 | 0.71576136 | 0.00085738598 | 0.00078838867 | 3.305261 | 22.78886
94.243164 | -41.533791 | 0.71577841 | 0.00085520739 | 0.0007887518 | 3.305154 | 22.78812
94.292969 | -41.586121 | 0.71574008 | 0.00085056119 | 0.000789526135 | 3.309318 | 22.81684
94.342773 | -41.61652 | 0.71574229 | 0.00084611174 | 0.00079026771 | 3.311737 | 22.83351
94.392578 | -41.628819 | 0.71573889 | 0.00084429386 | 0.00079057069 | 3.312716 | 22.84026
94.442383 | -41.647182 | 0.7156924 | 0.00084402558 | 0.0007906154 | 3.314177 | 22.85034
94.492188 | -41.67506 | 0.71573174 | 0.00084110198 | 0.00079110267 | 3.316396 | 22.86563
94.541992 | -41.691723 | 0.71558279 | 0.00083807408 | 0.00079160732 | 3.317722 | 22.87478
94.591797 | -41.729969 | 0.71561319 | 0.00083610415 | 0.0007919356 | 3.320765 | 22.89576
94.641602 | -41.734642 | 0.71555924 | 0.00083073974 | 0.00079282971 | 3.321137 | 22.89832
94.691406 | -41.755623 | 0.71561503 | 0.00082976813 | 0.000792991645 | 3.322807 | 22.90984
94.741211 | -41.766682 | 0.71561348 | 0.00082666875 | 0.0007935082 | 3.323687 | 22.9159
94.791016 | -41.800377 | 0.71559155 | 0.00082042516 | 0.0007945488 | 3.326368 | 22.93439
94.84082 | -41.81459 | 0.71560895 | 0.00081867573 | 0.0007948404 | 3.327499 | 22.94219
94.890625 | -41.8438 | 0.71552742 | 0.00081695023 | 0.000795128 | 3.329824 | 22.95822
94.94043 | -41.871651 | 0.71551782 | 0.0008136034 | 0.0007956858 | 3.33204 | 22.9735
94.990234 | -41.887665 | 0.71551144 | 0.00081158278 | 0.0007960225 | 3.333314 | 22.98228
95.040039 | -41.922501 | 0.71546823 | 0.00081008073 | 0.0007962729 | 3.336087 | 23.0014
95.089844 | -41.935661 | 0.71547967 | 0.00080609618 | 0.00079693697 | 3.337134 | 23.00862
95.139648 | -41.947048 | 0.7153818 | 0.00080512761 | 0.0007970984 | 3.33804 | 23.01486
95.189453 | -41.982262 | 0.71541953 | 0.00079952471 | 0.000798032215 | 3.340842 | 23.03418
95.239258 | -41.998837 | 0.71540552 | 0.00079652667 | 0.0007985319 | 3.342161 | 23.04328
95.289063 | -42.019756 | 0.71536487 | 0.00079433614 | 0.000798897 | 3.343826 | 23.05476
95.338867 | -42.036243 | 0.71536124 | 0.00079385936 | 0.00079897644 | 3.345138 | 23.0638
95.388672 | -42.063324 | 0.71534872 | 0.00078892411 | 0.000799799 | 3.347293 | 23.07866
95.438477 | -42.086357 | 0.7153191 | 0.00078727299 | 0.0008000742 | 3.349126 | 23.0913
95.488281 | -42.101154 | 0.71534246 | 0.00078717765 | 0.0008000901 | 3.350303 | 23.09942
95.538086 | -42.123142 | 0.71526134 | 0.00078257028 | 0.000800858 | 3.352053 | 23.11148
95.587891 | -42.158733 | 0.71531069 | 0.00077688391 | 0.0008018057 | 3.354885 | 23.13101
95.637695 | -42.171768 | 0.71527892 | 0.00077319442 | 0.0008024206 | 3.355923 | 23.13816
95.6875 | -42.192074 | 0.71519125 | 0.00077254476 | 0.0008025289 | 3.357539 | 23.1493
95.737305 | -42.211815 | 0.71524966 | 0.00076755881 | 0.000803359865 | 3.35911 | 23.16013
95.787109 | -42.227486 | 0.7151857 | 0.0007669538 | 0.0008034607 | 3.360357 | 23.16873
95.836914 | -42.261421 | 0.71525949 | 0.00076522824 | 0.0008037483 | 3.363057 | 23.18735
95.886719 | -42.281635 | 0.71511388 | 0.00076142844 | 0.0008043816 | 3.364666 | 23.19844
95.936523 | -42.304108 | 0.71518642 | 0.00075865682 | 0.00080484353 | 3.366454 | 23.21077
95.986328 | -42.327587 | 0.7151615 | 0.00075412093 | 0.0008055995 | 3.368322 | 23.22365
96.036133 | -42.353577 | 0.71515435 | 0.00075171591 | 0.0008060003 | 3.370391 | 23.23791
96.085938 | -42.375778 | 0.71512854 | 0.00074915285 | 0.000806427525 | 3.372157 | 23.25009
96.135742 | -42.395851 | 0.71511269 | 0.0007442623 | 0.0008072426 | 3.373755 | 23.26111
96.185547 | -42.409641 | 0.71506071 | 0.00074250996 | 0.0008075347 | 3.374852 | 23.26867
96.235352 | -42.43985 | 0.7150569 | 0.00073986052 | 0.0008079762 | 3.377256 | 23.28525
96.285156 | -42.452507 | 0.71505642 | 0.00074054598 | 0.000807862 | 3.378263 | 23.29219
96.334961 | -42.470974 | 0.7150141 | 0.0007344663 | 0.0008088753 | 3.379733 | 23.30232
96.384766 | -42.50135 | 0.71500832 | 0.00073352456 | 0.00080903224 | 3.38215 | 23.31899
96.43457 | -42.533092 | 0.7149511 | 0.00073339936 | 0.0008090531 | 3.384676 | 23.33641
96.484375 | -42.543785 | 0.71501064 | 0.00072669686 | 0.00081017019 | 3.385527 | 23.34227
96.53418 | -42.57119 | 0.71495199 | 0.00072081381 | 0.0008111507 | 3.387708 | 23.35731
96.583984 | -42.587883 | 0.71504915 | 0.00072001514 | 0.00081128381 | 3.389036 | 23.36647
96.633789 | -42.612198 | 0.71492475 | 0.0007155239 | 0.00081203235 | 3.390971 | 23.37981
96.683594 | -42.631351 | 0.71485633 | 0.00071440934 | 0.00081221811 | 3.392495 | 23.39032
96.733398 | -42.666088 | 0.71487027 | 0.00071167946 | 0.00081267309 | 3.395259 | 23.40938
96.783203 | -42.689163 | 0.71483696 | 0.00070686935 | 0.000813474775 | 3.397096 | 23.42204
96.833008 | -42.705528 | 0.7148214 | 0.000707075 | 0.0008134405 | 3.398398 | 23.43102
96.882813 | -42.722401 | 0.71483666 | 0.00070494408 | 0.0008137957 | 3.399741 | 23.44027
96.932617 | -42.732708 | 0.71486294 | 0.00070156157 | 0.000814359405 | 3.400561 | 23.44593
96.982422 | -42.763737 | 0.71483785 | 0.00069769024 | 0.0008150046 | 3.40303 | 23.46295
97.032227 | -42.776039 | 0.71481264 | 0.00069173274 | 0.0008159975 | 3.404009 | 23.4697
97.082031 | -42.800842 | 0.71470815 | 0.00069102645 | 0.0008161153 | 3.405983 | 23.48331
97.131836 | -42.831554 | 0.71478206 | 0.00068863033 | 0.0008165146 | 3.408427 | 23.50016
97.181641 | -42.850842 | 0.7147404 | 0.00068519119 | 0.0008170878 | 3.409962 | 23.51074
97.231445 | -42.872776 | 0.71463466 | 0.00068387389 | 0.0008173074 | 3.411707 | 23.52278
97.28125 | -42.883598 | 0.71473795 | 0.00068309007 | 0.000817438 | 3.412568 | 23.52872
97.331055 | -42.925259 | 0.71464634 | 0.0006770044 | 0.0008184523 | 3.415884 | 23.55157
97.380859 | -42.931728 | 0.7146529 | 0.00067534443 | 0.0008187289 | 3.416398 | 23.55512
97.430664 | -42.964916 | 0.71462196 | 0.00067254604 | 0.0008191953 | 3.419039 | 23.57333
97.480469 | -42.99641 | 0.71466839 | 0.00066977442 | 0.0008196573 | 3.421546 | 23.59061
97.530273 | -42.991188 | 0.71460354 | 0.00066955382 | 0.00081969403 | 3.42113 | 23.58775
97.580078 | -43.038242 | 0.71460414 | 0.0006633639 | 0.0008207257 | 3.424874 | 23.61356
97.629883 | -43.056698 | 0.71454513 | 0.0006609261 | 0.000821132 | 3.426343 | 23.62369
97.679688 | -43.074558 | 0.71453297 | 0.00065845851 | 0.0008215432 | 3.427764 | 23.63349
97.729492 | -43.097347 | 0.71450752 | 0.00065633352 | 0.0008218974 | 3.429578 | 23.64599
97.779297 | -43.121658 | 0.71459377 | 0.00065446203 | 0.0008222093 | 3.431513 | 23.65933
97.829102 | -43.134388 | 0.71450281 | 0.00065169635 | 0.000822670275 | 3.432526 | 23.66632
97.878906 | -43.149193 | 0.71443123 | 0.00064763421 | 0.0008233473 | 3.433704 | 23.67444
97.928711 | -43.178028 | 0.71446854 | 0.0006446183 | 0.00082384995 | 3.435998 | 23.69026
97.978516 | -43.198074 | 0.7144953 | 0.00064148009 | 0.000824372985 | 3.437594 | 23.70126
98.02832 | -43.224049 | 0.71446872 | 0.00063841644 | 0.0008248836 | 3.439661 | 23.71551
98.078125 | -43.249302 | 0.71436012 | 0.00063706044 | 0.0008251096 | 3.44167 | 23.72936
98.12793 | -43.261177 | 0.71439308 | 0.00063438417 | 0.0008255556 | 3.442615 | 23.73588
98.177734 | -43.289703 | 0.71435153 | 0.00063229207 | 0.0008259043 | 3.444885 | 23.75153
98.227539 | -43.303905 | 0.71435177 | 0.00062893034 | 0.00082646461 | 3.446015 | 23.75932
98.277344 | -43.324688 | 0.71433997 | 0.00062575936 | 0.0008269931 | 3.447669 | 23.77073
98.327148 | -43.357445 | 0.71440357 | 0.00062063336 | 0.00082784744 | 3.450276 | 23.7887
98.376953 | -43.37447 | 0.71427482 | 0.00061810319 | 0.000828269135 | 3.451631 | 23.79804
98.426758 | -43.406898 | 0.71428388 | 0.00061614515 | 0.000828595475 | 3.454211 | 23.81583
98.476563 | -43.41993 | 0.71428496 | 0.00061201747 | 0.0008292834 | 3.455248 | 23.82298
98.526367 | -43.439716 | 0.71426535 | 0.0006107479 | 0.000829495 | 3.456823 | 23.83384
98.576172 | -43.469177 | 0.71428728 | 0.00060838461 | 0.0008298889 | 3.459167 | 23.85
98.625977 | -43.492218 | 0.71417212 | 0.00060676929 | 0.0008301581 | 3.461001 | 23.86264
98.675781 | -43.506165 | 0.71417201 | 0.00060165225 | 0.000831011 | 3.462111 | 23.8703
98.725586 | -43.524979 | 0.71416503 | 0.00059980451 | 0.000831318915 | 3.463608 | 23.88062
98.775391 | -43.541203 | 0.71412933 | 0.00059579313 | 0.0008319875 | 3.464899 | 23.88952
98.825195 | -43.578568 | 0.71411455 | 0.00059343572 | 0.00083238038 | 3.467872 | 23.91002
98.875 | -43.59124 | 0.7141732 | 0.00059205294 | 0.0008326108 | 3.468881 | 23.91697
98.924805 | -43.626209 | 0.71410525 | 0.00058679876 | 0.00083348654 | 3.471663 | 23.93616
98.974609 | -43.630569 | 0.71408945 | 0.00058528181 | 0.000833739365 | 3.47201 | 23.93855
99.024414 | -43.66156 | 0.71408671 | 0.00058005447 | 0.0008346106 | 3.474477 | 23.95556
99.074219 | -43.687405 | 0.71404767 | 0.00058065355 | 0.0008345107 | 3.476533 | 23.96974
99.124023 | -43.709126 | 0.71401685 | 0.0005786806 | 0.0008348396 | 3.478262 | 23.98165
99.173828 | -43.728573 | 0.71403986 | 0.00057210628 | 0.0008359353 | 3.479809 | 23.99232
99.223633 | -43.766834 | 0.71407551 | 0.00056912005 | 0.000836433 | 3.482854 | 24.01332
99.273438 | -43.773643 | 0.71394837 | 0.00056678354 | 0.00083682241 | 3.483396 | 24.01705
99.323242 | -43.797195 | 0.71398842 | 0.0005646795 | 0.0008371731 | 3.48527 | 24.02997
99.373047 | -43.81657 | 0.71395445 | 0.00056228339 | 0.000837572435 | 3.486812 | 24.0406
99.422852 | -43.833687 | 0.71385783 | 0.00056049525 | 0.0008378705 | 3.488174 | 24.05
99.472656 | -43.86507 | 0.71397156 | 0.00055757165 | 0.000838357725 | 3.490671 | 24.06721
99.522461 | -43.883163 | 0.71387786 | 0.00055576861 | 0.0008386582 | 3.492111 | 24.07714
99.572266 | -43.915661 | 0.7138831 | 0.00055055018 | 0.00083952797 | 3.494697 | 24.09497
99.62207 | -43.92762 | 0.7138775 | 0.00054626761 | 0.0008402417 | 3.495649 | 24.10153
99.671875 | -43.944901 | 0.71386486 | 0.00054630038 | 0.00084023627 | 3.497024 | 24.11102
99.72168 | -43.969681 | 0.71379507 | 0.00054307282 | 0.0008407742 | 3.498996 | 24.12461
99.771484 | -43.982262 | 0.71377558 | 0.00054036977 | 0.000841224705 | 3.499997 | 24.13151
99.821289 | -44.014225 | 0.71380395 | 0.00053779484 | 0.00084165386 | 3.502541 | 24.14905
99.871094 | -44.032028 | 0.71374494 | 0.0005321115 | 0.0008426011 | 3.503957 | 24.15882
99.920898 | -44.055389 | 0.71381575 | 0.00053186715 | 0.0008426418 | 3.505816 | 24.17164
99.970703 | -44.070107 | 0.71377558 | 0.00053051411 | 0.000842867315 | 3.506988 | 24.17971
100.02051 | -44.105934 | 0.71377373 | 0.00052685733 | 0.0008434768 | 3.509839 | 24.19937
100.07031 | -44.113789 | 0.71371734 | 0.00052472355 | 0.0008438324 | 3.510464 | 24.20368
100.12012 | -44.138611 | 0.71362752 | 0.00052051543 | 0.0008445338 | 3.512439 | 24.2173
100.16992 | -44.175869 | 0.71361661 | 0.00052125455 | 0.000844410575 | 3.515404 | 24.23774
100.21973 | -44.177998 | 0.71361309 | 0.00051634904 | 0.00084522816 | 3.515573 | 24.23891
100.26953 | -44.21534 | 0.71357411 | 0.00051221251 | 0.0008459176 | 3.518545 | 24.2594
100.31934 | -44.229481 | 0.71362358 | 0.00050947664 | 0.00084637356 | 3.51967 | 24.26715
100.36914 | -44.262794 | 0.7135818 | 0.00050959887 | 0.0008463532 | 3.522321 | 24.28543
100.41895 | -44.274708 | 0.71361631 | 0.00050724449 | 0.000846745585 | 3.523269 | 24.29197
100.46875 | -44.310177 | 0.71353805 | 0.0004996389 | 0.0008480132 | 3.526092 | 24.31143
100.51855 | -44.319649 | 0.71357787 | 0.00050039293 | 0.0008478875 | 3.526846 | 24.31663
100.56836 | -44.348743 | 0.71343201 | 0.00049686432 | 0.0008484756 | 3.529161 | 24.33259
100.61816 | -44.371498 | 0.71355885 | 0.00049605366 | 0.0008486107 | 3.530972 | 24.34507
100.66797 | -44.38216 | 0.7134195 | 0.00049082044 | 0.0008494829 | 3.53182 | 24.35092
100.71777 | -44.412693 | 0.71351379 | 0.00048990245 | 0.000849635925 | 3.53425 | 24.36768
100.76758 | -44.437191 | 0.71343076 | 0.0004851073 | 0.0008504351 | 3.536199 | 24.38112
100.81738 | -44.466331 | 0.71343768 | 0.00047968925 | 0.000851338125 | 3.538518 | 24.39711
100.86719 | -44.465946 | 0.7134012 | 0.00047998127 | 0.000851289455 | 3.538488 | 24.39689
100.91699 | -44.502052 | 0.71340293 | 0.0004769832 | 0.0008517891 | 3.541361 | 24.4167
100.9668 | -44.518074 | 0.71341139 | 0.00047787727 | 0.0008516401 | 3.542636 | 24.4255
101.0166 | -44.546028 | 0.71336746 | 0.00047254562 | 0.00085252873 | 3.54486 | 24.44083
101.06641 | -44.575176 | 0.71334612 | 0.0004683077 | 0.00085323505 | 3.54718 | 24.45682
101.11621 | -44.584503 | 0.71333045 | 0.00046626327 | 0.0008535758 | 3.547922 | 24.46194
101.16602 | -44.607178 | 0.71331924 | 0.00046534833 | 0.0008537283 | 3.549726 | 24.47438
101.21582 | -44.631798 | 0.71324205 | 0.00046016573 | 0.000854592045 | 3.551686 | 24.48789
101.26563 | -44.645004 | 0.71335465 | 0.00045985577 | 0.000854643705 | 3.552737 | 24.49514
101.31543 | -44.667374 | 0.71325725 | 0.00045472381 | 0.000855499 | 3.554517 | 24.50741
101.36523 | -44.690815 | 0.71326786 | 0.0004525572 | 0.0008558601 | 3.556382 | 24.52027
101.41504 | -44.724262 | 0.71324182 | 0.00045019088 | 0.00085625452 | 3.559044 | 24.53862
101.46484 | -44.739811 | 0.71325207 | 0.0004456669 | 0.0008570085 | 3.560281 | 24.54715
101.51465 | -44.758553 | 0.71317732 | 0.00044372381 | 0.000857332365 | 3.561772 | 24.55744
101.56445 | -44.7826 | 0.71313483 | 0.0004383534 | 0.0008582274 | 3.563686 | 24.57063
101.61426 | -44.813335 | 0.71311516 | 0.00043785872 | 0.00085830988 | 3.566132 | 24.58749
101.66406 | -44.827938 | 0.71309263 | 0.00043469667 | 0.0008588369 | 3.567294 | 24.59551
101.71387 | -44.851936 | 0.71315581 | 0.00043097435 | 0.000859457275 | 3.569204 | 24.60867
101.76367 | -44.869919 | 0.71305776 | 0.00042847099 | 0.0008598745 | 3.570635 | 24.61854
101.81348 | -44.889339 | 0.7130546 | 0.00042673649 | 0.000860163585 | 3.57218 | 24.6292
101.86328 | -44.918587 | 0.71305817 | 0.00042594076 | 0.0008602962 | 3.574508 | 24.64524
101.91309 | -44.941441 | 0.71306086 | 0.00042306483 | 0.0008607755 | 3.576326 | 24.65778
101.96289 | -44.963749 | 0.71301275 | 0.0004191935 | 0.00086142075 | 3.578101 | 24.67002
102.0127 | -44.966717 | 0.71301806 | 0.00041606426 | 0.00086194229 | 3.578338 | 24.67165
102.0625 | -45.000999 | 0.71300226 | 0.00041121544 | 0.0008627504 | 3.581066 | 24.69046
102.1123 | -45.007484 | 0.71300536 | 0.00041218995 | 0.000862588 | 3.581582 | 24.69402
102.16211 | -45.033287 | 0.71297157 | 0.00040632783 | 0.000863565 | 3.583635 | 24.70817
102.21191 | -45.071037 | 0.71293378 | 0.00040436685 | 0.0008638919 | 3.586639 | 24.72889
102.26172 | -45.085762 | 0.71285212 | 0.00040326116 | 0.00086407614 | 3.587811 | 24.73697
102.31152 | -45.115383 | 0.71286869 | 0.00039859713 | 0.0008648535 | 3.590168 | 24.75322
102.36133 | -45.126163 | 0.71289676 | 0.00039595066 | 0.0008652946 | 3.591026 | 24.75913
102.41113 | -45.156269 | 0.7128576 | 0.00039201678 | 0.0008659502 | 3.593422 | 24.77565
102.46094 | -45.177307 | 0.71285188 | 0.00039113165 | 0.000866097725 | 3.595096 | 24.78719
102.51074 | -45.196743 | 0.71276313 | 0.0003867507 | 0.0008668279 | 3.596643 | 24.79786
102.56055 | -45.217804 | 0.71286464 | 0.00038366613 | 0.000867342 | 3.598319 | 24.80941
102.61035 | -45.247551 | 0.71282244 | 0.00038017036 | 0.0008679246 | 3.600686 | 24.82573
102.66016 | -45.265678 | 0.71273667 | 0.00038112997 | 0.0008677647 | 3.602128 | 24.83568
102.70996 | -45.289249 | 0.71276945 | 0.00037595333 | 0.000868627445 | 3.604004 | 24.84861
102.75977 | -45.290756 | 0.71273577 | 0.00037294626 | 0.0008691286 | 3.604124 | 24.84944
102.80957 | -45.32103 | 0.71270573 | 0.00036969184 | 0.000869671 | 3.606533 | 24.86605
102.85938 | -45.353745 | 0.71268678 | 0.00036823153 | 0.0008699144 | 3.609136 | 24.884
102.90918 | -45.370556 | 0.7126624 | 0.00036461648 | 0.00087051692 | 3.610474 | 24.89322
102.95898 | -45.39764 | 0.71261895 | 0.00036225616 | 0.0008709103 | 3.612629 | 24.90808
103.00879 | -45.424099 | 0.71263766 | 0.00035753843 | 0.000871696595 | 3.614735 | 24.9226
103.05859 | -45.442204 | 0.71265644 | 0.00035619733 | 0.0008719201 | 3.616176 | 24.93253
103.1084 | -45.463692 | 0.71262389 | 0.00035691261 | 0.0008718009 | 3.617886 | 24.94432
103.1582 | -45.495636 | 0.71258718 | 0.00034961401 | 0.0008730173 | 3.620428 | 24.96185
103.20801 | -45.507877 | 0.71255791 | 0.00034923255 | 0.0008730809 | 3.621402 | 24.96857
103.25781 | -45.535316 | 0.71255261 | 0.00034301283 | 0.0008741175 | 3.623585 | 24.98362
103.30762 | -45.550045 | 0.7125662 | 0.00034239289 | 0.0008742209 | 3.624757 | 24.9917
103.35742 | -45.578934 | 0.71250492 | 0.00033932625 | 0.000874732 | 3.627056 | 25.00755
103.40723 | -45.58815 | 0.71245849 | 0.00033688545 | 0.0008751388 | 3.62779 | 25.01261
103.45703 | -45.611439 | 0.71247476 | 0.00033442379 | 0.000875549035 | 3.629643 | 25.02539
103.50684 | -45.638336 | 0.7123909 | 0.00032869578 | 0.0008765037 | 3.631783 | 25.04014
103.55664 | -45.642601 | 0.712493 | 0.00032768844 | 0.0008766716 | 3.632123 | 25.04248
103.60645 | -45.675804 | 0.71244377 | 0.00032656788 | 0.0008768584 | 3.634765 | 25.0607
103.65625 | -45.689411 | 0.7124452 | 0.00032369792 | 0.00087733668 | 3.635848 | 25.06817
103.70605 | -45.71035 | 0.71239215 | 0.00032008588 | 0.0008779387 | 3.637514 | 25.07965
103.75586 | -45.746212 | 0.71244997 | 0.00031704901 | 0.0008784448 | 3.640368 | 25.09933
103.80566 | -45.75835 | 0.71227914 | 0.00031331179 | 0.0008790677 | 3.641334 | 25.10599
103.85547 | -45.785606 | 0.71238893 | 0.00031148791 | 0.0008793717 | 3.643503 | 25.12095
103.90527 | -45.816814 | 0.71229482 | 0.00030703843 | 0.0008801133 | 3.645986 | 25.13807
103.95508 | -45.840466 | 0.71231294 | 0.00030446946 | 0.0008805414 | 3.647868 | 25.15104
104.00488 | -45.865177 | 0.71227211 | 0.00030118524 | 0.0008810888 | 3.649835 | 25.1646
104.05469 | -45.901802 | 0.71224368 | 0.00029824078 | 0.0008815795 | 3.652749 | 25.1847
104.10449 | -45.906231 | 0.71227825 | 0.00029607417 | 0.0008819406 | 3.653102 | 25.18713
104.1543 | -45.918583 | 0.71228373 | 0.00029444098 | 0.0008822128 | 3.654085 | 25.1939
104.2041 | -45.944859 | 0.71225828 | 0.00029102861 | 0.000882781565 | 3.656176 | 25.20832
104.25391 | -45.976944 | 0.71223897 | 0.0002883017 | 0.00088323605 | 3.658729 | 25.22593
104.30371 | -45.987545 | 0.71217966 | 0.00028674898 | 0.0008834948 | 3.659573 | 25.23174
104.35352 | -46.010326 | 0.71212429 | 0.0002823025 | 0.0008842359 | 3.661385 | 25.24424
104.40332 | -46.030941 | 0.71212649 | 0.0002792567 | 0.00088474355 | 3.663026 | 25.25555
104.45313 | -46.046375 | 0.71213907 | 0.00027585923 | 0.000885309795 | 3.664254 | 25.26402
104.50293 | -46.065174 | 0.7120629 | 0.00027233062 | 0.0008858979 | 3.66575 | 25.27433
104.55273 | -46.092377 | 0.71210003 | 0.0002699375 | 0.00088629675 | 3.667915 | 25.28926
104.60254 | -46.132133 | 0.71205395 | 0.0002695501 | 0.0008863613 | 3.671079 | 25.31107
104.65234 | -46.130589 | 0.71210223 | 0.00026639103 | 0.0008868878 | 3.670956 | 25.31023
104.70215 | -46.148754 | 0.71210283 | 0.00026412008 | 0.00088726632 | 3.672401 | 25.32019
104.75195 | -46.186268 | 0.71200025 | 0.00025888084 | 0.0008881395 | 3.675386 | 25.34077
104.80176 | -46.204834 | 0.71200043 | 0.00025388598 | 0.000888972 | 3.676864 | 25.35096
104.85156 | -46.232815 | 0.71202016 | 0.00025269092 | 0.00088917118 | 3.679091 | 25.36631
104.90137 | -46.25436 | 0.71193463 | 0.00024950804 | 0.00088970166 | 3.680805 | 25.37813
104.95117 | -46.271683 | 0.71201044 | 0.00024796426 | 0.000889959 | 3.682184 | 25.38764
105.00098 | -46.297024 | 0.71201438 | 0.00024441778 | 0.00089055 | 3.6842 | 25.40154
105.05078 | -46.316753 | 0.71186936 | 0.00024212897 | 0.000890931505 | 3.68577 | 25.41237
105.10059 | -46.336102 | 0.71200478 | 0.00023832617 | 0.000891565305 | 3.68731 | 25.42298
105.15039 | -46.363819 | 0.71186799 | 0.00023559629 | 0.000892020285 | 3.689515 | 25.43819
105.2002 | -46.373924 | 0.71192336 | 0.0002350241 | 0.00089211565 | 3.69032 | 25.44373
105.25 | -46.410412 | 0.71183354 | 0.00023058652 | 0.0008928552 | 3.693223 | 25.46375
105.2998 | -46.415695 | 0.71185261 | 0.00022958816 | 0.00089302164 | 3.693644 | 25.46665
105.34961 | -46.454422 | 0.71185118 | 0.00022687613 | 0.000893473645 | 3.696725 | 25.4879
105.39941 | -46.464554 | 0.71184742 | 0.00022408961 | 0.000893938065 | 3.697532 | 25.49346
105.44922 | -46.49017 | 0.71173674 | 0.00021824241 | 0.0008949126 | 3.69957 | 25.50751
105.49902 | -46.516125 | 0.7118122 | 0.00021594761 | 0.000895295065 | 3.701636 | 25.52176
105.54883 | -46.542389 | 0.71180081 | 0.00021178722 | 0.0008959885 | 3.703726 | 25.53617
105.59863 | -46.566147 | 0.71170175 | 0.0002086103 | 0.00089651795 | 3.705616 | 25.5492
105.64844 | -46.586697 | 0.71173906 | 0.00020458399 | 0.000897189 | 3.707252 | 25.56048
105.69824 | -46.600109 | 0.71176392 | 0.00020426213 | 0.000897242645 | 3.708319 | 25.56783
105.74805 | -46.623833 | 0.71164584 | 0.00020282267 | 0.000897482555 | 3.710207 | 25.58085
105.79785 | -46.645538 | 0.71168506 | 0.00019915104 | 0.0008980945 | 3.711934 | 25.59276
105.84766 | -46.674496 | 0.71164244 | 0.00019643307 | 0.0008985475 | 3.714238 | 25.60865
105.89746 | -46.689728 | 0.71161479 | 0.00019160211 | 0.0008993526 | 3.715451 | 25.617
105.94727 | -46.710964 | 0.71163094 | 0.00018861592 | 0.0008998503 | 3.71714 | 25.62866
105.99707 | -46.73312 | 0.71160942 | 0.00018855333 | 0.0008998608 | 3.718904 | 25.64081
106.04688 | -46.751823 | 0.71163559 | 0.00018579661 | 0.0009003202 | 3.720392 | 25.65107
106.09668 | -46.771683 | 0.71163327 | 0.00018258988 | 0.0009008547 | 3.721972 | 25.66197
106.14648 | -46.790741 | 0.71154141 | 0.00017930566 | 0.0009014021 | 3.723489 | 25.67243
106.19629 | -46.823742 | 0.71154356 | 0.00018056929 | 0.0009011915 | 3.726115 | 25.69053
106.24609 | -46.852165 | 0.71153408 | 0.00017295181 | 0.000902461 | 3.728377 | 25.70613
106.2959 | -46.868 | 0.71147293 | 0.00017409025 | 0.0009022713 | 3.729637 | 25.71482
106.3457 | -46.87492 | 0.71148205 | 0.00016812384 | 0.0009032657 | 3.730188 | 25.71861
106.39551 | -46.910927 | 0.71148449 | 0.00016485153 | 0.0009038111 | 3.733053 | 25.73837
106.44531 | -46.931774 | 0.71146005 | 0.00016379953 | 0.0009039864 | 3.734712 | 25.74981
106.49512 | -46.95536 | 0.71144283 | 0.00016068517 | 0.0009045055 | 3.736589 | 25.76275
106.54492 | -46.95018 | 0.71141678 | 0.00015849472 | 0.0009048705 | 3.736177 | 25.75991
106.59473 | -46.994114 | 0.71137482 | 0.00015468895 | 0.0009055048 | 3.739673 | 25.78401
106.64453 | -47.010845 | 0.71141452 | 0.00015286505 | 0.000905808825 | 3.741004 | 25.79319
106.69434 | -47.031746 | 0.71136987 | 0.00014903843 | 0.000906446595 | 3.742667 | 25.80466
106.74414 | -47.058765 | 0.71136492 | 0.00014541447 | 0.0009070506 | 3.744818 | 25.81948
106.79395 | -47.071671 | 0.71135628 | 0.00014148653 | 0.000907705245 | 3.745845 | 25.82656
106.84375 | -47.110432 | 0.7113657 | 0.00013914704 | 0.00090809516 | 3.748929 | 25.84783
106.89355 | -47.128727 | 0.71128333 | 0.00013461112 | 0.0009088511 | 3.750385 | 25.85787
106.94336 | -47.156864 | 0.71122903 | 0.00013255178 | 0.00090919437 | 3.752624 | 25.87331
106.99316 | -47.184185 | 0.71120316 | 0.00012974739 | 0.0009096618 | 3.754798 | 25.8883
107.04297 | -47.199215 | 0.71125686 | 0.00012622774 | 0.0009102484 | 3.755994 | 25.89654
107.09277 | -47.208775 | 0.71119505 | 0.00012299418 | 0.0009107873 | 3.756755 | 25.90179
107.14258 | -47.241497 | 0.71124357 | 0.00012190639 | 0.0009109686 | 3.759359 | 25.91974
107.19238 | -47.273567 | 0.7112329 | 0.00011996328 | 0.0009112925 | 3.761911 | 25.93734
107.24219 | -47.276615 | 0.7111569 | 0.00011706054 | 0.0009117762 | 3.762153 | 25.93901
107.29199 | -47.295868 | 0.71115887 | 0.00011167824 | 0.0009126733 | 3.763686 | 25.94957
107.3418 | -47.31657 | 0.71114653 | 0.0001107186 | 0.0009128332 | 3.765333 | 25.96093
107.3916 | -47.348747 | 0.71112955 | 0.00010637641 | 0.0009135569 | 3.767894 | 25.97859
107.44141 | -47.385223 | 0.71111649 | 0.00010243057 | 0.0009142146 | 3.770796 | 25.9986
107.49121 | -47.395744 | 0.71106732 | 0.00010100305 | 0.0009144525 | 3.771633 | 26.00437
107.54102 | -47.414818 | 0.71108192 | 9.9787118e-05 | 0.000914655147 | 3.773151 | 26.01484
107.59082 | -47.423016 | 0.71102208 | 9.718239e-05 | 0.0009150893 | 3.773804 | 26.01933
107.64063 | -47.436802 | 0.71105254 | 9.6315147e-05 | 0.0009152338 | 3.774901 | 26.0269
107.69043 | -47.460857 | 0.71099544 | 8.9934467e-05 | 0.0009162972555 | 3.776815 | 26.0401
107.74023 | -47.492958 | 0.71103317 | 8.7982407e-05 | 0.0009166226 | 3.77937 | 26.05771
107.79004 | -47.52037 | 0.7109853 | 8.5371728e-05 | 0.000917057712 | 3.781551 | 26.07275
107.83984 | -47.540791 | 0.71095699 | 8.3386891e-05 | 0.0009173885 | 3.783176 | 26.08395
107.88965 | -47.559696 | 0.71095794 | 7.8964229e-05 | 0.0009181256285 | 3.78468 | 26.09433
107.93945 | -47.582531 | 0.710944 | 7.4392556e-05 | 0.000918887574 | 3.786498 | 26.10685
107.98926 | -47.609539 | 0.7108596 | 7.317066e-05 | 0.0009190912 | 3.788647 | 26.12167
108.03906 | -47.640438 | 0.71089429 | 6.981194e-05 | 0.00091965101 | 3.791106 | 26.13863
108.08887 | -47.65168 | 0.7108264 | 6.7779423e-05 | 0.0009199898 | 3.792 | 26.14479
108.13867 | -47.671627 | 0.71085805 | 6.3180923e-05 | 0.0009207561795 | 3.793588 | 26.15574
108.18848 | -47.697945 | 0.71087915 | 6.0582162e-05 | 0.0009211893 | 3.795682 | 26.17018
108.23828 | -47.716015 | 0.71085471 | 5.7047604e-05 | 0.0009217784 | 3.79712 | 26.18009
108.28809 | -47.735889 | 0.71085703 | 5.7062505e-05 | 0.0009217759 | 3.798701 | 26.191
108.33789 | -47.763123 | 0.71067041 | 5.1993131e-05 | 0.0009226208115 | 3.800869 | 26.20594
108.3877 | -47.787048 | 0.71071243 | 4.9000977e-05 | 0.0009231195 | 3.802772 | 26.21907
108.4375 | -47.805309 | 0.71073759 | 4.6533343e-05 | 0.0009235308 | 3.804226 | 26.22908
108.4873 | -47.839123 | 0.71071124 | 4.5004486e-05 | 0.0009237856 | 3.806916 | 26.24764
108.53711 | -47.852474 | 0.71075726 | 4.2557716e-05 | 0.0009241934 | 3.807979 | 26.25496
108.58691 | -47.876186 | 0.71070796 | 3.8430095e-05 | 0.0009248813175 | 3.809866 | 26.26797
108.63672 | -47.899094 | 0.71067411 | 3.672242e-05 | 0.00092516593 | 3.811689 | 26.28054
108.68652 | -47.926514 | 0.71062058 | 3.2958389e-05 | 0.0009257932685 | 3.813871 | 26.29559
108.73633 | -47.941833 | 0.71063077 | 2.8777124e-05 | 0.000926490146 | 3.81509 | 26.30399
108.78613 | -47.966194 | 0.71062988 | 2.5257468e-05 | 0.0009270768 | 3.817028 | 26.31736
108.83594 | -47.968525 | 0.71061933 | 2.3937224e-05 | 0.000927296796 | 3.817214 | 26.31864
108.88574 | -48.008617 | 0.7106021 | 1.8396973e-05 | 0.0009282202 | 3.820404 | 26.34063
108.93555 | -48.034153 | 0.71056026 | 1.7392635e-05 | 0.0009283876 | 3.822436 | 26.35464
108.98535 | -48.052547 | 0.71050757 | 1.5568734e-05 | 0.0009286915 | 3.8239 | 26.36474
109.03516 | -48.069115 | 0.71054804 | 1.1885166e-05 | 0.0009293055 | 3.825219 | 26.37383
109.08496 | -48.084106 | 0.71053487 | 7.3790552e-06 | 0.0009300564908 | 3.826412 | 26.38205
109.13477 | -48.111294 | 0.71058446 | 5.1766633e-06 | 0.0009304236 | 3.828575 | 26.39697
109.18457 | -48.134384 | 0.71044248 | 2.3961065e-06 | 0.000930887 | 3.830413 | 26.40964
109.23438 | -48.163059 | 0.71043479 | -2.9802323e-09 | 0.0009312868 | 3.832694 | 26.42537
109.28418 | -48.165627 | 0.71052057 | -3.0130147e-06 | 0.0009317885 | 3.832899 | 26.42678
109.33398 | -48.198086 | 0.71046609 | -5.829334e-06 | 0.000932257889 | 3.835482 | 26.44459
109.38379 | -48.223251 | 0.71030241 | -8.5622069e-06 | 0.0009327134 | 3.837484 | 26.45839
109.43359 | -48.242783 | 0.71041667 | -1.2686849e-05 | 0.0009334008 | 3.839039 | 26.46911
109.4834 | -48.273464 | 0.71043617 | -1.3428927e-05 | 0.0009335245 | 3.84148 | 26.48594
109.5332 | -48.294884 | 0.71046746 | -1.8075109e-05 | 0.0009342988515 | 3.843185 | 26.4977
109.58301 | -48.311993 | 0.71030056 | -2.2560356e-05 | 0.0009350464 | 3.844546 | 26.50708
109.63281 | -48.337368 | 0.71035385 | -2.2736192e-05 | 0.0009350757 | 3.846566 | 26.52101
109.68262 | -48.341049 | 0.71031249 | -2.9322506e-05 | 0.0009361734 | 3.846858 | 26.52303
109.73242 | -48.373997 | 0.71025127 | -2.9104947e-05 | 0.0009361372 | 3.84948 | 26.5411
109.78223 | -48.411163 | 0.71027976 | -3.1420586e-05 | 0.0009365231 | 3.852438 | 26.5615
109.83203 | -48.412064 | 0.71028155 | -3.477931e-05 | 0.000937082885 | 3.85251 | 26.56199
109.88184 | -48.437473 | 0.7103337 | -3.6373734e-05 | 0.0009373486 | 3.854532 | 26.57593
109.93164 | -48.453808 | 0.71024948 | -4.0003655e-05 | 0.0009379536 | 3.855832 | 26.58489
109.98145 | -48.48201 | 0.7102018 | -4.5585632e-05 | 0.0009388839 | 3.858076 | 26.60037
110.03125 | -48.50359 | 0.71020699 | -4.5788285e-05 | 0.0009389177 | 3.859793 | 26.61221
110.08105 | -48.521091 | 0.71018469 | -4.8694012e-05 | 0.000939402002 | 3.861186 | 26.62181
110.13086 | -48.539742 | 0.71016198 | -5.2759053e-05 | 0.0009400795 | 3.86267 | 26.63204
110.18066 | -48.569241 | 0.71012706 | -5.3966047e-05 | 0.0009402806745 | 3.865017 | 26.64823
110.23047 | -48.598911 | 0.71016091 | -5.7944653e-05 | 0.0009409437755 | 3.867378 | 26.66451
110.28027 | -48.612823 | 0.71020699 | -5.9837104e-05 | 0.000941259184 | 3.868486 | 26.67214
110.33008 | -48.63446 | 0.71011347 | -6.2867999e-05 | 0.0009417643 | 3.870207 | 26.68401
110.37988 | -48.660305 | 0.71014088 | -6.7421788e-05 | 0.000942523298 | 3.872264 | 26.69819
110.42969 | -48.681194 | 0.71005338 | -6.871223e-05 | 0.0009427384 | 3.873926 | 26.70965
110.47949 | -48.709362 | 0.71012819 | -7.3039533e-05 | 0.0009434596 | 3.876168 | 26.72511
110.5293 | -48.718338 | 0.71007812 | -7.2056049e-05 | 0.0009432957 | 3.876882 | 26.73003
110.5791 | -48.744267 | 0.71000332 | -7.7804922e-05 | 0.0009442538 | 3.878946 | 26.74426
110.62891 | -48.765652 | 0.70996016 | -8.2492821e-05 | 0.0009450351 | 3.880647 | 26.75599
110.67871 | -48.793091 | 0.70997739 | -8.2391496e-05 | 0.0009450182 | 3.882831 | 26.77105
110.72852 | -48.806049 | 0.7099908 | -8.6218111e-05 | 0.0009456560185 | 3.883862 | 26.77816
110.77832 | -48.827316 | 0.7099117 | -8.8414548e-05 | 0.0009460221 | 3.885554 | 26.78982
110.82813 | -48.846619 | 0.709912 | -8.8641049e-05 | 0.0009460598415 | 3.88709 | 26.80041
110.87793 | -48.871681 | 0.7099241 | -9.2622635e-05 | 0.0009467234 | 3.889085 | 26.81417
110.92773 | -48.897171 | 0.70990002 | -9.6219774e-05 | 0.000947323 | 3.891113 | 26.82815
110.97754 | -48.918495 | 0.70990485 | -0.00010112524 | 0.00094814054 | 3.89281 | 26.83985
111.02734 | -48.942047 | 0.70983052 | -0.00010506212 | 0.0009487967 | 3.894684 | 26.85277
111.07715 | -48.966465 | 0.70987129 | -0.00010628701 | 0.000949000835 | 3.896627 | 26.86617
111.12695 | -48.987019 | 0.70978892 | -0.0001109451 | 0.0009497772 | 3.898263 | 26.87745
111.17676 | -49.004868 | 0.70981836 | -0.00011422634 | 0.0009503241 | 3.899683 | 26.88724
111.22656 | -49.031929 | 0.70976007 | -0.00011560917 | 0.0009505545 | 3.901837 | 26.90209
111.27637 | -49.043228 | 0.70978767 | -0.00011694431 | 0.0009507771 | 3.902736 | 26.90829
111.32617 | -49.076973 | 0.70974082 | -0.0001178503 | 0.00095092805 | 3.905421 | 26.9268
111.37598 | -49.095882 | 0.70968419 | -0.00012629628 | 0.0009523357 | 3.906926 | 26.93718
111.42578 | -49.124134 | 0.70972043 | -0.00013022422 | 0.00095299037 | 3.909174 | 26.95268
111.47559 | -49.15107 | 0.70973605 | -0.0001287341 | 0.000952742 | 3.911318 | 26.96746
111.52539 | -49.152756 | 0.70966297 | -0.00013151168 | 0.0009532049 | 3.911452 | 26.96838
111.5752 | -49.171005 | 0.70966148 | -0.00013663172 | 0.0009540583 | 3.912904 | 26.97839
111.625 | -49.203529 | 0.7096808 | -0.0001383394 | 0.0009543429 | 3.915492 | 26.99624
111.6748 | -49.223682 | 0.70962524 | -0.00014005005 | 0.000954628 | 3.917096 | 27.0073
111.72461 | -49.251472 | 0.70964444 | -0.00014237464 | 0.00095501544 | 3.919308 | 27.02254
111.77441 | -49.275322 | 0.70966345 | -0.00014695823 | 0.0009557794 | 3.921206 | 27.03563
111.82422 | -49.287853 | 0.70957124 | -0.00015409887 | 0.0009569695 | 3.922203 | 27.0425
111.87402 | -49.311852 | 0.709557 | -0.00015148817 | 0.0009565344 | 3.924112 | 27.05567
111.92383 | -49.326488 | 0.70950973 | -0.00015529394 | 0.0009571687 | 3.925277 | 27.0637
111.97363 | -49.361919 | 0.70947784 | -0.00015964807 | 0.000957894345 | 3.928097 | 27.08314
112.02344 | -49.380775 | 0.70949149 | -0.00016289353 | 0.000958435255 | 3.929597 | 27.09349
112.07324 | -49.395241 | 0.70947868 | -0.00016216932 | 0.0009583146 | 3.930748 | 27.10142
112.12305 | -49.426167 | 0.70952046 | -0.00016781389 | 0.000959255315 | 3.933209 | 27.11839
112.17285 | -49.440853 | 0.70942992 | -0.00017189681 | 0.0009599358 | 3.934378 | 27.12645
112.22266 | -49.473736 | 0.70949352 | -0.00017293094 | 0.0009601082 | 3.936995 | 27.14449
112.27246 | -49.488316 | 0.70943493 | -0.00017626584 | 0.000960664 | 3.938155 | 27.15249
112.32227 | -49.507481 | 0.7095114 | -0.00017764568 | 0.0009608939 | 3.93968 | 27.16301
112.37207 | -49.539497 | 0.70944703 | -0.00018330812 | 0.0009618377 | 3.942228 | 27.18057
112.42188 | -49.551983 | 0.70938456 | -0.00018571316 | 0.0009622385 | 3.943222 | 27.18742
112.47168 | -49.580944 | 0.70941317 | -0.00018842518 | 0.00096269053 | 3.945526 | 27.20331
112.52148 | -49.604256 | 0.70935684 | -0.00019133091 | 0.0009631748 | 3.947381 | 27.2161
112.57129 | -49.63768 | 0.70939702 | -0.00019407272 | 0.0009636318 | 3.950041 | 27.23444
112.62109 | -49.649513 | 0.70930833 | -0.00019688903 | 0.0009641012 | 3.950983 | 27.24093
112.6709 | -49.670971 | 0.70931309 | -0.00019901693 | 0.0009644558 | 3.95269 | 27.25271
112.7207 | -49.686539 | 0.70925355 | -0.0002041906 | 0.0009653181 | 3.953929 | 27.26125
112.77051 | -49.709248 | 0.70930362 | -0.00020450054 | 0.0009653698 | 3.955736 | 27.27371
112.82031 | -49.735836 | 0.70926005 | -0.00020706654 | 0.0009657974 | 3.957852 | 27.2883
112.87012 | -49.764282 | 0.70920277 | -0.00021303297 | 0.0009667918 | 3.960116 | 27.3039
112.91992 | -49.791767 | 0.70921499 | -0.00021643638 | 0.0009673591 | 3.962303 | 27.31898
112.96973 | -49.798267 | 0.70926136 | -0.00021825134 | 0.0009676616 | 3.96282 | 27.32255
113.01953 | -49.824696 | 0.7092011 | -0.00021830796 | 0.000967671 | 3.964923 | 27.33705
113.06934 | -49.843639 | 0.70911181 | -0.00022044778 | 0.00096802763 | 3.966431 | 27.34744
113.11914 | -49.866581 | 0.70912629 | -0.00022555886 | 0.0009688795 | 3.968256 | 27.36003
113.16895 | -49.881844 | 0.70918632 | -0.00022796987 | 0.0009692813 | 3.969471 | 27.36841
113.21875 | -49.919552 | 0.7090714 | -0.0002318114 | 0.0009699216 | 3.972472 | 27.3891
113.26855 | -49.922733 | 0.70915574 | -0.00023680627 | 0.000970754045 | 3.972725 | 27.39084
113.31836 | -49.949371 | 0.70906585 | -0.00023593007 | 0.000970608 | 3.974845 | 27.40546
113.36816 | -49.979187 | 0.70895725 | -0.00024344921 | 0.0009718612 | 3.977217 | 27.42181
113.41797 | -50.001835 | 0.70898813 | -0.00024441181 | 0.000972021635 | 3.97902 | 27.43424
113.46777 | -50.02301 | 0.70899278 | -0.00024646817 | 0.0009723644 | 3.980705 | 27.44586
113.51758 | -50.05056 | 0.7090075 | -0.000249362 | 0.0009728467 | 3.982897 | 27.46097
113.56738 | -50.063892 | 0.70889896 | -0.00025250018 | 0.0009733697 | 3.983958 | 27.46829
113.61719 | -50.08308 | 0.70903778 | -0.00025330484 | 0.0009735038 | 3.985485 | 27.47882
113.66699 | -50.109074 | 0.70894247 | -0.0002600014 | 0.0009746199 | 3.987553 | 27.49308
113.7168 | -50.131516 | 0.70889586 | -0.00026054977 | 0.000974711295 | 3.989339 | 27.50539
113.7666 | -50.161335 | 0.70895451 | -0.00026631952 | 0.00097567292 | 3.991712 | 27.52175
113.81641 | -50.176815 | 0.70894986 | -0.00026811063 | 0.0009759714 | 3.992944 | 27.53025
113.86621 | -50.208313 | 0.70894164 | -0.00027194916 | 0.0009766112 | 3.995451 | 27.54753
113.91602 | -50.212936 | 0.70887452 | -0.00027320386 | 0.00097682031 | 3.995818 | 27.55006
113.96582 | -50.249939 | 0.7088899 | -0.00027571619 | 0.000977239 | 3.998763 | 27.57037
114.01563 | -50.248703 | 0.70884454 | -0.00027849377 | 0.000977702 | 3.998665 | 27.56969
114.06543 | -50.277462 | 0.70874619 | -0.00028405787 | 0.0009786293 | 4.000953 | 27.58547
114.11523 | -50.307293 | 0.70883083 | -0.00028451084 | 0.0009787048 | 4.003327 | 27.60184
114.16504 | -50.327332 | 0.70872098 | -0.00028802155 | 0.000979289925 | 4.004922 | 27.61283
114.21484 | -50.337975 | 0.70879841 | -0.00028979778 | 0.000979586 | 4.005769 | 27.61867
114.26465 | -50.367874 | 0.70872307 | -0.00029374062 | 0.0009802431 | 4.008148 | 27.63507
114.31445 | -50.390972 | 0.70874929 | -0.00029840469 | 0.0009810204 | 4.009986 | 27.64775
114.36426 | -50.424114 | 0.70874596 | -0.00030097069 | 0.000981448115 | 4.012623 | 27.66593
114.41406 | -50.433506 | 0.70873183 | -0.00030188562 | 0.0009816006 | 4.013371 | 27.67108
114.46387 | -50.46273 | 0.70862156 | -0.00030694006 | 0.00098244301 | 4.015696 | 27.68712
114.51367 | -50.482048 | 0.70863616 | -0.00030879676 | 0.00098275246 | 4.017234 | 27.69772
114.56348 | -50.490379 | 0.70869017 | -0.00030897855 | 0.0009827828 | 4.017897 | 27.70229
114.61328 | -50.517902 | 0.70862126 | -0.00031338629 | 0.0009835174 | 4.020087 | 27.71739
114.66309 | -50.543434 | 0.70867848 | -0.00031627418 | 0.0009839987 | 4.022119 | 27.7314
114.71289 | -50.56181 | 0.70851642 | -0.00032201706 | 0.0009849558 | 4.023581 | 27.74148
114.7627 | -50.593666 | 0.70855695 | -0.000322026 | 0.0009849573 | 4.026116 | 27.75896
114.8125 | -50.617565 | 0.70858938 | -0.00032807887 | 0.000985966145 | 4.028018 | 27.77207
114.8623 | -50.634708 | 0.70852435 | -0.00032937524 | 0.0009861822 | 4.029382 | 27.78148
114.91211 | -50.649841 | 0.70856047 | -0.00032913091 | 0.000986141485 | 4.030586 | 27.78978
114.96191 | -50.667622 | 0.70844024 | -0.00033262072 | 0.00098672312 | 4.032001 | 27.79953
115.01172 | -50.682831 | 0.70842254 | -0.00033658743 | 0.0009873842 | 4.033212 | 27.80788
115.06152 | -50.706882 | 0.70847327 | -0.00034073889 | 0.0009880761 | 4.035125 | 27.82108
115.11133 | -50.737476 | 0.70842761 | -0.00034483967 | 0.0009887596 | 4.03756 | 27.83786
115.16113 | -50.771278 | 0.70843989 | -0.00034851729 | 0.0009893725 | 4.04025 | 27.85641
115.21094 | -50.789124 | 0.7084282 | -0.00035134554 | 0.0009898439 | 4.04167 | 27.8662
115.26074 | -50.813366 | 0.70840746 | -0.0003537148 | 0.0009902388 | 4.043599 | 27.8795
115.31055 | -50.841244 | 0.70842797 | -0.00035609899 | 0.000990636165 | 4.045818 | 27.8948
115.36035 | -50.850609 | 0.70840573 | -0.00035944878 | 0.0009911945 | 4.046563 | 27.89993
115.41016 | -50.876881 | 0.70838058 | -0.00035932657 | 0.000991174095 | 4.048654 | 27.91435
115.45996 | -50.889652 | 0.708345 | -0.00036663117 | 0.0009923915 | 4.04967 | 27.92135
115.50977 | -50.89257 | 0.70833564 | -0.00036728979 | 0.0009925013 | 4.049902 | 27.92296
115.55957 | -50.940605 | 0.70828766 | -0.00036924184 | 0.00099282664 | 4.053725 | 27.94931
115.60938 | -50.952061 | 0.70828748 | -0.00036953986 | 0.00099287631 | 4.054636 | 27.9556
115.65918 | -50.965256 | 0.70824182 | -0.00037556884 | 0.00099388114 | 4.055686 | 27.96284
115.70898 | -50.997215 | 0.70823216 | -0.00037531555 | 0.000993838925 | 4.058229 | 27.98037
115.75879 | -51.017357 | 0.70821685 | -0.00038140712 | 0.0009948542 | 4.059832 | 27.99142
115.80859 | -51.049984 | 0.70818502 | -0.00038245021 | 0.000995028035 | 4.062429 | 28.00932
115.8584 | -51.067234 | 0.70823032 | -0.00038695632 | 0.0009957791 | 4.063801 | 28.01879
115.9082 | -51.083141 | 0.70818669 | -0.00038877723 | 0.0009960825 | 4.065067 | 28.02752
115.95801 | -51.117558 | 0.70814329 | -0.00039279461 | 0.0009967521 | 4.067806 | 28.0464
116.00781 | -51.13031 | 0.7081849 | -0.00039678515 | 0.0009974172 | 4.068821 | 28.0534
116.05762 | -51.147076 | 0.70812595 | -0.00039932132 | 0.0009978399 | 4.070155 | 28.06259
116.10742 | -51.182953 | 0.70810318 | -0.00040336253 | 0.0009985134 | 4.07301 | 28.08228
116.15723 | -51.206852 | 0.70815963 | -0.00040367246 | 0.0009985651 | 4.074912 | 28.09539
116.20703 | -51.232147 | 0.7080183 | -0.00040992798 | 0.0009996077 | 4.076925 | 28.10927
116.25684 | -51.246426 | 0.7080214 | -0.00041163267 | 0.0009998918 | 4.078061 | 28.1171
116.30664 | -51.266525 | 0.70807713 | -0.00041582584 | 0.00100059064 | 4.07966 | 28.12813
116.35645 | -51.287445 | 0.70800328 | -0.00041789116 | 0.00100093486 | 4.081325 | 28.13961
116.40625 | -51.315765 | 0.70803297 | -0.00042132437 | 0.001001507 | 4.083579 | 28.15515
116.45605 | -51.337711 | 0.70801878 | -0.00042512119 | 0.001002139865 | 4.085325 | 28.16719
116.50586 | -51.35384 | 0.70799017 | -0.00042795241 | 0.001002611735 | 4.086609 | 28.17604
116.55566 | -51.384167 | 0.70801061 | -0.00043070913 | 0.001003071 | 4.089022 | 28.19268
116.60547 | -51.390388 | 0.70789564 | -0.000433743 | 0.001003577 | 4.089517 | 28.19609
116.65527 | -51.428543 | 0.70790815 | -0.00043737589 | 0.001004182315 | 4.092553 | 28.21703
116.70508 | -51.442844 | 0.70791733 | -0.00043928623 | 0.001004500705 | 4.093691 | 28.22487
116.75488 | -51.466686 | 0.70791465 | -0.00044244825 | 0.001005028 | 4.095589 | 28.23795
116.80469 | -51.490166 | 0.70794302 | -0.00044575034 | 0.001005578 | 4.097457 | 28.25084
116.85449 | -51.515148 | 0.70791131 | -0.00044793784 | 0.00100594264 | 4.099445 | 28.26454
116.9043 | -51.540337 | 0.70781803 | -0.00044827163 | 0.001005998 | 4.10145 | 28.27836
116.9541 | -51.561493 | 0.70782512 | -0.00045341253 | 0.001006855 | 4.103133 | 28.28997
117.00391 | -51.586349 | 0.70781279 | -0.00045713485 | 0.001007475475 | 4.105111 | 28.30361
117.05371 | -51.605991 | 0.70777291 | -0.00046101509 | 0.001008122 | 4.106674 | 28.31438
117.10352 | -51.624466 | 0.70776933 | -0.00046503247 | 0.001008791745 | 4.108144 | 28.32452
117.15332 | -51.637638 | 0.70779485 | -0.00046592654 | 0.001008941 | 4.109193 | 28.33175
117.20313 | -51.658569 | 0.7077086 | -0.00046841204 | 0.001009355 | 4.110858 | 28.34323
117.25293 | -51.678497 | 0.70775408 | -0.00046979188 | 0.00100958498 | 4.112444 | 28.35417
117.30273 | -51.69804 | 0.70770216 | -0.00047325194 | 0.001010162 | 4.113999 | 28.36489
117.35254 | -51.729538 | 0.70770556 | -0.00047797858 | 0.00101094943 | 4.116506 | 28.38217
117.40234 | -51.748585 | 0.70768267 | -0.00048155486 | 0.001011545 | 4.118022 | 28.39262
117.45215 | -51.775963 | 0.70767218 | -0.00048375127 | 0.001011911545 | 4.1202 | 28.40764
117.50195 | -51.797077 | 0.70764893 | -0.00048916636 | 0.00101281406 | 4.12188 | 28.41923
117.55176 | -51.816147 | 0.7077195 | -0.00048937497 | 0.001012849 | 4.123398 | 28.42969
117.60156 | -51.840111 | 0.70762104 | -0.00049327017 | 0.001013498 | 4.125305 | 28.44284
117.65137 | -51.867832 | 0.70758307 | -0.00049497781 | 0.001013782635 | 4.127511 | 28.45805
117.70117 | -51.868248 | 0.70752537 | -0.00049465301 | 0.001013729 | 4.127544 | 28.45828
117.75098 | -51.913265 | 0.70762289 | -0.00050079526 | 0.00101475221 | 4.131126 | 28.48298
117.80078 | -51.921955 | 0.70753872 | -0.00050244032 | 0.001015026 | 4.131818 | 28.48774
117.85059 | -51.945484 | 0.70753521 | -0.00050800142 | 0.001015953 | 4.13369 | 28.50065
117.90039 | -51.989742 | 0.70753831 | -0.00051092805 | 0.001016441 | 4.137212 | 28.52494
117.9502 | -51.992947 | 0.70749301 | -0.00051388441 | 0.001016933735 | 4.137467 | 28.52669
118 | -52.008194 | 0.7074374 | -0.00051553547 | 0.001017209 | 4.138681 | 28.53506
118.0498 | -52.030289 | 0.70736474 | -0.00052016374 | 0.00101798029 | 4.140439 | 28.54718
118.09961 | -52.043163 | 0.70747608 | -0.00052037532 | 0.001018016 | 4.141463 | 28.55425
118.14941 | -52.072052 | 0.70746624 | -0.0005252749 | 0.00101883215 | 4.143762 | 28.5701
118.19922 | -52.103828 | 0.70741743 | -0.00052851439 | 0.001019372065 | 4.146291 | 28.58753
118.24902 | -52.120461 | 0.70736587 | -0.00053025183 | 0.001019662 | 4.147615 | 28.59666
118.29883 | -52.142704 | 0.70730966 | -0.00053316355 | 0.001020146925 | 4.149385 | 28.60886
118.34863 | -52.157707 | 0.7073974 | -0.00053484441 | 0.001020427 | 4.150578 | 28.61709
118.39844 | -52.191978 | 0.70736587 | -0.00053831935 | 0.001021006225 | 4.153306 | 28.6359
118.44824 | -52.206692 | 0.70731646 | -0.00054283143 | 0.001021758 | 4.154477 | 28.64397
118.49805 | -52.227791 | 0.70721573 | -0.00054679811 | 0.001022419 | 4.156156 | 28.65554
118.54785 | -52.243317 | 0.70730031 | -0.00054892298 | 0.001022773 | 4.157391 | 28.66406
118.59766 | -52.264847 | 0.70729107 | -0.00055061578 | 0.00102305563 | 4.159104 | 28.67588
118.64746 | -52.298023 | 0.70727289 | -0.00055507722 | 0.001023799 | 4.161744 | 28.69408
118.69727 | -52.325928 | 0.70726317 | -0.00055779814 | 0.00102425269 | 4.163965 | 28.70939
118.74707 | -52.351254 | 0.70719624 | -0.00055909157 | 0.001024468 | 4.16598 | 28.72328
118.79688 | -52.354336 | 0.70721537 | -0.00056184526 | 0.00102492721 | 4.166226 | 28.72498
118.84668 | -52.381931 | 0.70715934 | -0.00056487921 | 0.001025433 | 4.168422 | 28.74012
118.89648 | -52.4034 | 0.70721018 | -0.00056921539 | 0.001026155565 | 4.17013 | 28.7519
118.94629 | -52.433777 | 0.70709771 | -0.00057169498 | 0.00102656883 | 4.172547 | 28.76856
118.99609 | -52.450012 | 0.70715839 | -0.00057441596 | 0.001027022 | 4.173839 | 28.77747
119.0459 | -52.480961 | 0.70709604 | -0.00057716668 | 0.00102748078 | 4.176302 | 28.79445
119.0957 | -52.484722 | 0.70707041 | -0.00058062671 | 0.001028057 | 4.176601 | 28.79651
119.14551 | -52.504333 | 0.70708179 | -0.00058065355 | 0.001028061925 | 4.178162 | 28.80727
119.19531 | -52.53376 | 0.70707822 | -0.00058662891 | 0.001029058 | 4.180504 | 28.82342
119.24512 | -52.556316 | 0.70707005 | -0.00058965979 | 0.001029562965 | 4.182299 | 28.83579
119.29492 | -52.575924 | 0.70702922 | -0.00059383508 | 0.001030259 | 4.183859 | 28.84655
119.34473 | -52.60294 | 0.7070123 | -0.00059592421 | 0.001030607035 | 4.186009 | 28.86138
119.39453 | -52.617073 | 0.70698947 | -0.00059914886 | 0.001031144 | 4.187134 | 28.86913
119.44434 | -52.645752 | 0.70702618 | -0.00060135126 | 0.001031512 | 4.189416 | 28.88486
119.49414 | -52.681023 | 0.70698076 | -0.00060465035 | 0.001032061 | 4.192223 | 28.90422
119.54395 | -52.689987 | 0.70685303 | -0.00060522853 | 0.001032157755 | 4.192936 | 28.90914
119.59375 | -52.713459 | 0.70697665 | -0.00061271788 | 0.00103340598 | 4.194804 | 28.92201
119.64355 | -52.743126 | 0.70692939 | -0.0006159633 | 0.001033947 | 4.197165 | 28.93829
119.69336 | -52.750744 | 0.70682824 | -0.00061683054 | 0.001034091 | 4.197771 | 28.94247
119.74316 | -52.779667 | 0.70681322 | -0.00062057673 | 0.001034716 | 4.200072 | 28.95834
119.79297 | -52.798634 | 0.70686018 | -0.00062316656 | 0.001035147 | 4.201582 | 28.96875
119.84277 | -52.815567 | 0.70678598 | -0.00062431098 | 0.001035338 | 4.202929 | 28.97804
119.89258 | -52.848755 | 0.70678425 | -0.00062716001 | 0.001035813 | 4.20557 | 28.99625
119.94238 | -52.859859 | 0.70679635 | -0.00062782766 | 0.001035924 | 4.206454 | 29.00234
119.99219 | -52.877285 | 0.70675427 | -0.00063302217 | 0.00103679 | 4.207841 | 29.0119
120.04199 | -52.912746 | 0.7067889 | -0.00063650613 | 0.001037371 | 4.210663 | 29.03136
120.0918 | -52.938686 | 0.70674264 | -0.0006380647 | 0.00103763045 | 4.212727 | 29.04559
120.1416 | -52.948471 | 0.70667434 | -0.00064238906 | 0.001038351 | 4.213505 | 29.05096
120.19141 | -52.97105 | 0.70673621 | -0.00064611738 | 0.001038973 | 4.215302 | 29.06334
120.24121 | -53.000538 | 0.70662665 | -0.00064951781 | 0.001039539 | 4.217649 | 29.07952
120.29102 | -53.02079 | 0.70663857 | -0.00065210165 | 0.00103997 | 4.21926 | 29.09064
120.34082 | -53.045162 | 0.70666063 | -0.00065640511 | 0.001040687185 | 4.2212 | 29.10401
120.39063 | -53.061451 | 0.70661628 | -0.00066102145 | 0.001041456575 | 4.222496 | 29.11294
120.44043 | -53.071762 | 0.7065739 | -0.00066100358 | 0.001041454 | 4.223317 | 29.1186
120.49023 | -53.101902 | 0.70665467 | -0.00066369772 | 0.00104190262 | 4.225715 | 29.13514
120.54004 | -53.137077 | 0.70655262 | -0.00066764955 | 0.001042561 | 4.228514 | 29.15444
120.58984 | -53.146721 | 0.70659316 | -0.00066929753 | 0.001042836 | 4.229282 | 29.15973
120.63965 | -53.174358 | 0.70661926 | -0.00067463814 | 0.001043726 | 4.231481 | 29.17489
120.68945 | -53.20311 | 0.70651251 | -0.00067672133 | 0.001044073 | 4.233769 | 29.19067
120.73926 | -53.220963 | 0.70654398 | -0.00067905779 | 0.001044463 | 4.23519 | 29.20046
120.78906 | -53.242519 | 0.70649403 | -0.00068253872 | 0.001045043 | 4.236905 | 29.21229
120.83887 | -53.260769 | 0.70648539 | -0.0006839633 | 0.00104528 | 4.238357 | 29.2223
120.88867 | -53.300564 | 0.70648587 | -0.00068654114 | 0.00104571 | 4.241524 | 29.24414
120.93848 | -53.310825 | 0.7064755 | -0.00069134228 | 0.00104651 | 4.242341 | 29.24977
120.98828 | -53.327148 | 0.70648038 | -0.00069463847 | 0.001047059 | 4.24364 | 29.25872
121.03809 | -53.349861 | 0.70646721 | -0.00069568452 | 0.001047234 | 4.245447 | 29.27118
121.08789 | -53.372772 | 0.70643473 | -0.00070022937 | 0.001047991 | 4.24727 | 29.28376
121.1377 | -53.395271 | 0.70639354 | -0.00070277153 | 0.001048415 | 4.249061 | 29.2961
121.1875 | -53.421913 | 0.70638347 | -0.00070973038 | 0.00104957473 | 4.251181 | 29.31072
121.2373 | -53.448189 | 0.7063005 | -0.00071070192 | 0.001049737 | 4.253272 | 29.32513
121.28711 | -53.463345 | 0.70641577 | -0.00071180757 | 0.001049921 | 4.254478 | 29.33345
121.33691 | -53.483879 | 0.70631397 | -0.00071282982 | 0.001050091 | 4.256112 | 29.34472
121.38672 | -53.502701 | 0.7063657 | -0.00071772933 | 0.001050908 | 4.25761 | 29.35504
121.43652 | -53.527634 | 0.70630848 | -0.00071909424 | 0.001051135 | 4.259594 | 29.36872
121.48633 | -53.532566 | 0.70620936 | -0.00072585343 | 0.001052261905 | 4.259986 | 29.37143
121.53613 | -53.574516 | 0.70629919 | -0.00072519475 | 0.001052152125 | 4.263325 | 29.39445
121.58594 | -53.602043 | 0.70620483 | -0.00073201058 | 0.001053288 | 4.265515 | 29.40955
121.63574 | -53.613834 | 0.70626193 | -0.00073442457 | 0.00105369 | 4.266453 | 29.41602
121.68555 | -53.638645 | 0.70617348 | -0.00073693984 | 0.00105410964 | 4.268428 | 29.42963
121.73535 | -53.651783 | 0.70608574 | -0.00073944632 | 0.001054527 | 4.269473 | 29.43684
121.78516 | -53.696129 | 0.70615679 | -0.00074199738 | 0.001054953 | 4.273002 | 29.46117
121.83496 | -53.700199 | 0.70611691 | -0.00074569584 | 0.001055569 | 4.273326 | 29.4634
121.88477 | -53.722061 | 0.70612359 | -0.00074920355 | 0.001056154 | 4.275066 | 29.4754
121.93457 | -53.758957 | 0.70605195 | -0.00075530709 | 0.001057171 | 4.278002 | 29.49564
121.98438 | -53.78722 | 0.70611721 | -0.00075720844 | 0.00105748774 | 4.280251 | 29.51115
122.03418 | -53.799339 | 0.70601642 | -0.00075895787 | 0.001057779 | 4.281215 | 29.5178
122.08398 | -53.8228 | 0.70611674 | -0.00076187256 | 0.001058265 | 4.283082 | 29.53067
122.13379 | -53.835243 | 0.70601285 | -0.00076575874 | 0.00105891279 | 4.284073 | 29.5375
122.18359 | -53.848644 | 0.70601642 | -0.00076865259 | 0.001059395 | 4.285139 | 29.54485
122.2334 | -53.874348 | 0.70601237 | -0.00076854526 | 0.00105937721 | 4.287184 | 29.55895
122.2832 | -53.898537 | 0.70602411 | -0.00077137048 | 0.00105984808 | 4.289109 | 29.57222
122.33301 | -53.908844 | 0.70596021 | -0.00077457132 | 0.001060382 | 4.289929 | 29.57788
122.38281 | -53.945347 | 0.70597702 | -0.00078112481 | 0.001061474 | 4.292834 | 29.59791
122.43262 | -53.966419 | 0.7059086 | -0.0007801652 | 0.001061314 | 4.294511 | 29.60947
122.48242 | -53.976727 | 0.70593983 | -0.00078366394 | 0.00106189699 | 4.295331 | 29.61512
122.53223 | -53.994225 | 0.70591575 | -0.00078673061 | 0.001062408 | 4.296724 | 29.62472
122.58203 | -54.037857 | 0.70587987 | -0.00078991347 | 0.001062939 | 4.300196 | 29.64866
122.63184 | -54.052532 | 0.70593596 | -0.00079319777 | 0.001063486 | 4.301364 | 29.65672
122.68164 | -54.069427 | 0.70584029 | -0.00079613918 | 0.001063976 | 4.302708 | 29.66599
122.73145 | -54.091969 | 0.70587587 | -0.00079751911 | 0.001064206185 | 4.304502 | 29.67835
122.78125 | -54.109665 | 0.70581657 | -0.00079895853 | 0.001064446 | 4.30591 | 29.68806
122.83105 | -54.135006 | 0.70575333 | -0.0008019954 | 0.001064952 | 4.307927 | 29.70197
122.88086 | -54.154766 | 0.70580101 | -0.00080676074 | 0.001065746 | 4.309499 | 29.71281
122.93066 | -54.179893 | 0.70579612 | -0.00080992881 | 0.001066274 | 4.311499 | 29.72659
122.98047 | -54.192863 | 0.70574218 | -0.00081322493 | 0.001066824 | 4.312531 | 29.73371
123.03027 | -54.235256 | 0.70579785 | -0.00081444083 | 0.001067026 | 4.315905 | 29.75697
123.08008 | -54.243031 | 0.70576257 | -0.00081714097 | 0.001067476495 | 4.316523 | 29.76124
123.12988 | -54.266586 | 0.70583105 | -0.00082214474 | 0.00106831 | 4.318398 | 29.77416
123.17969 | -54.286625 | 0.70575058 | -0.0008238703 | 0.00106859805 | 4.319992 | 29.78515
123.22949 | -54.30674 | 0.70561689 | -0.00082642131 | 0.001069023 | 4.321593 | 29.79619
123.2793 | -54.324272 | 0.70569879 | -0.00082792639 | 0.001069274065 | 4.322988 | 29.80581
123.3291 | -54.35273 | 0.70562583 | -0.000835824 | 0.00107059 | 4.325253 | 29.82142
123.37891 | -54.390438 | 0.70569462 | -0.00083815161 | 0.001070978 | 4.328254 | 29.84211
123.42871 | -54.397785 | 0.70561504 | -0.00083885493 | 0.001071095 | 4.328838 | 29.84614
123.47852 | -54.421581 | 0.705571 | -0.00083919469 | 0.001071152115 | 4.330732 | 29.8592
123.52832 | -54.438488 | 0.70559728 | -0.00084308983 | 0.001071801305 | 4.332077 | 29.86848
123.57813 | -54.46735 | 0.70555663 | -0.00084929459 | 0.001072835 | 4.334374 | 29.88431
123.62793 | -54.482105 | 0.70552099 | -0.00085242384 | 0.001073357 | 4.335548 | 29.89241
123.67773 | -54.502274 | 0.70552659 | -0.00085567235 | 0.001073898 | 4.337153 | 29.90347
123.72754 | -54.527153 | 0.70550716 | -0.0008581251 | 0.001074307 | 4.339133 | 29.91712
123.77734 | -54.552761 | 0.70549381 | -0.00085997576 | 0.001074616 | 4.341171 | 29.93117
123.82715 | -54.578674 | 0.70546865 | -0.00086413324 | 0.00107530854 | 4.343233 | 29.94539
123.87695 | -54.603737 | 0.70546329 | -0.00086716411 | 0.001075813685 | 4.345227 | 29.95914
123.92676 | -54.624889 | 0.70543808 | -0.00087072555 | 0.001076407 | 4.346911 | 29.97075
123.97656 | -54.63316 | 0.70545143 | -0.00087260606 | 0.001076721 | 4.347569 | 29.97529
124.02637 | -54.659885 | 0.70546621 | -0.00087745779 | 0.001077529 | 4.349695 | 29.98995
124.07617 | -54.684002 | 0.70537359 | -0.00088010723 | 0.001077971 | 4.351615 | 30.00318
124.12598 | -54.709328 | 0.70534903 | -0.00088095362 | 0.001078112 | 4.35363 | 30.01708
124.17578 | -54.717934 | 0.70526439 | -0.00088437798 | 0.001078683 | 4.354315 | 30.0218
124.22559 | -54.750393 | 0.70528209 | -0.0008888751 | 0.001079432 | 4.356898 | 30.03961
124.27539 | -54.772385 | 0.7053327 | -0.00089426042 | 0.00108033 | 4.358648 | 30.05167
124.3252 | -54.790787 | 0.70536703 | -0.00089499349 | 0.001080451915 | 4.360112 | 30.06177
124.375 | -54.81448 | 0.70529795 | -0.00089758931 | 0.001080885 | 4.361998 | 30.07477
124.4248 | -54.837688 | 0.70526564 | -0.00089975295 | 0.001081245 | 4.363845 | 30.0875
124.47461 | -54.865051 | 0.70522571 | -0.00090256624 | 0.00108171404 | 4.366022 | 30.10252
124.52441 | -54.886173 | 0.70524734 | -0.00090694724 | 0.001082444 | 4.367703 | 30.1141
124.57422 | -54.897087 | 0.70516074 | -0.00091130432 | 0.00108317 | 4.368571 | 30.12009
124.62402 | -54.929398 | 0.70521963 | -0.00091255002 | 0.001083378 | 4.371143 | 30.13782
124.67383 | -54.949474 | 0.70518607 | -0.0009182542 | 0.0010843287 | 4.37274 | 30.14884
124.72363 | -54.971901 | 0.70517975 | -0.00091821246 | 0.001084322 | 4.374525 | 30.16114
124.77344 | -54.984196 | 0.70515406 | -0.00092146097 | 0.001084863 | 4.375503 | 30.16789
124.82324 | -55.013481 | 0.70517743 | -0.00092536805 | 0.001085514 | 4.377834 | 30.18395
124.87305 | -55.041122 | 0.7051329 | -0.00092797878 | 0.001085949 | 4.380033 | 30.19912
124.92285 | -55.057812 | 0.7050935 | -0.00093128678 | 0.001086501 | 4.381361 | 30.20828
124.97266 | -55.082542 | 0.70508814 | -0.00093349221 | 0.001086868 | 4.383329 | 30.22185
125.02246 | -55.107655 | 0.70513779 | -0.0009337872 | 0.001086918 | 4.385328 | 30.23562
125.07227 | -55.133175 | 0.70504075 | -0.00094112748 | 0.001088141 | 4.387359 | 30.24963
125.12207 | -55.156822 | 0.70508492 | -0.0009427488 | 0.001088411 | 4.38924 | 30.2626
125.17188 | -55.183899 | 0.70500982 | -0.00094614027 | 0.001088976 | 4.391395 | 30.27746
125.22168 | -55.181847 | 0.70499873 | -0.00094833074 | 0.001089341 | 4.391232 | 30.27633
125.27148 | -55.215805 | 0.70497829 | -0.00095238391 | 0.001090016985 | 4.393934 | 30.29496
125.32129 | -55.23587 | 0.70496565 | -0.00095406768 | 0.001090298 | 4.395531 | 30.30597
125.37109 | -55.249142 | 0.70493603 | -0.00095800159 | 0.001090953265 | 4.396587 | 30.31325
125.4209 | -55.274353 | 0.70492482 | -0.00096057059 | 0.001091381 | 4.398593 | 30.32709
125.4707 | -55.29538 | 0.70491385 | -0.00096341368 | 0.00109185528 | 4.400267 | 30.33862
125.52051 | -55.331928 | 0.7048983 | -0.00096680224 | 0.00109242004 | 4.403175 | 30.35867
125.57031 | -55.353786 | 0.70489681 | -0.00096894801 | 0.001092778 | 4.404914 | 30.37067
125.62012 | -55.377331 | 0.70484734 | -0.00097446435 | 0.001093697 | 4.406788 | 30.38359
125.66992 | -55.380096 | 0.70484513 | -0.00097653863 | 0.001094043 | 4.407008 | 30.3851
125.71973 | -55.403591 | 0.70476943 | -0.00098058884 | 0.001094718 | 4.408878 | 30.39799
125.76953 | -55.433109 | 0.70481813 | -0.00098201341 | 0.001094955235 | 4.411227 | 30.41419
125.81934 | -55.448292 | 0.70479566 | -0.00098328595 | 0.001095167325 | 4.412435 | 30.42252
125.86914 | -55.478863 | 0.70477533 | -0.00098950265 | 0.001096203 | 4.414868 | 30.43929
125.91895 | -55.497364 | 0.70474589 | -0.00098990498 | 0.00109627 | 4.41634 | 30.44944
125.96875 | -55.541504 | 0.70478725 | -0.00099640188 | 0.001097353 | 4.419852 | 30.47366
126.01855 | -55.550194 | 0.7047078 | -0.0009996444 | 0.001097894 | 4.420544 | 30.47843
126.06836 | -55.55407 | 0.7046684 | -0.0010010659 | 0.00109813065 | 4.420852 | 30.48056
126.11816 | -55.585094 | 0.70470184 | -0.0010041982 | 0.0010986527 | 4.423321 | 30.49758
126.16797 | -55.614304 | 0.70467901 | -0.0010090738 | 0.0010994653 | 4.425646 | 30.5136
126.21777 | -55.630363 | 0.70457345 | -0.0010104924 | 0.001099702 | 4.426924 | 30.52242
126.26758 | -55.644566 | 0.70466906 | -0.0010100097 | 0.001099621 | 4.428054 | 30.53021
126.31738 | -55.669403 | 0.70460993 | -0.0010154276 | 0.001100524 | 4.43003 | 30.54384
126.36719 | -55.699265 | 0.7046119 | -0.0010199219 | 0.001101273 | 4.432407 | 30.56022
126.41699 | -55.711712 | 0.70459312 | -0.0010210931 | 0.001101469 | 4.433397 | 30.56705
126.4668 | -55.72562 | 0.70463526 | -0.0010278195 | 0.00110259 | 4.434504 | 30.57468
126.5166 | -55.758884 | 0.70456815 | -0.0010278552 | 0.001102596 | 4.437151 | 30.59293
126.56641 | -55.776314 | 0.70450151 | -0.0010329068 | 0.001103437 | 4.438538 | 30.60249
126.61621 | -55.806602 | 0.70457667 | -0.0010354161 | 0.001103856 | 4.440948 | 30.61911
126.66602 | -55.824673 | 0.70447499 | -0.001040116 | 0.001104639 | 4.442386 | 30.62903
126.71582 | -55.855675 | 0.70451969 | -0.0010391772 | 0.001104483 | 4.444853 | 30.64604
126.76563 | -55.860184 | 0.70445812 | -0.0010424287 | 0.00110502445 | 4.445212 | 30.64851
126.81543 | -55.894089 | 0.70442003 | -0.001045385 | 0.001105517 | 4.44791 | 30.66711
126.86523 | -55.914745 | 0.70439684 | -0.0010519265 | 0.001106607 | 4.449554 | 30.67845
126.91504 | -55.932198 | 0.70438796 | -0.0010532766 | 0.001106832 | 4.450943 | 30.68802
126.96484 | -55.960804 | 0.70438725 | -0.0010575413 | 0.001107543 | 4.453219 | 30.70372
127.01465 | -55.969856 | 0.70434946 | -0.0010577053 | 0.00110757055 | 4.45394 | 30.70868
127.06445 | -55.995148 | 0.70431298 | -0.0010616302 | 0.0011082247 | 4.455952 | 30.72256
127.11426 | -56.023338 | 0.70436603 | -0.0010634332 | 0.0011085252 | 4.458196 | 30.73803
127.16406 | -56.042294 | 0.7043283 | -0.0010684878 | 0.001109368 | 4.459704 | 30.74843
127.21387 | -56.067005 | 0.70434445 | -0.0010721594 | 0.00110998 | 4.46167 | 30.76199
127.26367 | -56.091251 | 0.7043221 | -0.0010740518 | 0.001110295 | 4.4636 | 30.77529
127.31348 | -56.111286 | 0.70430464 | -0.0010764271 | 0.00111069085 | 4.465194 | 30.78628
127.36328 | -56.130959 | 0.70425731 | -0.0010792762 | 0.0011111657 | 4.46676 | 30.79708
127.41309 | -56.16357 | 0.70423293 | -0.0010839611 | 0.001111947 | 4.469355 | 30.81497
127.46289 | -56.173954 | 0.70416945 | -0.0010844141 | 0.001112022 | 4.470181 | 30.82066
127.5127 | -56.1759 | 0.70419174 | -0.0010883927 | 0.001112685 | 4.470336 | 30.82173
127.5625 | -56.217113 | 0.70425034 | -0.0010905921 | 0.001113052 | 4.473616 | 30.84434
127.6123 | -56.243408 | 0.70419914 | -0.0010926872 | 0.001113401 | 4.475708 | 30.85877
127.66211 | -56.266678 | 0.70418096 | -0.0011000425 | 0.00111462675 | 4.47756 | 30.87154
127.71191 | -56.293526 | 0.70412856 | -0.0011018157 | 0.001114922 | 4.479696 | 30.88627
127.76172 | -56.313595 | 0.70412642 | -0.0011015147 | 0.001114872 | 4.481294 | 30.89728
127.81152 | -56.332363 | 0.7041977 | -0.0011085272 | 0.001116041 | 4.482787 | 30.90758
127.86133 | -56.349575 | 0.70406634 | -0.0011105984 | 0.001116386 | 4.484157 | 30.91702
127.91113 | -56.369228 | 0.70406502 | -0.0011109948 | 0.001116452 | 4.485721 | 30.9278
127.96094 | -56.396564 | 0.70405585 | -0.0011156679 | 0.001117231 | 4.487896 | 30.9428
128.01074 | -56.407864 | 0.70404899 | -0.0011206358 | 0.001118059 | 4.488795 | 30.949
128.06055 | -56.41621 | 0.70406711 | -0.001118961 | 0.00111778 | 4.489459 | 30.95358
128.11035 | -56.445248 | 0.70407224 | -0.0011220276 | 0.001118291 | 4.49177 | 30.96951
128.16016 | -56.477394 | 0.70395881 | -0.0011257201 | 0.00111890635 | 4.494328 | 30.98715
128.20996 | -56.495983 | 0.704027 | -0.001130712 | 0.001119738 | 4.495807 | 30.99735
128.25977 | -56.525826 | 0.7039578 | -0.0011326969 | 0.00112006915 | 4.498182 | 31.01372
128.30957 | -56.53846 | 0.70396131 | -0.001135829 | 0.001120591 | 4.499188 | 31.02066
128.35938 | -56.557724 | 0.70393121 | -0.0011368275 | 0.001120758 | 4.500721 | 31.03123
128.40918 | -56.583473 | 0.70389551 | -0.0011436521 | 0.001121895 | 4.50277 | 31.04535
128.45898 | -56.609028 | 0.70388609 | -0.001144442 | 0.001122027 | 4.504803 | 31.05937
128.50879 | -56.635654 | 0.70382577 | -0.0011481255 | 0.001122641 | 4.506922 | 31.07398
128.55859 | -56.667343 | 0.70385033 | -0.0011526495 | 0.001123395 | 4.509444 | 31.09137
128.6084 | -56.674778 | 0.70383191 | -0.0011551052 | 0.001123804 | 4.510036 | 31.09545
128.6582 | -56.700386 | 0.70387137 | -0.0011588157 | 0.001124422 | 4.512073 | 31.1095
128.70801 | -56.716969 | 0.70381862 | -0.0011607647 | 0.001124747 | 4.513393 | 31.1186
128.75781 | -56.752167 | 0.70380121 | -0.0011651753 | 0.001125482 | 4.516194 | 31.13791
128.80762 | -56.773705 | 0.70377606 | -0.0011705876 | 0.001126384 | 4.517908 | 31.14973
128.85742 | -56.797333 | 0.70372671 | -0.0011723995 | 0.00112668625 | 4.519788 | 31.16269
128.90723 | -56.809086 | 0.70370758 | -0.0011741727 | 0.001126982 | 4.520723 | 31.16914
128.95703 | -56.834915 | 0.70378304 | -0.0011760592 | 0.0011272962 | 4.522779 | 31.18331
129.00684 | -56.843475 | 0.70374507 | -0.001179865 | 0.0011279305 | 4.52346 | 31.18801
129.05664 | -56.87167 | 0.70374489 | -0.001182717 | 0.001128406 | 4.525704 | 31.20348
129.10645 | -56.892216 | 0.70370078 | -0.0011867702 | 0.001129081 | 4.527339 | 31.21475
129.15625 | -56.925434 | 0.70367795 | -0.0011896103 | 0.001129555 | 4.529982 | 31.23298
129.20605 | -56.940018 | 0.70367986 | -0.0011897177 | 0.001129573 | 4.531143 | 31.24098
129.25586 | -56.977211 | 0.7037192 | -0.0011923849 | 0.00113001715 | 4.534102 | 31.26138
129.30566 | -56.988487 | 0.70360827 | -0.001197049 | 0.0011307945 | 4.535 | 31.26757
0.061523438 | -56.997303 | 0.70252711 | 0.075977936 |  | 4.535701 | 31.27241
0.11132813 | -57.00782 | 0.70259589 | 0.072303176 |  | 4.536538 | 31.27818
0.16113281 | -57.025936 | 0.70255947 | 0.073493503 |  | 4.53798 | 31.28812
0.2109375 | -57.05275 | 0.70256323 | 0.074711576 |  | 4.540114 | 31.30283
0.26074219 | -57.07671 | 0.70253801 | 0.072537109 |  | 4.54202 | 31.31598
0.31054688 | -57.098133 | 0.70250291 | 0.075589381 |  | 4.543725 | 31.32773
0.36035156 | -57.119034 | 0.70246136 | 0.073022731 |  | 4.545388 | 31.3392
0.41015625 | -57.143326 | 0.70247352 | 0.073548369 |  | 4.547321 | 31.35253
0.45996094 | -57.156883 | 0.70242161 | 0.074509539 |  | 4.5484 | 31.35996
0.50976563 | -57.182217 | 0.70251608 | 0.073474832 |  | 4.550416 | 31.37386
0.55957031 | -57.208889 | 0.70244467 | 0.07378687 |  | 4.552539 | 31.3885
0.609375 | -57.241413 | 0.70243961 | 0.073897474 |  | 4.555127 | 31.40634
0.65917969 | -57.248173 | 0.7024762 | 0.073417962 |  | 4.555665 | 31.41005
0.70898438 | -57.28289 | 0.70244849 | 0.073704772 |  | 4.558428 | 31.4291
0.75878906 | -57.305969 | 0.70244944 | -0.005475542 |  | 4.560264 | 31.44176
0.80859375 | -57.332275 | 0.70238638 | 0.10767717 |  | 4.562357 | 31.45619
0.85839844 | -57.35685 | 0.70239997 | 0.081186935 |  | 4.564313 | 31.46968
0.90820313 | -57.37389 | 0.70231879 | 0.056550786 |  | 4.565669 | 31.47903
0.95800781 | -57.395878 | 0.70228148 | 0.064889595 |  | 4.567419 | 31.49109
1.0078125 | -57.403149 | 0.70227855 | 0.078653194 |  | 4.567997 | 31.49508
1.0576172 | -57.436954 | 0.70236838 | 0.08118999 |  | 4.570688 | 31.51363
1.1074219 | -57.463982 | 0.70230997 | 0.075811364 |  | 4.572838 | 31.52846
1.1572266 | -57.475433 | 0.70231342 | 0.069495894 |  | 4.57375 | 31.53474
1.2070313 | -57.496258 | 0.70229703 | 0.072295859 |  | 4.575407 | 31.54617
1.2568359 | -57.516117 | 0.70224667 | 0.073286287 |  | 4.576987 | 31.55706
1.3066406 | -57.54166 | 0.70229584 | 0.074926987 |  | 4.57902 | 31.57108
1.3564453 | -57.560902 | 0.70231092 | 0.07484962 |  | 4.580551 | 31.58163
1.40625 | -57.597439 | 0.70224577 | 0.073144957 |  | 4.583459 | 31.60168
1.4560547 | -57.612953 | 0.70220011 | 0.073668264 |  | 4.584693 | 31.61019
1.5058594 | -57.624908 | 0.70218784 | 0.073651284 |  | 4.585644 | 31.61675
1.5556641 | -57.64996 | 0.70217556 | 0.074131332 |  | 4.587638 | 31.6305
1.6054688 | -57.662979 | 0.70214599 | 0.074144274 |  | 4.588674 | 31.63764
1.6552734 | -57.717831 | 0.70221245 | 0.073576286 |  | 4.593039 | 31.66774
1.7050781 | -57.73431 | 0.70214999 | 0.073735781 |  | 4.59435 | 31.67678
1.7548828 | -57.742008 | 0.70217878 | 0.073458403 |  | 4.594963 | 31.681
1.8046875 | -57.761112 | 0.70211589 | 0.073944323 |  | 4.596483 | 31.69148
1.8544922 | -57.785728 | 0.70207822 | 0.074103504 |  | 4.598442 | 31.70499
1.9042969 | -57.806152 | 0.7021361 | 0.074085228 |  | 4.600067 | 31.71619
1.9541016 | -57.828484 | 0.70209903 | 0.073904894 |  | 4.601845 | 31.72845
2.0039063 | -57.863358 | 0.70208228 | 0.073751442 |  | 4.60462 | 31.74758
2.0537109 | -57.875763 | 0.70208406 | 0.073722124 |  | 4.605607 | 31.75439
2.1035156 | -57.890999 | 0.70199597 | 0.073846802 |  | 4.606819 | 31.76275
2.1533203 | -57.921173 | 0.70201927 | 0.073827185 |  | 4.60922 | 31.7793
2.203125 | -57.943069 | 0.70204133 | 0.074077778 |  | 4.610963 | 31.79132
2.2529297 | -57.967892 | 0.70200807 | 0.073832303 |  | 4.612938 | 31.80494
2.3027344 | -58.000706 | 0.70204443 | 0.073836632 |  | 4.61555 | 31.82294
2.3525391 | -58.008961 | 0.70207673 | 0.07370463 |  | 4.616206 | 31.82747
2.4023438 | -58.024704 | 0.70200199 | 0.073798276 |  | 4.617459 | 31.83611
2.4521484 | -58.054871 | 0.70197123 | 0.073737651 |  | 4.61986 | 31.85266
2.5019531 | -58.082272 | 0.70194602 | 0.073942855 |  | 4.62204 | 31.86769
2.5517578 | -58.094765 | 0.70194525 | 0.073937222 |  | 4.623035 | 31.87455
2.6015625 | -58.127918 | 0.7019127 | 0.073877938 |  | 4.625673 | 31.89274
2.6513672 | -58.149445 | 0.70192385 | 0.073964708 |  | 4.627386 | 31.90455
2.7011719 | -58.174103 | 0.70192075 | 0.073819563 |  | 4.629348 | 31.91808
2.7509766 | -58.190662 | 0.70189738 | 0.07402961 |  | 4.630666 | 31.92716
2.8007813 | -58.194485 | 0.70187533 | 0.073805273 |  | 4.63097 | 31.92926
2.8505859 | -58.230785 | 0.70178765 | 0.073876619 |  | 4.633859 | 31.94918
2.9003906 | -58.243397 | 0.70183331 | 0.074035682 |  | 4.634862 | 31.9561
2.9501953 | -58.286266 | 0.70184481 | 0.073810615 |  | 4.638274 | 31.97962
3 | -58.292545 | 0.70177746 | 0.07405372 |  | 4.638773 | 31.98306
3.0498047 | -58.321346 | 0.70176959 | 0.073823504 |  | 4.641065 | 31.99886
3.0996094 | -58.330208 | 0.70175004 | 0.073865272 |  | 4.64177 | 32.00373
3.1494141 | -58.369728 | 0.70173877 | 0.073950619 |  | 4.644915 | 32.02541
3.1992188 | -58.394356 | 0.70178211 | 0.073779568 |  | 4.646875 | 32.03892
3.2490234 | -58.419975 | 0.70168 | 0.074038096 |  | 4.648914 | 32.05298
3.2988281 | -58.429539 | 0.70172971 | 0.073901318 |  | 4.649675 | 32.05822
3.3486328 | -58.45462 | 0.70170814 | 0.073809691 |  | 4.651671 | 32.07199
3.3984375 | -58.491764 | 0.70170832 | 0.07412415 |  | 4.654627 | 32.09237
3.4482422 | -58.497253 | 0.7017076 | 0.073587097 |  | 4.655063 | 32.09538
3.4980469 | -58.517078 | 0.70171589 | 0.074323647 |  | 4.656641 | 32.10625
3.5478516 | -58.532536 | 0.70170134 | 0.07365945 |  | 4.657871 | 32.11474
3.5976563 | -58.564438 | 0.70165122 | 0.074088611 |  | 4.66041 | 32.13224
3.6474609 | -58.58366 | 0.70165843 | 0.073963754 |  | 4.66194 | 32.14279
3.6972656 | -58.601856 | 0.7016294 | 0.073832959 |  | 4.663388 | 32.15277
3.7470703 | -58.618698 | 0.7015509 | 0.074002594 |  | 4.664728 | 32.16201
3.796875 | -58.646194 | 0.70160955 | 0.073867641 |  | 4.666916 | 32.1771
3.8466797 | -58.659595 | 0.70159107 | 0.073918805 |  | 4.667982 | 32.18445
3.8964844 | -58.695621 | 0.70156509 | 0.073921531 |  | 4.670849 | 32.20421
3.9462891 | -58.719837 | 0.7015928 | 0.074015051 |  | 4.672776 | 32.2175
3.9960938 | -58.744846 | 0.70149887 | 0.073827475 |  | 4.674766 | 32.23122
4.0458984 | -58.753647 | 0.7015236 | 0.074064255 |  | 4.675467 | 32.23605
4.0957031 | -58.78133 | 0.70157546 | 0.073955283 |  | 4.67767 | 32.25124
4.1455078 | -58.799503 | 0.70142305 | 0.074248753 |  | 4.679116 | 32.26121
4.1953125 | -58.827419 | 0.70150435 | 0.073602058 |  | 4.681337 | 32.27653
4.2451172 | -58.833813 | 0.70154274 | 0.074136332 |  | 4.681846 | 32.28004
4.2949219 | -58.8508 | 0.70153606 | 0.074022859 |  | 4.683198 | 32.28936
4.3447266 | -58.888992 | 0.70136154 | 0.073774971 |  | 4.686237 | 32.31031
4.3945313 | -58.901287 | 0.70139885 | 0.074203379 |  | 4.687215 | 32.31706
4.4443359 | -58.920002 | 0.701424 | 0.073935725 |  | 4.688705 | 32.32732
4.4941406 | -58.943893 | 0.70130372 | 0.073787585 |  | 4.690606 | 32.34043
4.5439453 | -58.975204 | 0.70140517 | 0.074076667 |  | 4.693098 | 32.35761
4.59375 | -58.99831 | 0.70138776 | 0.073877521 |  | 4.694936 | 32.37029
4.6435547 | -59.016396 | 0.70137024 | 0.073978193 |  | 4.696376 | 32.38021
4.6933594 | -59.048573 | 0.70132637 | 0.073985532 |  | 4.698936 | 32.39787
4.7431641 | -59.07082 | 0.70133817 | 0.073998235 |  | 4.700706 | 32.41007
4.7929688 | -59.082668 | 0.70133215 | 0.07395909 |  | 4.701649 | 32.41657
4.8427734 | -59.10553 | 0.70126629 | 0.073872782 |  | 4.703469 | 32.42912
4.8925781 | -59.121021 | 0.70127088 | 0.074006729 |  | 4.704701 | 32.43762
4.9423828 | -59.153889 | 0.70140743 | 0.073858485 |  | 4.707317 | 32.45565
4.9921875 | -59.165855 | 0.70128065 | 0.073958546 |  | 4.708269 | 32.46222
5.0419922 | -59.196091 | 0.70126212 | 0.073912688 |  | 4.710675 | 32.4788
5.0917969 | -59.218716 | 0.70129228 | 0.073964536 |  | 4.712476 | 32.49122
5.1416016 | -59.241657 | 0.70121038 | 0.073873721 |  | 4.714301 | 32.50381
5.1914063 | -59.25658 | 0.70122188 | 0.073984563 |  | 4.715489 | 32.51199
5.2412109 | -59.275253 | 0.70124722 | 0.073853567 |  | 4.716975 | 32.52224
5.2910156 | -59.297878 | 0.70121545 | 0.073728867 |  | 4.718775 | 32.53465
5.3408203 | -59.317894 | 0.70121932 | 0.0741053 |  | 4.720368 | 32.54563
5.390625 | -59.346851 | 0.70114392 | 0.073780902 |  | 4.722672 | 32.56152
5.4404297 | -59.376347 | 0.70115376 | 0.073940977 |  | 4.72502 | 32.5777
5.4902344 | -59.390717 | 0.70111138 | 0.074189536 |  | 4.726163 | 32.58559
5.5400391 | -59.411381 | 0.7010994 | 0.073783964 |  | 4.727807 | 32.59693
5.5898438 | -59.437927 | 0.70108759 | 0.074236639 |  | 4.72992 | 32.61149
5.6396484 | -59.462715 | 0.70106423 | 0.073678099 |  | 4.731893 | 32.62509
5.6894531 | -59.490829 | 0.70102 | 0.074069761 |  | 4.73413 | 32.64052
5.7392578 | -59.497875 | 0.7010321 | 0.075087935 |  | 4.73469 | 32.64438
5.7890625 | -59.531448 | 0.70103884 | 0.072546035 |  | 4.737362 | 32.6628
5.8388672 | -59.549053 | 0.70105946 | 0.056102056 |  | 4.738763 | 32.67246
5.8886719 | -59.568661 | 0.70101053 | 0.086615786 |  | 4.740323 | 32.68322
5.9384766 | -59.592117 | 0.70101076 | 0.06452398 |  | 4.74219 | 32.69609
5.9882813 | -59.617386 | 0.70095646 | 0.079496011 |  | 4.744201 | 32.70995
6.0380859 | -59.634422 | 0.70094335 | 0.070991702 |  | 4.745557 | 32.7193
6.0878906 | -59.647499 | 0.70092344 | 0.07577382 |  | 4.746597 | 32.72648
6.1376953 | -59.675213 | 0.70096588 | 0.073687814 |  | 4.748803 | 32.74168
6.1875 | -59.691219 | 0.70089781 | 0.073285751 |  | 4.750076 | 32.75046
6.2373047 | -59.723618 | 0.7009595 | 0.074760474 |  | 4.752655 | 32.76824
6.2871094 | -59.737736 | 0.70088184 | 0.072879814 |  | 4.753778 | 32.77599
6.3369141 | -59.777748 | 0.70085478 | 0.07535208 |  | 4.756962 | 32.79794
6.3867188 | -59.787243 | 0.70089281 | 0.072955303 |  | 4.757718 | 32.80315
6.4365234 | -59.811073 | 0.70080805 | 0.075155601 |  | 4.759614 | 32.81622
6.4863281 | -59.822105 | 0.70082164 | 0.073329531 |  | 4.760492 | 32.82228
6.5361328 | -59.851017 | 0.70087373 | 0.073894061 |  | 4.762793 | 32.83814
6.5859375 | -59.872623 | 0.70077693 | 0.074433543 |  | 4.764512 | 32.84999
6.6357422 | -59.898418 | 0.70082581 | 0.073210493 |  | 4.766565 | 32.86415
6.6855469 | -59.919556 | 0.70074975 | 0.074779145 |  | 4.768247 | 32.87574
6.7353516 | -59.942635 | 0.70068157 | 0.073609151 |  | 4.770083 | 32.88841
6.7851563 | -59.965061 | 0.70074546 | 0.074190661 |  | 4.771868 | 32.90071
6.8349609 | -59.987923 | 0.7007162 | 0.07396213 |  | 4.773687 | 32.91325
6.8847656 | -60.010117 | 0.70079476 | 0.073773555 |  | 4.775453 | 32.92543
6.9345703 | -60.035973 | 0.70066804 | 0.074294351 |  | 4.777511 | 32.93962
6.984375 | -60.060097 | 0.70070386 | 0.073693 |  | 4.779431 | 32.95285
7.0341797 | -60.071266 | 0.70069247 | 0.07433299 |  | 4.780319 | 32.95898
7.0839844 | -60.095078 | 0.70070934 | 0.073905177 |  | 4.782214 | 32.97205
7.1337891 | -60.117599 | 0.70063061 | 0.074001096 |  | 4.784007 | 32.9844
7.1835938 | -60.151234 | 0.7007072 | 0.074065372 |  | 4.786683 | 33.00286
7.2333984 | -60.164734 | 0.70060384 | 0.073904224 |  | 4.787757 | 33.01026
7.2832031 | -60.187073 | 0.70060074 | 0.074141726 |  | 4.789535 | 33.02252
7.3330078 | -60.217197 | 0.70054555 | 0.073827967 |  | 4.791932 | 33.03905
7.3828125 | -60.232063 | 0.70061821 | 0.074102819 |  | 4.793115 | 33.04721
7.4326172 | -60.246075 | 0.70059168 | 0.073854521 |  | 4.79423 | 33.05489
7.4824219 | -60.277042 | 0.70054799 | 0.067963772 |  | 4.796695 | 33.07188
7.5322266 | -60.28487 | 0.70055026 | 0.070805825 |  | 4.797318 | 33.07618
7.5820313 | -60.304016 | 0.70050997 | 0.062356967 |  | 4.798841 | 33.08668
7.6318359 | -60.337395 | 0.70055729 | 0.081367418 |  | 4.801497 | 33.105
7.6816406 | -60.363499 | 0.70050335 | 0.069232285 |  | 4.803575 | 33.11932
7.7314453 | -60.371765 | 0.70046473 | 0.07648579 |  | 4.804232 | 33.12386
7.78125 | -60.403931 | 0.70041651 | 0.072547726 |  | 4.806792 | 33.1415
7.8310547 | -60.415195 | 0.70046568 | 0.074239053 |  | 4.807688 | 33.14768
7.8808594 | -60.44112 | 0.70044535 | 0.073519118 |  | 4.809752 | 33.16191
7.9306641 | -60.481579 | 0.70043683 | 0.075191453 |  | 4.812971 | 33.18411
7.9804688 | -60.487301 | 0.70037729 | 0.073432736 |  | 4.813426 | 33.18725
8.0302734 | -60.518448 | 0.70040882 | 0.073384069 |  | 4.815905 | 33.20434
8.0800781 | -60.533966 | 0.70036346 | 0.074432969 |  | 4.81714 | 33.21285
8.1298828 | -60.564323 | 0.70036197 | 0.073218405 |  | 4.819556 | 33.22951
8.1796875 | -60.5746 | 0.70040017 | 0.074378423 |  | 4.820374 | 33.23514
8.2294922 | -60.613392 | 0.70029193 | 0.074011005 |  | 4.82346 | 33.25643
8.2792969 | -60.60664 | 0.70026261 | 0.073710561 |  | 4.822923 | 33.25272
8.3291016 | -60.639645 | 0.70033556 | 0.074506938 |  | 4.82555 | 33.27083
8.3789063 | -60.670376 | 0.70034111 | 0.073618658 |  | 4.827995 | 33.28769
8.4287109 | -60.682129 | 0.70026487 | 0.07410533 |  | 4.82893 | 33.29414
8.4785156 | -60.698395 | 0.70022631 | 0.074142948 |  | 4.830225 | 33.30307
8.5283203 | -60.724457 | 0.70027089 | 0.073825262 |  | 4.832299 | 33.31737
8.578125 | -60.754364 | 0.70021379 | 0.074120544 |  | 4.834679 | 33.33377
8.6279297 | -60.771282 | 0.70017362 | 0.074137002 |  | 4.836025 | 33.34306
8.6777344 | -60.801392 | 0.70015001 | 0.073868461 |  | 4.838421 | 33.35958
8.7275391 | -60.832985 | 0.70034283 | 0.074084945 |  | 4.840935 | 33.37691
8.7773438 | -60.830997 | 0.70019668 | 0.074022695 |  | 4.840777 | 33.37582
8.8271484 | -60.84602 | 0.70010769 | 0.073862895 |  | 4.841972 | 33.38406
8.8769531 | -60.886959 | 0.70019674 | 0.074057445 |  | 4.84523 | 33.40652
8.9267578 | -60.898643 | 0.70013744 | 0.073978215 |  | 4.84616 | 33.41293
8.9765625 | -60.924576 | 0.7001527 | 0.073958069 |  | 4.848224 | 33.42716
9.0263672 | -60.938084 | 0.70011514 | 0.074027695 |  | 4.849299 | 33.43457
9.0761719 | -60.967682 | 0.70008498 | 0.074009515 |  | 4.851654 | 33.45081
9.1259766 | -61.001347 | 0.70005935 | 0.07405524 |  | 4.854333 | 33.46928
9.1757813 | -61.026188 | 0.7000227 | 0.074006446 |  | 4.85631 | 33.48291
9.2255859 | -61.028961 | 0.70006192 | 0.074068882 |  | 4.85653 | 33.48444
9.2753906 | -61.05706 | 0.70008194 | 0.074013703 |  | 4.858766 | 33.49985
9.3251953 | -61.08152 | 0.70000386 | 0.073991932 |  | 4.860713 | 33.51327
9.375 | -61.103741 | 0.69995797 | 0.074080601 |  | 4.862481 | 33.52546
9.4248047 | -61.126255 | 0.69994289 | 0.073960669 |  | 4.864273 | 33.53782
9.4746094 | -61.142784 | 0.70001024 | 0.074011251 |  | 4.865588154 | 33.54689
9.5244141 | -61.173958 | 0.69989079 | 0.074041426 |  | 4.868069 | 33.56399
9.5742188 | -61.191441 | 0.69993687 | 0.073969141 |  | 4.86946 | 33.57358
9.6240234 | -61.218628 | 0.69994807 | 0.074096441 |  | 4.871624 | 33.5885
9.6738281 | -61.241631 | 0.6998843 | 0.073971368 |  | 4.873454 | 33.60112
9.7236328 | -61.262634 | 0.69986516 | 0.074082062 |  | 4.875126 | 33.61264
9.7734375 | -61.273075 | 0.6998986 | 0.074022166 |  | 4.875956 | 33.61837
9.8232422 | -61.299267 | 0.69991088 | 0.074023433 |  | 4.878041 | 33.63274
9.8730469 | -61.321735 | 0.6998651 | 0.074029371 |  | 4.879829 | 33.64507
9.9228516 | -61.348721 | 0.6998437 | 0.074087337 |  | 4.881976 | 33.65988
9.9726563 | -61.35857 | 0.69979846 | 0.074036203 |  | 4.88276 | 33.66528
10.022461 | -61.404709 | 0.69984472 | 0.074130468 |  | 4.886431 | 33.6906
10.072266 | -61.430431 | 0.69980371 | 0.074048959 |  | 4.888478 | 33.70471
10.12207 | -61.438004 | 0.69980651 | 0.074071564 |  | 4.889081 | 33.70886
10.171875 | -61.465439 | 0.69976872 | 0.0740183 |  | 4.891264 | 33.72392
10.22168 | -61.467163 | 0.69973165 | 0.074047349 |  | 4.891401 | 33.72486
10.271484 | -61.503124 | 0.69971174 | 0.074151114 |  | 4.894263 | 33.74459
10.321289 | -61.513458 | 0.69970328 | 0.074036852 |  | 4.895085 | 33.75026
10.371094 | -61.539272 | 0.69961703 | 0.074077226 |  | 4.89714 | 33.76443
10.420898 | -61.5555 | 0.69966757 | 0.074044675 |  | 4.898431 | 33.77333
10.470703 | -61.581924 | 0.69967896 | 0.073973469 |  | 4.900534 | 33.78783
10.520508 | -61.604408 | 0.69969028 | 0.074040145 |  | 4.902323 | 33.80016
10.570313 | -61.633125 | 0.69967192 | 0.074062534 |  | 4.904608 | 33.81592
10.620117 | -61.656013 | 0.69966096 | 0.073926903 |  | 4.90643 | 33.82848
10.669922 | -61.670319 | 0.69962996 | 0.074128173 |  | 4.907568 | 33.83633
10.719727 | -61.692486 | 0.69967794 | 0.073898934 |  | 4.909332 | 33.84849
10.769531 | -61.71896 | 0.69952273 | 0.074034497 |  | 4.911439 | 33.86301
10.819336 | -61.747986 | 0.69959617 | 0.074321605 |  | 4.913749 | 33.87894
10.869141 | -61.756584 | 0.69950473 | 0.073738702 |  | 4.914433 | 33.88366
10.918945 | -61.78854 | 0.69949263 | 0.074281216 |  | 4.916976 | 33.90119
10.96875 | -61.807758 | 0.699467 | 0.073988937 |  | 4.918505 | 33.91173
11.018555 | -61.826241 | 0.69949979 | 0.073925406 |  | 4.919976 | 33.92188
11.068359 | -61.846539 | 0.69953752 | 0.074323043 |  | 4.921591 | 33.93301
11.118164 | -61.875912 | 0.69943321 | 0.073857114 |  | 4.923929 | 33.94913
11.167969 | -61.884048 | 0.69950527 | 0.074183963 |  | 4.924576 | 33.95359
11.217773 | -61.90646 | 0.69949001 | 0.074098311 |  | 4.92636 | 33.96589
11.267578 | -61.929813 | 0.69942445 | 0.073965855 |  | 4.928218 | 33.9787
11.317383 | -61.949265 | 0.69943148 | 0.074170381 |  | 4.929766 | 33.98937
11.367188 | -61.984467 | 0.69941676 | 0.073979348 |  | 4.932567 | 34.00869
11.416992 | -62.002605 | 0.6993944 | 0.074096724 |  | 4.934011 | 34.01864
11.466797 | -62.019653 | 0.69928765 | 0.074094832 |  | 4.935367 | 34.02799
11.516602 | -62.050938 | 0.69930547 | 0.073747799 |  | 4.937857 | 34.04516
11.566406 | -62.063625 | 0.69932783 | 0.074277677 |  | 4.938866 | 34.05212
11.616211 | -62.089241 | 0.69933838 | 0.073561974 |  | 4.940905 | 34.06617
11.666016 | -62.112335 | 0.69927394 | 0.074239023 |  | 4.942743 | 34.07884
11.71582 | -62.133858 | 0.69929516 | 0.074248686 |  | 4.944455 | 34.09065
11.765625 | -62.155193 | 0.69928521 | 0.07358557 |  | 4.946153 | 34.10236
11.81543 | -62.166405 | 0.69928366 | 0.074530937 |  | 4.947045 | 34.10851
11.865234 | -62.188541 | 0.69923621 | 0.073738411 |  | 4.948807 | 34.12066
11.915039 | -62.201241 | 0.69925201 | 0.074182466 |  | 4.949817 | 34.12762
11.964844 | -62.233665 | 0.69918138 | 0.074195258 |  | 4.952398 | 34.14541
12.014648 | -62.257923 | 0.69916302 | 0.073813319 |  | 4.954328 | 34.15872
12.064453 | -62.276337 | 0.69912815 | 0.07433515 |  | 4.955793 | 34.16883
12.114258 | -62.308773 | 0.69915599 | 0.073963828 |  | 4.958375 | 34.18662
12.164063 | -62.333458 | 0.69916207 | 0.074124247 |  | 4.960339 | 34.20017
12.213867 | -62.350681 | 0.6991052 | 0.074188985 |  | 4.96171 | 34.20962
12.263672 | -62.361923 | 0.69913834 | 0.074022464 |  | 4.962604 | 34.21578
12.313477 | -62.396633 | 0.69915509 | 0.074131429 |  | 4.965366 | 34.23483
12.363281 | -62.420761 | 0.69909877 | 0.074078694 |  | 4.967286 | 34.24807
12.413086 | -62.440041 | 0.69902062 | 0.07413251 |  | 4.968821 | 34.25865
12.462891 | -62.458576 | 0.69911879 | 0.074046724 |  | 4.970296 | 34.26881
12.512695 | -62.481579 | 0.69901907 | 0.074122474 |  | 4.972126 | 34.28144
12.5625 | -62.513779 | 0.69902188 | 0.074026518 |  | 4.974688 | 34.2991
12.612305 | -62.528301 | 0.69906175 | 0.074080445 |  | 4.975844 | 34.30707
12.662109 | -62.548046 | 0.69901174 | 0.07407742 |  | 4.977415 | 34.3179
12.711914 | -62.564648 | 0.6990065 | 0.074042201 |  | 4.978736 | 34.32701
12.761719 | -62.592434 | 0.69902962 | 0.074159496 |  | 4.980948 | 34.34226
12.811523 | -62.612823 | 0.69887459 | 0.074102469 |  | 4.98257 | 34.35344
12.861328 | -62.632824 | 0.69897306 | 0.074062072 |  | 4.984162 | 34.36442
12.911133 | -62.643524 | 0.69900662 | 0.074195907 |  | 4.985013 | 34.37029
12.960938 | -62.668903 | 0.69890481 | 0.074041843 |  | 4.987033 | 34.38421
13.010742 | -62.688728 | 0.69891745 | 0.074177615 |  | 4.98861 | 34.39509
13.060547 | -62.713181 | 0.69886923 | 0.074102588 |  | 4.990556 | 34.40851
13.110352 | -62.746304 | 0.69886053 | 0.074086055 |  | 4.993192 | 34.42668
13.160156 | -62.768909 | 0.69882053 | 0.07430473 |  | 4.994991 | 34.43908
13.209961 | -62.78735 | 0.6988548 | 0.073964439 |  | 4.996459 | 34.4492
13.259766 | -62.813389 | 0.69876897 | 0.073877342 |  | 4.998531 | 34.46349
13.30957 | -62.829044 | 0.69882679 | 0.07420709 |  | 4.999776 | 34.47208
13.359375 | -62.863991 | 0.69873899 | 0.074020132 |  | 5.002557 | 34.49125
13.40918 | -62.873398 | 0.69881475 | 0.074287824 |  | 5.003306 | 34.49641
13.458984 | -62.904491 | 0.69879222 | 0.074000977 |  | 5.00578 | 34.51347
13.508789 | -62.922451 | 0.69877273 | 0.073955856 |  | 5.00721 | 34.52333
13.558594 | -62.946468 | 0.69873035 | 0.074162148 |  | 5.009121 | 34.5365
13.608398 | -62.961407 | 0.69871205 | 0.074117281 |  | 5.01031 | 34.5447
13.658203 | -62.979221 | 0.69875598 | 0.074203812 |  | 5.011727 | 34.55447
13.708008 | -63.013546 | 0.6986621 | 0.074035078 |  | 5.014459 | 34.57331
13.757813 | -63.023674 | 0.69867074 | 0.074105456 |  | 5.015265 | 34.57886
13.807617 | -63.065975 | 0.69870669 | 0.074058346 |  | 5.018631 | 34.60207
13.857422 | -63.065475 | 0.69864589 | 0.074121326 |  | 5.018591 | 34.6018
13.907227 | -63.103161 | 0.69859689 | 0.07411357 |  | 5.02159 | 34.62248
13.957031 | -63.128353 | 0.69859248 | 0.074079692 |  | 5.023595 | 34.6363
14.006836 | -63.145443 | 0.69863433 | 0.074114695 |  | 5.024955 | 34.64567
14.056641 | -63.16671 | 0.69859874 | 0.074342497 |  | 5.026647 | 34.65734
14.106445 | -63.176727 | 0.69854712 | 0.073830634 |  | 5.027444 | 34.66284
14.15625 | -63.215729 | 0.69855601 | 0.0741302 |  | 5.030548 | 34.68424
14.206055 | -63.228661 | 0.69847339 | 0.074226454 |  | 5.031577 | 34.69133
14.255859 | -63.249077 | 0.6984809 | 0.074010044 |  | 5.033202 | 34.70253
14.305664 | -63.27919 | 0.69849414 | 0.073968291 |  | 5.035598 | 34.71906
14.355469 | -63.300953 | 0.69844472 | 0.074939638 |  | 5.03733 | 34.731
14.405273 | -63.312256 | 0.69851327 | 0.073193729 |  | 5.038229 | 34.7372
14.455078 | -63.329136 | 0.69849235 | 0.074200317 |  | 5.039573 | 34.74646
14.504883 | -63.350487 | 0.69845641 | 0.074851878 |  | 5.041272 | 34.75818
14.554688 | -63.377029 | 0.69839686 | 0.073305726 |  | 5.043384 | 34.77274
14.604492 | -63.397652 | 0.69839829 | 0.074985273 |  | 5.045025 | 34.78405
14.654297 | -63.432495 | 0.69832861 | 0.073669687 |  | 5.047798 | 34.80317
14.704102 | -63.461586 | 0.69835603 | 0.07446266 |  | 5.050113 | 34.81913
14.753906 | -63.470566 | 0.69836617 | 0.074205495 |  | 5.050827 | 34.82406
14.803711 | -63.497406 | 0.6983636 | 0.073946901 |  | 5.052963 | 34.83878
14.853516 | -63.520977 | 0.69827688 | 0.074949607 |  | 5.054839 | 34.85172
14.90332 | -63.531139 | 0.6982972 | 0.073724501 |  | 5.055647 | 34.85729
14.953125 | -63.559246 | 0.6982258 | 0.073833339 |  | 5.057884 | 34.87271
15.00293 | -63.573368 | 0.69823331 | 0.074211165 |  | 5.059008 | 34.88046
15.052734 | -63.600101 | 0.69827259 | 0.074450657 |  | 5.061135 | 34.89513
15.102539 | -63.623413 | 0.69824457 | 0.072682604 |  | 5.06299 | 34.90792
15.152344 | -63.637493 | 0.69828051 | 0.075168364 |  | 5.064111 | 34.91565
15.202148 | -63.6712 | 0.69811153 | 0.073898122 |  | 5.066793 | 34.93414
15.251953 | -63.686661 | 0.6981898 | 0.073127478 |  | 5.068023 | 34.94262
15.301758 | -63.705486 | 0.69817305 | 0.075741284 |  | 5.069521 | 34.95295
15.351563 | -63.735203 | 0.69812739 | 0.072633989 |  | 5.071886 | 34.96926
15.401367 | -63.744526 | 0.69815433 | 0.07522165 |  | 5.072628 | 34.97437
15.451172 | -63.769073 | 0.69813359 | 0.073778309 |  | 5.074582 | 34.98784
15.500977 | -63.794952 | 0.69813544 | 0.074407123 |  | 5.076641 | 35.00204
15.550781 | -63.813644 | 0.69815147 | 0.0749209 |  | 5.078128 | 35.01229
15.600586 | -63.839626 | 0.69804794 | 0.072564654 |  | 5.080196 | 35.02655
15.650391 | -63.867363 | 0.69805032 | 0.075773932 |  | 5.082403 | 35.04177
15.700195 | -63.878864 | 0.69800729 | 0.073393464 |  | 5.083318 | 35.04808
15.75 | -63.901711 | 0.6979925 | 0.074070655 |  | 5.085137 | 35.06061
15.799805 | -63.927807 | 0.69805598 | 0.074924856 |  | 5.087213 | 35.07493
15.849609 | -63.96143 | 0.69801849 | 0.073484518 |  | 5.089889 | 35.09338
15.899414 | -63.975754 | 0.69793683 | 0.074631847 |  | 5.091029 | 35.10124
15.949219 | -63.986336 | 0.69796854 | 0.074088298 |  | 5.091871 | 35.10704
15.999023 | -64.009689 | 0.69796497 | 0.074119978 |  | 5.093729 | 35.11986
16.048828 | -64.035057 | 0.69798881 | 0.074325241 |  | 5.095748 | 35.13377
16.098633 | -64.054596 | 0.69789457 | 0.074047439 |  | 5.097303 | 35.14449
16.148438 | -64.079903 | 0.69794911 | 0.074238718 |  | 5.099317 | 35.15838
16.198242 | -64.098785 | 0.69789201 | 0.074225619 |  | 5.100819 | 35.16874
16.248047 | -64.11824 | 0.69778943 | 0.07410989 |  | 5.102367 | 35.17941
16.297852 | -64.155991 | 0.69778162 | 0.073955819 |  | 5.105372 | 35.20013
16.347656 | -64.166161 | 0.69783723 | 0.074527472 |  | 5.106181 | 35.20571
16.397461 | -64.198677 | 0.69783992 | 0.073788412 |  | 5.108768 | 35.22355
16.447266 | -64.205048 | 0.69777673 | 0.074384384 |  | 5.109275 | 35.22704
16.49707 | -64.235657 | 0.69781125 | 0.074293785 |  | 5.111711 | 35.24384
16.546875 | -64.259453 | 0.69775444 | 0.07395339 |  | 5.113605 | 35.25689
16.59668 | -64.285004 | 0.69767123 | 0.074495681 |  | 5.115638 | 35.27091
16.646484 | -64.301727 | 0.69772798 | 0.074040093 |  | 5.116969 | 35.28009
16.696289 | -64.321793 | 0.69773901 | 0.074216932 |  | 5.118566 | 35.2911
16.746094 | -64.346535 | 0.69772673 | 0.07426741 |  | 5.120535 | 35.30467
16.795898 | -64.362923 | 0.69767118 | 0.074079871 |  | 5.121839 | 35.31366
16.845703 | -64.383209 | 0.69762462 | 0.074261136 |  | 5.123453 | 35.32479
16.895508 | -64.403137 | 0.69764662 | 0.074204028 |  | 5.125039 | 35.33573
16.945313 | -64.415749 | 0.69761455 | 0.074173801 |  | 5.126042 | 35.34265
16.995117 | -64.454483 | 0.69768345 | 0.074222006 |  | 5.129125 | 35.3639
17.044922 | -64.491226 | 0.69759196 | 0.074153371 |  | 5.132049 | 35.38406
17.094727 | -64.511024 | 0.69754726 | 0.074206106 |  | 5.133624 | 35.39492
17.144531 | -64.531807 | 0.69759434 | 0.074181333 |  | 5.135278 | 35.40632
17.194336 | -64.549675 | 0.69747728 | 0.074135579 |  | 5.1367 | 35.41613
17.244141 | -64.571037 | 0.69754475 | 0.074182414 |  | 5.1384 | 35.42785
17.293945 | -64.598595 | 0.69750243 | 0.074166119 |  | 5.140593 | 35.44297
17.34375 | -64.612717 | 0.69754046 | 0.074167907 |  | 5.141717 | 35.45072
17.393555 | -64.633591 | 0.69750267 | 0.074223056 |  | 5.143378 | 35.46217
17.443359 | -64.65239 | 0.69744378 | 0.074143432 |  | 5.144874 | 35.47248
17.493164 | -64.678413 | 0.69745374 | 0.074265696 |  | 5.146945 | 35.48676
17.542969 | -64.712791 | 0.69747972 | 0.074186027 |  | 5.14968 | 35.50562
17.592773 | -64.721382 | 0.69745386 | 0.074230671 |  | 5.150364 | 35.51034
17.642578 | -64.747711 | 0.69740295 | 0.07421308 |  | 5.152459 | 35.52478
17.692383 | -64.753883 | 0.69728696 | 0.074171372 |  | 5.15295 | 35.52817
17.742188 | -64.787643 | 0.6973753 | 0.074302271 |  | 5.155637 | 35.54669
17.791992 | -64.794418 | 0.69731653 | 0.074124672 |  | 5.156176 | 35.55041
17.841797 | -64.833603 | 0.69739777 | 0.074298784 |  | 5.159294 | 35.57191
17.891602 | -64.85614 | 0.69734699 | 0.074186973 |  | 5.161088 | 35.58427
17.941406 | -64.862068 | 0.69731593 | 0.074190803 |  | 5.161559 | 35.58753
17.991211 | -64.897369 | 0.69734085 | 0.074279286 |  | 5.164369 | 35.60689
18.041016 | -64.919823 | 0.69725293 | 0.074113853 |  | 5.166155 | 35.61921
18.09082 | -64.942696 | 0.69730848 | 0.074236728 |  | 5.167976 | 35.63176
18.140625 | -64.960136 | 0.69721258 | 0.074218526 |  | 5.169363 | 35.64133
18.19043 | -64.995605 | 0.6973142 | 0.07415577 |  | 5.172186 | 35.66079
18.240234 | -65.015839 | 0.69718647 | 0.074241281 |  | 5.173796 | 35.67189
18.290039 | -65.042274 | 0.69726402 | 0.074197114 |  | 5.1759 | 35.6864
18.339844 | -65.047661 | 0.69713426 | 0.074210562 |  | 5.176328 | 35.68935
18.389648 | -65.059891 | 0.69723272 | 0.074227244 |  | 5.177302 | 35.69606
18.439453 | -65.089066 | 0.69707298 | 0.074209049 |  | 5.179623 | 35.71207
18.489258 | -65.104797 | 0.69711548 | 0.074235365 |  | 5.180875 | 35.7207
18.539063 | -65.137459 | 0.69711691 | 0.074197114 |  | 5.183474 | 35.73862
18.588867 | -65.160988 | 0.69710332 | 0.074244112 |  | 5.185347 | 35.75153
18.638672 | -65.182755 | 0.69708151 | 0.074194223 |  | 5.187079 | 35.76348
18.688477 | -65.176102 | 0.69698215 | 0.074234232 |  | 5.186549 | 35.75983
18.738281 | -65.222221 | 0.69705522 | 0.074234396 |  | 5.190219 | 35.78513
18.788086 | -65.237915 | 0.69703603 | 0.074208267 |  | 5.191468 | 35.79374
18.837891 | -65.255867 | 0.69697964 | 0.074265786 |  | 5.192897 | 35.80359
18.887695 | -65.277039 | 0.69695938 | 0.074184515 |  | 5.194582 | 35.81521
18.9375 | -65.293335 | 0.69699717 | 0.074246481 |  | 5.195879 | 35.82415
18.987305 | -65.330566 | 0.69700569 | 0.074237019 |  | 5.198841 | 35.84457
19.037109 | -65.348557 | 0.69686723 | 0.074204668 |  | 5.200273 | 35.85445
19.086914 | -65.378967 | 0.69695866 | 0.074154437 |  | 5.202693 | 35.87113
19.136719 | -65.406342 | 0.69692087 | 0.074243873 |  | 5.204871 | 35.88615
19.186523 | -65.41404 | 0.69690377 | 0.074204303 |  | 5.205484 | 35.89037
19.236328 | -65.457253 | 0.69690925 | 0.074251123 |  | 5.208923 | 35.91408
19.286133 | -65.470772 | 0.69681925 | 0.074259356 |  | 5.209998 | 35.9215
19.335938 | -65.487305 | 0.69683915 | 0.074228808 |  | 5.211314 | 35.93057
19.385742 | -65.502983 | 0.69676954 | 0.074262112 |  | 5.212562 | 35.93917
19.435547 | -65.535049 | 0.69681084 | 0.074235752 |  | 5.215113 | 35.95677
19.485352 | -65.536819 | 0.69676882 | 0.074212737 |  | 5.215254 | 35.95774
19.535156 | -65.563202 | 0.69688487 | 0.074270569 |  | 5.217354 | 35.97221
19.584961 | -65.590408 | 0.69679725 | 0.074196562 |  | 5.219519 | 35.98714
19.634766 | -65.612457 | 0.69675416 | 0.074241742 |  | 5.221273 | 35.99924
19.68457 | -65.644691 | 0.69680011 | 0.074273244 |  | 5.223839 | 36.01692
19.734375 | -65.663551 | 0.69672614 | 0.074159965 |  | 5.225339 | 36.02727
19.78418 | -65.695862 | 0.69669873 | 0.074264355 |  | 5.227911 | 36.045
19.833984 | -65.705559 | 0.69671708 | 0.074253492 |  | 5.228682 | 36.05032
19.883789 | -65.71463 | 0.69660628 | 0.074135199 |  | 5.229404 | 36.0553
19.933594 | -65.745224 | 0.69663906 | 0.074261747 |  | 5.231839 | 36.07208
19.983398 | -65.772278 | 0.69665724 | 0.074181885 |  | 5.233992 | 36.08693
20.033203 | -65.80899 | 0.6966235 | 0.07420183 |  | 5.236913 | 36.10707
20.083008 | -65.806702 | 0.69658512 | 0.074214622 |  | 5.236731 | 36.10581
20.132813 | -65.82798 | 0.69665349 | 0.074226178 |  | 5.238424 | 36.11749
20.182617 | -65.857719 | 0.69659293 | 0.074330889 |  | 5.240791 | 36.1338
20.232422 | -65.86644 | 0.69661629 | 0.074238755 |  | 5.241485 | 36.13859
20.282227 | -65.892761 | 0.69655901 | 0.074234411 |  | 5.243579 | 36.15303
20.332031 | -65.919388 | 0.69656628 | 0.07435745 |  | 5.245698 | 36.16764
20.381836 | -65.938133 | 0.69648862 | 0.074087061 |  | 5.24719 | 36.17793
20.431641 | -65.957306 | 0.696536 | 0.074372038 |  | 5.248716 | 36.18844
20.481445 | -65.984207 | 0.69654745 | 0.074215613 |  | 5.250856 | 36.2032
20.53125 | -66.010834 | 0.69647884 | 0.074215844 |  | 5.252975 | 36.21781
20.581055 | -66.036835 | 0.69646609 | 0.074328154 |  | 5.255044 | 36.23208
20.630859 | -66.043915 | 0.69649154 | 0.074131653 |  | 5.255608 | 36.23596
20.680664 | -66.091782 | 0.69645035 | 0.074363299 |  | 5.259417 | 36.26223
20.730469 | -66.11158 | 0.69638103 | 0.074142754 |  | 5.260992 | 36.27309
20.780273 | -66.12265 | 0.69640976 | 0.074268855 |  | 5.261873 | 36.27916
20.830078 | -66.147339 | 0.69638014 | 0.074249968 |  | 5.263838 | 36.29271
20.879883 | -66.171631 | 0.69637263 | 0.074039362 |  | 5.265771 | 36.30604
20.929688 | -66.187286 | 0.69635689 | 0.07447955 |  | 5.267017 | 36.31463
20.979492 | -66.206177 | 0.69634289 | 0.07406684 |  | 5.26852 | 36.32499
21.029297 | -66.241661 | 0.6963833 | 0.074179947 |  | 5.271344 | 36.34446
21.079102 | -66.246742 | 0.69635373 | 0.074484542 |  | 5.271748 | 36.34725
21.128906 | -66.269104 | 0.69626683 | 0.073923416 |  | 5.273528 | 36.35952
21.178711 | -66.286461 | 0.6962617 | 0.07456065 |  | 5.274909 | 36.36904
21.228516 | -66.334152 | 0.69631803 | 0.074142136 |  | 5.278704 | 36.39521
21.27832 | -66.339577 | 0.69625181 | 0.074246496 |  | 5.279136 | 36.39818
21.328125 | -66.348953 | 0.69623369 | 0.074383505 |  | 5.279882 | 36.40333
21.37793 | -66.382469 | 0.69624323 | 0.074094377 |  | 5.282549 | 36.42172
21.427734 | -66.403198 | 0.69626284 | 0.074299149 |  | 5.284199 | 36.43309
21.477539 | -66.434158 | 0.69614577 | 0.074185073 |  | 5.286662 | 36.45008
21.527344 | -66.448303 | 0.69613522 | 0.074329741 |  | 5.287788 | 36.45784
21.577148 | -66.47081 | 0.69620919 | 0.074128479 |  | 5.289579 | 36.47019
21.626953 | -66.480339 | 0.69608337 | 0.074330933 |  | 5.290337 | 36.47541
21.676758 | -66.50312 | 0.69607759 | 0.074231192 |  | 5.29215 | 36.48791
21.726563 | -66.540535 | 0.69609797 | 0.07418631 |  | 5.295128 | 36.50844
21.776367 | -66.563896 | 0.69606048 | 0.074315317 |  | 5.296987 | 36.52126
21.826172 | -66.58947 | 0.69601369 | 0.074059345 |  | 5.299022 | 36.53529
21.875977 | -66.603905 | 0.69599557 | 0.074443802 |  | 5.30017 | 36.54321
21.925781 | -66.617332 | 0.69600886 | 0.074218571 |  | 5.301239 | 36.55058
21.975586 | -66.646477 | 0.69602454 | 0.074250162 |  | 5.303558 | 36.56657
22.025391 | -66.67067 | 0.69591469 | 0.074425243 |  | 5.305483 | 36.57984
22.075195 | -66.703529 | 0.69597524 | 0.074082106 |  | 5.308098 | 36.59787
22.125 | -66.707016 | 0.69592834 | 0.074405491 |  | 5.308376 | 36.59978
22.174805 | -66.739479 | 0.69592935 | 0.07431969 |  | 5.310959 | 36.6176
22.224609 | -66.760567 | 0.69591612 | 0.074183069 |  | 5.312637 | 36.62917
22.274414 | -66.783058 | 0.69593197 | 0.074423462 |  | 5.314427 | 36.64151
22.324219 | -66.802422 | 0.69588518 | 0.074253105 |  | 5.315968 | 36.65213
22.374023 | -66.825066 | 0.6958881 | 0.074294753 |  | 5.31777 | 36.66455
22.423828 | -66.841141 | 0.69587845 | 0.074385308 |  | 5.319049 | 36.67337
22.473633 | -66.880699 | 0.69592506 | 0.074306183 |  | 5.322197 | 36.69508
22.523438 | -66.889748 | 0.69584119 | 0.074299276 |  | 5.322917 | 36.70004
22.573242 | -66.914459 | 0.69576269 | 0.074353114 |  | 5.324883 | 36.7136
22.623047 | -66.928833 | 0.69579184 | 0.07425192 |  | 5.326027 | 36.72149
22.672852 | -66.953323 | 0.69577825 | 0.07428962 |  | 5.327976 | 36.73492
22.722656 | -66.971313 | 0.69578189 | 0.074334174 |  | 5.329408 | 36.74479
22.772461 | -66.994095 | 0.69578511 | 0.074194178 |  | 5.331221 | 36.75729
22.822266 | -67.026062 | 0.69575512 | 0.07436353 |  | 5.333765 | 36.77483
22.87207 | -67.04332 | 0.6957581 | 0.074232928 |  | 5.335138 | 36.7843
22.921875 | -67.048485 | 0.6957016 | 0.074308321 |  | 5.335549 | 36.78714
22.97168 | -67.082344 | 0.6957103 | 0.074366607 |  | 5.338243 | 36.80571
23.021484 | -67.110428 | 0.69566864 | 0.074216075 |  | 5.340478 | 36.82112
23.071289 | -67.127388 | 0.69561082 | 0.074386701 |  | 5.341828 | 36.83043
23.121094 | -67.148796 | 0.69558483 | 0.074266121 |  | 5.343531 | 36.84217
23.170898 | -67.178856 | 0.69560534 | 0.074216664 |  | 5.345924 | 36.85867
23.220703 | -67.200294 | 0.69567502 | 0.074439473 |  | 5.347629 | 36.87043
23.270508 | -67.216682 | 0.69565177 | 0.074230991 |  | 5.348934 | 36.87942
23.320313 | -67.233063 | 0.6956014 | 0.074368231 |  | 5.350237 | 36.88841
23.370117 | -67.265015 | 0.69556522 | 0.074341446 |  | 5.35278 | 36.90594
23.419922 | -67.285713 | 0.69555545 | 0.074255764 |  | 5.354427 | 36.91729
23.469727 | -67.307838 | 0.69552577 | 0.074371651 |  | 5.356188 | 36.92943
23.519531 | -67.330811 | 0.69546753 | 0.074298397 |  | 5.358016 | 36.94204
23.569336 | -67.347092 | 0.69548047 | 0.07430663 |  | 5.359311 | 36.95097
23.619141 | -67.385735 | 0.69553423 | 0.07427495 |  | 5.362386 | 36.97217
23.668945 | -67.385468 | 0.695436 | 0.074302495 |  | 5.362365 | 36.97203
23.71875 | -67.407799 | 0.69549423 | 0.074281283 |  | 5.364142 | 36.98428
23.768555 | -67.417923 | 0.69544744 | 0.074346222 |  | 5.364948 | 36.98983
23.818359 | -67.45919 | 0.69540113 | 0.074315205 |  | 5.368232 | 37.01248
23.868164 | -67.472694 | 0.69537067 | 0.074320793 |  | 5.369306 | 37.01988
23.917969 | -67.488785 | 0.69536042 | 0.074313939 |  | 5.370587 | 37.02871
23.967773 | -67.523521 | 0.69541585 | 0.074313976 |  | 5.373351 | 37.04777
24.017578 | -67.539467 | 0.69531941 | 0.074309938 |  | 5.37462 | 37.05652
24.067383 | -67.555168 | 0.69533527 | 0.07432998 |  | 5.375869 | 37.06514
24.117188 | -67.588768 | 0.69531 | 0.074325979 |  | 5.378543 | 37.08357
24.166992 | -67.603233 | 0.69525087 | 0.074329093 |  | 5.379694 | 37.09151
24.216797 | -67.631248 | 0.69522387 | 0.074351989 |  | 5.381924 | 37.10688
24.266602 | -67.656746 | 0.69527298 | 0.074257635 |  | 5.383953 | 37.12087
24.316406 | -67.677704 | 0.69529527 | 0.074372061 |  | 5.385621 | 37.13237
24.366211 | -67.711884 | 0.69523758 | 0.074287146 |  | 5.388341 | 37.15112
24.416016 | -67.714149 | 0.6951974 | 0.074341238 |  | 5.388521 | 37.15236
24.46582 | -67.750946 | 0.69519341 | 0.074357323 |  | 5.391449 | 37.17255
24.515625 | -67.75721 | 0.69518584 | 0.074259408 |  | 5.391947 | 37.17599
24.56543 | -67.782646 | 0.69518715 | 0.074345917 |  | 5.393972 | 37.18994
24.615234 | -67.795944 | 0.69510335 | 0.074265212 |  | 5.39503 | 37.19724
24.665039 | -67.827042 | 0.69515496 | 0.074320212 |  | 5.397505 | 37.2143
24.714844 | -67.859283 | 0.6950798 | 0.074389257 |  | 5.40007 | 37.23199
24.764648 | -67.880836 | 0.69510382 | 0.074286416 |  | 5.401785 | 37.24382
24.814453 | -67.907639 | 0.69512749 | 0.074354589 |  | 5.403918 | 37.25852
24.864258 | -67.929131 | 0.69504213 | 0.074321009 |  | 5.405628 | 37.27032
24.914063 | -67.935738 | 0.6950748 | 0.074309751 |  | 5.406154 | 37.27394
24.963867 | -67.961426 | 0.69507992 | 0.074343815 |  | 5.408198 | 37.28803
25.013672 | -67.991898 | 0.69500369 | 0.074321374 |  | 5.410623 | 37.30475
25.063477 | -68.005196 | 0.69501644 | 0.074331015 |  | 5.411682 | 37.31205
25.113281 | -68.043442 | 0.69490755 | 0.074302077 |  | 5.414725 | 37.33303
25.163086 | -68.044807 | 0.69504154 | 0.074345626 |  | 5.414834 | 37.33378
25.212891 | -68.059464 | 0.6949842 | 0.074318334 |  | 5.416 | 37.34182
25.262695 | -68.082443 | 0.6949442 | 0.074316815 |  | 5.417829 | 37.35443
25.3125 | -68.104088 | 0.69495559 | 0.074342988 |  | 5.419551 | 37.36631
25.362305 | -68.129547 | 0.69488841 | 0.074314952 |  | 5.421577 | 37.38028
25.412109 | -68.150421 | 0.69488144 | 0.074299298 |  | 5.423238 | 37.39173
25.461914 | -68.183296 | 0.69489241 | 0.074325435 |  | 5.425854 | 37.40977
25.511719 | -68.217392 | 0.69481987 | 0.074324347 |  | 5.428568 | 37.42847
25.561523 | -68.230354 | 0.69481021 | 0.074287929 |  | 5.429599 | 37.43559
25.611328 | -68.254433 | 0.69483548 | 0.074384756 |  | 5.431515 | 37.4488
25.661133 | -68.273895 | 0.69477516 | 0.07431028 |  | 5.433064 | 37.45948
25.710938 | -68.296989 | 0.69476181 | 0.074329562 |  | 5.434902 | 37.47215
25.760742 | -68.319168 | 0.6947003 | 0.074415021 |  | 5.436667 | 37.48431
25.810547 | -68.331871 | 0.69480842 | 0.074280791 |  | 5.437678 | 37.49128
25.860352 | -68.35598 | 0.69472307 | 0.074402235 |  | 5.439596 | 37.50451
25.910156 | -68.387177 | 0.69475466 | 0.074336499 |  | 5.442079 | 37.52163
25.959961 | -68.39743 | 0.69473004 | 0.074336991 |  | 5.442895 | 37.52725
26.009766 | -68.421402 | 0.69469535 | 0.074395061 |  | 5.444802 | 37.54041
26.05957 | -68.448364 | 0.69470888 | 0.074312679 |  | 5.446948 | 37.5552
26.109375 | -68.465446 | 0.69464046 | 0.074368685 |  | 5.448307 | 37.56457
26.15918 | -68.47908 | 0.69468433 | 0.074343152 |  | 5.449392 | 37.57205
26.208984 | -68.502251 | 0.69467276 | 0.07436645 |  | 5.451236 | 37.58477
26.258789 | -68.518974 | 0.69456905 | 0.074376568 |  | 5.452567 | 37.59394
26.308594 | -68.551788 | 0.69465935 | 0.074253447 |  | 5.455178 | 37.61195
26.358398 | -68.591934 | 0.69448036 | 0.074409865 |  | 5.458373 | 37.63397
26.408203 | -68.592865 | 0.69451559 | 0.074280113 |  | 5.458447 | 37.63448
26.458008 | -68.614082 | 0.6945141 | 0.074308828 |  | 5.460135 | 37.64612
26.507813 | -68.632622 | 0.6945585 | 0.074400298 |  | 5.461611 | 37.6563
26.557617 | -68.658524 | 0.69451946 | 0.074310742 |  | 5.463672 | 37.67051
26.607422 | -68.679169 | 0.69446921 | 0.07421618 |  | 5.465315 | 37.68183
26.657227 | -68.704369 | 0.69444233 | 0.075037509 |  | 5.46732 | 37.69566
26.707031 | -68.722122 | 0.69447684 | 0.073841147 |  | 5.468733 | 37.7054
26.756836 | -68.742706 | 0.69441789 | 0.074766926 |  | 5.470371 | 37.7167
26.806641 | -68.757744 | 0.69440877 | 0.074539229 |  | 5.471567 | 37.72495
26.856445 | -68.789063 | 0.69442409 | 0.073850617 |  | 5.47406 | 37.74213
26.90625 | -68.818642 | 0.69438761 | 0.075043522 |  | 5.476414 | 37.75836
26.956055 | -68.832321 | 0.69434285 | 0.073795468 |  | 5.477502 | 37.76586
27.005859 | -68.848579 | 0.69436228 | 0.074487694 |  | 5.478796 | 37.77478
27.055664 | -68.873344 | 0.69429111 | 0.074580483 |  | 5.480767 | 37.78837
27.105469 | -68.896835 | 0.69432074 | 0.073731788 |  | 5.482636 | 37.80126
27.155273 | -68.924911 | 0.69438106 | 0.074547358 |  | 5.48487 | 37.81666
27.205078 | -68.934959 | 0.6943211 | 0.074246213 |  | 5.48567 | 37.82218
27.254883 | -68.962296 | 0.69415528 | 0.074013866 |  | 5.487845 | 37.83718
27.304688 | -68.992874 | 0.6942417 | 0.07431747 |  | 5.490278 | 37.85395
27.354492 | -69.007614 | 0.69419533 | 0.07474792 |  | 5.491451 | 37.86204
27.404297 | -69.034805 | 0.69426209 | 0.073768497 |  | 5.493615 | 37.87696
27.454102 | -69.059662 | 0.69413579 | 0.074900508 |  | 5.495593 | 37.8906
27.503906 | -69.092255 | 0.69421571 | 0.07413137 |  | 5.498187 | 37.90848
27.553711 | -69.107269 | 0.69421476 | 0.074271597 |  | 5.499382 | 37.91672
27.603516 | -69.123459 | 0.6941877 | 0.074842714 |  | 5.50067 | 37.9256
27.65332 | -69.137604 | 0.69405532 | 0.073862806 |  | 5.501796 | 37.93336
27.703125 | -69.148361 | 0.69410884 | 0.074741073 |  | 5.502652 | 37.93926
27.75293 | -69.176498 | 0.69410843 | 0.074356042 |  | 5.504891 | 37.9547
27.802734 | -69.195374 | 0.69408208 | 0.074172892 |  | 5.506393 | 37.96506
27.852539 | -69.235657 | 0.69406962 | 0.07444986 |  | 5.509599 | 37.98716
27.902344 | -69.267677 | 0.69404709 | 0.074074872 |  | 5.512147 | 38.00473
27.952148 | -69.27636 | 0.69401103 | 0.074594453 |  | 5.512838 | 38.00949
28.001953 | -69.300842 | 0.69409388 | 0.07432393 |  | 5.514786 | 38.02292
28.051758 | -69.311592 | 0.69404894 | 0.074212007 |  | 5.515641 | 38.02882
28.101563 | -69.350533 | 0.69404608 | 0.074526899 |  | 5.51874 | 38.05019
28.151367 | -69.358253 | 0.69395459 | 0.074103929 |  | 5.519354 | 38.05442
28.201172 | -69.389252 | 0.69391543 | 0.074588358 |  | 5.521821 | 38.07143
28.250977 | -69.40976 | 0.69394308 | 0.074279346 |  | 5.523453 | 38.08268
28.300781 | -69.425156 | 0.69389027 | 0.07437972 |  | 5.524678 | 38.09113
28.350586 | -69.449135 | 0.69394511 | 0.074463047 |  | 5.526587 | 38.10429
28.400391 | -69.477196 | 0.69386631 | 0.074208908 |  | 5.52882 | 38.11968
28.450195 | -69.499847 | 0.69388884 | 0.07451681 |  | 5.530622 | 38.13211
28.5 | -69.51712 | 0.693883 | 0.074261434 |  | 5.531997 | 38.14159
28.549805 | -69.535995 | 0.69381011 | 0.074479386 |  | 5.533499 | 38.15194
28.599609 | -69.567261 | 0.69387108 | 0.074369073 |  | 5.535987 | 38.1691
28.649414 | -69.590012 | 0.69383323 | 0.074330501 |  | 5.537797 | 38.18158
28.699219 | -69.610077 | 0.69379991 | 0.074464992 |  | 5.539394 | 38.19259
28.749023 | -69.630424 | 0.69377285 | 0.074326068 |  | 5.541013 | 38.20375
28.798828 | -69.66066 | 0.69372821 | 0.074413665 |  | 5.543419 | 38.22034
28.848633 | -69.656471 | 0.69377899 | 0.074429445 |  | 5.543086 | 38.21805
28.898438 | -69.69239 | 0.69375819 | 0.074329317 |  | 5.545944 | 38.23775
28.948242 | -69.729362 | 0.69364208 | 0.074394628 |  | 5.548886 | 38.25804
28.998047 | -69.728325 | 0.69368535 | 0.07440114 |  | 5.548804 | 38.25747
29.047852 | -69.755104 | 0.69364256 | 0.074369542 |  | 5.550935 | 38.27216
29.097656 | -69.774147 | 0.69366717 | 0.074401937 |  | 5.55245 | 38.28261
29.147461 | -69.800636 | 0.69365531 | 0.074370891 |  | 5.554558 | 38.29714
29.197266 | -69.825127 | 0.6935885 | 0.074450456 |  | 5.556507 | 38.31058
29.24707 | -69.852661 | 0.69356805 | 0.074375466 |  | 5.558698 | 38.32569
29.296875 | -69.883263 | 0.69355732 | 0.074392848 |  | 5.561133 | 38.34248
29.34668 | -69.892075 | 0.69353849 | 0.074432626 |  | 5.561835 | 38.34731
29.396484 | -69.908012 | 0.69356388 | 0.07425575 |  | 5.563103 | 38.35606
29.446289 | -69.931549 | 0.69353735 | 0.07435745 |  | 5.564976 | 38.36897
29.496094 | -69.950012 | 0.69349086 | 0.074232645 |  | 5.566445 | 38.3791
29.545898 | -69.982841 | 0.69357866 | 0.074339002 |  | 5.569058 | 38.39711
29.595703 | -70.007263 | 0.69351053 | 0.074324451 |  | 5.571001 | 38.41051
29.645508 | -70.014137 | 0.69347525 | 0.074297316 |  | 5.571548 | 38.41428
29.695313 | -70.039902 | 0.693501 | 0.074424751 |  | 5.573598 | 38.42842
29.745117 | -70.051674 | 0.69339079 | 0.074354731 |  | 5.574535 | 38.43488
29.794922 | -70.08313 | 0.69343227 | 0.07437443 |  | 5.577038 | 38.45214
29.844727 | -70.126595 | 0.69346136 | 0.074419841 |  | 5.580497 | 38.47599
29.894531 | -70.127831 | 0.69339442 | 0.074299224 |  | 5.580595 | 38.47666
29.944336 | -70.156151 | 0.69336349 | 0.074416079 |  | 5.582849 | 38.4922
29.994141 | -70.174973 | 0.69334143 | 0.074378759 |  | 5.584347 | 38.50253
30.043945 | -70.190826 | 0.69339728 | 0.07431668 |  | 5.585608 | 38.51123
30.09375 | -70.228943 | 0.69331527 | 0.07445021 |  | 5.588642 | 38.53214
30.143555 | -70.237808 | 0.69332856 | 0.074362293 |  | 5.589347 | 38.537
30.193359 | -70.257767 | 0.69327468 | 0.074389838 |  | 5.590935 | 38.54796
30.243164 | -70.292542 | 0.69327855 | 0.074471951 |  | 5.593703 | 38.56704
30.292969 | -70.309891 | 0.69332105 | 0.074374735 |  | 5.595083 | 38.57655
30.342773 | -70.32251 | 0.69324678 | 0.074432492 |  | 5.596088 | 38.58348
30.392578 | -70.356339 | 0.69322872 | 0.074442886 |  | 5.59878 | 38.60204
30.442383 | -70.369553 | 0.693178 | 0.074368365 |  | 5.599831 | 38.60929
30.492188 | -70.394768 | 0.69324195 | 0.074424006 |  | 5.601838 | 38.62312
30.541992 | -70.419777 | 0.69315803 | 0.074439034 |  | 5.603828 | 38.63684
30.591797 | -70.439819 | 0.69315326 | 0.074359849 |  | 5.605423 | 38.64784
30.641602 | -70.461884 | 0.69309628 | 0.074451722 |  | 5.607179 | 38.65995
30.691406 | -70.47628 | 0.69310886 | 0.074385308 |  | 5.608324 | 38.66785
30.741211 | -70.505501 | 0.69312865 | 0.074396938 |  | 5.610649 | 38.68388
30.791016 | -70.520096 | 0.69313341 | 0.074407808 |  | 5.611811 | 38.69189
30.84082 | -70.549103 | 0.69304401 | 0.074346669 |  | 5.614119 | 38.7078
30.890625 | -70.556702 | 0.69309795 | 0.074425094 |  | 5.614724 | 38.71197
30.94043 | -70.590729 | 0.69306469 | 0.075002946 |  | 5.617432 | 38.73064
30.990234 | -70.615883 | 0.69302875 | 0.074161425 |  | 5.619433 | 38.74444
31.040039 | -70.625183 | 0.69303668 | 0.074700594 |  | 5.620173 | 38.74954
31.089844 | -70.65789 | 0.69306421 | 0.074139081 |  | 5.622776 | 38.76749
31.139648 | -70.682747 | 0.69300735 | 0.07443998 |  | 5.624754 | 38.78113
31.189453 | -70.697411 | 0.69292474 | 0.074542537 |  | 5.625921 | 38.78917
31.239258 | -70.714157 | 0.69303972 | 0.074465707 |  | 5.627254 | 38.79836
31.289063 | -70.741653 | 0.69297999 | 0.074474029 |  | 5.629442 | 38.81345
31.338867 | -70.771072 | 0.69298768 | 0.074349359 |  | 5.631783 | 38.82959
31.388672 | -70.77478 | 0.69290513 | 0.074475817 |  | 5.632078 | 38.83162
31.438477 | -70.822609 | 0.69288766 | 0.074268468 |  | 5.635884 | 38.85786
31.488281 | -70.82354 | 0.69286907 | 0.074554786 |  | 5.635958 | 38.85838
31.538086 | -70.854507 | 0.69284672 | 0.074354179 |  | 5.638423 | 38.87537
31.587891 | -70.87619 | 0.69293195 | 0.074433543 |  | 5.640148 | 38.88726
31.637695 | -70.907677 | 0.69284981 | 0.074400216 |  | 5.642654 | 38.90454
31.6875 | -70.930611 | 0.69284862 | 0.074364029 |  | 5.644479 | 38.91712
31.737305 | -70.9403 | 0.69280845 | 0.074509136 |  | 5.64525 | 38.92244
31.787109 | -70.956779 | 0.69286174 | 0.074309684 |  | 5.646561 | 38.93148
31.836914 | -70.976166 | 0.69272947 | 0.074476004 |  | 5.648104 | 38.94212
31.886719 | -71.011398 | 0.69275296 | 0.074433334 |  | 5.650908 | 38.96145
31.936523 | -71.029984 | 0.6927079 | 0.074353531 |  | 5.652387 | 38.97164
31.986328 | -71.054726 | 0.69268483 | 0.074484468 |  | 5.654355 | 38.98522
32.036133 | -71.076988 | 0.69272423 | 0.074429914 |  | 5.656127 | 38.99743
32.085938 | -71.085571 | 0.69264466 | 0.074320398 |  | 5.65681 | 39.00214
32.135742 | -71.120865 | 0.69267684 | 0.074487232 |  | 5.659619 | 39.02151
32.185547 | -71.14875 | 0.69261831 | 0.074366018 |  | 5.661838 | 39.03681
32.235352 | -71.162956 | 0.69260687 | 0.074437931 |  | 5.662968 | 39.0446
32.285156 | -71.17939 | 0.6926415 | 0.074467018 |  | 5.664276 | 39.05362
32.334961 | -71.215042 | 0.69255918 | 0.074379884 |  | 5.667113 | 39.07318
32.384766 | -71.237282 | 0.6926049 | 0.074448295 |  | 5.668883 | 39.08538
32.43457 | -71.246071 | 0.69260603 | 0.074400954 |  | 5.669582 | 39.0902
32.484375 | -71.272682 | 0.69253057 | 0.074462354 |  | 5.6717 | 39.1048
32.53418 | -71.285507 | 0.69251454 | 0.074449189 |  | 5.67272 | 39.11184
32.583984 | -71.319214 | 0.69246209 | 0.074417487 |  | 5.675403 | 39.13033
32.633789 | -71.344749 | 0.69250017 | 0.074408621 |  | 5.677435 | 39.14434
32.683594 | -71.3536 | 0.69246256 | 0.074401729 |  | 5.678139 | 39.1492
32.733398 | -71.392693 | 0.6924516 | 0.074401543 |  | 5.68125 | 39.17065
32.783203 | -71.398354 | 0.69246256 | 0.074463896 |  | 5.6817 | 39.17376
32.833008 | -71.423721 | 0.69236398 | 0.074394412 |  | 5.683719 | 39.18767
32.882813 | -71.440331 | 0.69238752 | 0.074426271 |  | 5.685041 | 39.19679
32.932617 | -71.485886 | 0.69231904 | 0.074426964 |  | 5.688666 | 39.22178
32.982422 | -71.486061 | 0.69233721 | 0.074429683 |  | 5.68868 | 39.22188
33.032227 | -71.520065 | 0.69242132 | 0.0743922 |  | 5.691386 | 39.24053
33.082031 | -71.538597 | 0.69235444 | 0.074436262 |  | 5.692861 | 39.2507
33.131836 | -71.561623 | 0.69230592 | 0.074449517 |  | 5.694693 | 39.26334
33.181641 | -71.581116 | 0.6922217 | 0.074444726 |  | 5.696244 | 39.27403
33.231445 | -71.603455 | 0.69230735 | 0.074458368 |  | 5.698022 | 39.28629
33.28125 | -71.616203 | 0.69216239 | 0.074460857 |  | 5.699036 | 39.29328
33.331055 | -71.633492 | 0.69226736 | 0.07450752 |  | 5.700412 | 39.30277
33.380859 | -71.660439 | 0.69225597 | 0.074438475 |  | 5.702557 | 39.31755
33.430664 | -71.68441 | 0.69228053 | 0.074517377 |  | 5.704464 | 39.3307
33.480469 | -71.714577 | 0.69222218 | 0.074501447 |  | 5.706865 | 39.34726
33.530273 | -71.736656 | 0.69216359 | 0.074482076 |  | 5.708622 | 39.35937
33.580078 | -71.755928 | 0.69214702 | 0.074448653 |  | 5.710155 | 39.36994
33.629883 | -71.763405 | 0.69210917 | 0.074500613 |  | 5.71075 | 39.37405
33.679688 | -71.786469 | 0.69226676 | 0.074417248 |  | 5.712586 | 39.3867
33.729492 | -71.816635 | 0.69218582 | 0.074446008 |  | 5.714986 | 39.40325
33.779297 | -71.835381 | 0.69211382 | 0.074530572 |  | 5.716478 | 39.41354
33.829102 | -71.87384 | 0.69204217 | 0.074253663 |  | 5.719538 | 39.43464
33.878906 | -71.879822 | 0.69212246 | 0.074673943 |  | 5.720014 | 39.43792
33.928711 | -71.908737 | 0.69211173 | 0.074346773 |  | 5.722315 | 39.45378
33.978516 | -71.93148 | 0.69209903 | 0.074489772 |  | 5.724125 | 39.46626
34.02832 | -71.954254 | 0.69204003 | 0.074581616 |  | 5.725938 | 39.47876
34.078125 | -71.973572 | 0.69199121 | 0.074349418 |  | 5.727475 | 39.48936
34.12793 | -71.974014 | 0.69191086 | 0.074590705 |  | 5.72751 | 39.4896
34.177734 | -72.020416 | 0.69195974 | 0.074451737 |  | 5.731203 | 39.51506
34.227539 | -72.026749 | 0.69196641 | 0.074515626 |  | 5.731707 | 39.51853
34.277344 | -72.064941 | 0.69189006 | 0.074517511 |  | 5.734746 | 39.53949
34.327148 | -72.081009 | 0.69187254 | 0.07445582 |  | 5.736024 | 39.5483
34.376953 | -72.095551 | 0.69193262 | 0.074544407 |  | 5.737182 | 39.55628
34.426758 | -72.130508 | 0.69187999 | 0.074489802 |  | 5.739963 | 39.57546
34.476563 | -72.151405 | 0.69187462 | 0.074534677 |  | 5.741626 | 39.58693
34.526367 | -72.161232 | 0.69190931 | 0.074496761 |  | 5.742408 | 39.59232
34.576172 | -72.189194 | 0.69186437 | 0.074443951 |  | 5.744634 | 39.60766
34.625977 | -72.215752 | 0.69185132 | 0.074515902 |  | 5.746747 | 39.62223
34.675781 | -72.238815 | 0.69184917 | 0.074229807 |  | 5.748582 | 39.63489
34.725586 | -72.260185 | 0.6917904 | 0.074373379 |  | 5.750283 | 39.64661
34.775391 | -72.2827 | 0.69176829 | 0.074615143 |  | 5.752075 | 39.65896
34.825195 | -72.291367 | 0.69174165 | 0.074325085 |  | 5.752764 | 39.66372
34.875 | -72.315002 | 0.69181097 | 0.074512027 |  | 5.754645 | 39.67669
34.924805 | -72.337479 | 0.69173253 | 0.074492104 |  | 5.756434 | 39.68902
34.974609 | -72.363525 | 0.69165117 | 0.074342951 |  | 5.758506 | 39.70331
35.024414 | -72.38578 | 0.69169092 | 0.074605249 |  | 5.760277 | 39.71552
35.074219 | -72.422035 | 0.69163448 | 0.07454925 |  | 5.763162 | 39.73541
35.124023 | -72.429932 | 0.69172168 | 0.074459814 |  | 5.763791 | 39.73975
35.173828 | -72.447426 | 0.69164944 | 0.074594125 |  | 5.765183 | 39.74934
35.223633 | -72.476845 | 0.69160616 | 0.074449033 |  | 5.767524 | 39.76549
35.273438 | -72.503975 | 0.69164884 | 0.074514598 |  | 5.769683 | 39.78037
35.323242 | -72.52549 | 0.69158822 | 0.074504979 |  | 5.771395 | 39.79218
35.373047 | -72.554558 | 0.69155842 | 0.07447388 |  | 5.773708 | 39.80812
35.422852 | -72.555786 | 0.69157225 | 0.074416064 |  | 5.773806 | 39.8088
35.472656 | -72.591995 | 0.69155198 | 0.074579097 |  | 5.776687 | 39.82866
35.522461 | -72.604019 | 0.69153666 | 0.074191824 |  | 5.777644 | 39.83526
35.572266 | -72.626587 | 0.69152492 | 0.074700736 |  | 5.77944 | 39.84764
35.62207 | -72.657196 | 0.69147915 | 0.07443089 |  | 5.781876 | 39.86444
35.671875 | -72.669388 | 0.69152391 | 0.074280076 |  | 5.782846 | 39.87113
35.72168 | -72.692047 | 0.69146609 | 0.074641407 |  | 5.784649 | 39.88356
35.771484 | -72.711174 | 0.69144768 | 0.074223287 |  | 5.786171 | 39.89405
35.821289 | -72.726624 | 0.69146043 | 0.07472682 |  | 5.787401 | 39.90253
35.871094 | -72.765236 | 0.69140118 | 0.07445889 |  | 5.790473 | 39.92372
35.920898 | -72.793686 | 0.69143653 | 0.074467503 |  | 5.792737 | 39.93932
35.970703 | -72.816597 | 0.69132942 | 0.074619994 |  | 5.794561 | 39.9519
36.020508 | -72.831604 | 0.69130176 | 0.074424617 |  | 5.795755 | 39.96013
36.070313 | -72.850266 | 0.69139224 | 0.074649408 |  | 5.79724 | 39.97037
36.120117 | -72.877815 | 0.69135469 | 0.074211024 |  | 5.799432 | 39.98548
36.169922 | -72.895584 | 0.69132316 | 0.07537283 |  | 5.800846 | 39.99523
36.219727 | -72.926514 | 0.69130087 | 0.073474906 |  | 5.803308 | 40.0122
36.269531 | -72.935532 | 0.69128126 | 0.075387463 |  | 5.804025 | 40.01715
36.319336 | -72.963486 | 0.69127917 | 0.074260645 |  | 5.80625 | 40.03249
36.369141 | -72.978287 | 0.69124514 | 0.07417807 |  | 5.807428 | 40.04061
36.418945 | -73.008453 | 0.69125605 | 0.07537178 |  | 5.809828 | 40.05716
36.46875 | -73.01133 | 0.69114041 | 0.073554195 |  | 5.810057 | 40.05874
36.518555 | -73.040504 | 0.69126332 | 0.074980304 |  | 5.812379 | 40.07475
36.568359 | -73.069565 | 0.69119877 | 0.07478606 |  | 5.814691 | 40.09069
36.618164 | -73.093529 | 0.69122612 | 0.073614791 |  | 5.816598 | 40.10384
36.667969 | -73.120056 | 0.69116688 | 0.07527525 |  | 5.818709 | 40.11839
36.717773 | -73.143501 | 0.69113338 | 0.074142806 |  | 5.820575 | 40.13126
36.767578 | -73.15744 | 0.69117522 | 0.074436046 |  | 5.821684 | 40.1389
36.817383 | -73.179993 | 0.69111198 | 0.074864663 |  | 5.823479 | 40.15128
36.867188 | -73.198975 | 0.69104099 | 0.074082144 |  | 5.824989 | 40.16169
36.916992 | -73.231606 | 0.69109565 | 0.074737653 |  | 5.827586 | 40.1796
36.966797 | -73.243416 | 0.69104415 | 0.074531533 |  | 5.828526 | 40.18608
37.016602 | -73.280457 | 0.69106907 | 0.074389637 |  | 5.831473 | 40.2064
37.066406 | -73.29364 | 0.69110072 | 0.074710757 |  | 5.832523 | 40.21363
37.116211 | -73.314613 | 0.69103062 | 0.07449431 |  | 5.834192 | 40.22514
37.166016 | -73.334625 | 0.69095016 | 0.074414976 |  | 5.835784 | 40.23612
37.21582 | -73.352142 | 0.69096416 | 0.074670143 |  | 5.837178 | 40.24573
37.265625 | -73.377518 | 0.6910333 | 0.074389011 |  | 5.839197 | 40.25965
37.31543 | -73.395744 | 0.69091976 | 0.074498273 |  | 5.840648 | 40.26965
37.365234 | -73.413773 | 0.69091934 | 0.074599572 |  | 5.842082 | 40.27954
37.415039 | -73.438721 | 0.69091791 | 0.07440649 |  | 5.844068 | 40.29323
37.464844 | -73.460999 | 0.69089437 | 0.074535586 |  | 5.845841 | 40.30546
37.514648 | -73.481514 | 0.69090068 | 0.074559852 |  | 5.847473 | 40.31671
37.564453 | -73.495224 | 0.69084722 | 0.074464113 |  | 5.848564 | 40.32423
37.614258 | -73.524353 | 0.69079 | 0.074572608 |  | 5.850882 | 40.34022
37.664063 | -73.522774 | 0.69082898 | 0.07454785 |  | 5.850756 | 40.33935
37.713867 | -73.56163 | 0.69087464 | 0.074498914 |  | 5.853849 | 40.36067
37.763672 | -73.589188 | 0.69079131 | 0.0746167 |  | 5.856042 | 40.37579
37.813477 | -73.606133 | 0.69076806 | 0.074481048 |  | 5.85739 | 40.38509
37.863281 | -73.626755 | 0.69078702 | 0.074545965 |  | 5.859031 | 40.3964
37.913086 | -73.668518 | 0.69072378 | 0.074562661 |  | 5.862354 | 40.41931
37.962891 | -73.674789 | 0.69073445 | 0.074519664 |  | 5.862853 | 40.42275
38.012695 | -73.699799 | 0.69070846 | 0.074558102 |  | 5.864844 | 40.43648
38.0625 | -73.720688 | 0.69070643 | 0.074553408 |  | 5.866506 | 40.44794
38.112305 | -73.744659 | 0.69071287 | 0.07455273 |  | 5.868414 | 40.46109
38.162109 | -73.770721 | 0.69062519 | 0.074483037 |  | 5.870487 | 40.47539
38.211914 | -73.787109 | 0.69064838 | 0.074580729 |  | 5.871792 | 40.48438
38.261719 | -73.80703 | 0.69066161 | 0.07449016 |  | 5.873377 | 40.49531
38.311523 | -73.846855 | 0.6906085 | 0.074520677 |  | 5.876546 | 40.51716
38.361328 | -73.850014 | 0.69061315 | 0.074564882 |  | 5.876797 | 40.51889
38.411133 | -73.863556 | 0.69060808 | 0.074463055 |  | 5.877875 | 40.52632
38.460938 | -73.89817 | 0.69053102 | 0.074586123 |  | 5.88063 | 40.54532
38.510742 | -73.929695 | 0.69057405 | 0.074484736 |  | 5.883138 | 40.56261
38.560547 | -73.956764 | 0.69046396 | 0.074471064 |  | 5.885292 | 40.57746
38.610352 | -73.98233 | 0.69057417 | 0.074625716 |  | 5.887327 | 40.59149
38.660156 | -73.985443 | 0.69046247 | 0.074448325 |  | 5.887574 | 40.5932
38.709961 | -74.000084 | 0.69043368 | 0.074538782 |  | 5.88874 | 40.60123
38.759766 | -74.02681 | 0.69045246 | 0.074598685 |  | 5.890866 | 40.6159
38.80957 | -74.054558 | 0.69041419 | 0.074416496 |  | 5.893074 | 40.63112
38.859375 | -74.084152 | 0.69043475 | 0.074616492 |  | 5.895429 | 40.64736
38.90918 | -74.08461 | 0.69044369 | 0.074547917 |  | 5.895466 | 40.64761
38.958984 | -74.134209 | 0.69038451 | 0.074503593 |  | 5.899413 | 40.67482
39.008789 | -74.145859 | 0.69036984 | 0.074619919 |  | 5.90034 | 40.68121
39.058594 | -74.169716 | 0.6903581 | 0.074482337 |  | 5.902238 | 40.6943
39.108398 | -74.186058 | 0.69036841 | 0.074560359 |  | 5.903539 | 40.70327
39.158203 | -74.198723 | 0.6903522 | 0.074552238 |  | 5.904547 | 40.71022
39.208008 | -74.240479 | 0.69036257 | 0.074472204 |  | 5.90787 | 40.73313
39.257813 | -74.259453 | 0.69035405 | 0.074563049 |  | 5.90938 | 40.74354
39.307617 | -74.266533 | 0.69028372 | 0.074510925 |  | 5.909943 | 40.74742
39.357422 | -74.286827 | 0.69024009 | 0.074517556 |  | 5.911558 | 40.75856
39.407227 | -74.321159 | 0.69025165 | 0.074583642 |  | 5.91429 | 40.7774
39.457031 | -74.329292 | 0.69029492 | 0.074500181 |  | 5.914937 | 40.78186
39.506836 | -74.351212 | 0.69023359 | 0.074533291 |  | 5.916681 | 40.79388
39.556641 | -74.38369 | 0.6902625 | 0.074566834 |  | 5.919266 | 40.8117
39.606445 | -74.405449 | 0.69023257 | 0.074483298 |  | 5.920998 | 40.82364
39.65625 | -74.43737 | 0.690153 | 0.074564934 |  | 5.923538 | 40.84116
39.706055 | -74.464645 | 0.69009453 | 0.074569345 |  | 5.925708 | 40.85612
39.755859 | -74.463348 | 0.69009268 | 0.074542612 |  | 5.925605 | 40.85541
39.805664 | -74.504204 | 0.69010299 | 0.07457462 |  | 5.928856 | 40.87783
39.855469 | -74.514137 | 0.69012594 | 0.07457038 |  | 5.929647 | 40.88328
39.905273 | -74.53334 | 0.69012851 | 0.074538171 |  | 5.931175 | 40.89381
39.955078 | -74.555176 | 0.69006562 | 0.074570842 |  | 5.932912 | 40.90579
40.004883 | -74.598129 | 0.69006538 | 0.074493036 |  | 5.93633 | 40.92936
40.054688 | -74.604156 | 0.69004172 | 0.074547395 |  | 5.93681 | 40.93267
40.104492 | -74.611122 | 0.68995935 | 0.074538797 |  | 5.937364 | 40.93649
40.154297 | -74.639236 | 0.69002527 | 0.074486263 |  | 5.939602 | 40.95191
40.204102 | -74.662292 | 0.68993866 | 0.074559994 |  | 5.941436 | 40.96456
40.253906 | -74.685074 | 0.68997806 | 0.074503295 |  | 5.943249 | 40.97706
40.303711 | -74.718193 | 0.68989897 | 0.074539401 |  | 5.945885 | 40.99523
40.353516 | -74.739586 | 0.68992662 | 0.074509077 |  | 5.947587 | 41.00697
40.40332 | -74.759682 | 0.68998897 | 0.07453724 |  | 5.949186 | 41.018
40.453125 | -74.775566 | 0.68990773 | 0.074546449 |  | 5.95045 | 41.02671
40.50293 | -74.802788 | 0.68996894 | 0.074532479 |  | 5.952617 | 41.04165
40.552734 | -74.820183 | 0.68982518 | 0.074531645 |  | 5.954001 | 41.05119
40.602539 | -74.855179 | 0.68992883 | 0.074506029 |  | 5.956786 | 41.07039
40.652344 | -74.859764 | 0.68982482 | 0.074553475 |  | 5.957151 | 41.07291
40.702148 | -74.882195 | 0.68984729 | 0.074530631 |  | 5.958936 | 41.08522
40.751953 | -74.920151 | 0.68981689 | 0.0745828 |  | 5.961956 | 41.10604
40.801758 | -74.936195 | 0.68985832 | 0.074557133 |  | 5.963233 | 41.11484
40.851563 | -74.950142 | 0.68974245 | 0.074510463 |  | 5.964343 | 41.1225
40.901367 | -74.970085 | 0.68973821 | 0.074586876 |  | 5.96593 | 41.13344
40.951172 | -75.005997 | 0.68966746 | 0.07448817 |  | 5.968788 | 41.15314
41.000977 | -75.023682 | 0.68971521 | 0.074534699 |  | 5.970195 | 41.16284
41.050781 | -75.045387 | 0.68968791 | 0.074554615 |  | 5.971922 | 41.17475
41.100586 | -75.057831 | 0.68966556 | 0.074519604 |  | 5.972912 | 41.18158
41.150391 | -75.080246 | 0.68965459 | 0.074588478 |  | 5.974696 | 41.19388
41.200195 | -75.099876 | 0.68964052 | 0.074533232 |  | 5.976258 | 41.20465
41.25 | -75.118622 | 0.68956453 | 0.074569158 |  | 5.97775 | 41.21494
41.299805 | -75.14637 | 0.6896677 | 0.074563354 |  | 5.979958 | 41.23016
41.349609 | -75.162621 | 0.68957525 | 0.074515276 |  | 5.981251 | 41.23908
41.399414 | -75.190208 | 0.68960804 | 0.074565604 |  | 5.983447 | 41.25421
41.449219 | -75.216629 | 0.68959558 | 0.074549906 |  | 5.985549 | 41.26871
41.499023 | -75.229919 | 0.68949205 | 0.074546747 |  | 5.986607 | 41.276
41.548828 | -75.247734 | 0.68962306 | 0.07456217 |  | 5.988024 | 41.28577
41.598633 | -75.288376 | 0.68946838 | 0.074596681 |  | 5.991259 | 41.30807
41.648438 | -75.297478 | 0.6895296 | 0.074529201 |  | 5.991983 | 41.31307
41.698242 | -75.318474 | 0.68941092 | 0.074584395 |  | 5.993654 | 41.32459
41.748047 | -75.338531 | 0.68949372 | 0.074589349 |  | 5.99525 | 41.33559
41.797852 | -75.357948 | 0.68945682 | 0.074520521 |  | 5.996795 | 41.34624
41.847656 | -75.402641 | 0.68939519 | 0.074584886 |  | 6.000352 | 41.37077
41.897461 | -75.418266 | 0.68944246 | 0.074540548 |  | 6.001595 | 41.37934
41.947266 | -75.429741 | 0.68940228 | 0.074553885 |  | 6.002508 | 41.38564
41.99707 | -75.454575 | 0.68928593 | 0.074588917 |  | 6.004484 | 41.39926
42.046875 | -75.470985 | 0.6893363 | 0.074517697 |  | 6.00579 | 41.40826
42.09668 | -75.49424 | 0.68930793 | 0.074588887 |  | 6.007641 | 41.42102
42.146484 | -75.512856 | 0.68932843 | 0.074542031 |  | 6.009122 | 41.43124
42.196289 | -75.534424 | 0.68936676 | 0.074523531 |  | 6.010838 | 41.44307
42.246094 | -75.557411 | 0.68931633 | 0.074635901 |  | 6.012668 | 41.45568
42.295898 | -75.579033 | 0.68930745 | 0.074488536 |  | 6.014388 | 41.46755
42.345703 | -75.611862 | 0.6892373 | 0.074575692 |  | 6.017001 | 41.48556
42.395508 | -75.610123 | 0.6892488 | 0.074593194 |  | 6.016862 | 41.4846
42.445313 | -75.629013 | 0.68933564 | 0.074502543 |  | 6.018366 | 41.49497
42.495117 | -75.66806 | 0.689237 | 0.074651614 |  | 6.021473 | 41.51639
42.544922 | -75.71019 | 0.68916464 | 0.074559562 |  | 6.024825 | 41.53951
42.594727 | -75.735382 | 0.6891948 | 0.074591219 |  | 6.02683 | 41.55333
42.644531 | -75.742203 | 0.6891976 | 0.074627914 |  | 6.027373 | 41.55707
42.694336 | -75.769516 | 0.68909967 | 0.074563093 |  | 6.029547 | 41.57206
42.744141 | -75.796204 | 0.68907768 | 0.074597321 |  | 6.03167 | 41.5867
42.793945 | -75.808868 | 0.68917799 | 0.074594706 |  | 6.032678 | 41.59365
42.84375 | -75.831024 | 0.68916613 | 0.07451053 |  | 6.034441 | 41.6058
42.893555 | -75.866531 | 0.68910068 | 0.074599773 |  | 6.037267 | 41.62529
42.943359 | -75.866165 | 0.68898642 | 0.074561231 |  | 6.037238 | 41.62509
42.993164 | -75.892189 | 0.68907273 | 0.074576966 |  | 6.039309 | 41.63936
43.042969 | -75.929153 | 0.68898541 | 0.074546993 |  | 6.04225 | 41.65964
43.092773 | -75.947655 | 0.6889993 | 0.074550122 |  | 6.043722 | 41.6698
43.142578 | -75.960411 | 0.68905205 | 0.074592277 |  | 6.044737 | 41.6768
43.192383 | -75.984802 | 0.68898237 | 0.074518666 |  | 6.046678 | 41.69018
43.242188 | -75.996971 | 0.68902892 | 0.07461445 |  | 6.047647 | 41.69685
43.291992 | -76.027306 | 0.68899339 | 0.074514993 |  | 6.050061 | 41.7135
43.341797 | -76.05999 | 0.68894935 | 0.074521437 |  | 6.052662 | 41.73143
43.391602 | -76.063843 | 0.6889714 | 0.074679673 |  | 6.052968 | 41.73354
43.441406 | -76.088913 | 0.68888199 | 0.074461192 |  | 6.054963 | 41.7473
43.491211 | -76.116692 | 0.68884873 | 0.074646026 |  | 6.057174 | 41.76254
43.541016 | -76.141441 | 0.68885839 | 0.07458663 |  | 6.059143 | 41.77612
43.59082 | -76.159302 | 0.68886185 | 0.074539408 |  | 6.060565 | 41.78592
43.640625 | -76.182167 | 0.68883401 | 0.074619189 |  | 6.062384 | 41.79846
43.69043 | -76.204712 | 0.68886614 | 0.074522547 |  | 6.064178 | 41.81083
43.740234 | -76.218391 | 0.68885446 | 0.074616134 |  | 6.065267 | 41.81834
43.790039 | -76.251053 | 0.68882471 | 0.074496813 |  | 6.067866 | 41.83626
43.839844 | -76.282799 | 0.68868858 | 0.074457698 |  | 6.070392 | 41.85368
43.889648 | -76.306274 | 0.68873835 | 0.074471474 |  | 6.07226 | 41.86656
43.939453 | -76.327805 | 0.68874079 | 0.074504107 |  | 6.073974 | 41.87837
43.989258 | -76.33667 | 0.68877774 | 0.074518465 |  | 6.074679 | 41.88324
44.039063 | -76.348686 | 0.68870175 | 0.074538395 |  | 6.075635 | 41.88983
44.088867 | -76.395859 | 0.68869901 | 0.07454554 |  | 6.079389 | 41.91571
44.138672 | -76.406578 | 0.68868721 | 0.074534461 |  | 6.080242 | 41.92159
44.188477 | -76.420418 | 0.68862665 | 0.074520625 |  | 6.081344 | 41.92918
44.238281 | -76.460854 | 0.68858904 | 0.07455045 |  | 6.084561 | 41.95137
44.288086 | -76.473267 | 0.68856937 | 0.074342094 |  | 6.085549 | 41.95818
44.337891 | -76.49131 | 0.68865055 | 0.074437663 |  | 6.086985 | 41.96808
44.387695 | -76.51944 | 0.68854362 | 0.074429445 |  | 6.089224 | 41.98351
44.4375 | -76.530235 | 0.68858558 | 0.074647129 |  | 6.090083 | 41.98944
44.487305 | -76.542542 | 0.68850237 | 0.074720636 |  | 6.091062 | 41.99619
44.537109 | -76.566475 | 0.6884684 | 0.074595243 |  | 6.092966 | 42.00932
44.586914 | -76.588089 | 0.68851018 | 0.074704975 |  | 6.094686 | 42.02118
44.636719 | -76.618835 | 0.68854803 | 0.074530669 |  | 6.097133 | 42.03805
44.686523 | -76.627609 | 0.68845683 | 0.074474834 |  | 6.097831 | 42.04286
44.736328 | -76.660477 | 0.68850666 | 0.074705109 |  | 6.100447 | 42.0609
44.786133 | -76.675232 | 0.68845999 | 0.074434094 |  | 6.101621 | 42.06899
44.835938 | -76.702354 | 0.68847334 | 0.074600682 |  | 6.103779 | 42.08387
44.885742 | -76.728149 | 0.6883927 | 0.074587777 |  | 6.105832 | 42.09803
44.935547 | -76.746193 | 0.68832719 | 0.074544281 |  | 6.107268 | 42.10793
44.985352 | -76.761963 | 0.68840009 | 0.074678876 |  | 6.108523 | 42.11658
45.035156 | -76.782692 | 0.68839014 | 0.074535221 |  | 6.110172 | 42.12795
45.084961 | -76.805573 | 0.68836594 | 0.074682049 |  | 6.111993 | 42.14051
45.134766 | -76.843208 | 0.68836808 | 0.074573115 |  | 6.114988 | 42.16115
45.18457 | -76.861473 | 0.68837827 | 0.074611187 |  | 6.116442 | 42.17118
45.234375 | -76.874542 | 0.68825054 | 0.074618287 |  | 6.117482 | 42.17835
45.28418 | -76.898201 | 0.68824744 | 0.074576683 |  | 6.119364 | 42.19133
45.333984 | -76.9077 | 0.6882081 | 0.074628741 |  | 6.12012 | 42.19654
45.383789 | -76.943024 | 0.68825608 | 0.074540712 |  | 6.122931 | 42.21592
45.433594 | -76.96521 | 0.68820769 | 0.074645124 |  | 6.124697 | 42.22809
45.483398 | -76.990189 | 0.68827391 | 0.074560702 |  | 6.126685 | 42.2418
45.533203 | -77.019165 | 0.68821132 | 0.07459335 |  | 6.12899 | 42.2577
45.583008 | -77.035446 | 0.68811196 | 0.07464084 |  | 6.130286 | 42.26663
45.632813 | -77.043671 | 0.688191 | 0.074506156 |  | 6.130941 | 42.27114
45.682617 | -77.066353 | 0.68813348 | 0.074636988 |  | 6.132746 | 42.28359
45.732422 | -77.094193 | 0.68813998 | 0.074525453 |  | 6.134961 | 42.29886
45.782227 | -77.109352 | 0.68812889 | 0.074625432 |  | 6.136167 | 42.30718
45.832031 | -77.130722 | 0.68809903 | 0.074601769 |  | 6.137868 | 42.3189
45.881836 | -77.160248 | 0.68805927 | 0.074565656 |  | 6.140217 | 42.3351
45.931641 | -77.188553 | 0.68798184 | 0.074667998 |  | 6.14247 | 42.35063
45.981445 | -77.203156 | 0.68803865 | 0.074532911 |  | 6.143632 | 42.35865
46.03125 | -77.222687 | 0.68802285 | 0.074596629 |  | 6.145186 | 42.36936
46.081055 | -77.255173 | 0.68801129 | 0.074654788 |  | 6.147771 | 42.38719
46.130859 | -77.26841 | 0.68803245 | 0.074537039 |  | 6.148825 | 42.39445
46.180664 | -77.288857 | 0.68796456 | 0.07469622 |  | 6.150452 | 42.40567
46.230469 | -77.313583 | 0.6879757 | 0.074594304 |  | 6.152419 | 42.41923
46.280273 | -77.335854 | 0.68795544 | 0.074621238 |  | 6.154192 | 42.43145
46.330078 | -77.369438 | 0.68788797 | 0.074635796 |  | 6.156864 | 42.44988
46.379883 | -77.395439 | 0.68791914 | 0.07456141 |  | 6.158933 | 42.46414
46.429688 | -77.407066 | 0.68783677 | 0.074643247 |  | 6.159859 | 42.47052
46.479492 | -77.434669 | 0.68793768 | 0.074586056 |  | 6.162055 | 42.48567
46.529297 | -77.453094 | 0.68781364 | 0.074542917 |  | 6.163521 | 42.49578
46.579102 | -77.471458 | 0.68785888 | 0.074673682 |  | 6.164983 | 42.50585
46.628906 | -77.501732 | 0.68779838 | 0.074534431 |  | 6.167392 | 42.52246
46.678711 | -77.520653 | 0.68784708 | 0.074589327 |  | 6.168898 | 42.53284
46.728516 | -77.531769 | 0.68778414 | 0.07460095 |  | 6.169782 | 42.53894
46.77832 | -77.565659 | 0.68770462 | 0.074576005 |  | 6.172479 | 42.55754
46.828125 | -77.585358 | 0.68773007 | 0.074625589 |  | 6.174047 | 42.56835
46.87793 | -77.596268 | 0.6877448 | 0.074642733 |  | 6.174915 | 42.57433
46.927734 | -77.632645 | 0.68769145 | 0.074455418 |  | 6.17781 | 42.59429
46.977539 | -77.641792 | 0.68774539 | 0.074848503 |  | 6.178537 | 42.59931
47.027344 | -77.67733 | 0.68766707 | 0.074698016 |  | 6.181366 | 42.61881
47.077148 | -77.690964 | 0.68766826 | 0.074656963 |  | 6.18245 | 42.62629
47.126953 | -77.708092 | 0.68767571 | 0.074773833 |  | 6.183813 | 42.63569
47.176758 | -77.720291 | 0.68764001 | 0.07452061 |  | 6.184784 | 42.64238
47.226563 | -77.755585 | 0.68767285 | 0.074829906 |  | 6.187593 | 42.66174
47.276367 | -77.791763 | 0.68761396 | 0.074649349 |  | 6.190472 | 42.68159
47.326172 | -77.809677 | 0.687612 | 0.074466333 |  | 6.191897 | 42.69142
47.375977 | -77.837349 | 0.68757117 | 0.074729621 |  | 6.194099 | 42.7066
47.425781 | -77.862114 | 0.68756503 | 0.074456587 |  | 6.19607 | 42.72019
47.475586 | -77.882813 | 0.68751574 | 0.074661158 |  | 6.197717 | 42.73155
47.525391 | -77.89106 | 0.68751222 | 0.074648216 |  | 6.198374 | 42.73607
47.575195 | -77.921494 | 0.68742901 | 0.07460399 |  | 6.200795 | 42.75277
47.625 | -77.930222 | 0.68746084 | 0.074688315 |  | 6.20149 | 42.75756
47.674805 | -77.957939 | 0.68746138 | 0.074607559 |  | 6.203696 | 42.77277
47.724609 | -77.979164 | 0.68743014 | 0.074621461 |  | 6.205385 | 42.78441
47.774414 | -78.002304 | 0.68748844 | 0.074608579 |  | 6.207226 | 42.79711
47.824219 | -78.019691 | 0.68737698 | 0.074645936 |  | 6.20861 | 42.80665
47.874023 | -78.046165 | 0.68738079 | 0.07453832 |  | 6.210716 | 42.82117
47.923828 | -78.057739 | 0.68736941 | 0.074611463 |  | 6.211638 | 42.82752
47.973633 | -78.088348 | 0.68740898 | 0.074595861 |  | 6.214073 | 42.84432
48.023438 | -78.104095 | 0.68729258 | 0.074638553 |  | 6.215326 | 42.85296
48.073242 | -78.132027 | 0.68732876 | 0.074542545 |  | 6.217549 | 42.86828
48.123047 | -78.151154 | 0.68723702 | 0.074678309 |  | 6.219071 | 42.87878
48.172852 | -78.186455 | 0.68728912 | 0.074618146 |  | 6.22188 | 42.89815
48.222656 | -78.194374 | 0.68725163 | 0.074527882 |  | 6.222511 | 42.90249
48.272461 | -78.205627 | 0.68722963 | 0.074773662 |  | 6.223406 | 42.90867
48.322266 | -78.238045 | 0.68728632 | 0.074506648 |  | 6.225986 | 42.92645
48.37207 | -78.266037 | 0.68725497 | 0.074675426 |  | 6.228213 | 42.94181
48.421875 | -78.288429 | 0.68719202 | 0.07463219 |  | 6.229995 | 42.9541
48.47168 | -78.325256 | 0.6871177 | 0.074572846 |  | 6.232926 | 42.9743
48.521484 | -78.322868 | 0.68728155 | 0.074729711 |  | 6.232736 | 42.97299
48.571289 | -78.340645 | 0.68716359 | 0.074496813 |  | 6.23415 | 42.98275
48.621094 | -78.367294 | 0.6871174 | 0.074726537 |  | 6.236271 | 42.99737
48.670898 | -78.402458 | 0.6871689 | 0.074579597 |  | 6.239069 | 43.01666
48.720703 | -78.413536 | 0.68713933 | 0.074570544 |  | 6.239951 | 43.02274
48.770508 | -78.437721 | 0.68708938 | 0.074735798 |  | 6.241876 | 43.03601
48.820313 | -78.448967 | 0.68706053 | 0.074485101 |  | 6.24277 | 43.04218
48.870117 | -78.4785 | 0.68707705 | 0.074681967 |  | 6.245121 | 43.05838
48.919922 | -78.494278 | 0.68699956 | 0.074637376 |  | 6.246376 | 43.06704
48.969727 | -78.528519 | 0.68694925 | 0.074560024 |  | 6.249101 | 43.08583
49.019531 | -78.544968 | 0.68697864 | 0.074716784 |  | 6.25041 | 43.09485
49.069336 | -78.558899 | 0.68697554 | 0.074575022 |  | 6.251519 | 43.10249
49.119141 | -78.583427 | 0.68700439 | 0.074514091 |  | 6.25347 | 43.11595
49.168945 | -78.620422 | 0.686921 | 0.074746795 |  | 6.256414 | 43.13625
49.21875 | -78.634384 | 0.68694848 | 0.074411765 |  | 6.257525 | 43.14391
49.268555 | -78.665947 | 0.68692976 | 0.074622296 |  | 6.260037 | 43.16123
49.318359 | -78.692268 | 0.68692476 | 0.074842781 |  | 6.262132 | 43.17567
49.368164 | -78.71386 | 0.68679726 | 0.074374005 |  | 6.26385 | 43.18752
49.417969 | -78.713524 | 0.68686682 | 0.074841551 |  | 6.263823 | 43.18733
49.467773 | -78.724419 | 0.68685615 | 0.074584693 |  | 6.26469 | 43.19331
49.517578 | -78.759598 | 0.68687981 | 0.074452177 |  | 6.26749 | 43.21261
49.567383 | -78.79586 | 0.68692273 | 0.075044163 |  | 6.270375 | 43.23251
49.617188 | -78.818596 | 0.68683642 | 0.073948398 |  | 6.272185 | 43.24498
49.666992 | -78.848824 | 0.686782 | 0.075065918 |  | 6.27459 | 43.26157
49.716797 | -78.838791 | 0.68677467 | 0.074233674 |  | 6.273792 | 43.25606
49.766602 | -78.862511 | 0.68670988 | 0.073620558 |  | 6.275679 | 43.26907
49.816406 | -78.875534 | 0.68681359 | 0.076144457 |  | 6.276716 | 43.27622
49.866211 | -78.912941 | 0.68668991 | 0.073105462 |  | 6.279692 | 43.29674
49.916016 | -78.93998 | 0.68666333 | 0.075482883 |  | 6.281844 | 43.31158
49.96582 | -78.961861 | 0.68674123 | 0.074495614 |  | 6.283585 | 43.32358
50.015625 | -78.982018 | 0.68667734 | 0.074014045 |  | 6.285189 | 43.33464
50.06543 | -79.012848 | 0.68666333 | 0.075828098 |  | 6.287643 | 43.35156
50.115234 | -79.033066 | 0.68657553 | 0.073697217 |  | 6.289252 | 43.36265
50.165039 | -79.054855 | 0.68663073 | 0.075315617 |  | 6.290985 | 43.37461
50.214844 | -79.071953 | 0.68660873 | 0.074700922 |  | 6.292346 | 43.38399
50.264648 | -79.099922 | 0.68663174 | 0.074185915 |  | 6.294572 | 43.39933
50.314453 | -79.115082 | 0.68656093 | 0.07511998 |  | 6.295778 | 43.40765
50.364258 | -79.144501 | 0.68657231 | 0.074327499 |  | 6.298119 | 43.42379
50.414063 | -79.166191 | 0.68651885 | 0.074715346 |  | 6.299845 | 43.43569
50.463867 | -79.178337 | 0.68656814 | 0.074676722 |  | 6.300812 | 43.44236
50.513672 | -79.19989 | 0.68653703 | 0.075042352 |  | 6.302527 | 43.45418
50.563477 | -79.236626 | 0.68645281 | 0.074471384 |  | 6.30545 | 43.47434
50.613281 | -79.252106 | 0.68649173 | 0.074711293 |  | 6.306682 | 43.48283
50.663086 | -79.267128 | 0.6864568 | 0.07490813 |  | 6.307878 | 43.49107
50.712891 | -79.295532 | 0.68643194 | 0.074210301 |  | 6.310138 | 43.50666
50.762695 | -79.315605 | 0.68630975 | 0.075145788 |  | 6.311735 | 43.51767
50.8125 | -79.35041 | 0.6863932 | 0.074360073 |  | 6.314505 | 43.53677
50.862305 | -79.354164 | 0.68636435 | 0.07454583 |  | 6.314804 | 43.53883
50.912109 | -79.390945 | 0.68639791 | 0.075065374 |  | 6.317731 | 43.55901
50.961914 | -79.407082 | 0.68638915 | 0.074221261 |  | 6.319015 | 43.56786
51.011719 | -79.41291 | 0.68628132 | 0.074888766 |  | 6.319479 | 43.57106
51.061523 | -79.436806 | 0.68633366 | 0.074657947 |  | 6.32138 | 43.58417
51.111328 | -79.472473 | 0.68630546 | 0.074508399 |  | 6.324218 | 43.60374
51.161133 | -79.496017 | 0.68631268 | 0.074884646 |  | 6.326092 | 43.61666
51.210938 | -79.516624 | 0.68623483 | 0.074601084 |  | 6.327732 | 43.62796
51.260742 | -79.530312 | 0.68622732 | 0.07458704 |  | 6.328821 | 43.63547
51.310547 | -79.552879 | 0.68622512 | 0.074791446 |  | 6.330617 | 43.64786
51.360352 | -79.604935 | 0.68622416 | 0.074533485 |  | 6.334759 | 43.67642
51.410156 | -79.621544 | 0.68618923 | 0.074642703 |  | 6.336081 | 43.68553
51.459961 | -79.620216 | 0.68615508 | 0.074793465 |  | 6.335975 | 43.6848
51.509766 | -79.647903 | 0.68615681 | 0.074508145 |  | 6.338179 | 43.69999
51.55957 | -79.674072 | 0.68619996 | 0.074735776 |  | 6.340261 | 43.71435
51.609375 | -79.687195 | 0.68605906 | 0.074669421 |  | 6.341305 | 43.72155
51.65918 | -79.717133 | 0.68609607 | 0.074579202 |  | 6.343688 | 43.73798
51.708984 | -79.744362 | 0.68605769 | 0.074727334 |  | 6.345855 | 43.75292
51.758789 | -79.752411 | 0.68601924 | 0.074679315 |  | 6.346495 | 43.75733
51.808594 | -79.771942 | 0.6859802 | 0.074675828 |  | 6.348049 | 43.76805
51.858398 | -79.797722 | 0.68603671 | 0.075018764 |  | 6.350101 | 43.78219
51.908203 | -79.813011 | 0.68595767 | 0.074183151 |  | 6.351318 | 43.79058
51.958008 | -79.846954 | 0.68601024 | 0.074996553 |  | 6.354019 | 43.8092
52.007813 | -79.856758 | 0.68591553 | 0.074626833 |  | 6.354799 | 43.81458
52.057617 | -79.869881 | 0.68591166 | 0.074494019 |  | 6.355843 | 43.82178
52.107422 | -79.898087 | 0.68591988 | 0.075049751 |  | 6.358088 | 43.83726
52.157227 | -79.911552 | 0.68593222 | 0.074336819 |  | 6.359159 | 43.84465
52.207031 | -79.943085 | 0.68590909 | 0.074855119 |  | 6.361669 | 43.86195
52.256836 | -79.971733 | 0.68588614 | 0.07461118 |  | 6.363948 | 43.87767
52.306641 | -79.986832 | 0.68578082 | 0.074503712 |  | 6.36515 | 43.88595
52.356445 | -80.023186 | 0.68589479 | 0.074899182 |  | 6.368043 | 43.9059
52.40625 | -80.033775 | 0.68579221 | 0.074495338 |  | 6.368885 | 43.91171
52.456055 | -80.069313 | 0.68577033 | 0.074773267 |  | 6.371713 | 43.9312
52.505859 | -80.076111 | 0.68587041 | 0.074582584 |  | 6.372254 | 43.93493
52.555664 | -80.102837 | 0.68579733 | 0.074748971 |  | 6.374381 | 43.9496
52.605469 | -80.12793 | 0.68578637 | 0.074576341 |  | 6.376378 | 43.96337
52.655273 | -80.141136 | 0.68571544 | 0.074754164 |  | 6.377429 | 43.97061
52.705078 | -80.170135 | 0.68573135 | 0.074630901 |  | 6.379737 | 43.98652
52.754883 | -80.189735 | 0.68574363 | 0.074586138 |  | 6.381296 | 43.99728
52.804688 | -80.214684 | 0.68571836 | 0.074849427 |  | 6.383282 | 44.01096
52.854492 | -80.229378 | 0.68561375 | 0.074520499 |  | 6.384451 | 44.01903
52.904297 | -80.259506 | 0.68565857 | 0.074741922 |  | 6.386849 | 44.03556
52.954102 | -80.277328 | 0.68558627 | 0.074754283 |  | 6.388267 | 44.04533
53.003906 | -80.299255 | 0.68558902 | 0.074556865 |  | 6.390012 | 44.05737
53.053711 | -80.309731 | 0.68564278 | 0.074772879 |  | 6.390845 | 44.06311
53.103516 | -80.336601 | 0.68556529 | 0.074625179 |  | 6.392984 | 44.07786
53.15332 | -80.365311 | 0.68555772 | 0.074608713 |  | 6.395268 | 44.09361
53.203125 | -80.374634 | 0.68557191 | 0.074662954 |  | 6.39601 | 44.09872
53.25293 | -80.407692 | 0.68551004 | 0.0746703 |  | 6.398641 | 44.11686
53.302734 | -80.431808 | 0.68552411 | 0.074575856 |  | 6.40056 | 44.13009
53.352539 | -80.451813 | 0.6853649 | 0.074664272 |  | 6.402152 | 44.14107
53.402344 | -80.472305 | 0.68543869 | 0.074679025 |  | 6.403783 | 44.15231
53.452148 | -80.497742 | 0.68549579 | 0.074592076 |  | 6.405807 | 44.16627
53.501953 | -80.527283 | 0.68546826 | 0.074787378 |  | 6.408158 | 44.18248
53.551758 | -80.534378 | 0.6854158 | 0.074600726 |  | 6.408722 | 44.18637
53.601563 | -80.550545 | 0.6854257 | 0.074737862 |  | 6.410009 | 44.19524
53.651367 | -80.569443 | 0.68539828 | 0.074690223 |  | 6.411513 | 44.20561
53.701172 | -80.614815 | 0.68535942 | 0.074643835 |  | 6.415123 | 44.2305
53.750977 | -80.624405 | 0.68533224 | 0.074733518 |  | 6.415886 | 44.23576
53.800781 | -80.659172 | 0.68533772 | 0.07464087 |  | 6.418653 | 44.25484
53.850586 | -80.682373 | 0.6853987 | 0.074731484 |  | 6.420499 | 44.26757
53.900391 | -80.692482 | 0.68534988 | 0.074629597 |  | 6.421304 | 44.27312
53.950195 | -80.721092 | 0.68524528 | 0.074603274 |  | 6.42358 | 44.28881
54 | -80.741791 | 0.68531418 | 0.074610144 |  | 6.425228 | 44.30017
54.049805 | -80.757782 | 0.68523675 | 0.074655965 |  | 6.4265 | 44.30894
54.099609 | -80.782494 | 0.68527508 | 0.07464119 |  | 6.428467 | 44.3225
54.149414 | -80.797623 | 0.68521148 | 0.074722432 |  | 6.429671 | 44.3308
54.199219 | -80.822563 | 0.68521613 | 0.074641049 |  | 6.431655 | 44.34449
54.249023 | -80.85498 | 0.68525159 | 0.074755915 |  | 6.434235 | 44.36227
54.298828 | -80.869247 | 0.6852017 | 0.074716941 |  | 6.43537 | 44.3701
54.348633 | -80.896088 | 0.68515468 | 0.0746333 |  | 6.437506 | 44.38483
54.398438 | -80.921082 | 0.68515599 | 0.074782796 |  | 6.439495 | 44.39854
54.448242 | -80.934341 | 0.68510813 | 0.074683838 |  | 6.44055 | 44.40581
54.498047 | -80.955742 | 0.68510026 | 0.074733756 |  | 6.442253 | 44.41756
54.547852 | -80.97802 | 0.68508631 | 0.07473892 |  | 6.444026 | 44.42978
54.597656 | -81.008926 | 0.68506217 | 0.074553028 |  | 6.446486 | 44.44674
54.647461 | -81.031517 | 0.68507624 | 0.074833766 |  | 6.448283 | 44.45913
54.697266 | -81.056618 | 0.68504316 | 0.074598923 |  | 6.450281 | 44.4729
54.74707 | -81.068054 | 0.68497986 | 0.074672833 |  | 6.451191 | 44.47918
54.796875 | -81.089378 | 0.685004 | 0.074747652 |  | 6.452888 | 44.49088
54.84668 | -81.111908 | 0.68501526 | 0.074619733 |  | 6.454681 | 44.50324
54.896484 | -81.140045 | 0.68500787 | 0.074709147 |  | 6.45692 | 44.51868
54.946289 | -81.166679 | 0.68494248 | 0.074702539 |  | 6.459039 | 44.53329
54.996094 | -81.185097 | 0.68490988 | 0.074633762 |  | 6.460505 | 44.5434
55.045898 | -81.213562 | 0.68485844 | 0.074680507 |  | 6.46277 | 44.55901
55.095703 | -81.213882 | 0.68488955 | 0.074667372 |  | 6.462795 | 44.55919
55.145508 | -81.242981 | 0.6847887 | 0.074642219 |  | 6.465111 | 44.57515
55.195313 | -81.264626 | 0.68486118 | 0.074769162 |  | 6.466833 | 44.58703
55.245117 | -81.295914 | 0.68483257 | 0.074615031 |  | 6.469323 | 44.6042
55.294922 | -81.30249 | 0.68481684 | 0.074742466 |  | 6.469847 | 44.60781
55.344727 | -81.323212 | 0.68474174 | 0.074735582 |  | 6.471496 | 44.61917
55.394531 | -81.365891 | 0.68471438 | 0.074646652 |  | 6.474892 | 44.64259
55.444336 | -81.37339 | 0.68477774 | 0.074726604 |  | 6.475489 | 44.64671
55.494141 | -81.38916 | 0.68477172 | 0.074703574 |  | 6.476744 | 44.65536
55.543945 | -81.410385 | 0.68480241 | 0.074624345 |  | 6.478433 | 44.667
55.59375 | -81.441956 | 0.68474281 | 0.07477311 |  | 6.480945 | 44.68433
55.643555 | -81.476028 | 0.68471992 | 0.074665315 |  | 6.483656 | 44.70302
55.693359 | -81.492294 | 0.68473548 | 0.074664034 |  | 6.484951 | 44.71194
55.743164 | -81.503624 | 0.68471277 | 0.074802361 |  | 6.485852 | 44.71816
55.792969 | -81.528107 | 0.68471265 | 0.074591279 |  | 6.487801 | 44.73159
55.842773 | -81.536217 | 0.6846751 | 0.074726708 |  | 6.488446 | 44.73604
55.892578 | -81.571556 | 0.68459487 | 0.074733682 |  | 6.491258 | 44.75543
55.942383 | -81.598953 | 0.68460089 | 0.074560612 |  | 6.493438 | 44.77046
55.992188 | -81.616859 | 0.68461484 | 0.074783102 |  | 6.494863 | 44.78029
56.041992 | -81.644112 | 0.68451035 | 0.074653342 |  | 6.497032 | 44.79524
56.091797 | -81.66066 | 0.6845299 | 0.074654542 |  | 6.498349 | 44.80432
56.141602 | -81.677368 | 0.68456441 | 0.07477738 |  | 6.499678 | 44.81349
56.191406 | -81.694344 | 0.68447262 | 0.07463713 |  | 6.501029 | 44.8228
56.241211 | -81.728249 | 0.68452924 | 0.074719511 |  | 6.503727 | 44.8414
56.291016 | -81.740089 | 0.6844306 | 0.074729949 |  | 6.50467 | 44.8479
56.34082 | -81.776382 | 0.68446034 | 0.074647583 |  | 6.507558 | 44.86781
56.390625 | -81.780479 | 0.68442363 | 0.074763477 |  | 6.507884 | 44.87006
56.44043 | -81.806427 | 0.68447924 | 0.07466393 |  | 6.509949 | 44.8843
56.490234 | -81.836433 | 0.68436509 | 0.074664488 |  | 6.512336 | 44.90076
56.540039 | -81.847832 | 0.68435961 | 0.0747758 |  | 6.513244 | 44.90702
56.589844 | -81.8647 | 0.6843397 | 0.074619256 |  | 6.514586 | 44.91627
56.639648 | -81.904327 | 0.68430549 | 0.074712045 |  | 6.517739 | 44.93801
56.689453 | -81.914253 | 0.68437082 | 0.074736387 |  | 6.518529 | 44.94346
56.739258 | -81.95266 | 0.68431586 | 0.074647687 |  | 6.521585 | 44.96453
56.789063 | -81.960289 | 0.68426991 | 0.074726917 |  | 6.522193 | 44.96872
56.838867 | -81.999695 | 0.68430233 | 0.0746812 |  | 6.525328 | 44.99034
56.888672 | -82.001534 | 0.68435812 | 0.074664645 |  | 6.525475 | 44.99135
56.938477 | -82.031258 | 0.6842382 | 0.074728012 |  | 6.52784 | 45.00765
56.988281 | -82.049385 | 0.68426257 | 0.074683972 |  | 6.529283 | 45.0176
57.038086 | -82.082695 | 0.68420708 | 0.074732497 |  | 6.531933 | 45.03588
57.087891 | -82.084694 | 0.6841712 | 0.074651726 |  | 6.532092 | 45.03697
57.137695 | -82.116615 | 0.68427587 | 0.074727774 |  | 6.534633 | 45.05449
57.1875 | -82.129074 | 0.68413955 | 0.074716084 |  | 6.535624 | 45.06132
57.237305 | -82.16124 | 0.68413484 | 0.074682273 |  | 6.538184 | 45.07897
57.287109 | -82.187714 | 0.68418097 | 0.074801609 |  | 6.54029 | 45.0935
57.336914 | -82.185707 | 0.68405169 | 0.074596211 |  | 6.540131 | 45.0924
57.386719 | -82.221878 | 0.68414658 | 0.074788623 |  | 6.543009 | 45.11224
57.436523 | -82.244019 | 0.68410408 | 0.074745007 |  | 6.544771 | 45.12439
57.486328 | -82.271461 | 0.68405521 | 0.074573994 |  | 6.546955 | 45.13945
57.536133 | -82.291573 | 0.68397021 | 0.074850991 |  | 6.548555 | 45.15048
57.585938 | -82.325233 | 0.6839968 | 0.074574679 |  | 6.551234 | 45.16895
57.635742 | -82.315376 | 0.68398803 | 0.074714795 |  | 6.550449 | 45.16354
57.685547 | -82.367256 | 0.68396574 | 0.074727446 |  | 6.554578 | 45.192
57.735352 | -82.385269 | 0.6840536 | 0.074574888 |  | 6.556011 | 45.20189
57.785156 | -82.416107 | 0.68399912 | 0.074754961 |  | 6.558465 | 45.21881
57.834961 | -82.422897 | 0.68391567 | 0.074592806 |  | 6.559006 | 45.22253
57.884766 | -82.443573 | 0.68388975 | 0.07469894 |  | 6.560651 | 45.23388
57.93457 | -82.462059 | 0.68387783 | 0.074768215 |  | 6.562122 | 45.24402
57.984375 | -82.495621 | 0.68388456 | 0.074581526 |  | 6.564793 | 45.26243
58.03418 | -82.521866 | 0.68388295 | 0.074785717 |  | 6.566881 | 45.27683
58.083984 | -82.550186 | 0.6838513 | 0.074730702 |  | 6.569135 | 45.29237
58.133789 | -82.550797 | 0.68380231 | 0.074642204 |  | 6.569184 | 45.29271
58.183594 | -82.569 | 0.68377548 | 0.074807689 |  | 6.570632 | 45.30269
58.233398 | -82.595917 | 0.68374628 | 0.074663475 |  | 6.572774 | 45.31746
58.283203 | -82.624916 | 0.68383121 | 0.074730143 |  | 6.575082 | 45.33337
58.333008 | -82.644211 | 0.68375683 | 0.074772142 |  | 6.576617 | 45.34396
58.382813 | -82.672363 | 0.68370712 | 0.07460691 |  | 6.578858 | 45.35941
58.432617 | -82.684311 | 0.68369931 | 0.074782401 |  | 6.579808 | 45.36596
58.482422 | -82.705269 | 0.68370128 | 0.074689016 |  | 6.581476 | 45.37746
58.532227 | -82.727341 | 0.68372774 | 0.074668825 |  | 6.583233 | 45.38957
58.582031 | -82.759087 | 0.68364483 | 0.074799523 |  | 6.585759 | 45.40699
58.631836 | -82.78537 | 0.68365216 | 0.074624985 |  | 6.58785 | 45.42141
58.681641 | -82.800392 | 0.68370986 | 0.074726969 |  | 6.589046 | 45.42965
58.731445 | -82.830696 | 0.68363583 | 0.074656166 |  | 6.591457 | 45.44628
58.78125 | -82.847031 | 0.68353295 | 0.074739248 |  | 6.592757 | 45.45524
58.831055 | -82.855782 | 0.68353355 | 0.074670807 |  | 6.593454 | 45.46004
58.880859 | -82.88382 | 0.68351138 | 0.074778028 |  | 6.595685 | 45.47543
58.930664 | -82.902229 | 0.6835928 | 0.074712515 |  | 6.59715 | 45.48553
58.980469 | -82.924797 | 0.68355358 | 0.074720375 |  | 6.598946 | 45.49791
59.030273 | -82.946014 | 0.68353915 | 0.074830458 |  | 6.600634 | 45.50955
59.080078 | -82.963501 | 0.68354714 | 0.074643545 |  | 6.602026 | 45.51914
59.129883 | -83.007591 | 0.6834386 | 0.074838892 |  | 6.605534 | 45.54333
59.179688 | -83.015434 | 0.68341142 | 0.074696943 |  | 6.606158 | 45.54764
59.229492 | -83.044113 | 0.68343627 | 0.074671045 |  | 6.608441 | 45.56337
59.279297 | -83.084618 | 0.68344778 | 0.074846424 |  | 6.611664 | 45.5856
59.329102 | -83.087746 | 0.68341863 | 0.074612096 |  | 6.611913 | 45.58731
59.378906 | -83.107063 | 0.68338943 | 0.07480678 |  | 6.61345 | 45.59791
59.428711 | -83.127487 | 0.68334484 | 0.074727222 |  | 6.615075 | 45.60912
59.478516 | -83.150063 | 0.68335652 | 0.074688718 |  | 6.616872 | 45.6215
59.52832 | -83.167496 | 0.68332613 | 0.074786052 |  | 6.618259 | 45.63107
59.578125 | -83.193222 | 0.68330938 | 0.074631803 |  | 6.620306 | 45.64518
59.62793 | -83.212891 | 0.6833232 | 0.074715935 |  | 6.621871 | 45.65597
59.677734 | -83.245834 | 0.6833145 | 0.074703068 |  | 6.624493 | 45.67405
59.727539 | -83.247665 | 0.68329829 | 0.074759819 |  | 6.624639 | 45.67505
59.777344 | -83.272667 | 0.68319094 | 0.074674457 |  | 6.626628 | 45.68877
59.827148 | -83.301575 | 0.68326741 | 0.07480035 |  | 6.628929 | 45.70463
59.876953 | -83.313652 | 0.68322152 | 0.074719325 |  | 6.62989 | 45.71126
59.926758 | -83.331696 | 0.6832611 | 0.074713372 |  | 6.631326 | 45.72116
59.976563 | -83.372498 | 0.68319291 | 0.074800819 |  | 6.634573 | 45.74355
60.026367 | -83.39653 | 0.68319267 | 0.074732952 |  | 6.636485 | 45.75673
60.076172 | -83.414391 | 0.68308538 | 0.074677169 |  | 6.637906 | 45.76653
60.125977 | -83.434692 | 0.68310308 | 0.074801855 |  | 6.639522 | 45.77767
60.175781 | -83.439537 | 0.68318719 | 0.074689776 |  | 6.639907 | 45.78033
60.225586 | -83.455139 | 0.68310767 | 0.074745826 |  | 6.641149 | 45.78889
60.275391 | -83.508209 | 0.68306315 | 0.074723892 |  | 6.645372 | 45.81801
60.325195 | -83.513451 | 0.68311644 | 0.074684396 |  | 6.645789 | 45.82088
60.375 | -83.550926 | 0.68308479 | 0.074716903 |  | 6.648771 | 45.84144
60.424805 | -83.571449 | 0.68310094 | 0.074653596 |  | 6.650405 | 45.8527
60.474609 | -83.583748 | 0.68291515 | 0.074800894 |  | 6.651383 | 45.85945
60.524414 | -83.625237 | 0.6829533 | 0.074722856 |  | 6.654685 | 45.88221
60.574219 | -83.624229 | 0.68300217 | 0.074671343 |  | 6.654605 | 45.88166
60.624023 | -83.64946 | 0.68298078 | 0.074774086 |  | 6.656613 | 45.8955
60.673828 | -83.677841 | 0.68298811 | 0.074668132 |  | 6.658871 | 45.91108
60.723633 | -83.696251 | 0.68279725 | 0.074779853 |  | 6.660336 | 45.92118
60.773438 | -83.704247 | 0.68292767 | 0.074795038 |  | 6.660972 | 45.92556
60.823242 | -83.736786 | 0.68284488 | 0.074696884 |  | 6.663562 | 45.94342
60.873047 | -83.761421 | 0.68288004 | 0.074796073 |  | 6.665522 | 45.95693
60.922852 | -83.777962 | 0.68273985 | 0.074742854 |  | 6.666838 | 45.96601
60.972656 | -83.807846 | 0.68287271 | 0.074713819 |  | 6.669216 | 45.98241
61.022461 | -83.823128 | 0.68281847 | 0.074865893 |  | 6.670433 | 45.99079
61.072266 | -83.842094 | 0.68283284 | 0.07460288 |  | 6.671942 | 46.0012
61.12207 | -83.873032 | 0.68278462 | 0.074788675 |  | 6.674404 | 46.01817
61.171875 | -83.901283 | 0.68280762 | 0.074832037 |  | 6.676652 | 46.03367
61.22168 | -83.906174 | 0.68272901 | 0.074607514 |  | 6.677041 | 46.03635
61.271484 | -83.935501 | 0.68271023 | 0.07488434 |  | 6.679375 | 46.05245
61.321289 | -83.946815 | 0.68272471 | 0.074634761 |  | 6.680275 | 46.05865
61.371094 | -83.97718 | 0.68264616 | 0.074725129 |  | 6.682692 | 46.07531
61.420898 | -84.005608 | 0.68265533 | 0.074808449 |  | 6.684954 | 46.09091
61.470703 | -84.036461 | 0.6826514 | 0.074579827 |  | 6.687409 | 46.10784
61.520508 | -84.048111 | 0.68256485 | 0.0748505 |  | 6.688336 | 46.11423
61.570313 | -84.053413 | 0.68260461 | 0.074669495 |  | 6.688758 | 46.11714
61.620117 | -84.089935 | 0.68263984 | 0.074723311 |  | 6.691664 | 46.13718
61.669922 | -84.113686 | 0.68257701 | 0.074789457 |  | 6.693554 | 46.15021
61.719727 | -84.140221 | 0.68253827 | 0.0747656 |  | 6.695666 | 46.16477
61.769531 | -84.167412 | 0.6825583 | 0.074759588 |  | 6.69783 | 46.17969
61.819336 | -84.188568 | 0.68255985 | 0.074778587 |  | 6.699513 | 46.19129
61.869141 | -84.196754 | 0.68257517 | 0.074746415 |  | 6.700165 | 46.19579
61.918945 | -84.222397 | 0.68252379 | 0.07473363 |  | 6.702205 | 46.20986
61.96875 | -84.237503 | 0.68242621 | 0.074731141 |  | 6.703407 | 46.21814
62.018555 | -84.273964 | 0.68243539 | 0.074749224 |  | 6.706309 | 46.23815
62.068359 | -84.297073 | 0.68243355 | 0.07472185 |  | 6.708148 | 46.25083
62.118164 | -84.313263 | 0.68243212 | 0.074738055 |  | 6.709436 | 46.25971
62.167969 | -84.333626 | 0.68239504 | 0.074716218 |  | 6.711057 | 46.27088
62.217773 | -84.358276 | 0.68240565 | 0.074786432 |  | 6.713018 | 46.28441
62.267578 | -84.379066 | 0.68240303 | 0.074663639 |  | 6.714673 | 46.29581
62.317383 | -84.385628 | 0.68238986 | 0.074731305 |  | 6.715195 | 46.29941
62.367188 | -84.414948 | 0.68234599 | 0.074739173 |  | 6.717528 | 46.3155
62.416992 | -84.441681 | 0.68234551 | 0.074696735 |  | 6.719655 | 46.33017
62.466797 | -84.470161 | 0.68228829 | 0.074751735 |  | 6.721922 | 46.34579
62.516602 | -84.496422 | 0.6823048 | 0.07473667 |  | 6.724012 | 46.3602
62.566406 | -84.504456 | 0.68224823 | 0.074741341 |  | 6.724651 | 46.36461
62.616211 | -84.523247 | 0.68225479 | 0.074781299 |  | 6.726146 | 46.37492
62.666016 | -84.550354 | 0.68222314 | 0.074711673 |  | 6.728303 | 46.38979
62.71582 | -84.57338 | 0.68215257 | 0.074795209 |  | 6.730136 | 46.40243
62.765625 | -84.593407 | 0.68217105 | 0.074804239 |  | 6.731729 | 46.41342
62.81543 | -84.628387 | 0.68220937 | 0.074704587 |  | 6.734513 | 46.43261
62.865234 | -84.646744 | 0.68214601 | 0.074798144 |  | 6.735974 | 46.44268
62.915039 | -84.653877 | 0.68216294 | 0.074730657 |  | 6.736541 | 46.44659
62.964844 | -84.678627 | 0.68214697 | 0.074701749 |  | 6.738511 | 46.46017
63.014648 | -84.7033 | 0.68206644 | 0.074779756 |  | 6.740474 | 46.47371
63.064453 | -84.734665 | 0.68206006 | 0.074714847 |  | 6.74297 | 46.49092
63.114258 | -84.752365 | 0.68208915 | 0.074781872 |  | 6.744379 | 46.50063
63.164063 | -84.77314 | 0.68204147 | 0.074770525 |  | 6.746032 | 46.51203
63.213867 | -84.785034 | 0.68208432 | 0.074733488 |  | 6.746979 | 46.51855
63.263672 | -84.80938 | 0.68198889 | 0.074801296 |  | 6.748916 | 46.53191
63.313477 | -84.831451 | 0.68202144 | 0.074714497 |  | 6.750672 | 46.54402
63.363281 | -84.85083 | 0.68199611 | 0.074752815 |  | 6.752215 | 46.55465
63.413086 | -84.869049 | 0.68196034 | 0.07479091 |  | 6.753664 | 46.56465
63.462891 | -84.893219 | 0.68192428 | 0.074749932 |  | 6.755588 | 46.57791
63.512695 | -84.914536 | 0.68194592 | 0.07472267 |  | 6.757284 | 46.58961
63.5625 | -84.953033 | 0.68186164 | 0.074762531 |  | 6.760348 | 46.61073
63.612305 | -84.983322 | 0.68186289 | 0.074785717 |  | 6.762758 | 46.62735
63.662109 | -85.001442 | 0.68191588 | 0.074680656 |  | 6.7642 | 46.63729
63.711914 | -85.009262 | 0.68184131 | 0.074839123 |  | 6.764822 | 46.64158
63.761719 | -85.040321 | 0.68184912 | 0.074702971 |  | 6.767294 | 46.65862
63.811523 | -85.063675 | 0.68189543 | 0.074732818 |  | 6.769152 | 46.67143
63.861328 | -85.081039 | 0.68186176 | 0.07479997 |  | 6.770534 | 46.68096
63.911133 | -85.103767 | 0.68187696 | 0.074679859 |  | 6.772343 | 46.69343
63.960938 | -85.112885 | 0.68178439 | 0.074828982 |  | 6.773068 | 46.69843
64.010742 | -85.14875 | 0.68177348 | 0.07473895 |  | 6.775922 | 46.71811
64.060547 | -85.16172 | 0.68185073 | 0.074768864 |  | 6.776954 | 46.72523
64.110352 | -85.182388 | 0.68171936 | 0.074780487 |  | 6.778599 | 46.73657
64.160156 | -85.213013 | 0.68170768 | 0.074742928 |  | 6.781036 | 46.75337
64.209961 | -85.23423 | 0.6816873 | 0.074731551 |  | 6.782725 | 46.76501
64.259766 | -85.255096 | 0.6816991 | 0.074741222 |  | 6.784385 | 46.77646
64.30957 | -85.285889 | 0.68159795 | 0.074764669 |  | 6.786835 | 46.79336
64.359375 | -85.302734 | 0.68166262 | 0.074736141 |  | 6.788176 | 46.8026
64.40918 | -85.30864 | 0.68163043 | 0.074801765 |  | 6.788646 | 46.80584
64.458984 | -85.328705 | 0.68166071 | 0.074721202 |  | 6.790243 | 46.81685
64.508789 | -85.356003 | 0.68151045 | 0.074777417 |  | 6.792415 | 46.83182
64.558594 | -85.384445 | 0.68157351 | 0.074798055 |  | 6.794678 | 46.84743
64.608398 | -85.40522 | 0.68155843 | 0.074693821 |  | 6.796331 | 46.85883
64.658203 | -85.425621 | 0.68150932 | 0.074818283 |  | 6.797955 | 46.87002
64.708008 | -85.450272 | 0.68155575 | 0.074706264 |  | 6.799917 | 46.88355
64.757813 | -85.459679 | 0.68145496 | 0.074755974 |  | 6.800665 | 46.88871
64.807617 | -85.494568 | 0.68149364 | 0.074794605 |  | 6.803442 | 46.90785
64.857422 | -85.50679 | 0.68138266 | 0.074732751 |  | 6.804414 | 46.91456
64.907227 | -85.529572 | 0.68149906 | 0.07482332 |  | 6.806227 | 46.92706
64.957031 | -85.562126 | 0.68140757 | 0.074734129 |  | 6.808818 | 46.94492
65.006836 | -85.577461 | 0.68137407 | 0.074769154 |  | 6.810038 | 46.95333
65.056641 | -85.598038 | 0.6813581 | 0.074760281 |  | 6.811675 | 46.96462
65.106445 | -85.609947 | 0.68137628 | 0.074753627 |  | 6.812623 | 46.97115
65.15625 | -85.641098 | 0.68138349 | 0.074719884 |  | 6.815102 | 46.98825
65.206055 | -85.662712 | 0.68128145 | 0.074830525 |  | 6.816822 | 47.0001
65.255859 | -85.689133 | 0.68135947 | 0.074770771 |  | 6.818925 | 47.0146
65.305664 | -85.703644 | 0.68129951 | 0.07473287 |  | 6.820079 | 47.02256
65.355469 | -85.746918 | 0.68127078 | 0.074853264 |  | 6.823523 | 47.04631
65.405273 | -85.754387 | 0.68129307 | 0.074764557 |  | 6.824117 | 47.0504
65.455078 | -85.79007 | 0.68121356 | 0.07474649 |  | 6.826957 | 47.06998
65.504883 | -85.812447 | 0.68118423 | 0.074798033 |  | 6.828738 | 47.08226
65.554688 | -85.833458 | 0.68119365 | 0.074715406 |  | 6.83041 | 47.09379
65.604492 | -85.845001 | 0.68119514 | 0.07479091 |  | 6.831328 | 47.10012
65.654297 | -85.858696 | 0.68116421 | 0.074751198 |  | 6.832418 | 47.10763
65.704102 | -85.883812 | 0.68115127 | 0.074795812 |  | 6.834417 | 47.12141
65.753906 | -85.909134 | 0.68113494 | 0.074823171 |  | 6.836432 | 47.13531
65.803711 | -85.925728 | 0.6810841 | 0.074735373 |  | 6.837752 | 47.14441
65.853516 | -85.939468 | 0.6810779 | 0.074890882 |  | 6.838846 | 47.15195
65.90332 | -85.979515 | 0.68110001 | 0.074759386 |  | 6.842032 | 47.17392
65.953125 | -85.993958 | 0.681014 | 0.074866816 |  | 6.843182 | 47.18185
66.00293 | -86.015656 | 0.68102413 | 0.074776672 |  | 6.844908 | 47.19375
66.052734 | -86.034622 | 0.68107682 | 0.074797228 |  | 6.846418 | 47.20416
66.102539 | -86.059471 | 0.68101102 | 0.074853979 |  | 6.848395 | 47.21779
66.152344 | -86.084991 | 0.68090796 | 0.074746467 |  | 6.850426 | 47.23179
66.202148 | -86.10006 | 0.6809727 | 0.074889138 |  | 6.851625 | 47.24006
66.251953 | -86.124977 | 0.6809864 | 0.074855134 |  | 6.853608 | 47.25373
66.301758 | -86.163269 | 0.68089569 | 0.074772291 |  | 6.856655 | 47.27474
66.351563 | -86.170624 | 0.6809634 | 0.074956089 |  | 6.85724 | 47.27878
66.401367 | -86.180122 | 0.68098289 | 0.074775785 |  | 6.857996 | 47.28399
66.451172 | -86.209686 | 0.68092501 | 0.074858971 |  | 6.860349 | 47.30021
66.500977 | -86.235992 | 0.68091375 | 0.074907087 |  | 6.862442 | 47.31464
66.550781 | -86.268738 | 0.68086863 | 0.074692726 |  | 6.865048 | 47.33261
66.600586 | -86.289429 | 0.68082386 | 0.074894972 |  | 6.866695 | 47.34396
66.650391 | -86.317032 | 0.68083876 | 0.074810602 |  | 6.868891 | 47.35911
66.700195 | -86.335045 | 0.68076068 | 0.074698605 |  | 6.870325 | 47.36899
66.75 | -86.349655 | 0.68079555 | 0.074974358 |  | 6.871487 | 47.37701
66.799805 | -86.377876 | 0.68082488 | 0.074721493 |  | 6.873733 | 47.39249
66.849609 | -86.411568 | 0.68073469 | 0.074817419 |  | 6.876414 | 47.41098
66.899414 | -86.423393 | 0.68073523 | 0.07488618 |  | 6.877355 | 47.41746
66.949219 | -86.438148 | 0.68065351 | 0.074735314 |  | 6.878529 | 47.42556
66.999023 | -86.442268 | 0.68069583 | 0.074783772 |  | 6.878857 | 47.42782
67.048828 | -86.473465 | 0.6806258 | 0.074812643 |  | 6.88134 | 47.44494
67.098633 | -86.49791 | 0.68060011 | 0.074767478 |  | 6.883285 | 47.45835
67.148438 | -86.520836 | 0.68058169 | 0.074811347 |  | 6.885109 | 47.47093
67.198242 | -86.54731 | 0.68060499 | 0.07491643 |  | 6.887216 | 47.48545
67.248047 | -86.57373 | 0.68054986 | 0.074733041 |  | 6.889319 | 47.49995
67.297852 | -86.587387 | 0.68060553 | 0.074903294 |  | 6.890405 | 47.50744
67.347656 | -86.626045 | 0.68056935 | 0.074868642 |  | 6.893482 | 47.52865
67.397461 | -86.636551 | 0.6804533 | 0.074691668 |  | 6.894318 | 47.53442
67.447266 | -86.637123 | 0.68055159 | 0.075018771 |  | 6.894363 | 47.53473
67.49707 | -86.678101 | 0.68054056 | 0.07469593 |  | 6.897624 | 47.55721
67.546875 | -86.702667 | 0.68044335 | 0.074854828 |  | 6.899579 | 47.57069
67.59668 | -86.716934 | 0.68043858 | 0.074969552 |  | 6.900714 | 47.57852
67.646484 | -86.743454 | 0.68044645 | 0.074666731 |  | 6.902825 | 47.59307
67.696289 | -86.771271 | 0.68035901 | 0.074983001 |  | 6.905038 | 47.60833
67.746094 | -86.786995 | 0.68043363 | 0.07478828 |  | 6.90629 | 47.61696
67.795898 | -86.798958 | 0.68037802 | 0.074714988 |  | 6.907242 | 47.62352
67.845703 | -86.819702 | 0.68036216 | 0.074984692 |  | 6.908892 | 47.6349
67.895508 | -86.854759 | 0.68032002 | 0.074629538 |  | 6.911682 | 47.65414
67.945313 | -86.880676 | 0.68035156 | 0.074902847 |  | 6.913745 | 47.66836
67.995117 | -86.894394 | 0.68034327 | 0.074807361 |  | 6.914836 | 47.67589
68.044922 | -86.906593 | 0.68031549 | 0.074762076 |  | 6.915807 | 47.68258
68.094727 | -86.932533 | 0.68025678 | 0.074952289 |  | 6.917871 | 47.69681
68.144531 | -86.972511 | 0.68025076 | 0.074735738 |  | 6.921053 | 47.71875
68.194336 | -86.975876 | 0.68028885 | 0.07487686 |  | 6.92132 | 47.72059
68.244141 | -86.990082 | 0.6802187 | 0.074834108 |  | 6.922451 | 47.72839
68.293945 | -87.030602 | 0.68025064 | 0.074794099 |  | 6.925675 | 47.75062
68.34375 | -87.044342 | 0.68021476 | 0.074883081 |  | 6.926769 | 47.75816
68.393555 | -87.060677 | 0.68017608 | 0.074774452 |  | 6.928069 | 47.76712
68.443359 | -87.094627 | 0.68019891 | 0.074872784 |  | 6.93077 | 47.78575
68.493164 | -87.101761 | 0.68013066 | 0.074849725 |  | 6.931338 | 47.78966
68.542969 | -87.12648 | 0.68007678 | 0.07480219 |  | 6.933305 | 47.80322
68.592773 | -87.148087 | 0.68009937 | 0.074924044 |  | 6.935024 | 47.81508
68.642578 | -87.165817 | 0.68014836 | 0.07473968 |  | 6.936435 | 47.82481
68.692383 | -87.194946 | 0.68009359 | 0.07489977 |  | 6.938753 | 47.84079
68.742188 | -87.213257 | 0.68006349 | 0.074839547 |  | 6.94021 | 47.85083
68.791992 | -87.244743 | 0.67999834 | 0.074779436 |  | 6.942716 | 47.86811
68.841797 | -87.267647 | 0.68004954 | 0.074893847 |  | 6.944539 | 47.88068
68.891602 | -87.297035 | 0.68001103 | 0.0747412 |  | 6.946877 | 47.8968
68.941406 | -87.324188 | 0.67995369 | 0.074887723 |  | 6.949038 | 47.9117
68.991211 | -87.345673 | 0.67991841 | 0.074850373 |  | 6.950748 | 47.92349
69.041016 | -87.349823 | 0.67996377 | 0.074780338 |  | 6.951078 | 47.92576
69.09082 | -87.373787 | 0.67995089 | 0.074945755 |  | 6.952985 | 47.93891
69.140625 | -87.390129 | 0.67993879 | 0.074747436 |  | 6.954286 | 47.94788
69.19043 | -87.412666 | 0.67986608 | 0.07485763 |  | 6.956079 | 47.96024
69.240234 | -87.452515 | 0.67984116 | 0.07492315 |  | 6.95925 | 47.98211
69.290039 | -87.484406 | 0.67982095 | 0.074710675 |  | 6.961788 | 47.9996
69.339844 | -87.493851 | 0.67976892 | 0.074889414 |  | 6.962539 | 48.00479
69.389648 | -87.514313 | 0.67973292 | 0.0748078 |  | 6.964168 | 48.01601
69.439453 | -87.531624 | 0.67980295 | 0.074802235 |  | 6.965545 | 48.02551
69.489258 | -87.567108 | 0.679708 | 0.074896015 |  | 6.968369 | 48.04498
69.539063 | -87.57885 | 0.67981088 | 0.074799098 |  | 6.969303 | 48.05142
69.588867 | -87.596367 | 0.67976719 | 0.074881509 |  | 6.970697 | 48.06103
69.638672 | -87.616554 | 0.67968363 | 0.074823812 |  | 6.972304 | 48.07211
69.688477 | -87.642677 | 0.67974621 | 0.074767351 |  | 6.974383 | 48.08644
69.738281 | -87.660843 | 0.67963111 | 0.07495673 |  | 6.975828 | 48.09641
69.788086 | -87.682991 | 0.67967033 | 0.074710697 |  | 6.977591 | 48.10856
69.837891 | -87.707367 | 0.67961776 | 0.074935317 |  | 6.979531 | 48.12193
69.887695 | -87.72744 | 0.67962015 | 0.074819475 |  | 6.981128 | 48.13295
69.9375 | -87.765228 | 0.6796245 | 0.074772619 |  | 6.984135 | 48.15368
69.987305 | -87.77195 | 0.67962307 | 0.074922606 |  | 6.98467 | 48.15737
70.037109 | -87.797676 | 0.67956805 | 0.074756362 |  | 6.986717 | 48.17148
70.086914 | -87.811584 | 0.67947251 | 0.07489156 |  | 6.987824 | 48.17912
70.136719 | -87.844193 | 0.67956173 | 0.074850865 |  | 6.990419 | 48.19701
70.186523 | -87.856163 | 0.67947161 | 0.074743412 |  | 6.991371 | 48.20357
70.236328 | -87.879501 | 0.6794554 | 0.074910901 |  | 6.993228 | 48.21638
70.286133 | -87.901001 | 0.67952341 | 0.074830621 |  | 6.994939 | 48.22818
70.335938 | -87.929855 | 0.6794427 | 0.074788414 |  | 6.997236 | 48.24401
70.385742 | -87.937622 | 0.67938048 | 0.074938305 |  | 6.997854 | 48.24827
70.435547 | -87.962486 | 0.67947567 | 0.074852914 |  | 6.999832 | 48.26191
70.485352 | -87.990265 | 0.67939121 | 0.074860297 |  | 7.002043 | 48.27715
70.535156 | -88.020416 | 0.67941374 | 0.074822672 |  | 7.004442 | 48.29369
70.584961 | -88.036079 | 0.67932409 | 0.074847601 |  | 7.005689 | 48.30229
70.634766 | -88.065659 | 0.6793828 | 0.074825101 |  | 7.008042 | 48.31852
70.68457 | -88.078674 | 0.67938089 | 0.07487835 |  | 7.009078 | 48.32566
70.734375 | -88.11261 | 0.67928088 | 0.074895002 |  | 7.011779 | 48.34428
70.78418 | -88.121941 | 0.67927933 | 0.074856944 |  | 7.012521 | 48.3494
70.833984 | -88.137383 | 0.67924684 | 0.074813053 |  | 7.01375 | 48.35787
70.883789 | -88.166786 | 0.67927474 | 0.074798129 |  | 7.01609 | 48.374
70.933594 | -88.19104 | 0.67922008 | 0.074881256 |  | 7.01802 | 48.38731
70.983398 | -88.209091 | 0.67920458 | 0.07475879 |  | 7.019456 | 48.39721
71.033203 | -88.221397 | 0.67924809 | 0.074872971 |  | 7.020436 | 48.40397
71.083008 | -88.237732 | 0.67918247 | 0.07488627 |  | 7.021736 | 48.41293
71.132813 | -88.279861 | 0.67916554 | 0.074770294 |  | 7.025088 | 48.43604
71.182617 | -88.30011 | 0.6791507 | 0.074866399 |  | 7.026699 | 48.44715
71.232422 | -88.320808 | 0.67918146 | 0.074855171 |  | 7.028347 | 48.45851
71.282227 | -88.33831 | 0.67908746 | 0.074775919 |  | 7.029739 | 48.46811
71.332031 | -88.367714 | 0.67903847 | 0.074912615 |  | 7.032079 | 48.48424
71.381836 | -88.374748 | 0.67902631 | 0.074800059 |  | 7.032639 | 48.4881
71.431641 | -88.412003 | 0.67904794 | 0.074858226 |  | 7.035604 | 48.50854
71.481445 | -88.430855 | 0.67903894 | 0.074906126 |  | 7.037104 | 48.51889
71.53125 | -88.435646 | 0.67902613 | 0.074755177 |  | 7.037485 | 48.52152
71.581055 | -88.477943 | 0.67897862 | 0.074847698 |  | 7.040851 | 48.54472
71.630859 | -88.495819 | 0.67898083 | 0.074874096 |  | 7.042274 | 48.55453
71.680664 | -88.509827 | 0.67898089 | 0.074789718 |  | 7.043388 | 48.56222
71.730469 | -88.53466 | 0.67897528 | 0.074900508 |  | 7.045364 | 48.57584
71.780273 | -88.564224 | 0.67893577 | 0.074892513 |  | 7.047717 | 48.59206
71.830078 | -88.579887 | 0.67891544 | 0.074786089 |  | 7.048963 | 48.60066
71.879883 | -88.609756 | 0.67892659 | 0.074884467 |  | 7.05134 | 48.61704
71.929688 | -88.638657 | 0.67889088 | 0.07502684 |  | 7.05364 | 48.6329
71.979492 | -88.658241 | 0.67883635 | 0.07487493 |  | 7.055199 | 48.64365
72.029297 | -88.666718 | 0.67882299 | 0.075131215 |  | 7.055873 | 48.6483
72.079102 | -88.688324 | 0.67876756 | 0.074448973 |  | 7.057593 | 48.66015
72.128906 | -88.718208 | 0.6788072 | 0.074687988 |  | 7.059971 | 48.67655
72.178711 | -88.735153 | 0.67880321 | 0.074905023 |  | 7.061319 | 48.68584
72.228516 | -88.759071 | 0.6787529 | 0.07438653 |  | 7.063222 | 48.69897
72.27832 | -88.781624 | 0.67870653 | 0.075242475 |  | 7.065017 | 48.71134
72.328125 | -88.800011 | 0.67872858 | 0.074633807 |  | 7.06648 | 48.72143
72.37793 | -88.82679 | 0.67872286 | 0.074612111 |  | 7.068611 | 48.73612
72.427734 | -88.842247 | 0.67864811 | 0.075136811 |  | 7.069841 | 48.7446
72.477539 | -88.862564 | 0.67861003 | 0.074457243 |  | 7.071458 | 48.75575
72.527344 | -88.884689 | 0.67857838 | 0.075127199 |  | 7.073219 | 48.76789
72.577148 | -88.910431 | 0.67854071 | 0.074867673 |  | 7.075267 | 48.78201
72.626953 | -88.929245 | 0.678657 | 0.074815162 |  | 7.076764 | 48.79234
72.676758 | -88.960327 | 0.67858183 | 0.074893519 |  | 7.079238 | 48.80939
72.726563 | -88.986145 | 0.67857319 | 0.074544199 |  | 7.081292 | 48.82356
72.776367 | -89.005493 | 0.67855334 | 0.074666567 |  | 7.082832 | 48.83417
72.826172 | -89.016266 | 0.67853928 | 0.074596308 |  | 7.083689 | 48.84008
72.875977 | -89.040741 | 0.67854822 | 0.075035736 |  | 7.085637 | 48.85351
72.925781 | -89.057961 | 0.67850727 | 0.074748293 |  | 7.087007 | 48.86296
72.975586 | -89.077713 | 0.67847419 | 0.074975215 |  | 7.088579 | 48.8738
73.025391 | -89.099792 | 0.67846328 | 0.074820273 |  | 7.090336 | 48.88591
73.075195 | -89.12159 | 0.67849255 | 0.074741818 |  | 7.092071 | 48.89787
73.125 | -89.15873 | 0.67843616 | 0.074974611 |  | 7.095026 | 48.91825
73.174805 | -89.164619 | 0.67832071 | 0.074572802 |  | 7.095495 | 48.92148
73.224609 | -89.195457 | 0.67835635 | 0.075047217 |  | 7.097949 | 48.9384
73.274414 | -89.217941 | 0.67840695 | 0.074920028 |  | 7.099738 | 48.95073
73.324219 | -89.253242 | 0.67837226 | 0.074735284 |  | 7.102547 | 48.9701
73.374023 | -89.269585 | 0.67835075 | 0.075193547 |  | 7.103848 | 48.97907
73.423828 | -89.281746 | 0.67824215 | 0.074640483 |  | 7.104816 | 48.98574
73.473633 | -89.314987 | 0.67821264 | 0.074930437 |  | 7.107461 | 49.00398
73.523438 | -89.329735 | 0.67827487 | 0.074915059 |  | 7.108634 | 49.01207
73.573242 | -89.359467 | 0.67827201 | 0.074585296 |  | 7.111 | 49.02838
73.623047 | -89.364098 | 0.67825085 | 0.07493078 |  | 7.111369 | 49.03092
73.672852 | -89.392334 | 0.67818248 | 0.07471624 |  | 7.113616 | 49.04642
73.722656 | -89.429253 | 0.67815518 | 0.075110525 |  | 7.116554 | 49.06667
73.772461 | -89.45388 | 0.67816359 | 0.074413538 |  | 7.118514 | 49.08018
73.822266 | -89.469803 | 0.67809659 | 0.07440459 |  | 7.119781 | 49.08892
73.87207 | -89.483696 | 0.67802566 | 0.074356474 |  | 7.120886 | 49.09654
73.921875 | -89.511223 | 0.6780706 | 0.074783593 |  | 7.123077 | 49.11165
73.97168 | -89.529266 | 0.678128 | 0.07488253 |  | 7.124513 | 49.12155
74.021484 | -89.551567 | 0.67808145 | 0.074850366 |  | 7.126287 | 49.13378
74.071289 | -89.564423 | 0.67806095 | 0.075112171 |  | 7.12731 | 49.14084
74.121094 | -89.58271 | 0.67793739 | 0.074655063 |  | 7.128766 | 49.15087
74.170898 | -89.600342 | 0.67803812 | 0.074949779 |  | 7.130169 | 49.16054
74.220703 | -89.642487 | 0.67798585 | 0.074836716 |  | 7.133522 | 49.18367
74.270508 | -89.670898 | 0.67799145 | 0.074627988 |  | 7.135783 | 49.19926
74.320313 | -89.676651 | 0.67800027 | 0.075042538 |  | 7.136241 | 49.20241
74.370117 | -89.710075 | 0.67790014 | 0.074801117 |  | 7.138901 | 49.22075
74.419922 | -89.730202 | 0.67797983 | 0.074905761 |  | 7.140503 | 49.23179
74.469727 | -89.747314 | 0.67787248 | 0.074959129 |  | 7.141864 | 49.24118
74.519531 | -89.762383 | 0.67783129 | 0.074755572 |  | 7.143063 | 49.24945
74.569336 | -89.779411 | 0.67781168 | 0.074734755 |  | 7.144419 | 49.25879
74.619141 | -89.807243 | 0.67786241 | 0.074940979 |  | 7.146633 | 49.27406
74.668945 | -89.824379 | 0.67787379 | 0.07471519 |  | 7.147997 | 49.28346
74.71875 | -89.854507 | 0.67781585 | 0.074779563 |  | 7.150394 | 49.29999
74.768555 | -89.884804 | 0.67776042 | 0.07520102 |  | 7.152805 | 49.31662
74.818359 | -89.890884 | 0.67780924 | 0.074689075 |  | 7.153289 | 49.31995
74.868164 | -89.927841 | 0.67768365 | 0.075088389 |  | 7.15623 | 49.34023
74.917969 | -89.939758 | 0.67768097 | 0.074946225 |  | 7.157179 | 49.34677
74.967773 | -89.977089 | 0.67772317 | 0.074719921 |  | 7.160149 | 49.36725
75.017578 | -89.98864 | 0.67766368 | 0.075007908 |  | 7.161068 | 49.37359
75.067383 | -90.004845 | 0.67763293 | 0.07468228 |  | 7.162358 | 49.38248
75.117188 | -90.033646 | 0.67767239 | 0.074948728 |  | 7.16465 | 49.39828
75.166992 | -90.05043 | 0.67763782 | 0.07506001 |  | 7.165986 | 49.40749
75.216797 | -90.072716 | 0.67758876 | 0.074576706 |  | 7.167759 | 49.41972
75.266602 | -90.087418 | 0.67766863 | 0.074990012 |  | 7.168929 | 49.42778
75.316406 | -90.114143 | 0.67759252 | 0.074787833 |  | 7.171056 | 49.44245
75.366211 | -90.137039 | 0.6775555 | 0.074806303 |  | 7.172878 | 49.45501
75.416016 | -90.162468 | 0.67752057 | 0.07508041 |  | 7.174901 | 49.46896
75.46582 | -90.178856 | 0.67758769 | 0.074737892 |  | 7.176205 | 49.47795
75.515625 | -90.208069 | 0.67746073 | 0.074962139 |  | 7.17853 | 49.49398
75.56543 | -90.209824 | 0.67742705 | 0.074929908 |  | 7.17867 | 49.49494
75.615234 | -90.248413 | 0.67743099 | 0.074720703 |  | 7.181741 | 49.51612
75.665039 | -90.266327 | 0.67738473 | 0.075037926 |  | 7.183166 | 49.52595
75.714844 | -90.289452 | 0.67739511 | 0.074786358 |  | 7.185006 | 49.53863
75.764648 | -90.318916 | 0.67738473 | 0.074858092 |  | 7.187351 | 49.5548
75.814453 | -90.333519 | 0.67732388 | 0.074993186 |  | 7.188513 | 49.56281
75.864258 | -90.351089 | 0.67732614 | 0.074756481 |  | 7.189911 | 49.57245
75.914063 | -90.376389 | 0.67733008 | 0.074890688 |  | 7.191925 | 49.58633
75.963867 | -90.396667 | 0.67728555 | 0.07494422 |  | 7.193538 | 49.59746
76.013672 | -90.410843 | 0.67728788 | 0.074567102 |  | 7.194666 | 49.60524
76.063477 | -90.431786 | 0.67734164 | 0.074183047 |  | 7.196333 | 49.61673
76.113281 | -90.449654 | 0.6772809 | 0.074126944 |  | 7.197755 | 49.62653
76.163086 | -90.486572 | 0.67719382 | 0.074450277 |  | 7.200693 | 49.64679
76.212891 | -90.516205 | 0.6772238 | 0.075157732 |  | 7.203051 | 49.66305
76.262695 | -90.533813 | 0.67715019 | 0.07407102 |  | 7.204452 | 49.67271
76.3125 | -90.553207 | 0.67721659 | 0.075481936 |  | 7.205995 | 49.68335
76.362305 | -90.568481 | 0.67722756 | 0.074813858 |  | 7.207211 | 49.69173
76.412109 | -90.57592 | 0.67715722 | 0.074073352 |  | 7.207803 | 49.69581
76.461914 | -90.610855 | 0.67711484 | 0.07575728 |  | 7.210583 | 49.71498
76.511719 | -90.634064 | 0.67704004 | 0.07411705 |  | 7.21243 | 49.72771
76.561523 | -90.664894 | 0.67713499 | 0.07503166 |  | 7.214883 | 49.74463
76.611328 | -90.690338 | 0.67706335 | 0.075286411 |  | 7.216908 | 49.75859
76.661133 | -90.697823 | 0.67704898 | 0.074253865 |  | 7.217503 | 49.76269
76.710938 | -90.729485 | 0.67698228 | 0.075418271 |  | 7.220023 | 49.78006
76.760742 | -90.762238 | 0.67700303 | 0.074627429 |  | 7.222629 | 49.79803
76.810547 | -90.781967 | 0.67700666 | 0.074718803 |  | 7.224199 | 49.80886
76.860352 | -90.795837 | 0.67693335 | 0.075168453 |  | 7.225303 | 49.81647
76.910156 | -90.825127 | 0.67693251 | 0.074641421 |  | 7.227634 | 49.83254
76.959961 | -90.850899 | 0.67694241 | 0.074961238 |  | 7.229685 | 49.84668
77.009766 | -90.854424 | 0.67690617 | 0.075037956 |  | 7.229965 | 49.84861
77.05957 | -90.877167 | 0.67685926 | 0.074800067 |  | 7.231775 | 49.86109
77.109375 | -90.912651 | 0.67688257 | 0.074931294 |  | 7.234599 | 49.88056
77.15918 | -90.938156 | 0.67673975 | 0.075055912 |  | 7.236629 | 49.89455
77.208984 | -90.950485 | 0.67681926 | 0.074721053 |  | 7.23761 | 49.90132
77.258789 | -90.979187 | 0.67672747 | 0.075076163 |  | 7.239894 | 49.91707
77.308594 | -90.994125 | 0.67681539 | 0.074824177 |  | 7.241082 | 49.92526
77.358398 | -91.013756 | 0.67682934 | 0.07485231 |  | 7.242645 | 49.93603
77.408203 | -91.044533 | 0.67674667 | 0.075033404 |  | 7.245094 | 49.95292
77.458008 | -91.060265 | 0.6767233 | 0.07473363 |  | 7.246346 | 49.96155
77.507813 | -91.091423 | 0.67670351 | 0.07504005 |  | 7.248825 | 49.97865
77.557617 | -91.090996 | 0.67666507 | 0.074819006 |  | 7.248791 | 49.97841
77.607422 | -91.12133 | 0.67676365 | 0.07485459 |  | 7.251205 | 49.99506
77.657227 | -91.148346 | 0.67662883 | 0.074999981 |  | 7.253355 | 50.00988
77.707031 | -91.169983 | 0.67660946 | 0.074737348 |  | 7.255077 | 50.02175
77.756836 | -91.191849 | 0.676557 | 0.074873373 |  | 7.256817 | 50.03375
77.806641 | -91.229683 | 0.6765483 | 0.074451327 |  | 7.259828 | 50.05451
77.856445 | -91.244614 | 0.67653072 | 0.074925385 |  | 7.261016 | 50.0627
77.90625 | -91.268997 | 0.67653674 | 0.074977502 |  | 7.262956 | 50.07608
77.956055 | -91.283707 | 0.6765846 | 0.074079953 |  | 7.264127 | 50.08415
78.005859 | -91.295547 | 0.67649317 | 0.075413339 |  | 7.265069 | 50.09064
78.055664 | -91.348625 | 0.67642868 | 0.074427202 |  | 7.269293 | 50.11976
78.105469 | -91.340744 | 0.67645949 | 0.074990638 |  | 7.268665 | 50.11544
78.155273 | -91.375099 | 0.67639458 | 0.075152442 |  | 7.271399 | 50.13429
78.205078 | -91.394226 | 0.67638946 | 0.074467003 |  | 7.272921 | 50.14478
78.254883 | -91.41803 | 0.67639202 | 0.075332083 |  | 7.274816 | 50.15784
78.304688 | -91.445694 | 0.67637706 | 0.074568853 |  | 7.277017 | 50.17302
78.354492 | -91.467239 | 0.6763618 | 0.074898839 |  | 7.278732 | 50.18484
78.404297 | -91.469627 | 0.67633742 | 0.075078815 |  | 7.278922 | 50.18615
78.454102 | -91.481186 | 0.67631191 | 0.074671268 |  | 7.279841 | 50.1925
78.503906 | -91.514351 | 0.67625201 | 0.075193666 |  | 7.282481 | 50.21069
78.553711 | -91.526611 | 0.67629844 | 0.074785456 |  | 7.283456 | 50.21742
78.603516 | -91.566528 | 0.67622584 | 0.074998148 |  | 7.286633 | 50.23932
78.65332 | -91.587936 | 0.67628229 | 0.07490541 |  | 7.288336 | 50.25107
78.703125 | -91.604012 | 0.67617399 | 0.074835584 |  | 7.289616 | 50.25989
78.75293 | -91.609688 | 0.67618304 | 0.07490173 |  | 7.290067 | 50.263
78.802734 | -91.651138 | 0.67618942 | 0.074782394 |  | 7.293366 | 50.28574
78.852539 | -91.66478 | 0.67615604 | 0.075001724 |  | 7.294451 | 50.29323
78.902344 | -91.682755 | 0.67615116 | 0.074754231 |  | 7.295882 | 50.30309
78.952148 | -91.711739 | 0.67609507 | 0.074970782 |  | 7.298188 | 50.31899
79.001953 | -91.744499 | 0.67609173 | 0.074916035 |  | 7.300795 | 50.33697
79.051758 | -91.755882 | 0.67603523 | 0.074826837 |  | 7.301701 | 50.34321
79.101563 | -91.767967 | 0.67605489 | 0.075009763 |  | 7.302663 | 50.34984
79.151367 | -91.810181 | 0.67601842 | 0.074853383 |  | 7.306022 | 50.373
79.201172 | -91.807983 | 0.67601556 | 0.074965484 |  | 7.305847 | 50.3718
79.250977 | -91.851456 | 0.67595357 | 0.074959815 |  | 7.309307 | 50.39565
79.300781 | -91.856331 | 0.67600995 | 0.074835911 |  | 7.309695 | 50.39833
79.350586 | -91.867683 | 0.67596185 | 0.074974276 |  | 7.310598 | 50.40455
79.400391 | -91.899033 | 0.67598289 | 0.074884452 |  | 7.313093 | 50.42175
79.450195 | -91.930328 | 0.67589211 | 0.074885488 |  | 7.315583 | 50.43892
79.5 | -91.970169 | 0.67587525 | 0.074994862 |  | 7.318754 | 50.46078
79.549805 | -91.988319 | 0.67587149 | 0.074872993 |  | 7.320198 | 50.47074
79.599609 | -91.995544 | 0.67580575 | 0.074901193 |  | 7.320773 | 50.47471
79.649414 | -92.013084 | 0.67587799 | 0.074982911 |  | 7.322169 | 50.48433
79.699219 | -92.040817 | 0.67575473 | 0.074825786 |  | 7.324375 | 50.49955
79.749023 | -92.076508 | 0.67578685 | 0.07492587 |  | 7.327216 | 50.51913
79.798828 | -92.075691 | 0.67571503 | 0.074880399 |  | 7.327151 | 50.51868
79.848633 | -92.112511 | 0.67571753 | 0.075331189 |  | 7.330081 | 50.53888
79.898438 | -92.13369 | 0.67569792 | 0.075032935 |  | 7.331766 | 50.5505
79.948242 | -92.154007 | 0.67570305 | 0.075403586 |  | 7.333383 | 50.56165
79.998047 | -92.180641 | 0.67570341 | 0.074888662 |  | 7.335502 | 50.57626
80.047852 | -92.202042 | 0.67571437 | 0.074793376 |  | 7.337205 | 50.588
80.097656 | -92.219948 | 0.67564672 | 0.075048275 |  | 7.33863 | 50.59783
80.147461 | -92.247108 | 0.67562252 | 0.074732475 |  | 7.340792 | 50.61273
80.197266 | -92.272026 | 0.67557573 | 0.075104408 |  | 7.342775 | 50.6264
80.24707 | -92.295555 | 0.67556989 | 0.075020999 |  | 7.344647 | 50.63931
80.296875 | -92.314392 | 0.67550284 | 0.074778982 |  | 7.346146 | 50.64965
80.34668 | -92.32769 | 0.67554897 | 0.075076506 |  | 7.347204 | 50.65694
80.396484 | -92.350594 | 0.675475 | 0.074758507 |  | 7.349027 | 50.66951
80.446289 | -92.376617 | 0.67543429 | 0.074863836 |  | 7.351098 | 50.68379
80.496094 | -92.393936 | 0.67541957 | 0.074985199 |  | 7.352476 | 50.69329
80.545898 | -92.420525 | 0.67540497 | 0.074743636 |  | 7.354592 | 50.70788
80.595703 | -92.444054 | 0.67548543 | 0.07497821 |  | 7.356464 | 50.72079
80.645508 | -92.465149 | 0.67535603 | 0.074923091 |  | 7.358143 | 50.73236
80.695313 | -92.482277 | 0.6754083 | 0.074815802 |  | 7.359506 | 50.74176
80.745117 | -92.518852 | 0.67542326 | 0.074997321 |  | 7.362416 | 50.76183
80.794922 | -92.543701 | 0.67532319 | 0.074841283 |  | 7.364394 | 50.77546
80.844727 | -92.551056 | 0.67527682 | 0.074919328 |  | 7.364979 | 50.7795
80.894531 | -92.574341 | 0.67530799 | 0.074970573 |  | 7.366832 | 50.79227
80.944336 | -92.586731 | 0.67525202 | 0.074872553 |  | 7.367818 | 50.79907
80.994141 | -92.612396 | 0.675273 | 0.074946925 |  | 7.36986 | 50.81315
81.043945 | -92.632683 | 0.67525846 | 0.074889593 |  | 7.371475 | 50.82428
81.09375 | -92.667 | 0.67515314 | 0.074800804 |  | 7.374206 | 50.84311
81.143555 | -92.68808 | 0.67518109 | 0.074969538 |  | 7.375883 | 50.85468
81.193359 | -92.70742 | 0.6751681 | 0.074977577 |  | 7.377422 | 50.86529
81.243164 | -92.729034 | 0.67510653 | 0.074678741 |  | 7.379142 | 50.87715
81.292969 | -92.745064 | 0.67506444 | 0.075331859 |  | 7.380418 | 50.88594
81.342773 | -92.765457 | 0.67512685 | 0.074754439 |  | 7.382041 | 50.89713
81.392578 | -92.789345 | 0.67513013 | 0.074753858 |  | 7.383941 | 50.91024
81.442383 | -92.815086 | 0.67506725 | 0.075102761 |  | 7.38599 | 50.92436
81.492188 | -92.842232 | 0.67504162 | 0.074588045 |  | 7.38815 | 50.93925
81.541992 | -92.866486 | 0.67499673 | 0.075194068 |  | 7.39008 | 50.95256
81.591797 | -92.887833 | 0.67500728 | 0.074903108 |  | 7.391779 | 50.96427
81.641602 | -92.906654 | 0.67500508 | 0.074627765 |  | 7.393277 | 50.9746
81.691406 | -92.919426 | 0.67498636 | 0.075132601 |  | 7.394293 | 50.98161
81.741211 | -92.947029 | 0.67489123 | 0.074733846 |  | 7.39649 | 50.99675
81.791016 | -92.967522 | 0.67495179 | 0.074865818 |  | 7.39812 | 51.008
81.84082 | -93.000427 | 0.67488152 | 0.075071558 |  | 7.400739 | 51.02605
81.890625 | -93.010635 | 0.67488432 | 0.074526139 |  | 7.401551 | 51.03165
81.94043 | -93.03392 | 0.67488778 | 0.07453654 |  | 7.403404 | 51.04443
81.990234 | -93.057816 | 0.67480528 | 0.0746153 |  | 7.405306 | 51.05754
82.040039 | -93.08535 | 0.67479563 | 0.074804038 |  | 7.407497 | 51.07264
82.089844 | -93.102669 | 0.67484248 | 0.074659087 |  | 7.408875 | 51.08215
82.139648 | -93.127327 | 0.67471915 | 0.075094447 |  | 7.410837 | 51.09568
82.189453 | -93.14167 | 0.67469484 | 0.074774809 |  | 7.411979 | 51.10355
82.239258 | -93.172562 | 0.67475802 | 0.074822202 |  | 7.414437 | 51.12049
82.289063 | -93.188202 | 0.67465413 | 0.07502871 |  | 7.415681 | 51.12908
82.338867 | -93.216072 | 0.67464072 | 0.074682437 |  | 7.417899 | 51.14437
82.388672 | -93.222488 | 0.67458814 | 0.075053722 |  | 7.41841 | 51.14789
82.438477 | -93.251671 | 0.67464715 | 0.074850559 |  | 7.420732 | 51.1639
82.488281 | -93.272133 | 0.67467511 | 0.074858956 |  | 7.422361 | 51.17513
82.538086 | -93.293518 | 0.67455208 | 0.074990541 |  | 7.424062 | 51.18686
82.587891 | -93.325272 | 0.67452568 | 0.074819602 |  | 7.426589 | 51.20428
82.637695 | -93.350319 | 0.67455274 | 0.075023614 |  | 7.428582 | 51.21802
82.6875 | -93.363426 | 0.67448705 | 0.074891292 |  | 7.429625 | 51.22521
82.737305 | -93.370956 | 0.67446196 | 0.074890129 |  | 7.430225 | 51.22935
82.787109 | -93.402328 | 0.67443234 | 0.075010039 |  | 7.432721 | 51.24656
82.836914 | -93.420052 | 0.6744169 | 0.074896276 |  | 7.434132 | 51.25628
82.886719 | -93.440834 | 0.67444569 | 0.074923106 |  | 7.435785 | 51.26769
82.936523 | -93.468201 | 0.67439002 | 0.07492315 |  | 7.437963 | 51.2827
82.986328 | -93.482063 | 0.6743232 | 0.074943468 |  | 7.439066 | 51.29031
83.036133 | -93.5177 | 0.6743601 | 0.074904591 |  | 7.441902 | 51.30986
83.085938 | -93.524879 | 0.67424726 | 0.074978873 |  | 7.442473 | 51.3138
83.135742 | -93.557045 | 0.67428321 | 0.074955374 |  | 7.445033 | 51.33145
83.185547 | -93.576218 | 0.67430174 | 0.075081222 |  | 7.446559 | 51.34197
83.235352 | -93.607285 | 0.67430645 | 0.075042278 |  | 7.449031 | 51.35901
83.285156 | -93.614998 | 0.67424768 | 0.07507766 |  | 7.449645 | 51.36324
83.334961 | -93.637115 | 0.67420024 | 0.074903555 |  | 7.451405 | 51.37538
83.384766 | -93.66761 | 0.6741941 | 0.074888647 |  | 7.453832 | 51.39211
83.43457 | -93.691467 | 0.67409551 | 0.074936703 |  | 7.45573 | 51.4052
83.484375 | -93.703934 | 0.67414176 | 0.074926063 |  | 7.456722 | 51.41204
83.53418 | -93.718689 | 0.67416906 | 0.074930169 |  | 7.457896 | 51.42014
83.583984 | -93.744896 | 0.67406213 | 0.074975714 |  | 7.459982 | 51.43451
83.633789 | -93.768463 | 0.67405003 | 0.074964605 |  | 7.461857 | 51.44744
83.683594 | -93.79097 | 0.67405355 | 0.075017318 |  | 7.463648 | 51.45979
83.733398 | -93.817093 | 0.67404419 | 0.074792102 |  | 7.465727 | 51.47413
83.783203 | -93.838356 | 0.67403138 | 0.074804194 |  | 7.467419 | 51.48579
83.833008 | -93.875504 | 0.67397821 | 0.074799016 |  | 7.470375 | 51.50617
83.882813 | -93.892891 | 0.6739437 | 0.074718401 |  | 7.471759 | 51.51571
83.932617 | -93.914658 | 0.67396188 | 0.074870013 |  | 7.473491 | 51.52766
83.982422 | -93.930359 | 0.6738258 | 0.074650303 |  | 7.47474 | 51.53627
84.032227 | -93.949287 | 0.67386186 | 0.075095437 |  | 7.476247 | 51.54666
84.082031 | -93.96936 | 0.67390394 | 0.075025767 |  | 7.477844 | 51.55767
84.131836 | -93.985107 | 0.67379665 | 0.074715264 |  | 7.479097 | 51.56631
84.181641 | -94.01091 | 0.67377645 | 0.075410679 |  | 7.481151 | 51.58047
84.231445 | -94.042412 | 0.67380106 | 0.074713148 |  | 7.483657 | 51.59775
84.28125 | -94.061745 | 0.67381221 | 0.075161971 |  | 7.485196 | 51.60836
84.331055 | -94.079247 | 0.67372096 | 0.075034164 |  | 7.486589 | 51.61796
84.380859 | -94.100525 | 0.67371517 | 0.074731663 |  | 7.488282 | 51.62964
84.430664 | -94.114426 | 0.67368019 | 0.075167418 |  | 7.489388 | 51.63726
84.480469 | -94.154671 | 0.67364711 | 0.074429519 |  | 7.492591 | 51.65934
84.530273 | -94.16951 | 0.67360377 | 0.075455241 |  | 7.493772 | 51.66748
84.580078 | -94.204163 | 0.6736396 | 0.074645847 |  | 7.496529 | 51.6865
84.629883 | -94.218369 | 0.6735872 | 0.074834943 |  | 7.49766 | 51.69429
84.679688 | -94.250137 | 0.67356926 | 0.075183772 |  | 7.500188 | 51.71172
84.729492 | -94.281868 | 0.67350334 | 0.07431215 |  | 7.502713 | 51.72913
84.779297 | -94.285843 | 0.67345035 | 0.075502187 |  | 7.503029 | 51.73131
84.829102 | -94.298424 | 0.67352986 | 0.074709222 |  | 7.50403 | 51.73822
84.878906 | -94.327538 | 0.67342478 | 0.074836321 |  | 7.506347 | 51.75419
84.928711 | -94.352783 | 0.67341596 | 0.075305335 |  | 7.508356 | 51.76804
84.978516 | -94.369682 | 0.6734035 | 0.074511908 |  | 7.509701 | 51.77731
85.02832 | -94.390106 | 0.67337579 | 0.075258687 |  | 7.511326 | 51.78852
85.078125 | -94.416809 | 0.6733368 | 0.074874088 |  | 7.513451 | 51.80317
85.12793 | -94.426682 | 0.67334849 | 0.074867874 |  | 7.514237 | 51.80859
85.177734 | -94.446533 | 0.67328113 | 0.075148068 |  | 7.515816 | 51.81948
85.227539 | -94.484421 | 0.67337531 | 0.074789956 |  | 7.518831 | 51.84027
85.277344 | -94.494148 | 0.67324758 | 0.074951157 |  | 7.519605 | 51.8456
85.327148 | -94.535881 | 0.67322528 | 0.074978322 |  | 7.522926 | 51.8685
85.376953 | -94.554276 | 0.67320746 | 0.074890681 |  | 7.52439 | 51.87859
85.426758 | -94.563721 | 0.67315155 | 0.074875131 |  | 7.525142 | 51.88377
85.476563 | -94.607353 | 0.67318821 | 0.075015001 |  | 7.528614 | 51.90771
85.526367 | -94.610016 | 0.67311954 | 0.074860081 |  | 7.528826 | 51.90917
85.576172 | -94.639435 | 0.6731438 | 0.074897714 |  | 7.531167 | 51.92532
85.625977 | -94.652893 | 0.67301297 | 0.075033113 |  | 7.532238 | 51.9327
85.675781 | -94.668304 | 0.67299992 | 0.074771449 |  | 7.533464 | 51.94116
85.725586 | -94.701866 | 0.67304814 | 0.075071871 |  | 7.536135 | 51.95957
85.775391 | -94.71167 | 0.67303908 | 0.074875325 |  | 7.536915 | 51.96495
85.825195 | -94.729622 | 0.6729365 | 0.074918039 |  | 7.538344 | 51.9748
85.875 | -94.752953 | 0.67300075 | 0.075067215 |  | 7.5402 | 51.9876
85.924805 | -94.781425 | 0.67290848 | 0.074786499 |  | 7.542466 | 52.00322
85.974609 | -94.802704 | 0.6729247 | 0.075017259 |  | 7.544159 | 52.0149
86.024414 | -94.823425 | 0.67284316 | 0.07495977 |  | 7.545808 | 52.02626
86.074219 | -94.843681 | 0.67287529 | 0.074822262 |  | 7.54742 | 52.03738
86.124023 | -94.865837 | 0.6727556 | 0.075060584 |  | 7.549183 | 52.04953
86.173828 | -94.882568 | 0.67273784 | 0.074845813 |  | 7.550515 | 52.05871
86.223633 | -94.909492 | 0.67273283 | 0.0749157 |  | 7.552657 | 52.07349
86.273438 | -94.933052 | 0.67265457 | 0.074986152 |  | 7.554532 | 52.08641
86.323242 | -94.961777 | 0.6726315 | 0.074868068 |  | 7.556818 | 52.10217
86.373047 | -94.991684 | 0.67260969 | 0.074967623 |  | 7.559198 | 52.11858
86.422852 | -95.0187 | 0.67259085 | 0.074946202 |  | 7.561348 | 52.13341
86.472656 | -95.037331 | 0.67252761 | 0.074926935 |  | 7.562831 | 52.14363
86.522461 | -95.042961 | 0.67259902 | 0.074939318 |  | 7.563279 | 52.14672
86.572266 | -95.06456 | 0.67252076 | 0.074937217 |  | 7.564997 | 52.15857
86.62207 | -95.092743 | 0.67251444 | 0.07492765 |  | 7.56724 | 52.17403
86.671875 | -95.110542 | 0.67251956 | 0.074991047 |  | 7.568656 | 52.1838
86.72168 | -95.129257 | 0.6724546 | 0.074974574 |  | 7.570146 | 52.19406
86.771484 | -95.153954 | 0.67240679 | 0.074859217 |  | 7.572111 | 52.20761
86.821289 | -95.175072 | 0.67234129 | 0.07500682 |  | 7.573792 | 52.2192
86.871094 | -95.194107 | 0.67232358 | 0.074882381 |  | 7.575306 | 52.22964
86.920898 | -95.218796 | 0.67230868 | 0.074939102 |  | 7.577271 | 52.24319
86.970703 | -95.232368 | 0.67224103 | 0.074982844 |  | 7.578351 | 52.25064
87.020508 | -95.263596 | 0.67219996 | 0.0750347 |  | 7.580836 | 52.26777
87.070313 | -95.267387 | 0.67226064 | 0.075077407 |  | 7.581138 | 52.26985
87.120117 | -95.305458 | 0.67213827 | 0.074968509 |  | 7.584167 | 52.29074
87.169922 | -95.318748 | 0.67217374 | 0.075068511 |  | 7.585225 | 52.29803
87.219727 | -95.347031 | 0.6721555 | 0.074960232 |  | 7.587476 | 52.31355
87.269531 | -95.368492 | 0.67201215 | 0.074933633 |  | 7.589183 | 52.32532
87.319336 | -95.39167 | 0.67207664 | 0.075002246 |  | 7.591028 | 52.33804
87.369141 | -95.421753 | 0.67198581 | 0.074918859 |  | 7.593422 | 52.35455
87.418945 | -95.423523 | 0.6719678 | 0.074921824 |  | 7.593563 | 52.35552
87.46875 | -95.452797 | 0.67188787 | 0.074944951 |  | 7.595892 | 52.37158
87.518555 | -95.468262 | 0.67193907 | 0.074899994 |  | 7.597123 | 52.38006
87.568359 | -95.492172 | 0.67179823 | 0.074929617 |  | 7.599026 | 52.39318
87.618164 | -95.513573 | 0.67183524 | 0.074925914 |  | 7.600729 | 52.40492
87.667969 | -95.531624 | 0.67166352 | 0.074942969 |  | 7.602165 | 52.41483
87.717773 | -95.552353 | 0.67169678 | 0.074955635 |  | 7.603815 | 52.4262
87.767578 | -95.56636 | 0.67164773 | 0.074967884 |  | 7.604929 | 52.43389
87.817383 | -95.584007 | 0.67158675 | 0.074944951 |  | 7.606334 | 52.44357
87.867188 | -95.617645 | 0.67146188 | 0.074920461 |  | 7.60901 | 52.46203
87.916992 | -95.653419 | 0.67153531 | 0.074910074 |  | 7.611857 | 52.48165
87.966797 | -95.657814 | 0.67136562 | 0.074904501 |  | 7.612207 | 52.48406
88.016602 | -95.672462 | 0.67133409 | 0.074915513 |  | 7.613373 | 52.4921
88.066406 | -95.683121 | 0.67128181 | 0.074994467 |  | 7.614221 | 52.49795
88.116211 | -95.684723 | 0.67121816 | 0.074899897 |  | 7.614348 | 52.49883
88.166016 | -95.691063 | 0.67115027 | 0.074958973 |  | 7.614853 | 52.50231
88.21582 | -95.705704 | 0.67099649 | 0.075003132 |  | 7.616018 | 52.51034
88.265625 | -95.711243 | 0.67085749 | 0.074809305 |  | 7.616459 | 52.51338
88.31543 | -95.535912 | 0.67067027 | 0.075087413 |  | 7.602506 | 52.41718
88.365234 | 11.047287 | 0.6552856 | 0.074879847 |  | -0.8791152 | -6.061256
88.415039 | 1.8641045 | 0.57687879 | 0.075813077 |  | -0.1483407 | -1.022768
88.464844 | -3.5278461 | 0.5372625 | 0.082284003 |  | 0.2807371 | 1.935605
88.514648 | -0.7696805 | 0.53315246 | 0.074021377 |  | 0.06124923 | 0.4222965
88.564453 | -0.30865484 | 0.53261721 | 0.077835873 |  | 0.02456197 | 0.169348
88.614258 | -0.83655542 | 0.53278834 | 0.079673246 |  | 0.06657097 | 0.4589884

## 6x12 LS
CEE 300/TAM 324 Concrete compression tests |  |  |  |  | f'c = | 2.16268 | ksi
2025-11-11 AB4 6x12 LS
Time (s) | Actuator force (kips) | Actuator position (in.) | Extensom- eter displ (in.) | Compres- sive strain, ε | Compressive stress, σ
[5 empty] | (ksi) | (MPa)
0.0625 | -0.13164657 | 4.7952576 | -2.4787446e-06 | 0 | 0.004656045 | 0.03210214
0.11230469 | -0.15135041 | 4.7952495 | 3.5539716e-07 | -4.7235696e-07 | 0.005352926 | 0.03690694
0.16210938 | -0.14677228 | 4.7953677 | 2.3191171e-07 | -4.517761e-07 | 0.005191008 | 0.03579056
0.21191406 | -0.15293473 | 4.7955799 | 1.5330268e-06 | -6.686286e-07 | 0.00540896 | 0.03729328
0.26171875 | -0.15321839 | 4.7959294 | 6.5959307e-07 | -5.230563e-07 | 0.005418992 | 0.03736245
0.31152344 | -0.15664618 | 4.7957325 | -9.3969413e-07 | -2.565084e-07 | 0.005540225 | 0.03819832
0.36132813 | -0.1524307 | 4.7954764 | -1.5390503e-06 | -1.566157e-07 | 0.005391133 | 0.03717037
0.41113281 | -0.16139507 | 4.7952495 | -5.7134612e-06 | 5.391194e-07 | 0.005708183 | 0.03935634
0.4609375 | -0.16997389 | 4.7946606 | -3.1835154e-06 | 1.174618e-07 | 0.006011597 | 0.0414483
0.51074219 | -0.17119583 | 4.7941527 | -2.7166798e-06 | 3.965587e-08 | 0.006054814 | 0.04174627
0.56054688 | -0.17222841 | 4.7935367 | -3.8129899e-06 | 2.223742e-07 | 0.006091334 | 0.04199807
0.61035156 | -0.18162829 | 4.7927542 | -4.105138e-06 | 2.710656e-07 | 0.006423787 | 0.04429023
0.66015625 | -0.18321393 | 4.7920918 | -6.126083e-06 | 6.078897e-07 | 0.006479867 | 0.04467689
0.70996094 | -0.17973699 | 4.7913237 | -7.3007009e-06 | 8.036594e-07 | 0.006356896 | 0.04382904
0.75976563 | -0.20166725 | 4.7903719 | -1.0755281e-05 | 1.379423e-06 | 0.00713252 | 0.04917675
0.80957031 | -0.21122752 | 4.7893896 | -1.0092676e-05 | 1.268989e-06 | 0.007470645 | 0.05150804
0.859375 | -0.2216993 | 4.7883797 | -1.2113622e-05 | 1.6058129e-06 | 0.007841009 | 0.05406159
0.90917969 | -0.23351116 | 4.7872338 | -1.566458e-05 | 2.197639e-06 | 0.008258768 | 0.05694192
0.95898438 | -0.24161597 | 4.7858548 | -1.6899436e-05 | 2.403449e-06 | 0.008545417 | 0.05891829
1.0087891 | -0.25398186 | 4.7844987 | -1.7748775e-05 | 2.545005e-06 | 0.008982771 | 0.06193372
1.0585938 | -0.27266887 | 4.7830348 | -2.0302816e-05 | 2.970679e-06 | 0.009643689 | 0.06649057
1.1083984 | -0.30053663 | 4.7816 | -2.2263523e-05 | 3.297463e-06 | 0.01062931 | 0.07328615
1.1582031 | -0.31732944 | 4.7798433 | -2.3917024e-05 | 3.573047e-06 | 0.01122323 | 0.07738109
1.2080078 | -0.35297492 | 4.778101 | -2.8064329e-05 | 4.264264e-06 | 0.01248393 | 0.08607328
1.2578125 | -0.37941465 | 4.7761865 | -2.6166868e-05 | 3.948021e-06 | 0.01341905 | 0.09252063
1.3076172 | -0.41355577 | 4.7742991 | -3.2545948e-05 | 5.011201e-06 | 0.01462654 | 0.100846
1.3574219 | -0.4670808 | 4.7722378 | -3.6530611e-05 | 5.675311e-06 | 0.0165196 | 0.1138981
1.4072266 | -0.51295316 | 4.7700701 | -3.6271595e-05 | 5.632142e-06 | 0.01814201 | 0.1250841
1.4570313 | -0.56615275 | 4.7679029 | -3.9759303e-05 | 6.2134264e-06 | 0.02002356 | 0.1380569
1.5068359 | -0.6282891 | 4.765708 | -4.8068974e-05 | 7.598372e-06 | 0.02222118 | 0.1532089
1.5566406 | -0.69142997 | 4.7634273 | -5.0734452e-05 | 8.0426179e-06 | 0.02445433 | 0.1686059
1.6064453 | -0.77114904 | 4.7611361 | -4.7800921e-05 | 7.553696e-06 | 0.02727382 | 0.1880454
1.65625 | -0.83241332 | 4.75879 | -4.4704742e-05 | 7.037666e-06 | 0.0294406 | 0.2029848
1.7060547 | -0.93947816 | 4.7563095 | -4.4722816e-05 | 7.040679e-06 | 0.03322724 | 0.2290927
1.7558594 | -1.0293436 | 4.7538915 | -4.5909481e-05 | 7.238456e-06 | 0.03640558 | 0.2510064
1.8056641 | -1.1291531 | 4.7515297 | -5.5529301e-05 | 8.8417594e-06 | 0.03993562 | 0.2753451
1.8554688 | -1.2683088 | 4.7492199 | -6.3299849e-05 | 1.013685e-05 | 0.04485725 | 0.3092783
1.9052734 | -1.3957338 | 4.7467661 | -6.6727327e-05 | 1.07081e-05 | 0.04936399 | 0.340351
1.9550781 | -1.5434837 | 4.7444701 | -6.4932261e-05 | 1.04089194e-05 | 0.05458957 | 0.37638
2.0048828 | -1.7059336 | 4.7422705 | -6.4369051e-05 | 1.031505e-05 | 0.06033506 | 0.4159936
2.0546875 | -1.8592376 | 4.7402115 | -8.3418941e-05 | 1.349003e-05 | 0.06575708 | 0.4533769
2.1044922 | -2.0428016 | 4.7380719 | -9.7695069e-05 | 1.58693874e-05 | 0.07224933 | 0.4981392
2.1542969 | -2.2441568 | 4.736351 | -0.00010832083 | 1.764035e-05 | 0.07937081 | 0.5472398
2.2041016 | -2.4376674 | 4.7346582 | -0.0001165281 | 1.90082259e-05 | 0.08621485 | 0.5944276
2.2539063 | -2.6150939 | 4.7331462 | -0.00013066568 | 2.136449e-05 | 0.09249003 | 0.6376932
2.3037109 | -2.7879987 | 4.7319713 | -0.00014248716 | 2.33347359e-05 | 0.09860528 | 0.6798562
2.3535156 | -2.9663963 | 4.7307339 | -0.00014121014 | 2.31219e-05 | 0.1049148 | 0.7233586
2.4033203 | -3.1039586 | 4.7298608 | -0.00016071482 | 2.637268e-05 | 0.1097801 | 0.7569033
2.453125 | -3.2116091 | 4.7290378 | -0.00017588546 | 2.890112e-05 | 0.1135874 | 0.783154
2.5029297 | -3.3039014 | 4.7285419 | -0.00016932566 | 2.780782e-05 | 0.1168516 | 0.8056596
2.5527344 | -3.3968966 | 4.7280431 | -0.00017780098 | 2.922037e-05 | 0.1201406 | 0.8283365
2.6025391 | -3.4551103 | 4.7276807 | -0.00018673411 | 3.070923e-05 | 0.1221995 | 0.842532
2.6523438 | -3.5177381 | 4.7271571 | -0.00019367639 | 3.186627e-05 | 0.1244145 | 0.8578039
2.7021484 | -3.5676007 | 4.7269735 | -0.00019760382 | 3.25208459e-05 | 0.1261781 | 0.8699629
2.7519531 | -3.6061058 | 4.7267451 | -0.00020043495 | 3.29927009e-05 | 0.1275399 | 0.8793524
2.8017578 | -3.6452212 | 4.7265682 | -0.00019911276 | 3.27723359e-05 | 0.1289233 | 0.8888907
2.8515625 | -3.6711807 | 4.7263722 | -0.00019717615 | 3.244957e-05 | 0.1298415 | 0.895221
2.9013672 | -3.7019989 | 4.7262473 | -0.00019750444 | 3.250428e-05 | 0.1309314 | 0.902736
2.9511719 | -3.7233768 | 4.726109 | -0.00020447986 | 3.366685e-05 | 0.1316875 | 0.9079491
3.0009766 | -3.7487433 | 4.7260032 | -0.00020503404 | 3.37592159e-05 | 0.1325847 | 0.9141347
3.0507813 | -3.7569375 | 4.7258525 | -0.00020724171 | 3.41271609e-05 | 0.1328745 | 0.9161329
3.1005859 | -3.7874777 | 4.7256808 | -0.00020806697 | 3.42647e-05 | 0.1339546 | 0.9235801
3.1503906 | -3.8168266 | 4.7256093 | -0.00020699475 | 3.40860009e-05 | 0.1349926 | 0.9307369
3.2001953 | -3.8170409 | 4.7255321 | -0.00020984396 | 3.456087e-05 | 0.1350002 | 0.9307891
3.25 | -3.8461609 | 4.7253184 | -0.00021132578 | 3.480784e-05 | 0.1360301 | 0.9378901
3.2998047 | -3.8635032 | 4.7253175 | -0.00021129266 | 3.480232e-05 | 0.1366435 | 0.942119
3.3496094 | -3.8839059 | 4.7252259 | -0.0002130395 | 3.509346e-05 | 0.1373651 | 0.9470942
3.3994141 | -3.9127882 | 4.7249837 | -0.00021592787 | 3.557485e-05 | 0.1383866 | 0.9541372
3.4492188 | -3.9266987 | 4.7250137 | -0.00021706334 | 3.57641e-05 | 0.1388786 | 0.9575293
3.4990234 | -3.9591193 | 4.7248073 | -0.00021916559 | 3.611447e-05 | 0.1400252 | 0.9654351
3.5488281 | -3.9813147 | 4.7246475 | -0.0002204396 | 3.632681e-05 | 0.1408102 | 0.9708475
3.5986328 | -4.0194201 | 4.7245383 | -0.00022273163 | 3.670881e-05 | 0.1421579 | 0.9801395
3.6484375 | -4.0490136 | 4.7243829 | -0.00022193047 | 3.657529e-05 | 0.1432046 | 0.9873559
3.6982422 | -4.0773339 | 4.7243471 | -0.00022290029 | 3.673692e-05 | 0.1442062 | 0.9942618
3.7480469 | -4.0899692 | 4.7242332 | -0.00022218948 | 3.66184559e-05 | 0.1446531 | 0.997343
3.7978516 | -4.1330047 | 4.7240205 | -0.00022905949 | 3.776346e-05 | 0.1461751 | 1.007837
3.8476563 | -4.1612711 | 4.7239447 | -0.00022838786 | 3.765152e-05 | 0.1471749 | 1.01473
3.8974609 | -4.1807132 | 4.7238445 | -0.00022683073 | 3.7392e-05 | 0.1478625 | 1.019471
3.9472656 | -4.2320638 | 4.7236371 | -0.00023676378 | 3.90475059e-05 | 0.1496786 | 1.031993
3.9970703 | -4.2654266 | 4.723557 | -0.00023606203 | 3.893055e-05 | 0.1508586 | 1.040128
4.046875 | -4.3093829 | 4.7233925 | -0.00023767939 | 3.920011e-05 | 0.1524132 | 1.050847
4.0966797 | -4.362277 | 4.7231712 | -0.00024305249 | 4.009562e-05 | 0.154284 | 1.063745
4.1464844 | -4.4066305 | 4.7230248 | -0.00024232666 | 3.997465e-05 | 0.1558527 | 1.074561
4.1962891 | -4.458005 | 4.722775 | -0.00024543487 | 4.049269e-05 | 0.1576697 | 1.087089
4.2460938 | -4.5152435 | 4.7226629 | -0.00024833827 | 4.097659e-05 | 0.1596941 | 1.101047
4.2958984 | -4.5441923 | 4.7223449 | -0.00024846778 | 4.099817e-05 | 0.1607179 | 1.108106
4.3457031 | -4.5972524 | 4.7222371 | -0.00025501553 | 4.208946e-05 | 0.1625945 | 1.121044
4.3955078 | -4.6559925 | 4.722034 | -0.00025759067 | 4.251865e-05 | 0.164672 | 1.135368
4.4453125 | -4.700211 | 4.7218199 | -0.00025990675 | 4.290467e-05 | 0.166236 | 1.146151
4.4951172 | -4.7398415 | 4.7217731 | -0.00026275896 | 4.33800359e-05 | 0.1676376 | 1.155815
4.5449219 | -4.7661924 | 4.7216535 | -0.00026471968 | 4.370682e-05 | 0.1685696 | 1.162241
4.5947266 | -4.8239183 | 4.7214642 | -0.00026780381 | 4.422084e-05 | 0.1706112 | 1.176317
4.6445313 | -4.8713236 | 4.7212238 | -0.00027149331 | 4.48357609e-05 | 0.1722878 | 1.187877
4.6943359 | -4.9119225 | 4.7211838 | -0.00027387266 | 4.523232e-05 | 0.1737237 | 1.197777
4.7441406 | -4.9557295 | 4.7210259 | -0.00027539968 | 4.548682e-05 | 0.1752731 | 1.208459
4.7939453 | -4.9981761 | 4.7209554 | -0.00027617972 | 4.561683e-05 | 0.1767743 | 1.21881
4.84375 | -5.0357637 | 4.7207818 | -0.00028078785 | 4.63848509e-05 | 0.1781037 | 1.227976
4.8935547 | -5.0678988 | 4.7206731 | -0.00028338406 | 4.681755e-05 | 0.1792403 | 1.235812
4.9433594 | -5.1119413 | 4.7205067 | -0.00028696816 | 4.74149e-05 | 0.1807979 | 1.246552
4.9931641 | -5.150598 | 4.7203379 | -0.00028863671 | 4.769299e-05 | 0.1821651 | 1.255978
5.0429688 | -5.193893 | 4.7201953 | -0.00029080824 | 4.80549159e-05 | 0.1836964 | 1.266536
5.0927734 | -5.2500639 | 4.7199774 | -0.00029397671 | 4.858299e-05 | 0.185683 | 1.280233
5.1425781 | -5.2865753 | 4.7198758 | -0.00029700663 | 4.90879809e-05 | 0.1869744 | 1.289137
5.1923828 | -5.3280163 | 4.7197623 | -0.00029873842 | 4.937661e-05 | 0.18844 | 1.299242
5.2421875 | -5.3904572 | 4.7196865 | -0.00030067202 | 4.969888e-05 | 0.1906484 | 1.314468
5.2919922 | -5.4183288 | 4.7194343 | -0.00030605416 | 5.05959e-05 | 0.1916342 | 1.321265
5.3417969 | -5.4652228 | 4.7193642 | -0.00031082795 | 5.139153e-05 | 0.1932927 | 1.3327
5.3916016 | -5.5117893 | 4.7192364 | -0.00031239109 | 5.165206e-05 | 0.1949397 | 1.344055
5.4414063 | -5.5650711 | 4.7189918 | -0.00031460178 | 5.20205059e-05 | 0.1968241 | 1.357048
5.4912109 | -5.6102719 | 4.719008 | -0.00031451747 | 5.200645e-05 | 0.1984228 | 1.36807
5.5410156 | -5.6496377 | 4.7186794 | -0.0003192189 | 5.27900259e-05 | 0.1998151 | 1.37767
5.5908203 | -5.7021141 | 4.7186198 | -0.00032309516 | 5.343607e-05 | 0.201671 | 1.390466
5.640625 | -5.7506638 | 4.7185063 | -0.00032935682 | 5.447968e-05 | 0.2033881 | 1.402305
5.6904297 | -5.7937155 | 4.7183743 | -0.00033104944 | 5.476178e-05 | 0.2049108 | 1.412803
5.7402344 | -5.8350773 | 4.7182946 | -0.00033506122 | 5.543041e-05 | 0.2063736 | 1.422889
5.7900391 | -5.8793406 | 4.7179904 | -0.00033975666 | 5.62129859e-05 | 0.2079391 | 1.433683
5.8398438 | -5.9170008 | 4.7178841 | -0.00034002174 | 5.62571659e-05 | 0.2092711 | 1.442866
5.8896484 | -5.9807158 | 4.7178516 | -0.00034229868 | 5.66366559e-05 | 0.2115246 | 1.458403
5.9394531 | -6.0223827 | 4.7177544 | -0.00034663573 | 5.73595e-05 | 0.2129982 | 1.468564
5.9892578 | -6.0759463 | 4.7175665 | -0.00035142756 | 5.81581359e-05 | 0.2148926 | 1.481625
6.0390625 | -6.1225863 | 4.7173939 | -0.00035462916 | 5.86917359e-05 | 0.2165422 | 1.492999
6.0888672 | -6.167686 | 4.7172542 | -0.00035948426 | 5.950092e-05 | 0.2181373 | 1.503996
6.1386719 | -6.224267 | 4.7171426 | -0.00036369477 | 6.02026709e-05 | 0.2201384 | 1.517794
6.1884766 | -6.2762117 | 4.7170362 | -0.00036382428 | 6.02242559e-05 | 0.2219756 | 1.53046
6.2382813 | -6.299789 | 4.716898 | -0.00036448688 | 6.033469e-05 | 0.2228095 | 1.53621
6.2880859 | -6.3600502 | 4.7166944 | -0.00037459162 | 6.201881e-05 | 0.2249408 | 1.550904
6.3378906 | -6.4075699 | 4.7166266 | -0.00037813955 | 6.261013e-05 | 0.2266214 | 1.562492
6.3876953 | -6.4515338 | 4.7165189 | -0.00038344343 | 6.349411e-05 | 0.2281763 | 1.573213
6.4375 | -6.4966688 | 4.7163672 | -0.00038414216 | 6.361057e-05 | 0.2297727 | 1.584219
6.4873047 | -6.5431571 | 4.7162533 | -0.00038931047 | 6.447195e-05 | 0.2314168 | 1.595555
6.5371094 | -6.5962029 | 4.7161074 | -0.00039029538 | 6.46361059e-05 | 0.233293 | 1.60849
6.5869141 | -6.6401196 | 4.7159967 | -0.00039530706 | 6.54713859e-05 | 0.2348462 | 1.6192
6.6367188 | -6.6857648 | 4.7158232 | -0.00039639132 | 6.56520959e-05 | 0.2364606 | 1.63033
6.6865234 | -6.7358055 | 4.7157083 | -0.00039967723 | 6.619975e-05 | 0.2382304 | 1.642533
6.7363281 | -6.7810097 | 4.7155523 | -0.0004043245 | 6.697429e-05 | 0.2398292 | 1.653556
6.7861328 | -6.8333416 | 4.7154112 | -0.00040891755 | 6.77398009e-05 | 0.24168 | 1.666317
6.8359375 | -6.8819647 | 4.7152576 | -0.00041155895 | 6.818003e-05 | 0.2433997 | 1.678174
6.8857422 | -6.9332886 | 4.7151651 | -0.0004152063 | 6.87879259e-05 | 0.2452149 | 1.690689
6.9355469 | -6.9861808 | 4.7150521 | -0.00041663391 | 6.90258609e-05 | 0.2470856 | 1.703587
6.9853516 | -7.0247321 | 4.7149253 | -0.00041952825 | 6.95082509e-05 | 0.2484491 | 1.712988
7.0351563 | -7.0653567 | 4.7147741 | -0.00042353099 | 7.017537e-05 | 0.2498859 | 1.722894
7.0849609 | -7.121181 | 4.7146325 | -0.00042784397 | 7.08942e-05 | 0.2518603 | 1.736507
7.1347656 | -7.1762609 | 4.7144933 | -0.00043228944 | 7.16351159e-05 | 0.2538083 | 1.749938
7.1845703 | -7.2278967 | 4.7143874 | -0.00043674998 | 7.237854e-05 | 0.2556346 | 1.76253
7.234375 | -7.2696128 | 4.714262 | -0.00043946967 | 7.28318209e-05 | 0.25711 | 1.772702
7.2841797 | -7.3326893 | 4.7141848 | -0.0004445145 | 7.36726259e-05 | 0.2593408 | 1.788083
7.3339844 | -7.3606405 | 4.7140903 | -0.00044811968 | 7.427349e-05 | 0.2603294 | 1.794899
7.3837891 | -7.4138308 | 4.7139182 | -0.00045176101 | 7.488038e-05 | 0.2622106 | 1.80787
7.4335938 | -7.4617934 | 4.7139249 | -0.00045455596 | 7.53462e-05 | 0.263907 | 1.819566
7.4833984 | -7.509829 | 4.713685 | -0.00045710098 | 7.577037e-05 | 0.2656059 | 1.831279
7.5332031 | -7.5582342 | 4.7136149 | -0.00046401619 | 7.692291e-05 | 0.2673179 | 1.843083
7.5830078 | -7.601398 | 4.7134705 | -0.00046787132 | 7.756543e-05 | 0.2688445 | 1.853608
7.6328125 | -7.6642542 | 4.713273 | -0.00047101869 | 7.80899909e-05 | 0.2710675 | 1.868936
7.6826172 | -7.7118893 | 4.7132154 | -0.00047556055 | 7.884697e-05 | 0.2727523 | 1.880552
7.7324219 | -7.7548947 | 4.7131267 | -0.0004765394 | 7.901011e-05 | 0.2742733 | 1.891039
7.7822266 | -7.7996888 | 4.7129555 | -0.00048228298 | 7.996737e-05 | 0.2758576 | 1.901962
7.8320313 | -7.8393507 | 4.7128544 | -0.00048148181 | 7.983384e-05 | 0.2772603 | 1.911633
7.8818359 | -7.8991385 | 4.7127461 | -0.00048695432 | 8.074593e-05 | 0.2793749 | 1.926213
7.9316406 | -7.9521112 | 4.7125969 | -0.00048983668 | 8.122632e-05 | 0.2812484 | 1.93913
7.9814453 | -7.9988484 | 4.7125072 | -0.00049389061 | 8.190198e-05 | 0.2829014 | 1.950527
8.03125 | -8.0504904 | 4.7124057 | -0.00049481221 | 8.205558e-05 | 0.2847279 | 1.96312
8.0810547 | -8.1004705 | 4.712337 | -0.00049674883 | 8.237835e-05 | 0.2864955 | 1.975308
8.1308594 | -8.1503439 | 4.7122188 | -0.00050251349 | 8.333912e-05 | 0.2882594 | 1.987469
8.1806641 | -8.2155991 | 4.712101 | -0.00050622411 | 8.39575609e-05 | 0.2905674 | 2.003382
8.2304688 | -8.2449341 | 4.7119293 | -0.00050951907 | 8.45067209e-05 | 0.2916049 | 2.010535
8.2802734 | -8.2864294 | 4.7118893 | -0.00051187433 | 8.489926e-05 | 0.2930725 | 2.020654
8.3300781 | -8.3519354 | 4.7117362 | -0.00051720825 | 8.57882509e-05 | 0.2953893 | 2.036628
8.3798828 | -8.3903513 | 4.7115703 | -0.00051995809 | 8.624656e-05 | 0.296748 | 2.045995
8.4296875 | -8.4464617 | 4.7115483 | -0.00052440958 | 8.698847e-05 | 0.2987325 | 2.059678
8.4794922 | -8.492919 | 4.7113867 | -0.00052399392 | 8.69191959e-05 | 0.3003756 | 2.071007
8.5292969 | -8.5426502 | 4.7112484 | -0.00052855385 | 8.767918e-05 | 0.3021344 | 2.083134
8.5791016 | -8.5878067 | 4.7110744 | -0.00053362583 | 8.852451e-05 | 0.3037315 | 2.094145
8.6289063 | -8.6355076 | 4.7110662 | -0.00053722801 | 8.912488e-05 | 0.3054186 | 2.105777
8.6787109 | -8.6929522 | 4.7109818 | -0.00054105604 | 8.976288e-05 | 0.3074503 | 2.119785
8.7285156 | -8.7512684 | 4.7107415 | -0.00054748933 | 9.08351e-05 | 0.3095128 | 2.134005
8.7783203 | -8.7909946 | 4.7107925 | -0.00054677855 | 9.071663e-05 | 0.3109178 | 2.143693
8.828125 | -8.8284254 | 4.7107186 | -0.00055030838 | 9.130494e-05 | 0.3122417 | 2.15282
8.8779297 | -8.8959618 | 4.7105784 | -0.00055567553 | 9.219946e-05 | 0.3146303 | 2.169289
8.9277344 | -8.9460278 | 4.7105207 | -0.00055457919 | 9.20167409e-05 | 0.316401 | 2.181498
8.9775391 | -8.9782448 | 4.7103758 | -0.00055924151 | 9.279379e-05 | 0.3175405 | 2.189354
9.0273438 | -9.0278378 | 4.7101541 | -0.00056367193 | 9.35322e-05 | 0.3192944 | 2.201447
9.0771484 | -9.0733538 | 4.7101955 | -0.00056511164 | 9.377215e-05 | 0.3209042 | 2.212546
9.1269531 | -9.1252117 | 4.7100778 | -0.0005682921 | 9.43022259e-05 | 0.3227383 | 2.225192
9.1767578 | -9.1825008 | 4.7099838 | -0.00057199667 | 9.491965e-05 | 0.3247645 | 2.239162
9.2265625 | -9.2298326 | 4.709764 | -0.00057446037 | 9.53302709e-05 | 0.3264386 | 2.250704
9.2763672 | -9.2837591 | 4.7097392 | -0.0005782824 | 9.59672759e-05 | 0.3283458 | 2.263854
9.3261719 | -9.3391361 | 4.709549 | -0.00058077316 | 9.63824e-05 | 0.3303044 | 2.277357
9.3759766 | -9.3807936 | 4.7095342 | -0.00058443559 | 9.699281e-05 | 0.3317777 | 2.287516
9.4257813 | -9.4325008 | 4.7093902 | -0.00058664923 | 9.736175e-05 | 0.3336065 | 2.300124
9.4755859 | -9.4796343 | 4.7093067 | -0.00058952259 | 9.78406409e-05 | 0.3352735 | 2.311618
9.5253906 | -9.5233974 | 4.7092237 | -0.00059514865 | 9.877832e-05 | 0.3368213 | 2.32229
9.5751953 | -9.5847092 | 4.7090893 | -0.00059677509 | 9.90493909e-05 | 0.3389897 | 2.337241
9.625 | -9.632843 | 4.7090383 | -0.00060138316 | 9.98174e-05 | 0.3406921 | 2.348978
9.6748047 | -9.6664124 | 4.708869 | -0.00060579553 | 0.0001005528 | 0.3418794 | 2.357164
9.7246094 | -9.723424 | 4.7087722 | -0.00060715992 | 0.0001007801959 | 0.3438958 | 2.371066
9.7744141 | -9.7697363 | 4.7086148 | -0.00060949411 | 0.0001011692 | 0.3455337 | 2.38236
9.8242188 | -9.8104181 | 4.7085729 | -0.00061283418 | 0.0001017259059 | 0.3469726 | 2.39228
9.8740234 | -9.8422136 | 4.7085266 | -0.00061396969 | 0.0001019152 | 0.3480971 | 2.400033
9.9238281 | -9.8686323 | 4.7085204 | -0.00061493949 | 0.0001020767909 | 0.3490315 | 2.406476
9.9736328 | -9.9179535 | 4.7083807 | -0.0006206379 | 0.0001030265259 | 0.3507758 | 2.418503
10.023438 | -9.9691525 | 4.7082558 | -0.00062126742 | 0.0001031314459 | 0.3525866 | 2.430988
10.073242 | -10.030765 | 4.7082086 | -0.0006262309 | 0.0001039587 | 0.3547657 | 2.446012
10.123047 | -10.060576 | 4.7081413 | -0.0006264628 | 0.0001039973 | 0.3558201 | 2.453281
10.172852 | -10.105621 | 4.7080002 | -0.00062883913 | 0.0001043934 | 0.3574132 | 2.464265
10.222656 | -10.163003 | 4.7077661 | -0.00063729333 | 0.0001058024309 | 0.3594427 | 2.478258
10.272461 | -10.217657 | 4.7078524 | -0.0006380945 | 0.000105936 | 0.3613757 | 2.491586
10.322266 | -10.26967 | 4.7077765 | -0.00064058532 | 0.0001063510959 | 0.3632153 | 2.504269
10.37207 | -10.320076 | 4.7076259 | -0.00064661499 | 0.0001073560409 | 0.364998 | 2.516561
10.421875 | -10.359049 | 4.7074294 | -0.00064685295 | 0.0001073957009 | 0.3663764 | 2.526064
10.47168 | -10.417315 | 4.7073951 | -0.00065227429 | 0.0001082993 | 0.3684372 | 2.540272
10.521484 | -10.463728 | 4.7073035 | -0.00065732212 | 0.0001091406 | 0.3700787 | 2.55159
10.571289 | -10.515512 | 4.7071185 | -0.00066019234 | 0.0001096189 | 0.3719102 | 2.564218
10.621094 | -10.569335 | 4.70713 | -0.00066222838 | 0.0001099583 | 0.3738138 | 2.577343
10.670898 | -10.624765 | 4.707037 | -0.00066611968 | 0.0001106068 | 0.3757742 | 2.590859
10.720703 | -10.676455 | 4.7069187 | -0.00066794787 | 0.0001109115209 | 0.3776024 | 2.603464
10.770508 | -10.728233 | 4.7067699 | -0.00067141448 | 0.0001114893 | 0.3794336 | 2.61609
10.820313 | -10.770132 | 4.7066512 | -0.00067293248 | 0.0001117423 | 0.3809155 | 2.626307
10.870117 | -10.82505 | 4.7066169 | -0.00067856465 | 0.000112681 | 0.3828578 | 2.639699
10.919922 | -10.876422 | 4.7064776 | -0.00068064884 | 0.0001130283 | 0.3846747 | 2.652226
10.969727 | -10.919826 | 4.7064357 | -0.00068450399 | 0.0001136709 | 0.3862098 | 2.66281
11.019531 | -10.973831 | 4.7063441 | -0.00068851869 | 0.0001143399909 | 0.3881199 | 2.675979
11.069336 | -11.016845 | 4.7062712 | -0.00069307268 | 0.000115099 | 0.3896412 | 2.686468
11.119141 | -11.075497 | 4.7061362 | -0.00069256965 | 0.0001150151509 | 0.3917156 | 2.700771
11.168945 | -11.120548 | 4.7061176 | -0.00069763861 | 0.00011586 | 0.3933089 | 2.711756
11.21875 | -11.183585 | 4.7059855 | -0.00070202386 | 0.0001165909 | 0.3955384 | 2.727128
11.268555 | -11.244423 | 4.7059069 | -0.00070661691 | 0.0001173563609 | 0.3976901 | 2.741963
11.318359 | -11.315164 | 4.7056999 | -0.00071151118 | 0.0001181721 | 0.4001921 | 2.759214
11.368164 | -11.383084 | 4.7055984 | -0.00071478199 | 0.0001187172 | 0.4025942 | 2.775776
11.417969 | -11.440022 | 4.7055326 | -0.00071671256 | 0.000119039 | 0.404608 | 2.78966
11.467773 | -11.479726 | 4.7053404 | -0.00071929069 | 0.0001194687 | 0.4060123 | 2.799342
11.517578 | -11.532664 | 4.705246 | -0.00072466087 | 0.0001203637 | 0.4078846 | 2.812251
11.567383 | -11.590826 | 4.7052107 | -0.00072738953 | 0.0001208185 | 0.4099416 | 2.826434
11.617188 | -11.639153 | 4.7050743 | -0.00073112425 | 0.0001214409 | 0.4116508 | 2.838219
11.666992 | -11.685669 | 4.7049637 | -0.0007345397 | 0.0001220102 | 0.413296 | 2.849562
11.716797 | -11.74068 | 4.7049489 | -0.00073756656 | 0.0001225146359 | 0.4152416 | 2.862976
11.766602 | -11.789946 | 4.7048168 | -0.00074014172 | 0.0001229438 | 0.416984 | 2.87499
11.816406 | -11.826298 | 4.704658 | -0.00074747251 | 0.0001241656 | 0.4182697 | 2.883854
11.866211 | -11.869608 | 4.7046585 | -0.00074678275 | 0.0001240507 | 0.4198015 | 2.894415
11.916016 | -11.924479 | 4.7045097 | -0.00075143907 | 0.0001248267209 | 0.4217422 | 2.907796
11.96582 | -11.978605 | 4.7044172 | -0.00075536955 | 0.0001254818009 | 0.4236565 | 2.920994
12.015625 | -12.016026 | 4.7043743 | -0.00075902289 | 0.0001260906909 | 0.42498 | 2.93012
12.06543 | -12.068939 | 4.7042708 | -0.00076247443 | 0.0001266659 | 0.4268514 | 2.943023
12.115234 | -12.126646 | 4.7042737 | -0.00076370029 | 0.0001268703 | 0.4288924 | 2.957094
12.165039 | -12.17046 | 4.7041268 | -0.00076718506 | 0.0001274511 | 0.430442 | 2.967778
12.214844 | -12.218117 | 4.7041736 | -0.00077133527 | 0.0001281428 | 0.4321275 | 2.9794
12.264648 | -12.264371 | 4.7038732 | -0.0007739556 | 0.0001285794759 | 0.4337634 | 2.990679
12.314453 | -12.311234 | 4.7038741 | -0.00077770842 | 0.0001292049459 | 0.4354208 | 3.002106
12.364258 | -12.363147 | 4.7038245 | -0.00078038289 | 0.0001296506909 | 0.4372569 | 3.014765
12.414063 | -12.409389 | 4.703774 | -0.00078532228 | 0.0001304739 | 0.4388924 | 3.026042
12.463867 | -12.446968 | 4.7036743 | -0.00078732823 | 0.0001308082 | 0.4402214 | 3.035205
12.513672 | -12.515081 | 4.7035899 | -0.0007893311 | 0.0001311421 | 0.4426304 | 3.051815
12.563477 | -12.546157 | 4.7034993 | -0.00079226459 | 0.000131631 | 0.4437295 | 3.059393
12.613281 | -12.595103 | 4.7033315 | -0.00079870393 | 0.0001327042 | 0.4454606 | 3.071328
12.663086 | -12.638657 | 4.7032413 | -0.00080005021 | 0.0001329286 | 0.4470011 | 3.081949
12.712891 | -12.693473 | 4.7031302 | -0.00080339331 | 0.0001334857609 | 0.4489398 | 3.095316
12.762695 | -12.739944 | 4.7031069 | -0.0008080948 | 0.0001342693 | 0.4505833 | 3.106648
12.8125 | -12.79964 | 4.7030888 | -0.00081191084 | 0.0001349053 | 0.4526947 | 3.121205
12.862305 | -12.844584 | 4.7029872 | -0.0008129981 | 0.0001350866 | 0.4542842 | 3.132164
12.912109 | -12.889116 | 4.7028666 | -0.00081694662 | 0.0001357446459 | 0.4558592 | 3.143023
12.961914 | -12.937586 | 4.7028251 | -0.00081965729 | 0.0001361964 | 0.4575735 | 3.154843
13.011719 | -12.990311 | 4.7027979 | -0.00082489487 | 0.0001370694 | 0.4594383 | 3.1677
13.061523 | -13.03936 | 4.702641 | -0.0008306505 | 0.0001380286259 | 0.461173 | 3.179661
13.111328 | -13.097159 | 4.7025638 | -0.00083552668 | 0.0001388413 | 0.4632172 | 3.193755
13.161133 | -13.137622 | 4.7024775 | -0.00083677663 | 0.0001390496 | 0.4646483 | 3.203622
13.210938 | -13.183672 | 4.7024055 | -0.00083971012 | 0.0001395386 | 0.466277 | 3.214851
13.260742 | -13.231701 | 4.7023439 | -0.0008452037 | 0.0001404542 | 0.4679757 | 3.226563
13.310547 | -13.269422 | 4.7022896 | -0.00084704399 | 0.0001407609 | 0.4693098 | 3.235761
13.360352 | -13.334407 | 4.7021284 | -0.00085060397 | 0.0001413542 | 0.4716082 | 3.251608
13.410156 | -13.371861 | 4.702117 | -0.00085332966 | 0.0001418084859 | 0.4729328 | 3.260741
13.459961 | -13.428971 | 4.7019472 | -0.00085742277 | 0.0001424906709 | 0.4749527 | 3.274668
13.509766 | -13.483687 | 4.7019148 | -0.00085894368 | 0.0001427441559 | 0.4768879 | 3.28801
13.55957 | -13.525591 | 4.7018929 | -0.00086377468 | 0.0001435493 | 0.4783699 | 3.298229
13.609375 | -13.577656 | 4.7017951 | -0.0008660155 | 0.0001439228 | 0.4802113 | 3.310925
13.65918 | -13.61576 | 4.701674 | -0.00087179523 | 0.0001448860809 | 0.481559 | 3.320216
13.708984 | -13.682017 | 4.7015224 | -0.00087602687 | 0.0001455914 | 0.4839024 | 3.336373
13.758789 | -13.726074 | 4.7014499 | -0.000877566 | 0.0001458478759 | 0.4854606 | 3.347116
13.808594 | -13.770421 | 4.7014785 | -0.00088073139 | 0.0001463754409 | 0.487029 | 3.357931
13.858398 | -13.81815 | 4.7013187 | -0.00088476721 | 0.0001470481 | 0.4887171 | 3.369569
13.908203 | -13.864388 | 4.7012267 | -0.00088867667 | 0.0001476997 | 0.4903524 | 3.380844
13.958008 | -13.92135 | 4.7011228 | -0.00089388405 | 0.0001485675509 | 0.492367 | 3.394735
14.007813 | -13.964455 | 4.7011437 | -0.00089596526 | 0.0001489144 | 0.4938916 | 3.405246
14.057617 | -14.024033 | 4.7010007 | -0.00089777837 | 0.0001492166 | 0.4959987 | 3.419774
14.107422 | -14.080875 | 4.7010207 | -0.00089880842 | 0.0001493883 | 0.4980091 | 3.433635
14.157227 | -14.116061 | 4.7008843 | -0.00090061553 | 0.0001496895 | 0.4992535 | 3.442215
14.207031 | -14.175464 | 4.7008162 | -0.00090595556 | 0.0001505795 | 0.5013545 | 3.456701
14.256836 | -14.215831 | 4.7006531 | -0.00090999139 | 0.0001512521 | 0.5027822 | 3.466544
14.306641 | -14.248744 | 4.7006507 | -0.00091071124 | 0.0001513721 | 0.5039462 | 3.47457
14.356445 | -14.307363 | 4.7005582 | -0.00091276533 | 0.0001517144309 | 0.5060195 | 3.488864
14.40625 | -14.347637 | 4.7006612 | -0.00091618678 | 0.0001522847 | 0.5074439 | 3.498685
14.456055 | -14.402221 | 4.70051 | -0.00091846375 | 0.0001526642 | 0.5093744 | 3.511996
14.505859 | -14.436153 | 4.7003284 | -0.00092150568 | 0.0001531711559 | 0.5105745 | 3.52027
14.555664 | -14.489855 | 4.700274 | -0.00092574034 | 0.0001538769 | 0.5124738 | 3.533365
14.605469 | -14.508689 | 4.7002673 | -0.00092655356 | 0.0001540125 | 0.5131399 | 3.537958
14.655273 | -14.551868 | 4.7001624 | -0.00092999905 | 0.0001545867 | 0.514667 | 3.548487
14.705078 | -14.596611 | 4.7000575 | -0.00093257119 | 0.0001550154 | 0.5162495 | 3.559398
14.754883 | -14.635456 | 4.7000384 | -0.00093560107 | 0.0001555204 | 0.5176234 | 3.56887
14.804688 | -14.701379 | 4.6999698 | -0.00094005256 | 0.0001562623 | 0.5199549 | 3.584946
14.854492 | -14.741303 | 4.6999164 | -0.00094448304 | 0.0001570007159 | 0.5213669 | 3.594681
14.904297 | -14.796341 | 4.6999259 | -0.00094817858 | 0.0001576166 | 0.5233135 | 3.608102
14.954102 | -14.841277 | 4.6997805 | -0.00095112412 | 0.0001581076 | 0.5249028 | 3.61906
15.003906 | -14.907031 | 4.6996717 | -0.00095590693 | 0.0001589047 | 0.5272284 | 3.635094
15.053711 | -14.994248 | 4.6994643 | -0.00096173782 | 0.0001598765 | 0.530313 | 3.656362
15.103516 | -15.047128 | 4.6994958 | -0.0009646684 | 0.0001603649 | 0.5321833 | 3.669257
15.15332 | -15.095961 | 4.6994057 | -0.00097047823 | 0.0001613332 | 0.5339104 | 3.681165
15.203125 | -15.159325 | 4.6992846 | -0.0009736286 | 0.0001618583 | 0.5361514 | 3.696616
15.25293 | -15.209737 | 4.6991858 | -0.00097532128 | 0.0001621404 | 0.5379344 | 3.708909
15.302734 | -15.252563 | 4.699194 | -0.00097906799 | 0.0001627649 | 0.5394491 | 3.719352
15.352539 | -15.310703 | 4.6991062 | -0.00098432368 | 0.0001636408 | 0.5415053 | 3.73353
15.402344 | -15.365269 | 4.6990466 | -0.00099089544 | 0.0001647361159 | 0.5434352 | 3.746836
15.452148 | -15.403308 | 4.698988 | -0.00099335308 | 0.0001651457 | 0.5447806 | 3.756112
15.501953 | -15.446877 | 4.6988077 | -0.0009950127 | 0.0001654223259 | 0.5463215 | 3.766736
15.551758 | -15.479979 | 4.6988311 | -0.00099783775 | 0.0001658932 | 0.5474923 | 3.774808
15.601563 | -15.496615 | 4.6988125 | -0.00099864195 | 0.0001660272009 | 0.5480806 | 3.778865
15.651367 | -15.541142 | 4.6988039 | -0.001001464 | 0.0001664975 | 0.5496555 | 3.789723
15.701172 | -15.594891 | 4.6986704 | -0.0010065028 | 0.0001673373 | 0.5515564 | 3.802829
15.750977 | -15.621679 | 4.6986728 | -0.0010105598 | 0.0001680135 | 0.5525039 | 3.809362
15.800781 | -15.687957 | 4.6986113 | -0.0010139481 | 0.0001685782259 | 0.554848 | 3.825524
15.850586 | -15.747294 | 4.698493 | -0.0010172551 | 0.0001691294 | 0.5569466 | 3.839993
15.900391 | -15.789822 | 4.6984267 | -0.0010197458 | 0.0001695445 | 0.5584507 | 3.850363
15.950195 | -15.832433 | 4.6983399 | -0.001021041 | 0.0001697603759 | 0.5599578 | 3.860754
16 | -15.879056 | 4.6982808 | -0.0010259653 | 0.0001705811 | 0.5616067 | 3.872123
16.049805 | -15.933967 | 4.6982293 | -0.0010297302 | 0.0001712085759 | 0.5635488 | 3.885513
16.099609 | -15.9835 | 4.6980872 | -0.0010336064 | 0.0001718546 | 0.5653007 | 3.897592
16.149414 | -16.043348 | 4.6980052 | -0.0010361213 | 0.0001722738 | 0.5674174 | 3.912186
16.199219 | -16.10243 | 4.6980429 | -0.001039886 | 0.0001729012 | 0.569507 | 3.926593
16.249023 | -16.139206 | 4.6979227 | -0.0010450846 | 0.0001737676 | 0.5708076 | 3.935561
16.298828 | -16.202656 | 4.6978836 | -0.0010484939 | 0.0001743359 | 0.5730517 | 3.951033
16.348633 | -16.265171 | 4.6977935 | -0.0010534092 | 0.0001751550759 | 0.5752627 | 3.966278
16.398438 | -16.316031 | 4.6975942 | -0.0010565746 | 0.0001756826 | 0.5770616 | 3.97868
16.448242 | -16.412865 | 4.6975045 | -0.0010638422 | 0.0001768939 | 0.5804864 | 4.002293
16.498047 | -16.445923 | 4.6975336 | -0.0010665469 | 0.0001773447 | 0.5816555 | 4.010354
16.547852 | -16.501219 | 4.6973405 | -0.0010706701 | 0.0001780319 | 0.5836112 | 4.023838
16.597656 | -16.554867 | 4.6974034 | -0.0010743656 | 0.0001786478 | 0.5855086 | 4.03692
16.647461 | -16.604086 | 4.6973405 | -0.0010783202 | 0.0001793069 | 0.5872494 | 4.048923
16.697266 | -16.6663 | 4.6972365 | -0.0010836873 | 0.0001802014259 | 0.5894498 | 4.064093
16.74707 | -16.691269 | 4.6971459 | -0.0010838017 | 0.0001802205 | 0.5903329 | 4.070182
16.796875 | -16.722946 | 4.697144 | -0.0010855426 | 0.0001805106 | 0.5914532 | 4.077907
16.84668 | -16.742729 | 4.6970921 | -0.0010887081 | 0.0001810382259 | 0.5921529 | 4.082731
16.896484 | -16.787193 | 4.6969995 | -0.0010918825 | 0.0001815673 | 0.5937255 | 4.093573
16.946289 | -16.835138 | 4.6969538 | -0.0010947498 | 0.0001820451759 | 0.5954212 | 4.105265
16.996094 | -16.878946 | 4.6968474 | -0.0010987464 | 0.0001827112759 | 0.5969706 | 4.115947
17.045898 | -16.941149 | 4.696806 | -0.0011026468 | 0.0001833613 | 0.5991706 | 4.131116
17.095703 | -16.982252 | 4.6967912 | -0.0011051466 | 0.0001837779759 | 0.6006243 | 4.141139
17.145508 | -17.025036 | 4.6966105 | -0.001106005 | 0.000183921 | 0.6021375 | 4.151572
17.195313 | -17.074614 | 4.6966434 | -0.0011105951 | 0.0001846861 | 0.6038909 | 4.163661
17.245117 | -17.148264 | 4.6965866 | -0.0011184982 | 0.0001860032 | 0.6064958 | 4.181621
17.294922 | -17.181662 | 4.6965194 | -0.0011191817 | 0.0001861172 | 0.607677 | 4.189765
17.344727 | -17.237501 | 4.6964149 | -0.0011232749 | 0.0001867994 | 0.6096519 | 4.203381
17.394531 | -17.292395 | 4.6963668 | -0.0011280124 | 0.0001875889 | 0.6115934 | 4.216767
17.444336 | -17.343307 | 4.6963844 | -0.0011314821 | 0.0001881672259 | 0.613394 | 4.229182
17.494141 | -17.393167 | 4.696229 | -0.0011336748 | 0.0001885326759 | 0.6151574 | 4.241341
17.543945 | -17.441011 | 4.6962318 | -0.0011382106 | 0.0001892886 | 0.6168496 | 4.253007
17.59375 | -17.486574 | 4.6961355 | -0.0011420537 | 0.0001899292 | 0.618461 | 4.264118
17.643555 | -17.544043 | 4.6961002 | -0.0011457251 | 0.0001905411 | 0.6204936 | 4.278132
17.693359 | -17.593195 | 4.6959457 | -0.0011506465 | 0.0001913613 | 0.622232 | 4.290118
17.743164 | -17.652143 | 4.6959767 | -0.0011536884 | 0.0001918682759 | 0.6243168 | 4.304492
17.792969 | -17.69763 | 4.6958685 | -0.0011570045 | 0.000192421 | 0.6259256 | 4.315584
17.842773 | -17.729336 | 4.6957927 | -0.0011595255 | 0.0001928411259 | 0.627047 | 4.323316
17.892578 | -17.796991 | 4.6957855 | -0.0011631637 | 0.0001934475 | 0.6294398 | 4.339814
17.942383 | -17.850124 | 4.6956391 | -0.0011692265 | 0.000194458 | 0.631319 | 4.35277
17.992188 | -17.892233 | 4.6955891 | -0.0011724281 | 0.0001949916 | 0.6328083 | 4.363038
18.041992 | -17.939348 | 4.695559 | -0.0011746208 | 0.000195357 | 0.6344746 | 4.374527
18.091797 | -17.981699 | 4.6954737 | -0.0011772772 | 0.0001957997 | 0.6359725 | 4.384855
18.141602 | -18.053482 | 4.6954451 | -0.0011781114 | 0.0001959387759 | 0.6385113 | 4.402359
18.191406 | -18.095106 | 4.6953912 | -0.0011835388 | 0.0001968433 | 0.6399835 | 4.412509
18.241211 | -18.138531 | 4.695302 | -0.0011858458 | 0.0001972278 | 0.6415193 | 4.423098
18.291016 | -18.186979 | 4.6952343 | -0.0011901919 | 0.0001979522 | 0.6432328 | 4.434913
18.34082 | -18.221083 | 4.6952696 | -0.0011941314 | 0.0001986087759 | 0.644439 | 4.443229
18.390625 | -18.291872 | 4.6951046 | -0.0011984083 | 0.0001993216 | 0.6469426 | 4.460491
18.44043 | -18.337746 | 4.6950808 | -0.0012040223 | 0.0002002573 | 0.6485651 | 4.471677
18.490234 | -18.386606 | 4.6949415 | -0.0012081817 | 0.0002009505 | 0.6502932 | 4.483592
18.540039 | -18.452993 | 4.6949363 | -0.0012102809 | 0.0002013004 | 0.6526411 | 4.49978
18.589844 | -18.49979 | 4.6949072 | -0.0012132325 | 0.0002017923 | 0.6542962 | 4.511192
18.639648 | -18.538904 | 4.6948771 | -0.0012182292 | 0.0002026250759 | 0.6556796 | 4.52073
18.689453 | -18.604315 | 4.6947441 | -0.0012227469 | 0.0002033780259 | 0.657993 | 4.53668
18.739258 | -18.646408 | 4.6947169 | -0.00122531 | 0.0002038052 | 0.6594818 | 4.546945
18.789063 | -18.681292 | 4.694643 | -0.0012267015 | 0.0002040371259 | 0.6607155 | 4.555451
18.838867 | -18.723192 | 4.6946759 | -0.0012318457 | 0.0002048945 | 0.6621975 | 4.565669
18.888672 | -18.804653 | 4.6946282 | -0.0012357279 | 0.0002055415259 | 0.6650786 | 4.585533
18.938477 | -18.838676 | 4.6945105 | -0.0012382007 | 0.0002059537 | 0.6662819 | 4.593829
18.988281 | -18.875887 | 4.6944051 | -0.0012412939 | 0.0002064692 | 0.6675979 | 4.602903
19.038086 | -18.943192 | 4.6943636 | -0.0012460104 | 0.0002072552759 | 0.6699784 | 4.619316
19.087891 | -18.982626 | 4.6943026 | -0.0012524467 | 0.000208328 | 0.6713731 | 4.628932
19.137695 | -19.041952 | 4.6943164 | -0.0012583529 | 0.0002093124 | 0.6734713 | 4.643398
19.1875 | -19.08716 | 4.6941442 | -0.001259374 | 0.0002094825 | 0.6750702 | 4.654423
19.237305 | -19.143923 | 4.6940694 | -0.0012607021 | 0.0002097039 | 0.6770778 | 4.668264
19.287109 | -19.185516 | 4.6940413 | -0.001263979 | 0.00021025 | 0.6785488 | 4.678407
19.336914 | -19.235455 | 4.6940317 | -0.0012674697 | 0.0002108318259 | 0.6803151 | 4.690584
19.386719 | -19.27466 | 4.6939287 | -0.0012731681 | 0.0002117816 | 0.6817016 | 4.700145
19.436523 | -19.349867 | 4.6938872 | -0.0012760385 | 0.00021226 | 0.6843616 | 4.718484
19.486328 | -19.377306 | 4.6938872 | -0.0012779147 | 0.0002125727 | 0.685332 | 4.725175
19.536133 | -19.423447 | 4.6938829 | -0.0012828573 | 0.0002133964259 | 0.6869639 | 4.736426
19.585938 | -19.493488 | 4.6937628 | -0.0012890527 | 0.000214429 | 0.6894411 | 4.753506
19.635742 | -19.540504 | 4.6936297 | -0.0012888086 | 0.0002143883 | 0.691104 | 4.764971
19.685547 | -19.57744 | 4.6936269 | -0.0012927933 | 0.0002150524259 | 0.6924103 | 4.773978
19.735352 | -19.633041 | 4.6936374 | -0.0012974826 | 0.0002158339759 | 0.6943768 | 4.787536
19.785156 | -19.677689 | 4.693531 | -0.001302371 | 0.0002166487 | 0.6959559 | 4.798424
19.834961 | -19.733757 | 4.693439 | -0.0013063736 | 0.0002173158 | 0.6979389 | 4.812096
19.884766 | -19.770088 | 4.6933813 | -0.0013109004 | 0.0002180702759 | 0.6992238 | 4.820955
19.93457 | -19.816174 | 4.6933703 | -0.0013136894 | 0.0002185351 | 0.7008538 | 4.832193
19.984375 | -19.864159 | 4.6932693 | -0.0013166411 | 0.0002190271 | 0.7025509 | 4.843894
20.03418 | -19.924131 | 4.6932712 | -0.0013196981 | 0.0002195366 | 0.704672 | 4.858519
20.083984 | -19.975349 | 4.6932249 | -0.0013249055 | 0.0002204045 | 0.7064835 | 4.871008
20.133789 | -20.02289 | 4.6931248 | -0.0013278933 | 0.0002209024259 | 0.7081649 | 4.882601
20.183594 | -20.068434 | 4.6931963 | -0.0013334111 | 0.0002218221 | 0.7097757 | 4.893707
20.233398 | -20.113152 | 4.6931429 | -0.0013365282 | 0.0002223415759 | 0.7113572 | 4.904612
20.283203 | -20.158897 | 4.6930628 | -0.0013408985 | 0.00022307 | 0.7129751 | 4.915767
20.333008 | -20.228683 | 4.692966 | -0.0013421634 | 0.0002232807759 | 0.7154433 | 4.932784
20.382813 | -20.262041 | 4.6929278 | -0.0013440307 | 0.000223592 | 0.7166231 | 4.940918
20.432617 | -20.321405 | 4.6928892 | -0.0013486207 | 0.000224357 | 0.7187227 | 4.955394
20.482422 | -20.362665 | 4.6927915 | -0.001353509 | 0.0002251717 | 0.720182 | 4.965456
20.532227 | -20.407583 | 4.6927533 | -0.0013555209 | 0.0002255070259 | 0.7217706 | 4.976409
20.582031 | -20.461224 | 4.692605 | -0.0013591502 | 0.0002261119 | 0.7236678 | 4.989489
20.631836 | -20.513309 | 4.6925721 | -0.0013639451 | 0.0002269111 | 0.7255099 | 5.00219
20.681641 | -20.561474 | 4.6925473 | -0.0013673574 | 0.0002274797759 | 0.7272134 | 5.013935
20.731445 | -20.61158 | 4.6925125 | -0.0013719866 | 0.0002282513 | 0.7289855 | 5.026154
20.78125 | -20.662088 | 4.6925387 | -0.001375092 | 0.0002287688759 | 0.7307719 | 5.03847
20.831055 | -20.713346 | 4.6924305 | -0.0013728299 | 0.0002283919 | 0.7325848 | 5.05097
20.880859 | -20.762819 | 4.6923766 | -0.0013815884 | 0.0002298516 | 0.7343345 | 5.063034
20.930664 | -20.805042 | 4.6923094 | -0.0013848803 | 0.0002304003 | 0.7358278 | 5.07333
20.980469 | -20.846846 | 4.692256 | -0.0013890156 | 0.0002310894759 | 0.7373064 | 5.083524
21.030273 | -20.921751 | 4.6921868 | -0.0013947019 | 0.0002320372 | 0.7399556 | 5.101789
21.080078 | -20.951996 | 4.6922216 | -0.0013955423 | 0.0002321773 | 0.7410253 | 5.109165
21.129883 | -21.006258 | 4.6921072 | -0.0013997226 | 0.0002328739759 | 0.7429444 | 5.122396
21.179688 | -21.044792 | 4.6920567 | -0.0014008159 | 0.0002330562 | 0.7443073 | 5.131793
21.229492 | -21.091972 | 4.6919856 | -0.0014049 | 0.0002337368759 | 0.7459759 | 5.143298
21.279297 | -21.134089 | 4.6920028 | -0.0014105351 | 0.0002346761 | 0.7474655 | 5.153568
21.329102 | -21.178871 | 4.6919084 | -0.0014102972 | 0.0002346364 | 0.7490493 | 5.164488
21.378906 | -21.250446 | 4.6918006 | -0.0014183178 | 0.0002359731759 | 0.7515808 | 5.181942
21.428711 | -21.293743 | 4.6917639 | -0.0014208297 | 0.0002363918259 | 0.7531121 | 5.1925
21.478516 | -21.340414 | 4.6917849 | -0.0014261575 | 0.0002372798 | 0.7547628 | 5.203881
21.52832 | -21.401989 | 4.6916561 | -0.0014289645 | 0.0002377476259 | 0.7569405 | 5.218896
21.578125 | -21.473639 | 4.6915812 | -0.0014354731 | 0.0002388324 | 0.7594746 | 5.236368
21.62793 | -21.50074 | 4.6915727 | -0.0014363647 | 0.000238981 | 0.7604331 | 5.242976
21.677734 | -21.560829 | 4.6915421 | -0.0014412048 | 0.0002397876759 | 0.7625583 | 5.257629
21.727539 | -21.595877 | 4.6915193 | -0.0014464996 | 0.0002406701 | 0.7637979 | 5.266176
21.777344 | -21.658293 | 4.6914682 | -0.0014498698 | 0.0002412318 | 0.7660054 | 5.281396
21.827148 | -21.708626 | 4.6913743 | -0.0014532852 | 0.0002418010759 | 0.7677856 | 5.29367
21.876953 | -21.743183 | 4.691298 | -0.0014567156 | 0.0002423728 | 0.7690078 | 5.302096
21.926758 | -21.795963 | 4.6912937 | -0.0014609534 | 0.0002430791 | 0.7708745 | 5.314967
21.976563 | -21.843597 | 4.6912637 | -0.0014631429 | 0.0002434440259 | 0.7725592 | 5.326582
22.026367 | -21.903219 | 4.6911654 | -0.0014666638 | 0.0002440308 | 0.7746679 | 5.341121
22.076172 | -21.948496 | 4.6911073 | -0.0014713684 | 0.0002448149 | 0.7762693 | 5.352162
22.125977 | -22.000343 | 4.6910429 | -0.0014762474 | 0.0002456281 | 0.778103 | 5.364805
22.175781 | -22.056301 | 4.6910334 | -0.0014790033 | 0.0002460874259 | 0.7800821 | 5.37845
22.225586 | -22.093431 | 4.6909571 | -0.0014825182 | 0.0002466732 | 0.7813953 | 5.387505
22.275391 | -22.143879 | 4.6908908 | -0.0014873612 | 0.0002474804 | 0.7831795 | 5.399806
22.325195 | -22.200624 | 4.6909752 | -0.0014894574 | 0.0002478297759 | 0.7851865 | 5.413644
22.375 | -22.247646 | 4.6907339 | -0.00149315 | 0.0002484452 | 0.7868495 | 5.42511
22.424805 | -22.30644 | 4.6907067 | -0.0014992669 | 0.0002494647 | 0.7889289 | 5.439447
22.474609 | -22.383045 | 4.6906867 | -0.0015034414 | 0.0002501604 | 0.7916383 | 5.458127
22.524414 | -22.452034 | 4.6905966 | -0.0015101036 | 0.0002512708 | 0.7940783 | 5.47495
22.574219 | -22.5107 | 4.6905441 | -0.0015152809 | 0.0002521337 | 0.7961532 | 5.489256
22.624023 | -22.557463 | 4.6904693 | -0.0015173651 | 0.0002524811 | 0.7978071 | 5.500659
22.673828 | -22.588175 | 4.6904774 | -0.0015181453 | 0.0002526111 | 0.7988933 | 5.508148
22.723633 | -22.643885 | 4.6904864 | -0.0015249791 | 0.0002537501 | 0.8008636 | 5.521733
22.773438 | -22.686787 | 4.6904845 | -0.0015272199 | 0.0002541235259 | 0.802381 | 5.532195
22.823242 | -22.730797 | 4.6903634 | -0.0015329726 | 0.0002550823 | 0.8039375 | 5.542927
22.873047 | -22.803043 | 4.690382 | -0.0015384782 | 0.0002559999 | 0.8064927 | 5.560544
22.922852 | -22.842812 | 4.6903024 | -0.0015422098 | 0.0002566218 | 0.8078992 | 5.570242
22.972656 | -22.897488 | 4.6902266 | -0.0015425802 | 0.0002566835759 | 0.809833 | 5.583575
23.022461 | -22.931173 | 4.6901755 | -0.0015468721 | 0.0002573989 | 0.8110243 | 5.591789
23.072266 | -22.991869 | 4.6900501 | -0.0015506491 | 0.0002580284 | 0.813171 | 5.60659
23.12207 | -23.027117 | 4.6900706 | -0.0015551127 | 0.0002587723259 | 0.8144177 | 5.615185
23.171875 | -23.075287 | 4.6899891 | -0.0015590731 | 0.0002594324 | 0.8161213 | 5.626931
23.22168 | -23.126642 | 4.6899586 | -0.0015623651 | 0.0002599811 | 0.8179376 | 5.639454
23.271484 | -23.169842 | 4.6899328 | -0.0015670756 | 0.0002607661 | 0.8194655 | 5.649988
23.321289 | -23.218533 | 4.6899176 | -0.0015699699 | 0.0002612485259 | 0.8211876 | 5.661862
23.371094 | -23.276886 | 4.6897655 | -0.0015706988 | 0.00026137 | 0.8232514 | 5.676091
23.420898 | -23.317188 | 4.6897731 | -0.0015756714 | 0.0002621987759 | 0.8246768 | 5.685919
23.470703 | -23.371605 | 4.6896844 | -0.0015800988 | 0.0002629366759 | 0.8266014 | 5.699189
23.520508 | -23.42399 | 4.6897197 | -0.0015825715 | 0.0002633488 | 0.8284542 | 5.711963
23.570313 | -23.461365 | 4.6895971 | -0.0015895831 | 0.0002645174 | 0.829776 | 5.721077
23.620117 | -23.509354 | 4.6895366 | -0.0015908962 | 0.0002647362 | 0.8314733 | 5.732779
23.669922 | -23.550001 | 4.6895118 | -0.0015943628 | 0.000265314 | 0.8329109 | 5.742691
23.719727 | -23.594299 | 4.6895366 | -0.0015986518 | 0.0002660288 | 0.8344776 | 5.753493
23.769531 | -23.659143 | 4.6894107 | -0.0016032809 | 0.0002668004 | 0.836771 | 5.769305
23.819336 | -23.691078 | 4.6894436 | -0.0016061421 | 0.0002672772259 | 0.8379005 | 5.777092
23.869141 | -23.729883 | 4.6893296 | -0.0016114098 | 0.0002681551759 | 0.8392729 | 5.786555
23.918945 | -23.782295 | 4.689332 | -0.0016133917 | 0.0002684855 | 0.8411266 | 5.799336
23.96875 | -23.839142 | 4.6891999 | -0.0016186804 | 0.0002693669 | 0.8431372 | 5.813198
24.018555 | -23.891651 | 4.6891742 | -0.0016229242 | 0.0002700742 | 0.8449943 | 5.826002
24.068359 | -23.933306 | 4.6891823 | -0.0016288785 | 0.0002710666259 | 0.8464675 | 5.83616
24.118164 | -23.977562 | 4.6891599 | -0.001629237 | 0.0002711263759 | 0.8480328 | 5.846952
24.167969 | -24.031067 | 4.6890473 | -0.0016358239 | 0.0002722242 | 0.8499251 | 5.859999
24.217773 | -24.079695 | 4.688992 | -0.0016379502 | 0.0002725785759 | 0.851645 | 5.871857
24.267578 | -24.134649 | 4.689002 | -0.0016426787 | 0.0002733667 | 0.8535886 | 5.885258
24.317383 | -24.184544 | 4.6888776 | -0.0016468291 | 0.0002740584 | 0.8553533 | 5.897425
24.367188 | -24.217062 | 4.6888695 | -0.001650597 | 0.0002746863759 | 0.8565034 | 5.905354
24.416992 | -24.273262 | 4.6887975 | -0.0016550755 | 0.0002754328 | 0.858491 | 5.919059
24.466797 | -24.335356 | 4.6887512 | -0.0016593282 | 0.0002761415759 | 0.8606872 | 5.9342
24.516602 | -24.379171 | 4.6886497 | -0.0016619788 | 0.0002765833 | 0.8622368 | 5.944885
24.566406 | -24.41 | 4.6887765 | -0.0016660176 | 0.0002772564759 | 0.8633271 | 5.952402
24.616211 | -24.466797 | 4.6886835 | -0.0016701167 | 0.0002779397 | 0.8653359 | 5.966252
24.666016 | -24.519245 | 4.6885748 | -0.0016737068 | 0.000278538 | 0.8671909 | 5.979042
24.71582 | -24.562172 | 4.6885214 | -0.0016779565 | 0.0002792463 | 0.8687091 | 5.98951
24.765625 | -24.612265 | 4.6885366 | -0.0016838657 | 0.0002802312 | 0.8704808 | 6.001725
24.81543 | -24.657146 | 4.6885028 | -0.0016865343 | 0.0002806759259 | 0.8720681 | 6.012669
24.865234 | -24.70718 | 4.6883974 | -0.0016903322 | 0.0002813089 | 0.8738377 | 6.02487
24.915039 | -24.774691 | 4.6883731 | -0.001694121 | 0.0002819403759 | 0.8762255 | 6.041332
24.964844 | -24.79578 | 4.688344 | -0.0016983887 | 0.0002826517 | 0.8769713 | 6.046475
25.014648 | -24.858112 | 4.6882138 | -0.0017007892 | 0.0002830517 | 0.8791759 | 6.061675
25.064453 | -24.921761 | 4.688139 | -0.0017061986 | 0.0002839533 | 0.881427 | 6.077196
25.114258 | -24.965675 | 4.6881404 | -0.0017099543 | 0.0002845793 | 0.8829801 | 6.087904
25.164063 | -24.999428 | 4.6881685 | -0.0017114843 | 0.0002848343 | 0.8841739 | 6.096135
25.213867 | -25.050007 | 4.6879945 | -0.0017154057 | 0.0002854878259 | 0.8859628 | 6.108469
25.263672 | -25.108694 | 4.6880898 | -0.0017211131 | 0.0002864391 | 0.8880384 | 6.122779
25.313477 | -25.155605 | 4.6879716 | -0.0017219866 | 0.0002865846 | 0.8896975 | 6.134219
25.363281 | -25.206871 | 4.687994 | -0.001728182 | 0.0002876172 | 0.8915107 | 6.14672
25.413086 | -25.251335 | 4.6879416 | -0.0017305824 | 0.0002880172759 | 0.8930833 | 6.157563
25.462891 | -25.294779 | 4.6878395 | -0.0017331545 | 0.000288446 | 0.8946198 | 6.168156
25.512695 | -25.343731 | 4.6878061 | -0.0017382957 | 0.0002893028259 | 0.8963511 | 6.180093
25.5625 | -25.39805 | 4.6877389 | -0.001742693 | 0.0002900357 | 0.8982723 | 6.193339
25.612305 | -25.439814 | 4.6877728 | -0.0017457199 | 0.0002905402 | 0.8997494 | 6.203523
25.662109 | -25.495693 | 4.6876378 | -0.001750313 | 0.0002913057 | 0.9017257 | 6.21715
25.711914 | -25.544535 | 4.6875701 | -0.0017538971 | 0.0002919031 | 0.9034531 | 6.22906
25.761719 | -25.588339 | 4.687583 | -0.0017590924 | 0.0002927689 | 0.9050024 | 6.239741
25.811523 | -25.649254 | 4.6875663 | -0.0017631855 | 0.0002934511259 | 0.9071568 | 6.254596
25.861328 | -25.696074 | 4.6874218 | -0.0017679834 | 0.0002942507759 | 0.9088127 | 6.266013
25.911133 | -25.747622 | 4.6873479 | -0.0017725975 | 0.0002950198 | 0.9106358 | 6.278583
25.960938 | -25.787241 | 4.6874428 | -0.0017758562 | 0.0002955629 | 0.9120371 | 6.288244
26.010742 | -25.842926 | 4.6873846 | -0.0017814734 | 0.0002964991 | 0.9140065 | 6.301823
26.060547 | -25.891851 | 4.6873608 | -0.0017852262 | 0.0002971245759 | 0.9157369 | 6.313753
26.110352 | -25.953939 | 4.6872625 | -0.0017894127 | 0.0002978223259 | 0.9179328 | 6.328893
26.160156 | -26.000654 | 4.6872497 | -0.0017920209 | 0.0002982570259 | 0.919585 | 6.340285
26.209961 | -26.044327 | 4.6872196 | -0.001799656 | 0.0002995295 | 0.9211296 | 6.350934
26.259766 | -26.090717 | 4.6871314 | -0.0017988698 | 0.0002993985 | 0.9227704 | 6.362247
26.30957 | -26.150251 | 4.6871052 | -0.0018064146 | 0.0003006559759 | 0.9248759 | 6.376764
26.359375 | -26.197756 | 4.6869645 | -0.0018089594 | 0.0003010801 | 0.9265561 | 6.388348
26.40918 | -26.238914 | 4.6869102 | -0.0018083331 | 0.0003009757259 | 0.9280117 | 6.398385
26.458984 | -26.280987 | 4.6869297 | -0.0018138387 | 0.0003018933259 | 0.9294998 | 6.408644
26.508789 | -26.33366 | 4.6867909 | -0.0018186485 | 0.000302695 | 0.9313627 | 6.421489
26.558594 | -26.372866 | 4.6869535 | -0.0018235971 | 0.0003035197259 | 0.9327493 | 6.431049
26.608398 | -26.437601 | 4.6868935 | -0.0018278166 | 0.0003042229759 | 0.9350389 | 6.446835
26.658203 | -26.483891 | 4.6867666 | -0.0018342077 | 0.0003052882 | 0.936676 | 6.458123
26.708008 | -26.531065 | 4.68679 | -0.0018349607 | 0.0003054137 | 0.9383445 | 6.469626
26.757813 | -26.587189 | 4.6866765 | -0.0018404875 | 0.0003063348 | 0.9403295 | 6.483312
26.807617 | -26.622955 | 4.6866646 | -0.0018431107 | 0.000306772 | 0.9415944 | 6.492033
26.857422 | -26.678921 | 4.6865854 | -0.0018473062 | 0.0003074712 | 0.9435738 | 6.505681
26.907227 | -26.729683 | 4.6865673 | -0.0018540708 | 0.0003085986759 | 0.9453692 | 6.518059
26.957031 | -26.791859 | 4.6865439 | -0.0018573446 | 0.0003091443 | 0.9475682 | 6.533221
27.006836 | -26.821762 | 4.6864038 | -0.0018623595 | 0.0003099801259 | 0.9486258 | 6.540513
27.056641 | -26.875673 | 4.6864395 | -0.0018639255 | 0.0003102411259 | 0.9505325 | 6.553659
27.106445 | -26.92902 | 4.6862707 | -0.0018688771 | 0.0003110664 | 0.9524193 | 6.566668
27.15625 | -26.977701 | 4.6863356 | -0.0018721027 | 0.000311604 | 0.954141 | 6.578539
27.206055 | -27.021599 | 4.6862259 | -0.0018746055 | 0.0003120211259 | 0.9556936 | 6.589243
27.255859 | -27.074739 | 4.6862726 | -0.001879542 | 0.0003128438759 | 0.957573 | 6.602201
27.305664 | -27.133764 | 4.6861215 | -0.0018869239 | 0.0003140742 | 0.9596606 | 6.616595
27.355469 | -27.173353 | 4.686223 | -0.0018906104 | 0.0003146886 | 0.9610608 | 6.626249
27.405273 | -27.223515 | 4.6861229 | -0.0018952939 | 0.0003154692 | 0.9628349 | 6.638481
27.455078 | -27.274736 | 4.6860557 | -0.0018964052 | 0.0003156544 | 0.9646465 | 6.650971
27.504883 | -27.323267 | 4.6860247 | -0.0018993869 | 0.0003161514 | 0.9663629 | 6.662805
27.554688 | -27.379353 | 4.6859121 | -0.0019046036 | 0.0003170208 | 0.9683465 | 6.676482
27.604492 | -27.42042 | 4.6860552 | -0.0019076123 | 0.0003175223 | 0.969799 | 6.686496
27.654297 | -27.458632 | 4.685945 | -0.0019119072 | 0.0003182380759 | 0.9711504 | 6.695814
27.704102 | -27.528069 | 4.685926 | -0.0019171388 | 0.00031911 | 0.9736063 | 6.712746
27.753906 | -27.573427 | 4.685782 | -0.0019221685 | 0.0003199483 | 0.9752105 | 6.723807
27.803711 | -27.636717 | 4.6858535 | -0.0019237377 | 0.0003202098259 | 0.9774489 | 6.73924
27.853516 | -27.658085 | 4.685771 | -0.0019263189 | 0.0003206400259 | 0.9782047 | 6.744451
27.90332 | -27.720718 | 4.685657 | -0.0019332611 | 0.0003217971 | 0.9804198 | 6.759724
27.953125 | -27.763367 | 4.685667 | -0.0019349417 | 0.0003220772 | 0.9819282 | 6.770124
28.00293 | -27.808453 | 4.6856198 | -0.0019410558 | 0.0003230961759 | 0.9835228 | 6.781118
28.052734 | -27.871664 | 4.6855726 | -0.0019479408 | 0.0003242436759 | 0.9857585 | 6.796532
28.102539 | -27.909735 | 4.6854658 | -0.0019506245 | 0.000324691 | 0.987105 | 6.805816
28.152344 | -27.950096 | 4.6853676 | -0.0019552025 | 0.000325454 | 0.9885324 | 6.815658
28.202148 | -28.018724 | 4.6854286 | -0.0019598769 | 0.0003262330259 | 0.9909596 | 6.832393
28.251953 | -28.06072 | 4.6853337 | -0.0019630422 | 0.0003267605759 | 0.992445 | 6.842634
28.301758 | -28.115469 | 4.6853538 | -0.0019662075 | 0.0003272881259 | 0.9943813 | 6.855984
28.351563 | -28.153576 | 4.6852684 | -0.0019701621 | 0.0003279472259 | 0.9957291 | 6.865277
28.401367 | -28.212944 | 4.6851931 | -0.0019763787 | 0.0003289833259 | 0.9978288 | 6.879754
28.451172 | -28.259676 | 4.6852779 | -0.001979776 | 0.0003295495 | 0.9994816 | 6.891149
28.500977 | -28.302307 | 4.6850672 | -0.0019841914 | 0.0003302854 | 1.000989 | 6.901545
28.550781 | -28.361816 | 4.6850109 | -0.0019885225 | 0.0003310073 | 1.003094 | 6.916056
28.600586 | -28.395876 | 4.6850371 | -0.0019912543 | 0.0003314626 | 1.004299 | 6.924362
28.650391 | -28.451363 | 4.6850271 | -0.0019966816 | 0.0003323671 | 1.006261 | 6.937893
28.700195 | -28.507692 | 4.6849351 | -0.0019999794 | 0.0003329167759 | 1.008253 | 6.951628
28.75 | -28.558847 | 4.6849556 | -0.0020030546 | 0.0003334293 | 1.010063 | 6.964103
28.799805 | -28.620605 | 4.6848984 | -0.0020106896 | 0.0003347018 | 1.012247 | 6.979162
28.849609 | -28.668617 | 4.6847959 | -0.0020143099 | 0.0003353052 | 1.013945 | 6.99087
28.899414 | -28.688028 | 4.6848912 | -0.0020165145 | 0.0003356726259 | 1.014631 | 6.995604
28.949219 | -28.750429 | 4.6847548 | -0.0020225802 | 0.0003366835759 | 1.016838 | 7.01082
28.999023 | -28.807327 | 4.6847734 | -0.0020262126 | 0.0003372889759 | 1.018851 | 7.024695
29.048828 | -28.846439 | 4.6846642 | -0.0020284564 | 0.0003376629 | 1.020234 | 7.034232
29.098633 | -28.892422 | 4.6846437 | -0.0020318476 | 0.0003382281 | 1.02186 | 7.045445
29.148438 | -28.941341 | 4.6845746 | -0.0020378984 | 0.0003392366 | 1.023591 | 7.057374
29.198242 | -28.985987 | 4.6846075 | -0.0020416484 | 0.0003398616 | 1.02517 | 7.068261
29.248047 | -29.033186 | 4.6846423 | -0.0020437082 | 0.0003402049 | 1.026839 | 7.079771
29.297852 | -29.09939 | 4.6844397 | -0.0020483164 | 0.0003409729 | 1.02918 | 7.095915
29.347656 | -29.155828 | 4.6844373 | -0.0020518703 | 0.0003415653 | 1.031176 | 7.109677
29.397461 | -29.191219 | 4.684485 | -0.0020556503 | 0.0003421953 | 1.032428 | 7.118307
29.447266 | -29.220034 | 4.6844234 | -0.0020597405 | 0.000342877 | 1.033447 | 7.125334
29.49707 | -29.228542 | 4.6843863 | -0.0020603819 | 0.0003429839 | 1.033748 | 7.127408
29.546875 | -29.277149 | 4.6844521 | -0.0020664388 | 0.0003439933 | 1.035467 | 7.139261
29.59668 | -29.333344 | 4.6842837 | -0.0020705708 | 0.000344682 | 1.037455 | 7.152964
29.646484 | -29.367733 | 4.6842837 | -0.002072884 | 0.0003450675 | 1.038671 | 7.16135
29.696289 | -29.43153 | 4.684236 | -0.0020772812 | 0.0003458004 | 1.040927 | 7.176907
29.746094 | -29.485277 | 4.6842222 | -0.0020806727 | 0.0003463657 | 1.042828 | 7.190013
29.795898 | -29.512188 | 4.6841435 | -0.0020830822 | 0.0003467672 | 1.04378 | 7.196576
29.845703 | -29.567234 | 4.684042 | -0.0020873379 | 0.0003474765259 | 1.045727 | 7.209999
29.895508 | -29.620859 | 4.6840272 | -0.0020930604 | 0.0003484302759 | 1.047624 | 7.223075
29.945313 | -29.684114 | 4.6839294 | -0.0021003098 | 0.0003496385 | 1.049861 | 7.2385
29.995117 | -29.724922 | 4.6839643 | -0.0021036982 | 0.0003502032 | 1.051304 | 7.248451
30.044922 | -29.778997 | 4.6839409 | -0.0021069872 | 0.0003507514 | 1.053217 | 7.261637
30.094727 | -29.835665 | 4.6838999 | -0.0021109025 | 0.000351404 | 1.055221 | 7.275456
30.144531 | -29.895651 | 4.6838255 | -0.0021150077 | 0.0003520882 | 1.057342 | 7.290084
30.194336 | -29.926243 | 4.6838546 | -0.0021200886 | 0.0003529349759 | 1.058424 | 7.297543
30.244141 | -29.993563 | 4.6837506 | -0.0021255731 | 0.0003538491 | 1.060805 | 7.313959
30.293945 | -30.057524 | 4.6837392 | -0.0021311541 | 0.0003547792259 | 1.063067 | 7.329556
30.34375 | -30.094826 | 4.6836243 | -0.0021352624 | 0.0003554639 | 1.064387 | 7.338653
30.393555 | -30.13999 | 4.6836629 | -0.0021381145 | 0.0003559393 | 1.065984 | 7.349666
30.443359 | -30.202259 | 4.6835284 | -0.0021439183 | 0.0003569066 | 1.068186 | 7.36485
30.493164 | -30.25111 | 4.6835494 | -0.0021464904 | 0.0003573352759 | 1.069914 | 7.376763
30.542969 | -30.302736 | 4.6834822 | -0.0021506618 | 0.0003580305 | 1.07174 | 7.389352
30.592773 | -30.330275 | 4.6834202 | -0.0021555228 | 0.0003588406759 | 1.072714 | 7.396067
30.642578 | -30.40781 | 4.6833992 | -0.002158893 | 0.0003594023759 | 1.075456 | 7.414974
30.692383 | -30.442806 | 4.6832829 | -0.0021628779 | 0.0003600665259 | 1.076694 | 7.423508
30.742188 | -30.499802 | 4.6833353 | -0.0021677238 | 0.0003608741759 | 1.07871 | 7.437406
30.791992 | -30.554083 | 4.6832476 | -0.0021747865 | 0.0003620513 | 1.08063 | 7.450643
30.841797 | -30.606277 | 4.6832423 | -0.0021766932 | 0.0003623690759 | 1.082476 | 7.46337
30.891602 | -30.65988 | 4.6831923 | -0.0021811386 | 0.0003631099759 | 1.084371 | 7.476442
30.941406 | -30.69722 | 4.6831408 | -0.0021853279 | 0.0003638082 | 1.085692 | 7.485547
30.991211 | -30.758465 | 4.6831036 | -0.0021894602 | 0.0003644969 | 1.087858 | 7.500482
31.041016 | -30.794956 | 4.6830397 | -0.0021951136 | 0.0003654391 | 1.089149 | 7.50938
31.09082 | -30.866224 | 4.6829948 | -0.0022007667 | 0.0003663813259 | 1.091669 | 7.526759
31.140625 | -30.904881 | 4.6829839 | -0.0022039984 | 0.0003669199 | 1.093037 | 7.536185
31.19043 | -30.94327 | 4.6829982 | -0.0022077844 | 0.0003675509 | 1.094394 | 7.545546
31.240234 | -30.998335 | 4.6828856 | -0.0022116937 | 0.0003682025 | 1.096342 | 7.558974
31.290039 | -31.044106 | 4.6828523 | -0.0022134827 | 0.0003685007 | 1.097961 | 7.570135
31.339844 | -31.09119 | 4.6827259 | -0.002218615 | 0.000369356 | 1.099626 | 7.581617
31.389648 | -31.158089 | 4.6826963 | -0.0022243464 | 0.0003703112759 | 1.101992 | 7.59793
31.439453 | -31.192957 | 4.6827102 | -0.0022285751 | 0.0003710161 | 1.103225 | 7.606433
31.489258 | -31.264072 | 4.6827207 | -0.0022344782 | 0.0003719999 | 1.10574 | 7.623774
31.539063 | -31.315819 | 4.682653 | -0.0022385533 | 0.0003726791 | 1.107571 | 7.636393
31.588867 | -31.357029 | 4.6826606 | -0.0022432066 | 0.0003734546 | 1.109028 | 7.646442
31.638672 | -31.397476 | 4.6825428 | -0.0022475016 | 0.0003741704759 | 1.110459 | 7.656305
31.688477 | -31.445751 | 4.6824408 | -0.0022515554 | 0.0003748461 | 1.112166 | 7.668077
31.738281 | -31.509239 | 4.6826062 | -0.002255775 | 0.0003755493759 | 1.114411 | 7.683559
31.788086 | -31.560286 | 4.6824527 | -0.0022604584 | 0.0003763299 | 1.116217 | 7.696006
31.837891 | -31.609844 | 4.6824656 | -0.0022677863 | 0.0003775513 | 1.11797 | 7.708091
31.887695 | -31.67103 | 4.6823826 | -0.0022705963 | 0.0003780196 | 1.120134 | 7.723011
31.9375 | -31.703014 | 4.6824293 | -0.0022768097 | 0.0003790552 | 1.121265 | 7.730811
31.987305 | -31.757017 | 4.682302 | -0.0022812011 | 0.0003797871 | 1.123175 | 7.743979
32.037109 | -31.802904 | 4.6822467 | -0.0022825412 | 0.0003800104 | 1.124798 | 7.755169
32.086914 | -31.862736 | 4.682148 | -0.0022882395 | 0.0003809601259 | 1.126914 | 7.769759
32.136719 | -31.904573 | 4.6821389 | -0.0022919292 | 0.0003815750759 | 1.128393 | 7.779961
32.186523 | -31.959358 | 4.6820922 | -0.0022973716 | 0.0003824821 | 1.130331 | 7.793321
32.236328 | -32.021122 | 4.6820221 | -0.0023036662 | 0.0003835312 | 1.132516 | 7.808382
32.286133 | -32.048069 | 4.6820989 | -0.0023073801 | 0.0003841502259 | 1.133469 | 7.814953
32.335938 | -32.096405 | 4.6820073 | -0.0023099852 | 0.0003845844 | 1.135178 | 7.82674
32.385742 | -32.152412 | 4.6819253 | -0.0023140572 | 0.0003852630759 | 1.137159 | 7.840397
32.435547 | -32.193615 | 4.6818976 | -0.0023194845 | 0.0003861676259 | 1.138616 | 7.850444
32.485352 | -32.25354 | 4.6818991 | -0.0023235506 | 0.0003868453 | 1.140736 | 7.865057
32.535156 | -32.278824 | 4.6818471 | -0.0023269539 | 0.0003874125259 | 1.14163 | 7.871223
32.584961 | -32.346958 | 4.6818004 | -0.0023316464 | 0.0003881946 | 1.14404 | 7.887837
32.634766 | -32.402103 | 4.6817412 | -0.0023382423 | 0.0003892939259 | 1.14599 | 7.901284
32.68457 | -32.442375 | 4.6816607 | -0.0023390492 | 0.0003894284 | 1.147414 | 7.911105
32.734375 | -32.500034 | 4.6816549 | -0.0023420162 | 0.0003899229 | 1.149454 | 7.925165
32.78418 | -32.547237 | 4.6815553 | -0.0023455671 | 0.0003905147259 | 1.151123 | 7.936675
32.833984 | -32.593121 | 4.681591 | -0.0023514431 | 0.0003914941 | 1.152746 | 7.947864
32.883789 | -32.650932 | 4.6814919 | -0.0023557078 | 0.0003922048 | 1.15479 | 7.961961
32.933594 | -32.705555 | 4.681479 | -0.0023619665 | 0.000393248 | 1.156722 | 7.975281
32.983398 | -32.751301 | 4.6814108 | -0.0023658879 | 0.0003939015259 | 1.15834 | 7.986437
33.033203 | -32.791397 | 4.6814713 | -0.0023685745 | 0.0003943493 | 1.159758 | 7.996214
33.083008 | -32.851074 | 4.6813235 | -0.002375342 | 0.0003954772 | 1.161869 | 8.010766
33.132813 | -32.903496 | 4.681417 | -0.0023772998 | 0.0003958035 | 1.163723 | 8.023549
33.182617 | -32.929466 | 4.6812143 | -0.0023825646 | 0.0003966809759 | 1.164642 | 8.029882
33.232422 | -32.991779 | 4.6812897 | -0.0023887267 | 0.000397708 | 1.166845 | 8.045077
33.282227 | -33.051937 | 4.6811752 | -0.0023914797 | 0.0003981668259 | 1.168973 | 8.059747
33.332031 | -33.103535 | 4.6812029 | -0.0023974008 | 0.0003991536759 | 1.170798 | 8.072329
33.381836 | -33.135345 | 4.6810813 | -0.0024008071 | 0.0003997214 | 1.171923 | 8.080086
33.431641 | -33.170105 | 4.6810474 | -0.0024031473 | 0.0004001114259 | 1.173152 | 8.088562
33.481445 | -33.220272 | 4.6811295 | -0.002409671 | 0.0004011987 | 1.174927 | 8.100796
33.53125 | -33.280167 | 4.6809955 | -0.0024122882 | 0.0004016349 | 1.177045 | 8.115401
33.581055 | -33.332535 | 4.6810188 | -0.0024169325 | 0.000402409 | 1.178897 | 8.128171
33.630859 | -33.389912 | 4.6809783 | -0.0024231551 | 0.0004034461 | 1.180927 | 8.142162
33.680664 | -33.436562 | 4.6809263 | -0.0024249982 | 0.0004037532 | 1.182576 | 8.153538
33.730469 | -33.478802 | 4.6809149 | -0.0024322206 | 0.0004049569759 | 1.18407 | 8.163838
33.780273 | -33.55125 | 4.6809049 | -0.0024339887 | 0.0004052517 | 1.186633 | 8.181505
33.830078 | -33.592102 | 4.6807418 | -0.0024399913 | 0.0004062521 | 1.188078 | 8.191467
33.879883 | -33.62429 | 4.6807952 | -0.0024433346 | 0.0004068093 | 1.189216 | 8.199316
33.929688 | -33.660412 | 4.680573 | -0.0024492044 | 0.0004077876 | 1.190494 | 8.208124
33.979492 | -33.705479 | 4.6806321 | -0.0024516201 | 0.0004081902259 | 1.192087 | 8.219114
34.029297 | -33.780617 | 4.6805892 | -0.0024594055 | 0.0004094878 | 1.194745 | 8.237436
34.079102 | -33.83791 | 4.6806216 | -0.0024622036 | 0.0004099541 | 1.196771 | 8.251407
34.128906 | -33.864113 | 4.6806445 | -0.0024669531 | 0.0004107457259 | 1.197698 | 8.257797
34.178711 | -33.918949 | 4.6804276 | -0.0024699201 | 0.0004112402259 | 1.199637 | 8.271169
34.228516 | -33.975742 | 4.6803851 | -0.0024759767 | 0.0004122497 | 1.201646 | 8.285018
34.27832 | -34.018078 | 4.6804819 | -0.0024808559 | 0.0004130629 | 1.203143 | 8.295341
34.328125 | -34.072384 | 4.6805058 | -0.0024859491 | 0.0004139117259 | 1.205064 | 8.308584
34.37793 | -34.119614 | 4.6804171 | -0.0024902287 | 0.000414625 | 1.206734 | 8.320101
34.427734 | -34.154907 | 4.6803613 | -0.0024953429 | 0.0004154774 | 1.207983 | 8.328707
34.477539 | -34.208492 | 4.6803069 | -0.0024990747 | 0.0004160993259 | 1.209878 | 8.341774
34.527344 | -34.260101 | 4.6802664 | -0.0025036254 | 0.0004168577759 | 1.211703 | 8.354359
34.577148 | -34.308372 | 4.6801605 | -0.0025073481 | 0.0004174782259 | 1.21341 | 8.36613
34.626953 | -34.36673 | 4.6801167 | -0.0025144049 | 0.0004186544 | 1.215474 | 8.380361
34.676758 | -34.420033 | 4.6800733 | -0.0025191484 | 0.0004194449 | 1.21736 | 8.393358
34.726563 | -34.478271 | 4.6800838 | -0.0025227054 | 0.0004200377759 | 1.219419 | 8.40756
34.776367 | -34.523376 | 4.6800656 | -0.0025298737 | 0.0004212325 | 1.221015 | 8.418559
34.826172 | -34.573795 | 4.6800137 | -0.0025312409 | 0.0004214604 | 1.222798 | 8.430854
34.875977 | -34.61969 | 4.6799021 | -0.0025369634 | 0.0004224141 | 1.224421 | 8.442045
34.925781 | -34.652657 | 4.6798849 | -0.0025385416 | 0.0004226771 | 1.225587 | 8.450084
34.975586 | -34.712044 | 4.6799126 | -0.0025459267 | 0.000423908 | 1.227687 | 8.464566
35.025391 | -34.78373 | 4.6798506 | -0.0025517547 | 0.0004248793259 | 1.230223 | 8.482046
35.075195 | -34.831116 | 4.6798601 | -0.0025559743 | 0.0004255826 | 1.231899 | 8.493601
35.125 | -34.867039 | 4.6796956 | -0.0025593897 | 0.0004261518259 | 1.233169 | 8.502361
35.174805 | -34.927612 | 4.6796961 | -0.0025641543 | 0.0004269459259 | 1.235312 | 8.517132
35.224609 | -34.958321 | 4.67974 | -0.002567383 | 0.000427484 | 1.236398 | 8.524621
35.274414 | -35.009918 | 4.6797233 | -0.002572452 | 0.0004283288759 | 1.238223 | 8.537203
35.324219 | -35.053318 | 4.6795888 | -0.0025768974 | 0.0004290697759 | 1.239758 | 8.547786
35.374023 | -35.101746 | 4.6795406 | -0.0025789035 | 0.0004294041259 | 1.24147 | 8.559595
35.423828 | -35.150276 | 4.6795325 | -0.0025858094 | 0.0004305551 | 1.243187 | 8.571429
35.473633 | -35.21981 | 4.6795263 | -0.0025905622 | 0.0004313472 | 1.245646 | 8.588385
35.523438 | -35.273304 | 4.6794415 | -0.002596586 | 0.0004323512 | 1.247538 | 8.601429
35.573242 | -35.328094 | 4.6794796 | -0.0026029227 | 0.0004334073259 | 1.249476 | 8.61479
35.623047 | -35.373444 | 4.6793618 | -0.002610642 | 0.0004346938759 | 1.25108 | 8.625849
35.672852 | -35.413429 | 4.679318 | -0.002610398 | 0.0004346532 | 1.252494 | 8.635599
35.722656 | -35.45348 | 4.6793242 | -0.0026162229 | 0.0004356240259 | 1.25391 | 8.645366
35.772461 | -35.496983 | 4.6793022 | -0.0026187592 | 0.0004360467 | 1.255449 | 8.655974
35.822266 | -35.548119 | 4.679153 | -0.0026234395 | 0.0004368268 | 1.257258 | 8.668443
35.87207 | -35.595535 | 4.6790895 | -0.0026303725 | 0.0004379823 | 1.258935 | 8.680006
35.921875 | -35.6572 | 4.6791039 | -0.002636553 | 0.0004390123759 | 1.261115 | 8.695043
35.97168 | -35.702538 | 4.6791391 | -0.0026407365 | 0.0004397096259 | 1.262719 | 8.706099
36.021484 | -35.746304 | 4.6790695 | -0.0026450013 | 0.0004404204259 | 1.264267 | 8.716771
36.071289 | -35.797031 | 4.6790452 | -0.0026482118 | 0.0004409555 | 1.266061 | 8.729141
36.121094 | -35.854603 | 4.6789174 | -0.002649805 | 0.000441221 | 1.268097 | 8.74318
36.170898 | -35.908382 | 4.6789279 | -0.0026574312 | 0.0004424920759 | 1.269999 | 8.756294
36.220703 | -35.945129 | 4.6789279 | -0.002661509 | 0.0004431717 | 1.271299 | 8.765255
36.270508 | -36.006035 | 4.6789236 | -0.0026646054 | 0.0004436877759 | 1.273453 | 8.780107
36.320313 | -36.054314 | 4.6787276 | -0.002670123 | 0.0004446073759 | 1.275161 | 8.79188
36.370117 | -36.099262 | 4.6787982 | -0.0026747673 | 0.0004453814259 | 1.27675 | 8.80284
36.419922 | -36.151161 | 4.6787248 | -0.0026776225 | 0.0004458573 | 1.278586 | 8.815496
36.469727 | -36.210423 | 4.678637 | -0.002683128 | 0.0004467748759 | 1.280682 | 8.829947
36.519531 | -36.249252 | 4.6787028 | -0.0026893297 | 0.0004478085 | 1.282055 | 8.839415
36.569336 | -36.302933 | 4.6786008 | -0.0026922782 | 0.0004482999 | 1.283954 | 8.852505
36.619141 | -36.341724 | 4.6786404 | -0.002697347 | 0.0004491447 | 1.285326 | 8.861965
36.668945 | -36.373207 | 4.6785092 | -0.0027013377 | 0.0004498098259 | 1.286439 | 8.869642
36.71875 | -36.457088 | 4.6785312 | -0.0027082318 | 0.0004509588 | 1.289406 | 8.890096
36.768555 | -36.491535 | 4.6784878 | -0.0027114092 | 0.0004514884 | 1.290624 | 8.898496
36.818359 | -36.53117 | 4.6784239 | -0.0027164661 | 0.0004523312259 | 1.292026 | 8.908161
36.868164 | -36.584667 | 4.6784248 | -0.002719454 | 0.0004528292 | 1.293918 | 8.921207
36.917969 | -36.643803 | 4.6783705 | -0.0027251854 | 0.0004537844 | 1.296009 | 8.935627
36.967773 | -36.679962 | 4.6782594 | -0.002729896 | 0.0004545695 | 1.297288 | 8.944444
37.017578 | -36.740639 | 4.6782446 | -0.0027349829 | 0.0004554174 | 1.299434 | 8.959241
37.067383 | -36.778206 | 4.6782513 | -0.002741335 | 0.000456476 | 1.300763 | 8.968401
37.117188 | -36.817554 | 4.6781259 | -0.0027438588 | 0.0004568966759 | 1.302155 | 8.977996
37.166992 | -36.874428 | 4.6781392 | -0.0027480063 | 0.0004575879259 | 1.304166 | 8.991865
37.216797 | -36.948448 | 4.6780601 | -0.0027537888 | 0.0004585516759 | 1.306784 | 9.009915
37.266602 | -36.96962 | 4.6781034 | -0.0027579512 | 0.0004592454 | 1.307533 | 9.015078
37.316406 | -37.030468 | 4.6780024 | -0.0027635624 | 0.0004601806 | 1.309685 | 9.029916
37.366211 | -37.078476 | 4.6780157 | -0.0027716218 | 0.0004615238 | 1.311383 | 9.041622
37.416016 | -37.127197 | 4.677907 | -0.0027745948 | 0.0004620193 | 1.313106 | 9.053503
37.46582 | -37.18388 | 4.6779289 | -0.0027810521 | 0.0004630956 | 1.315111 | 9.067325
37.515625 | -37.236576 | 4.6778908 | -0.0027866331 | 0.0004640257259 | 1.316974 | 9.080175
37.56543 | -37.273468 | 4.6777682 | -0.0027882895 | 0.0004643018 | 1.318279 | 9.089171
37.615234 | -37.3335 | 4.6777477 | -0.002792208 | 0.0004649548759 | 1.320402 | 9.10381
37.665039 | -37.376404 | 4.6776838 | -0.0027976083 | 0.0004658549259 | 1.32192 | 9.114272
37.714844 | -37.422676 | 4.6776218 | -0.0028021829 | 0.0004666174 | 1.323556 | 9.125556
37.764648 | -37.488518 | 4.6777163 | -0.0028066135 | 0.0004673558 | 1.325885 | 9.141612
37.814453 | -37.5285 | 4.6776161 | -0.00281261 | 0.0004683552 | 1.327299 | 9.151361
37.864258 | -37.58305 | 4.6775608 | -0.0028147546 | 0.0004687126 | 1.329228 | 9.164663
37.914063 | -37.633438 | 4.677515 | -0.0028213623 | 0.0004698139259 | 1.331011 | 9.17695
37.963867 | -37.684544 | 4.6774654 | -0.0028274674 | 0.0004708314 | 1.332818 | 9.189413
38.013672 | -37.737503 | 4.6774931 | -0.0028313559 | 0.0004714795259 | 1.334691 | 9.202327
38.063477 | -37.772411 | 4.6774702 | -0.0028340511 | 0.0004719287259 | 1.335926 | 9.210839
0.0625 | -37.81216 | 4.6759195 | -0.087561399 |  | 1.337332 | 9.220532
0.11230469 | -37.858395 | 4.675971 | -0.087594829 |  | 1.338967 | 9.231806
0.16210938 | -37.888176 | 4.6759291 | -0.087566093 |  | 1.34002 | 9.239069
0.21191406 | -37.943882 | 4.675941 | -0.08753264 |  | 1.34199 | 9.252652
0.26171875 | -37.995834 | 4.6759176 | -0.087532893 |  | 1.343828 | 9.265321
0.31152344 | -38.034729 | 4.675982 | -0.087570034 |  | 1.345203 | 9.274806
0.36132813 | -38.103382 | 4.6757779 | -0.087589636 |  | 1.347631 | 9.291547
0.41113281 | -38.142094 | 4.675868 | -0.087573603 |  | 1.349001 | 9.300987
0.4609375 | -38.21331 | 4.6758265 | -0.087657303 |  | 1.351519 | 9.318353
0.51074219 | -38.248646 | 4.6757507 | -0.087619655 |  | 1.352769 | 9.326969
0.56054688 | -38.289661 | 4.6756911 | -0.08763428 |  | 1.35422 | 9.336971
0.61035156 | -38.335026 | 4.6757789 | -0.087639935 |  | 1.355824 | 9.348033
0.66015625 | -38.399822 | 4.6756129 | -0.087632664 |  | 1.358116 | 9.363834
0.70996094 | -38.458508 | 4.6756878 | -0.087594919 |  | 1.360191 | 9.378145
0.75976563 | -38.49445 | 4.6755929 | -0.087582342 |  | 1.361463 | 9.386909
0.80957031 | -38.525974 | 4.6755371 | -0.087572739 |  | 1.362578 | 9.394596
0.859375 | -38.602646 | 4.675518 | -0.087568298 |  | 1.365289 | 9.413293
0.90917969 | -38.634705 | 4.6755085 | -0.087579206 |  | 1.366423 | 9.42111
0.95898438 | -38.693508 | 4.6754851 | -0.087597989 |  | 1.368503 | 9.43545
1.0087891 | -38.738995 | 4.6753931 | -0.087598272 |  | 1.370112 | 9.446542
1.0585938 | -38.769054 | 4.6753902 | -0.087583899 |  | 1.371175 | 9.453871
1.1083984 | -38.840683 | 4.6754661 | -0.087580822 |  | 1.373708 | 9.471338
1.1582031 | -38.902676 | 4.6753511 | -0.087582491 |  | 1.375901 | 9.486455
1.2080078 | -38.932934 | 4.6753554 | -0.087593682 |  | 1.376971 | 9.493834
1.2578125 | -38.994499 | 4.6753631 | -0.087635688 |  | 1.379148 | 9.508846
1.3076172 | -39.057507 | 4.675251 | -0.087610185 |  | 1.381377 | 9.524211
1.3574219 | -39.095409 | 4.6753163 | -0.087617755 |  | 1.382717 | 9.533453
1.4072266 | -39.148396 | 4.6752601 | -0.087565862 |  | 1.384591 | 9.546374
1.4570313 | -39.186214 | 4.6752205 | -0.087583326 |  | 1.385929 | 9.555596
1.5068359 | -39.254715 | 4.6752186 | -0.087632596 |  | 1.388352 | 9.5723
1.5566406 | -39.297428 | 4.6750755 | -0.087622292 |  | 1.389862 | 9.582716
1.6064453 | -39.352913 | 4.6751213 | -0.087708645 |  | 1.391825 | 9.596246
1.65625 | -39.393852 | 4.6750779 | -0.087776341 |  | 1.393273 | 9.606229
1.7060547 | -39.434727 | 4.6750827 | -0.087836906 |  | 1.394718 | 9.616196
1.7558594 | -39.482883 | 4.6750412 | -0.088280104 |  | 1.396421 | 9.627939
1.8056641 | -39.553394 | 4.6750436 | -0.088296197 |  | 1.398915 | 9.645134
1.8554688 | -39.590794 | 4.6749597 | -0.088299625 |  | 1.400238 | 9.654254
1.9052734 | -39.638676 | 4.6749234 | -0.088474579 |  | 1.401931 | 9.66593
1.9550781 | -39.695683 | 4.6749387 | -0.08856304 |  | 1.403948 | 9.679831
2.0048828 | -39.744953 | 4.6749086 | -0.088583671 |  | 1.40569 | 9.691845
2.0546875 | -39.785896 | 4.6748128 | -0.088579737 |  | 1.407138 | 9.701829
2.1044922 | -39.852165 | 4.6748405 | -0.088599771 |  | 1.409482 | 9.717989
2.1542969 | -39.885288 | 4.6747079 | -0.08865653 |  | 1.410653 | 9.726066
2.2041016 | -39.929958 | 4.6747332 | -0.088647373 |  | 1.412233 | 9.736959
2.2539063 | -39.971046 | 4.6746912 | -0.088626683 |  | 1.413687 | 9.746978
2.3037109 | -40.034752 | 4.6746783 | -0.088655286 |  | 1.41594 | 9.762513
2.3535156 | -40.084846 | 4.6746764 | -0.088618316 |  | 1.417711 | 9.774729
2.4033203 | -40.121593 | 4.6746111 | -0.088639468 |  | 1.419011 | 9.783689
2.453125 | -40.197094 | 4.6744628 | -0.088646889 |  | 1.421681 | 9.8021
2.5029297 | -40.244602 | 4.6746054 | -0.088652626 |  | 1.423362 | 9.813685
2.5527344 | -40.28101 | 4.6745877 | -0.088731959 |  | 1.424649 | 9.822563
2.6025391 | -40.322468 | 4.6745954 | -0.088724047 |  | 1.426116 | 9.832673
2.6523438 | -40.374935 | 4.6745329 | -0.088725515 |  | 1.427971 | 9.845467
2.7021484 | -40.43161 | 4.6744604 | -0.088683762 |  | 1.429976 | 9.859287
2.7519531 | -40.482216 | 4.674417 | -0.088714465 |  | 1.431766 | 9.871628
2.8017578 | -40.519161 | 4.6744528 | -0.088702396 |  | 1.433072 | 9.880637
2.8515625 | -40.565315 | 4.6744375 | -0.088767149 |  | 1.434705 | 9.891891
2.9013672 | -40.605942 | 4.6743269 | -0.088769242 |  | 1.436141 | 9.901798
2.9511719 | -40.672146 | 4.6744008 | -0.088899836 |  | 1.438483 | 9.917942
3.0009766 | -40.721863 | 4.6743941 | -0.088989705 |  | 1.440241 | 9.930066
3.0507813 | -40.775806 | 4.6742215 | -0.089018539 |  | 1.442149 | 9.94322
3.1005859 | -40.835884 | 4.6742673 | -0.088993117 |  | 1.444274 | 9.95787
3.1503906 | -40.876579 | 4.6741757 | -0.08899077 |  | 1.445713 | 9.967794
3.2001953 | -40.918507 | 4.674119 | -0.088929743 |  | 1.447196 | 9.978018
3.25 | -40.955257 | 4.6740851 | -0.088748351 |  | 1.448496 | 9.986979
3.2998047 | -41.018925 | 4.6741533 | -0.088513754 |  | 1.450748 | 10.0025
3.3496094 | -41.069996 | 4.6740227 | -0.088324867 |  | 1.452554 | 10.01496
3.3994141 | -41.125454 | 4.6740661 | -0.088222809 |  | 1.454515 | 10.02848
3.4492188 | -41.169502 | 4.673964 | -0.088167585 |  | 1.456073 | 10.03922
3.4990234 | -41.229424 | 4.6739736 | -0.088087536 |  | 1.458193 | 10.05384
3.5488281 | -41.280029 | 4.673986 | -0.087952636 |  | 1.459982 | 10.06618
3.5986328 | -41.326206 | 4.6739178 | -0.087918021 |  | 1.461616 | 10.07744
3.6484375 | -41.380627 | 4.6738715 | -0.087937884 |  | 1.46354 | 10.09071
3.6982422 | -41.421818 | 4.6738691 | -0.087921575 |  | 1.464997 | 10.10075
3.7480469 | -41.448051 | 4.6738153 | -0.08790125 |  | 1.465925 | 10.10715
3.7978516 | -41.524582 | 4.6737919 | -0.087881163 |  | 1.468632 | 10.12581
3.8476563 | -41.577454 | 4.6737747 | -0.087879062 |  | 1.470502 | 10.1387
3.8974609 | -41.598473 | 4.673687 | -0.087874271 |  | 1.471245 | 10.14383
3.9472656 | -41.648075 | 4.6737361 | -0.087858729 |  | 1.472999 | 10.15592
3.9970703 | -41.721031 | 4.6736956 | -0.087863974 |  | 1.47558 | 10.17371
4.046875 | -41.76685 | 4.6736441 | -0.087861322 |  | 1.4772 | 10.18489
4.0966797 | -41.820057 | 4.6735973 | -0.08785519 |  | 1.479082 | 10.19786
4.1464844 | -41.869633 | 4.673543 | -0.087847412 |  | 1.480835 | 10.20995
4.1962891 | -41.902573 | 4.6735644 | -0.087812804 |  | 1.482 | 10.21798
4.2460938 | -41.929047 | 4.6735601 | -0.08781302 |  | 1.482937 | 10.22444
4.2958984 | -42.002033 | 4.6734776 | -0.087838382 |  | 1.485518 | 10.24224
4.3457031 | -42.055611 | 4.6734796 | -0.087826028 |  | 1.487413 | 10.2553
4.3955078 | -42.119019 | 4.6733851 | -0.087843709 |  | 1.489656 | 10.27076
4.4453125 | -42.154591 | 4.6734114 | -0.087859705 |  | 1.490914 | 10.27944
4.4951172 | -42.200806 | 4.6733241 | -0.08785858 |  | 1.492548 | 10.29071
4.5449219 | -42.264404 | 4.6733532 | -0.087834753 |  | 1.494798 | 10.30622
4.5947266 | -42.285923 | 4.6732402 | -0.087979384 |  | 1.495559 | 10.31146
4.6445313 | -42.345711 | 4.6732936 | -0.088102028 |  | 1.497673 | 10.32604
4.6943359 | -42.405087 | 4.6732216 | -0.088059105 |  | 1.499773 | 10.34052
4.7441406 | -42.456902 | 4.6730909 | -0.087903157 |  | 1.501606 | 10.35316
4.7939453 | -42.520031 | 4.6731548 | -0.087834656 |  | 1.503838 | 10.36855
4.84375 | -42.539986 | 4.6731563 | -0.087854274 |  | 1.504544 | 10.37342
4.8935547 | -42.590206 | 4.6731033 | -0.087857835 |  | 1.50632 | 10.38566
4.9433594 | -42.631985 | 4.6731157 | -0.087866522 |  | 1.507798 | 10.39585
4.9931641 | -42.698589 | 4.6730571 | -0.087850839 |  | 1.510154 | 10.41209
5.0429688 | -42.757732 | 4.673059 | -0.087844379 |  | 1.512245 | 10.42651
5.0927734 | -42.801003 | 4.6729336 | -0.087833554 |  | 1.513776 | 10.43707
5.1425781 | -42.853828 | 4.6729202 | -0.087830655 |  | 1.515644 | 10.44995
5.1923828 | -42.878448 | 4.6728716 | -0.08782807 |  | 1.516515 | 10.45595
5.2421875 | -42.947529 | 4.6728253 | -0.08783038 |  | 1.518958 | 10.4728
5.2919922 | -43.013432 | 4.6727386 | -0.087825932 |  | 1.521289 | 10.48887
5.3417969 | -43.055065 | 4.6728077 | -0.08782246 |  | 1.522761 | 10.49902
5.3916016 | -43.092186 | 4.6727138 | -0.087827802 |  | 1.524074 | 10.50807
5.4414063 | -43.15052 | 4.6727438 | -0.08782769 |  | 1.526137 | 10.5223
5.4912109 | -43.213699 | 4.6726947 | -0.087825254 |  | 1.528372 | 10.5377
5.5410156 | -43.242481 | 4.6726408 | -0.087823674 |  | 1.52939 | 10.54472
5.5908203 | -43.277706 | 4.6726799 | -0.087824196 |  | 1.530636 | 10.55331
5.640625 | -43.339699 | 4.6725278 | -0.087827578 |  | 1.532828 | 10.56843
5.6904297 | -43.374722 | 4.6724691 | -0.087825388 |  | 1.534067 | 10.57697
5.7402344 | -43.443665 | 4.6725016 | -0.087823175 |  | 1.536505 | 10.59378
5.7900391 | -43.520157 | 4.672482 | -0.08782088 |  | 1.539211 | 10.61243
5.8398438 | -43.540718 | 4.6724768 | -0.087825753 |  | 1.539938 | 10.61745
5.8896484 | -43.598419 | 4.6722665 | -0.087821878 |  | 1.541979 | 10.63152
5.9394531 | -43.6619 | 4.6723247 | -0.087823465 |  | 1.544224 | 10.647
5.9892578 | -43.682808 | 4.6723843 | -0.08782243 |  | 1.544963 | 10.6521
6.0390625 | -43.735973 | 4.6723228 | -0.087823421 |  | 1.546844 | 10.66506
6.0888672 | -43.783344 | 4.6723371 | -0.087823465 |  | 1.548519 | 10.67661
6.1386719 | -43.838287 | 4.6722622 | -0.087824076 |  | 1.550462 | 10.69001
6.1884766 | -43.907116 | 4.672164 | -0.08782398 |  | 1.552897 | 10.70679
6.2382813 | -43.935665 | 4.6721253 | -0.087823339 |  | 1.553906 | 10.71375
6.2880859 | -43.992012 | 4.6720462 | -0.087821379 |  | 1.555899 | 10.72749
6.3378906 | -44.039959 | 4.6721368 | -0.087822601 |  | 1.557595 | 10.73919
6.3876953 | -44.086315 | 4.6719761 | -0.087821618 |  | 1.559234 | 10.75049
6.4375 | -44.128513 | 4.6720014 | -0.087821551 |  | 1.560727 | 10.76078
6.4873047 | -44.179298 | 4.6720328 | -0.08782354 |  | 1.562523 | 10.77316
6.5371094 | -44.221478 | 4.6719837 | -0.087820068 |  | 1.564015 | 10.78345
6.5869141 | -44.28669 | 4.6719112 | -0.087823786 |  | 1.566321 | 10.79935
6.6367188 | -44.324322 | 4.6718869 | -0.087820545 |  | 1.567652 | 10.80853
6.6865234 | -44.385258 | 4.6718211 | -0.087822884 |  | 1.569807 | 10.82339
6.7363281 | -44.450729 | 4.6717358 | -0.087823026 |  | 1.572123 | 10.83935
6.7861328 | -44.474121 | 4.6717558 | -0.087820843 |  | 1.57295 | 10.84506
6.8359375 | -44.523243 | 4.6717482 | -0.087818131 |  | 1.574688 | 10.85704
6.8857422 | -44.574974 | 4.6716785 | -0.087820642 |  | 1.576517 | 10.86965
6.9355469 | -44.632309 | 4.6715994 | -0.087816022 |  | 1.578545 | 10.88363
6.9853516 | -44.676292 | 4.6716022 | -0.087822378 |  | 1.580101 | 10.89436
7.0351563 | -44.740498 | 4.6716113 | -0.087819964 |  | 1.582371 | 10.91001
7.0849609 | -44.790043 | 4.6715713 | -0.087823369 |  | 1.584124 | 10.9221
7.1347656 | -44.817932 | 4.6715312 | -0.087823324 |  | 1.58511 | 10.9289
7.1845703 | -44.873569 | 4.6714363 | -0.087819964 |  | 1.587078 | 10.94246
7.234375 | -44.917351 | 4.6713963 | -0.087821893 |  | 1.588626 | 10.95314
7.2841797 | -44.9562 | 4.6713681 | -0.087824509 |  | 1.59 | 10.96261
7.3339844 | -45.023552 | 4.6713872 | -0.087823689 |  | 1.592382 | 10.97904
7.3837891 | -45.073078 | 4.6713414 | -0.087822676 |  | 1.594134 | 10.99111
7.4335938 | -45.11834 | 4.6712303 | -0.087823749 |  | 1.595735 | 11.00215
7.4833984 | -45.155445 | 4.6712489 | -0.087822817 |  | 1.597047 | 11.0112
7.5332031 | -45.211754 | 4.6711411 | -0.087824151 |  | 1.599039 | 11.02493
7.5830078 | -45.263294 | 4.6711378 | -0.087823369 |  | 1.600862 | 11.0375
7.6328125 | -45.307575 | 4.6711545 | -0.087824993 |  | 1.602428 | 11.0483
7.6826172 | -45.348152 | 4.6711154 | -0.087821297 |  | 1.603863 | 11.05819
7.7324219 | -45.393215 | 4.6710372 | -0.087821744 |  | 1.605457 | 11.06918
7.7822266 | -45.461658 | 4.6710715 | -0.087821856 |  | 1.607877 | 11.08587
7.8320313 | -45.516678 | 4.6709514 | -0.087823108 |  | 1.609823 | 11.09929
7.8818359 | -45.552982 | 4.6709204 | -0.087820522 |  | 1.611107 | 11.10814
7.9316406 | -45.599636 | 4.6708045 | -0.087822996 |  | 1.612757 | 11.11952
7.9814453 | -45.661636 | 4.6708694 | -0.087820955 |  | 1.61495 | 11.13463
8.03125 | -45.717972 | 4.6708207 | -0.08782234 |  | 1.616942 | 11.14837
8.0810547 | -45.755493 | 4.6707249 | -0.08782205 |  | 1.61827 | 11.15752
8.1308594 | -45.788338 | 4.6706986 | -0.087822147 |  | 1.619431 | 11.16553
8.1806641 | -45.841793 | 4.6706648 | -0.087819926 |  | 1.621322 | 11.17857
8.2304688 | -45.90126 | 4.6706243 | -0.087822534 |  | 1.623425 | 11.19307
8.2802734 | -45.942528 | 4.6705613 | -0.087820217 |  | 1.624885 | 11.20313
8.3300781 | -46.001823 | 4.6705852 | -0.087823585 |  | 1.626982 | 11.21759
8.3798828 | -46.043999 | 4.6705499 | -0.087818868 |  | 1.628473 | 11.22787
8.4296875 | -46.099995 | 4.6705284 | -0.087824114 |  | 1.630454 | 11.24153
8.4794922 | -46.16153 | 4.6705456 | -0.087818623 |  | 1.63263 | 11.25653
8.5292969 | -46.207485 | 4.6703568 | -0.087822162 |  | 1.634255 | 11.26774
8.5791016 | -46.251427 | 4.6703529 | -0.087820247 |  | 1.63581 | 11.27846
8.6289063 | -46.292931 | 4.6703825 | -0.087824099 |  | 1.637278 | 11.28858
8.6787109 | -46.351242 | 4.6702952 | -0.087821111 |  | 1.63934 | 11.3028
8.7285156 | -46.400558 | 4.6703033 | -0.087824009 |  | 1.641084 | 11.31482
8.7783203 | -46.452374 | 4.6702452 | -0.0878212 |  | 1.642917 | 11.32746
8.828125 | -46.499126 | 4.6702261 | -0.087822065 |  | 1.64457 | 11.33886
8.8779297 | -46.558941 | 4.6701598 | -0.087823376 |  | 1.646686 | 11.35344
8.9277344 | -46.608978 | 4.6700926 | -0.087823436 |  | 1.648455 | 11.36564
8.9775391 | -46.646526 | 4.6701217 | -0.08782278 |  | 1.649783 | 11.3748
9.0273438 | -46.69059 | 4.6700153 | -0.087821051 |  | 1.651342 | 11.38555
9.0771484 | -46.70932 | 4.6700721 | -0.087824218 |  | 1.652004 | 11.39011
9.1269531 | -46.785892 | 4.6699128 | -0.087819628 |  | 1.654712 | 11.40879
9.1767578 | -46.836601 | 4.6699109 | -0.087820135 |  | 1.656506 | 11.42115
9.2265625 | -46.896786 | 4.6699204 | -0.087819777 |  | 1.658635 | 11.43583
9.2763672 | -46.942902 | 4.6698256 | -0.087821856 |  | 1.660266 | 11.44707
9.3261719 | -46.986965 | 4.6698508 | -0.087821551 |  | 1.661824 | 11.45782
9.3759766 | -47.020287 | 4.6698298 | -0.087823004 |  | 1.663002 | 11.46594
9.4257813 | -47.073761 | 4.6697326 | -0.087821364 |  | 1.664894 | 11.47898
9.4755859 | -47.129688 | 4.6696782 | -0.087820679 |  | 1.666872 | 11.49262
9.5253906 | -47.200089 | 4.6696053 | -0.087821126 |  | 1.669362 | 11.50979
9.5751953 | -47.254974 | 4.6695805 | -0.087820403 |  | 1.671303 | 11.52317
9.625 | -47.294411 | 4.6694975 | -0.087821946 |  | 1.672698 | 11.53279
9.6748047 | -47.361042 | 4.6694603 | -0.087821886 |  | 1.675054 | 11.54904
9.7246094 | -47.396729 | 4.6694632 | -0.08782094 |  | 1.676316 | 11.55774
9.7744141 | -47.455025 | 4.6693668 | -0.087820694 |  | 1.678378 | 11.57195
9.8242188 | -47.494366 | 4.6692319 | -0.0878217 |  | 1.67977 | 11.58155
9.8740234 | -47.544849 | 4.6693277 | -0.087821372 |  | 1.681555 | 11.59386
9.9238281 | -47.601364 | 4.6692352 | -0.08782091 |  | 1.683554 | 11.60764
9.9736328 | -47.655163 | 4.6691713 | -0.08781971 |  | 1.685457 | 11.62076
10.023438 | -47.676617 | 4.6692328 | -0.087820873 |  | 1.686215 | 11.62599
10.073242 | -47.750443 | 4.6691337 | -0.087821379 |  | 1.688826 | 11.64399
10.123047 | -47.780933 | 4.6691103 | -0.087819725 |  | 1.689905 | 11.65143
10.172852 | -47.83992 | 4.669085 | -0.087821655 |  | 1.691991 | 11.66581
10.222656 | -47.877724 | 4.6690917 | -0.087819934 |  | 1.693328 | 11.67503
10.272461 | -47.93853 | 4.6688728 | -0.087821603 |  | 1.695479 | 11.68986
10.322266 | -47.971916 | 4.6689582 | -0.087820664 |  | 1.696659 | 11.698
10.37207 | -48.021118 | 4.6689672 | -0.087819353 |  | 1.6984 | 11.71
10.421875 | -48.071461 | 4.6688581 | -0.087823294 |  | 1.70018 | 11.72227
10.47168 | -48.131943 | 4.6688585 | -0.087821729 |  | 1.702319 | 11.73702
10.521484 | -48.171738 | 4.6688261 | -0.087820753 |  | 1.703727 | 11.74673
10.571289 | -48.220474 | 4.6687136 | -0.087821767 |  | 1.70545 | 11.75861
10.621094 | -48.285133 | 4.6686931 | -0.087823533 |  | 1.707737 | 11.77438
10.670898 | -48.323006 | 4.6687136 | -0.087821871 |  | 1.709077 | 11.78361
10.720703 | -48.359119 | 4.6686258 | -0.087822355 |  | 1.710354 | 11.79242
10.770508 | -48.415188 | 4.66854 | -0.087823048 |  | 1.712337 | 11.80609
10.820313 | -48.458992 | 4.6684918 | -0.08781983 |  | 1.713886 | 11.81677
10.870117 | -48.509865 | 4.6684465 | -0.087821618 |  | 1.715686 | 11.82918
10.919922 | -48.569382 | 4.6683803 | -0.087820642 |  | 1.71779 | 11.84369
10.969727 | -48.614418 | 4.668354 | -0.087820016 |  | 1.719383 | 11.85467
11.019531 | -48.654346 | 4.6683364 | -0.087820485 |  | 1.720795 | 11.86441
11.069336 | -48.698093 | 4.668335 | -0.087820917 |  | 1.722343 | 11.87508
11.119141 | -48.764736 | 4.6682987 | -0.08782094 |  | 1.7247 | 11.89133
11.168945 | -48.815659 | 4.6682281 | -0.087823324 |  | 1.726501 | 11.90375
11.21875 | -48.866886 | 4.6681437 | -0.087821163 |  | 1.728313 | 11.91624
11.268555 | -48.921513 | 4.6681104 | -0.08782243 |  | 1.730245 | 11.92956
11.318359 | -48.983253 | 4.6681433 | -0.087819107 |  | 1.732428 | 11.94461
11.368164 | -49.019539 | 4.6680923 | -0.087824292 |  | 1.733712 | 11.95346
11.417969 | -49.05648 | 4.6679368 | -0.087822162 |  | 1.735018 | 11.96247
11.467773 | -49.118931 | 4.6679521 | -0.087820046 |  | 1.737227 | 11.9777
11.517578 | -49.163239 | 4.6678548 | -0.08782322 |  | 1.738794 | 11.9885
11.567383 | -49.199272 | 4.6678944 | -0.087826371 |  | 1.740068 | 11.99729
11.617188 | -49.262531 | 4.667819 | -0.087819546 |  | 1.742306 | 12.01272
11.666992 | -49.313538 | 4.6678915 | -0.087826788 |  | 1.74411 | 12.02515
11.716797 | -49.352901 | 4.6677656 | -0.087821089 |  | 1.745502 | 12.03475
11.766602 | -49.403538 | 4.6676311 | -0.087822869 |  | 1.747293 | 12.0471
11.816406 | -49.436977 | 4.6676564 | -0.087823242 |  | 1.748475 | 12.05525
11.866211 | -49.492329 | 4.6676397 | -0.087822683 |  | 1.750433 | 12.06875
11.916016 | -49.548988 | 4.6675682 | -0.08782351 |  | 1.752437 | 12.08257
11.96582 | -49.580189 | 4.6672001 | -0.087817878 |  | 1.75354 | 12.09018
12.015625 | -49.671371 | 4.6671748 | -0.087824188 |  | 1.756765 | 12.11241
12.06543 | -49.729584 | 4.6671195 | -0.087818764 |  | 1.758824 | 12.12661
12.115234 | -49.767483 | 4.6670966 | -0.08782319 |  | 1.760165 | 12.13585
12.165039 | -49.845299 | 4.6670146 | -0.087821595 |  | 1.762917 | 12.15482
12.214844 | -49.879311 | 4.6669292 | -0.087822713 |  | 1.76412 | 12.16312
12.264648 | -49.919838 | 4.6669717 | -0.087822415 |  | 1.765553 | 12.173
12.314453 | -49.96497 | 4.6669011 | -0.087825179 |  | 1.767149 | 12.18401
12.364258 | -50.010891 | 4.6668687 | -0.08782272 |  | 1.768773 | 12.1952
12.414063 | -50.064541 | 4.6667895 | -0.087820835 |  | 1.770671 | 12.20829
12.463867 | -50.131153 | 4.6668234 | -0.087822899 |  | 1.773027 | 12.22453
12.513672 | -50.158569 | 4.6667624 | -0.087822393 |  | 1.773996 | 12.23122
12.563477 | -50.205864 | 4.6667776 | -0.087821342 |  | 1.775669 | 12.24275
12.613281 | -50.268459 | 4.6666784 | -0.087821849 |  | 1.777883 | 12.25801
12.663086 | -50.320374 | 4.666543 | -0.087820627 |  | 1.779719 | 12.27067
12.712891 | -50.346203 | 4.6664553 | -0.087821253 |  | 1.780633 | 12.27697
12.762695 | -50.40406 | 4.6664834 | -0.087821759 |  | 1.782679 | 12.29108
12.8125 | -50.458557 | 4.6664462 | -0.087819278 |  | 1.784606 | 12.30437
12.862305 | -50.409977 | 4.6663895 | -0.087821737 |  | 1.782888 | 12.29252
12.912109 | -50.558472 | 4.666151 | -0.08781866 |  | 1.78814 | 12.32873
12.961914 | -50.598095 | 4.666194 | -0.087820359 |  | 1.789542 | 12.33839
13.011719 | -50.669102 | 4.6661682 | -0.087819964 |  | 1.792053 | 12.35571
13.061523 | -50.707085 | 4.6660275 | -0.087818272 |  | 1.793396 | 12.36497
13.111328 | -50.769218 | 4.6660447 | -0.087821186 |  | 1.795594 | 12.38012
13.161133 | -50.813179 | 4.666059 | -0.08782088 |  | 1.797149 | 12.39084
13.210938 | -50.844368 | 4.6659818 | -0.08782012 |  | 1.798252 | 12.39845
13.260742 | -50.892986 | 4.6659279 | -0.087820433 |  | 1.799971 | 12.4103
13.310547 | -50.942223 | 4.6659336 | -0.087820984 |  | 1.801713 | 12.42231
13.360352 | -50.990448 | 4.6657791 | -0.087821543 |  | 1.803418 | 12.43407
13.410156 | -51.034153 | 4.6658201 | -0.087822124 |  | 1.804964 | 12.44473
13.459961 | -51.094837 | 4.6657972 | -0.087823048 |  | 1.80711 | 12.45953
13.509766 | -51.124985 | 4.6657166 | -0.087819174 |  | 1.808176 | 12.46688
13.55957 | -51.193729 | 4.6656842 | -0.087822169 |  | 1.810608 | 12.48364
13.609375 | -51.253658 | 4.6655512 | -0.087823041 |  | 1.812727 | 12.49825
13.65918 | -51.282444 | 4.6655469 | -0.08782398 |  | 1.813745 | 12.50527
13.708984 | -51.331211 | 4.6654859 | -0.087820463 |  | 1.81547 | 12.51717
13.758789 | -51.389168 | 4.6655035 | -0.087820984 |  | 1.81752 | 12.5313
13.808594 | -51.419804 | 4.665452 | -0.087822899 |  | 1.818604 | 12.53877
13.858398 | -51.481716 | 4.6653862 | -0.087821655 |  | 1.820793 | 12.55387
13.908203 | -51.535114 | 4.6653581 | -0.08782348 |  | 1.822682 | 12.56689
13.958008 | -51.58215 | 4.6653347 | -0.08782395 |  | 1.824345 | 12.57836
14.007813 | -51.639069 | 4.6652975 | -0.087824337 |  | 1.826358 | 12.59224
14.057617 | -51.677124 | 4.6652379 | -0.087822013 |  | 1.827704 | 12.60152
14.107422 | -51.747005 | 4.6652689 | -0.087823108 |  | 1.830176 | 12.61856
14.157227 | -51.77993 | 4.6651325 | -0.087822832 |  | 1.83134 | 12.62659
14.207031 | -51.82452 | 4.6650434 | -0.087822311 |  | 1.832917 | 12.63746
14.256836 | -51.887684 | 4.6649942 | -0.087825015 |  | 1.835151 | 12.65286
14.306641 | -51.927086 | 4.6650295 | -0.087822989 |  | 1.836545 | 12.66247
14.356445 | -51.970959 | 4.6649671 | -0.087822422 |  | 1.838097 | 12.67317
14.40625 | -52.035656 | 4.6648922 | -0.087824129 |  | 1.840385 | 12.68895
14.456055 | -52.076824 | 4.6648231 | -0.087823257 |  | 1.841841 | 12.69898
14.505859 | -52.139103 | 4.6648188 | -0.087822616 |  | 1.844044 | 12.71417
14.555664 | -52.199589 | 4.6648226 | -0.087823361 |  | 1.846183 | 12.72892
14.605469 | -52.216896 | 4.664742 | -0.087822609 |  | 1.846795 | 12.73314
14.655273 | -52.256752 | 4.66468 | -0.087823316 |  | 1.848205 | 12.74286
14.705078 | -52.31324 | 4.664588 | -0.087822594 |  | 1.850202 | 12.75663
14.754883 | -52.383888 | 4.6646562 | -0.087822989 |  | 1.852701 | 12.77386
14.804688 | -52.42186 | 4.6645417 | -0.087824024 |  | 1.854044 | 12.78312
14.854492 | -52.469402 | 4.6644835 | -0.087822348 |  | 1.855725 | 12.79471
14.904297 | -52.522633 | 4.664432 | -0.087825462 |  | 1.857608 | 12.8077
14.954102 | -52.567822 | 4.6644306 | -0.087824151 |  | 1.859206 | 12.81871
15.003906 | -52.626297 | 4.6643858 | -0.087823868 |  | 1.861275 | 12.83297
15.053711 | -52.663784 | 4.6643195 | -0.087823898 |  | 1.8626 | 12.84211
15.103516 | -52.712315 | 4.6641302 | -0.087821625 |  | 1.864317 | 12.85395
15.15332 | -52.759254 | 4.6641946 | -0.087822452 |  | 1.865977 | 12.8654
15.203125 | -52.810516 | 4.6641726 | -0.08782351 |  | 1.86779 | 12.8779
15.25293 | -52.853668 | 4.6641731 | -0.087822899 |  | 1.869316 | 12.88842
15.302734 | -52.897289 | 4.6641197 | -0.087824695 |  | 1.870859 | 12.89906
15.352539 | -52.959106 | 4.6639977 | -0.087825626 |  | 1.873045 | 12.91413
15.402344 | -53.010548 | 4.6639624 | -0.087824225 |  | 1.874865 | 12.92667
15.452148 | -53.076054 | 4.6638641 | -0.087824948 |  | 1.877181 | 12.94265
15.501953 | -53.119591 | 4.6638551 | -0.087825157 |  | 1.878721 | 12.95326
15.551758 | -53.165184 | 4.6638083 | -0.087825812 |  | 1.880334 | 12.96438
15.601563 | -53.202412 | 4.6638308 | -0.087825276 |  | 1.88165 | 12.97346
15.651367 | -53.264896 | 4.663765 | -0.087826841 |  | 1.88386 | 12.9887
15.701172 | -53.308331 | 4.6637182 | -0.087824337 |  | 1.885397 | 12.99929
15.750977 | -53.356033 | 4.6636252 | -0.087826788 |  | 1.887084 | 13.01092
15.800781 | -53.404465 | 4.6636405 | -0.087824978 |  | 1.888797 | 13.02273
15.850586 | -53.451523 | 4.6634903 | -0.087825567 |  | 1.890461 | 13.03421
15.900391 | -53.482277 | 4.6635618 | -0.087825015 |  | 1.891549 | 13.04171
15.950195 | -53.528191 | 4.6634774 | -0.087823793 |  | 1.893172 | 13.0529
16 | -53.583496 | 4.6633897 | -0.087824911 |  | 1.895129 | 13.06639
16.049805 | -53.634129 | 4.6633892 | -0.087824956 |  | 1.896919 | 13.07873
16.099609 | -53.696701 | 4.6633072 | -0.087823868 |  | 1.899132 | 13.09399
16.149414 | -53.711834 | 4.6633129 | -0.087822139 |  | 1.899668 | 13.09768
16.199219 | -53.780422 | 4.6632404 | -0.087823212 |  | 1.902093 | 13.11441
16.249023 | -53.840691 | 4.6632285 | -0.087823279 |  | 1.904225 | 13.1291
16.298828 | -53.883011 | 4.6631408 | -0.087822929 |  | 1.905722 | 13.13942
16.348633 | -53.928593 | 4.663054 | -0.087822959 |  | 1.907334 | 13.15054
16.398438 | -54.005806 | 4.6631155 | -0.087822683 |  | 1.910065 | 13.16937
16.448242 | -54.046318 | 4.662962 | -0.0878231 |  | 1.911497 | 13.17925
16.498047 | -54.093109 | 4.6629448 | -0.087821946 |  | 1.913152 | 13.19066
16.547852 | -54.128181 | 4.6629295 | -0.087823652 |  | 1.914393 | 13.19921
16.597656 | -54.175262 | 4.6628599 | -0.087823749 |  | 1.916058 | 13.21069
16.647461 | -54.23785 | 4.6628561 | -0.087825522 |  | 1.918272 | 13.22595
16.697266 | -54.285286 | 4.6626544 | -0.087824404 |  | 1.919949 | 13.23752
16.74707 | -54.340477 | 4.6627526 | -0.087827586 |  | 1.921901 | 13.25098
16.796875 | -54.380241 | 4.6626635 | -0.087824918 |  | 1.923308 | 13.26067
16.84668 | -54.42947 | 4.6625943 | -0.087823823 |  | 1.925049 | 13.27268
16.896484 | -54.477047 | 4.6625175 | -0.08782351 |  | 1.926731 | 13.28428
16.946289 | -54.515957 | 4.6624751 | -0.087825939 |  | 1.928108 | 13.29377
16.996094 | -54.582191 | 4.6622972 | -0.087824591 |  | 1.93045 | 13.30992
17.045898 | -54.624153 | 4.6623049 | -0.087823614 |  | 1.931934 | 13.32015
17.095703 | -54.662464 | 4.6623197 | -0.08782275 |  | 1.933289 | 13.32949
17.145508 | -54.715969 | 4.6622972 | -0.087823302 |  | 1.935182 | 13.34254
17.195313 | -54.755249 | 4.662281 | -0.087823279 |  | 1.936571 | 13.35212
17.245117 | -54.821121 | 4.6621456 | -0.087824225 |  | 1.938901 | 13.36818
17.294922 | -54.866711 | 4.6621089 | -0.08782433 |  | 1.940513 | 13.3793
17.344727 | -54.946644 | 4.6620278 | -0.087824434 |  | 1.94334 | 13.39879
17.394531 | -54.97879 | 4.6619859 | -0.087825216 |  | 1.944477 | 13.40663
17.444336 | -55.024685 | 4.6619301 | -0.087825239 |  | 1.9461 | 13.41782
17.494141 | -55.066143 | 4.6618838 | -0.087824702 |  | 1.947566 | 13.42793
17.543945 | -55.120136 | 4.6618667 | -0.08782436 |  | 1.949476 | 13.4411
17.59375 | -55.181236 | 4.6618476 | -0.087824471 |  | 1.951637 | 13.456
17.643555 | -55.255234 | 4.6617799 | -0.087822251 |  | 1.954254 | 13.47404
17.693359 | -55.268826 | 4.6617079 | -0.087823607 |  | 1.954735 | 13.47736
17.743164 | -55.329704 | 4.6616678 | -0.087824702 |  | 1.956888 | 13.4922
17.792969 | -55.365574 | 4.6616144 | -0.087824367 |  | 1.958157 | 13.50095
17.842773 | -55.418671 | 4.6615677 | -0.087824143 |  | 1.960035 | 13.5139
17.892578 | -55.458302 | 4.6614804 | -0.087822758 |  | 1.961436 | 13.52356
17.942383 | -55.515217 | 4.6614656 | -0.087822609 |  | 1.963449 | 13.53744
17.992188 | -55.557125 | 4.6613483 | -0.087824486 |  | 1.964931 | 13.54766
18.041992 | -55.622509 | 4.6614285 | -0.087826021 |  | 1.967244 | 13.5636
18.091797 | -55.683537 | 4.6612215 | -0.087823682 |  | 1.969402 | 13.57848
18.141602 | -55.723797 | 4.6611733 | -0.087825395 |  | 1.970826 | 13.5883
18.191406 | -55.775497 | 4.6611261 | -0.087822415 |  | 1.972655 | 13.60091
18.241211 | -55.812351 | 4.6611853 | -0.087822318 |  | 1.973958 | 13.6099
18.291016 | -55.859112 | 4.6610732 | -0.087825485 |  | 1.975612 | 13.6213
18.34082 | -55.908279 | 4.6609621 | -0.087822229 |  | 1.977351 | 13.63329
18.390625 | -55.949776 | 4.6609759 | -0.08782436 |  | 1.978819 | 13.64341
18.44043 | -55.992981 | 4.6608214 | -0.087826155 |  | 1.980347 | 13.65394
18.490234 | -56.046654 | 4.6608176 | -0.087822855 |  | 1.982245 | 13.66703
18.540039 | -56.120205 | 4.6608 | -0.087824732 |  | 1.984846 | 13.68497
18.589844 | -56.153957 | 4.6607018 | -0.087825358 |  | 1.98604 | 13.6932
18.639648 | -56.196827 | 4.6607099 | -0.087825239 |  | 1.987556 | 13.70365
18.689453 | -56.257877 | 4.6605248 | -0.087823808 |  | 1.989715 | 13.71854
18.739258 | -56.297729 | 4.6605325 | -0.08782465 |  | 1.991125 | 13.72826
18.789063 | -56.355915 | 4.6605105 | -0.087823965 |  | 1.993183 | 13.74244
18.838867 | -56.4025 | 4.6604366 | -0.087825157 |  | 1.99483 | 13.7538
18.888672 | -56.461441 | 4.6603351 | -0.08782503 |  | 1.996915 | 13.76818
18.938477 | -56.515846 | 4.6602864 | -0.087825969 |  | 1.998839 | 13.78144
18.988281 | -56.54818 | 4.6601887 | -0.087825879 |  | 1.999983 | 13.78933
19.038086 | -56.6021 | 4.6601334 | -0.087826781 |  | 2.00189 | 13.80248
19.087891 | -56.646191 | 4.66012 | -0.087827198 |  | 2.003449 | 13.81323
19.137695 | -56.711597 | 4.6600084 | -0.087825559 |  | 2.005762 | 13.82918
19.1875 | -56.766922 | 4.6599941 | -0.087824143 |  | 2.007719 | 13.84267
19.237305 | -56.800415 | 4.659904 | -0.087824047 |  | 2.008904 | 13.85084
19.287109 | -56.851856 | 4.6599307 | -0.087824397 |  | 2.010723 | 13.86338
19.336914 | -56.890621 | 4.6597843 | -0.087821871 |  | 2.012094 | 13.87283
19.386719 | -56.925858 | 4.6595807 | -0.087823689 |  | 2.01334 | 13.88143
19.436523 | -56.973152 | 4.6596131 | -0.087820873 |  | 2.015013 | 13.89296
19.486328 | -57.04604 | 4.659502 | -0.087823316 |  | 2.017591 | 13.91073
19.536133 | -57.093811 | 4.6594477 | -0.087822773 |  | 2.01928 | 13.92238
19.585938 | -57.146046 | 4.6594439 | -0.087824978 |  | 2.021128 | 13.93512
19.635742 | -57.178757 | 4.6593933 | -0.087824024 |  | 2.022285 | 13.9431
19.685547 | -57.210434 | 4.659246 | -0.087824374 |  | 2.023405 | 13.95082
19.735352 | -57.224003 | 4.6591091 | -0.087824404 |  | 2.023885 | 13.95413
19.785156 | -57.333492 | 4.6590385 | -0.087823942 |  | 2.027757 | 13.98083
19.834961 | -57.395309 | 4.6589918 | -0.087822922 |  | 2.029944 | 13.9959
19.884766 | -57.449268 | 4.6589336 | -0.087823935 |  | 2.031852 | 14.00906
19.93457 | -57.500454 | 4.6588569 | -0.08782614 |  | 2.033663 | 14.02154
19.984375 | -57.500759 | 4.6587224 | -0.087825 |  | 2.033673 | 14.02162
20.03418 | -57.570683 | 4.6585827 | -0.087824851 |  | 2.036146 | 14.03867
20.083984 | -57.621597 | 4.658555 | -0.087825216 |  | 2.037947 | 14.05108
20.133789 | -57.686317 | 4.6585083 | -0.087824434 |  | 2.040236 | 14.06686
20.183594 | -57.748936 | 4.6583858 | -0.087823316 |  | 2.042451 | 14.08213
20.233398 | -57.778751 | 4.6582732 | -0.087824814 |  | 2.043505 | 14.0894
20.283203 | -57.835724 | 4.6582246 | -0.087825283 |  | 2.04552 | 14.1033
20.333008 | -57.859249 | 4.6581779 | -0.087825015 |  | 2.046352 | 14.10903
20.382813 | -57.901119 | 4.658133 | -0.087823503 |  | 2.047833 | 14.11924
20.432617 | -57.950321 | 4.657907 | -0.087825842 |  | 2.049573 | 14.13124
20.482422 | -57.995342 | 4.6578221 | -0.087824531 |  | 2.051166 | 14.14222
20.532227 | -58.051277 | 4.6577334 | -0.08782471 |  | 2.053144 | 14.15586
20.582031 | -58.076969 | 4.6576672 | -0.087824807 |  | 2.054053 | 14.16213
20.631836 | -58.129776 | 4.6575027 | -0.087823071 |  | 2.05592 | 14.175
20.681641 | -58.165409 | 4.6574354 | -0.087821841 |  | 2.057181 | 14.18369
20.731445 | -58.147278 | 4.6572199 | -0.087823875 |  | 2.056539 | 14.17927
20.78125 | -51.753685 | 4.6566324 | -0.087822087 |  | 1.830412 | 12.62019
20.831055 | -57.066074 | 4.6518989 | -0.087823592 |  | 2.0183 | 13.91562
20.880859 | -54.170906 | 4.6501036 | -0.08782234 |  | 1.915904 | 13.20963
20.930664 | -58.614357 | 4.6471028 | -0.087824889 |  | 2.073059 | 14.29317
20.980469 | -58.849087 | 4.6464314 | -0.087822303 |  | 2.081361 | 14.35041
21.030273 | -58.989037 | 4.6461968 | -0.087826476 |  | 2.08631 | 14.38453
21.080078 | -58.736881 | 4.6450882 | -0.087822989 |  | 2.077392 | 14.32305
21.129883 | -59.091484 | 4.6442647 | -0.087822326 |  | 2.089934 | 14.40952
21.179688 | -59.155392 | 4.6440787 | -0.087823123 |  | 2.092194 | 14.4251
21.229492 | -59.236607 | 4.6439347 | -0.087823279 |  | 2.095066 | 14.4449
21.279297 | -59.241615 | 4.6437817 | -0.087823428 |  | 2.095244 | 14.44613
21.329102 | -59.271534 | 4.6434612 | -0.087824017 |  | 2.096302 | 14.45342
21.378906 | -59.306065 | 4.6433468 | -0.087824471 |  | 2.097523 | 14.46184
21.428711 | -59.342033 | 4.643229 | -0.087823585 |  | 2.098795 | 14.47061
21.478516 | -59.379063 | 4.6429496 | -0.087825507 |  | 2.100105 | 14.47964
21.52832 | -59.340759 | 4.642736 | -0.087824158 |  | 2.09875 | 14.4703
21.578125 | -59.434982 | 4.6424828 | -0.08782395 |  | 2.102082 | 14.49328
21.62793 | -59.453926 | 4.6422629 | -0.08782585 |  | 2.102752 | 14.4979
21.677734 | -59.516773 | 4.6421304 | -0.087825127 |  | 2.104975 | 14.51322
21.727539 | -59.547394 | 4.6417918 | -0.087823942 |  | 2.106058 | 14.52069
21.777344 | -59.588638 | 4.6417341 | -0.087824956 |  | 2.107517 | 14.53075
21.827148 | -59.63007 | 4.64151 | -0.087824456 |  | 2.108982 | 14.54085
21.876953 | -59.665836 | 4.6413207 | -0.087822922 |  | 2.110247 | 14.54957
21.926758 | -59.681602 | 4.6412144 | -0.087823793 |  | 2.110805 | 14.55342
21.976563 | -59.752842 | 4.6410141 | -0.087824844 |  | 2.113324 | 14.57079
22.026367 | -59.789909 | 4.6408644 | -0.087824196 |  | 2.114635 | 14.57983
22.076172 | -59.833359 | 4.6405807 | -0.087824993 |  | 2.116172 | 14.59042
22.125977 | -59.844501 | 4.6405029 | -0.087824732 |  | 2.116566 | 14.59314
22.175781 | -59.871269 | 4.6403384 | -0.087823391 |  | 2.117513 | 14.59967
22.225586 | -59.909969 | 4.6401668 | -0.087822527 |  | 2.118882 | 14.6091
22.275391 | -59.849239 | 4.6398849 | -0.087823361 |  | 2.116734 | 14.5943
22.325195 | -60.018635 | 4.6397119 | -0.087823689 |  | 2.122725 | 14.6356
22.375 | -60.068615 | 4.6394057 | -0.087823436 |  | 2.124493 | 14.64779
22.424805 | -60.115486 | 4.6392527 | -0.087822109 |  | 2.12615 | 14.65922
22.474609 | -60.151493 | 4.6390953 | -0.087823436 |  | 2.127424 | 14.668
22.524414 | -60.172691 | 4.6390133 | -0.087822348 |  | 2.128174 | 14.67317
22.574219 | -60.261475 | 4.6387205 | -0.087822787 |  | 2.131314 | 14.69482
22.624023 | -60.273983 | 4.6385984 | -0.087825097 |  | 2.131756 | 14.69787
22.673828 | -60.304443 | 4.6383781 | -0.087823354 |  | 2.132833 | 14.7053
22.723633 | -60.331364 | 4.6382127 | -0.087821588 |  | 2.133786 | 14.71186
22.773438 | -60.379951 | 4.6380367 | -0.087822206 |  | 2.135504 | 14.72371
22.823242 | -60.426701 | 4.6379299 | -0.087823533 |  | 2.137157 | 14.73511
22.873047 | -60.461063 | 4.6376667 | -0.087822504 |  | 2.138373 | 14.74349
22.922852 | -60.492474 | 4.6374955 | -0.087824263 |  | 2.139484 | 14.75115
22.972656 | -60.54958 | 4.6372242 | -0.087822974 |  | 2.141503 | 14.76507
23.022461 | -60.567715 | 4.6368942 | -0.087823793 |  | 2.142145 | 14.7695
23.072266 | -60.618702 | 4.6367927 | -0.087823369 |  | 2.143948 | 14.78193
23.12207 | -60.651192 | 4.6365123 | -0.087823205 |  | 2.145097 | 14.78985
23.171875 | -60.725719 | 4.6363201 | -0.08782541 |  | 2.147733 | 14.80803
23.22168 | -60.76226 | 4.6359987 | -0.087824166 |  | 2.149025 | 14.81694
23.271484 | -60.767006 | 4.6357522 | -0.087823465 |  | 2.149193 | 14.81809
23.321289 | -60.8144 | 4.635499 | -0.087823786 |  | 2.150869 | 14.82965
23.371094 | -60.873238 | 4.6351542 | -0.087823324 |  | 2.15295 | 14.844
23.420898 | -60.901737 | 4.6348991 | -0.087824635 |  | 2.153958 | 14.85095
23.470703 | -60.952946 | 4.6346154 | -0.0878243 |  | 2.155769 | 14.86344
23.520508 | -60.96534 | 4.6341748 | -0.08782246 |  | 2.156208 | 14.86646
23.570313 | -61.01947 | 4.6339269 | -0.087822683 |  | 2.158122 | 14.87966
23.620117 | -61.03746 | 4.6334949 | -0.087823391 |  | 2.158759 | 14.88404
23.669922 | -61.058048 | 4.6330891 | -0.087822184 |  | 2.159487 | 14.88906
23.719727 | -61.105694 | 4.6326919 | -0.087823689 |  | 2.161172 | 14.90068
23.769531 | -61.141815 | 4.6322837 | -0.087822229 |  | 2.162449 | 14.90949
23.819336 | -61.14835 | 4.6317534 | -0.087825373 |  | 2.16268 | 14.91108
23.869141 | -61.141445 | 4.6312938 | -0.087821834 |  | 2.162436 | 14.9094
23.918945 | -61.121529 | 4.6306376 | -0.087822959 |  | 2.161732 | 14.90454
23.96875 | -61.058853 | 4.6299219 | -0.08782202 |  | 2.159515 | 14.88926
24.018555 | -60.912598 | 4.6289773 | -0.08782503 |  | 2.154342 | 14.8536
24.068359 | -60.643661 | 4.6277752 | -0.087824583 |  | 2.144831 | 14.78802
24.118164 | -60.029392 | 4.6259761 | -0.087822102 |  | 2.123105 | 14.63823
24.167969 | -58.405773 | 4.623137 | -0.087822214 |  | 2.065682 | 14.2423
24.217773 | -54.480682 | 4.6177969 | -0.087822668 |  | 1.92686 | 13.28517
24.267578 | -45.570435 | 4.6055279 | -0.087825127 |  | 1.611724 | 11.11239
24.317383 | -40.391068 | 4.5810084 | -0.087822452 |  | 1.428542 | 9.849401
24.367188 | -1.721678 | 4.5316458 | -0.087824479 |  | 0.0608919 | 0.4198329
24.416992 | -0.68591928 | 4.4465318 | -0.087826326 |  | 0.02425943 | 0.1672621
24.466797 | -0.42083886 | 4.3555412 | -0.087823331 |  | 0.01488413 | 0.102622
24.516602 | -0.21105331 | 4.2563834 | -0.087820917 |  | 0.007464484 | 0.05146555
24.566406 | -0.2089389 | 4.226131 | -0.087823935 |  | 0.007389702 | 0.05094995
24.616211 | -0.21310499 | 4.2229838 | -0.087819234 |  | 0.007537047 | 0.05196586
24.666016 | -0.21870068 | 4.2225504 | -0.08782471 |  | 0.007734954 | 0.05333037
24.71582 | -0.2077734 | 4.2234821 | -0.087825455 |  | 0.007348481 | 0.05066575
24.765625 | -0.20701149 | 4.2238646 | -0.087825842 |  | 0.007321534 | 0.05047995

## 6x12 HS
CEE 300/TAM 324 Concrete compression tests |  |  |  |  | f'c = | 7.640748 | ksi
2025-11-11 AB4 6x12 HS
Time (s) | Actuator force (kips) | Actuator position (in.) | Extensom- eter displ (in.) | Compres- sive strain, ε | Compressive stress, σ
[5 empty] | (ksi) | (MPa)
0.061523438 | -0.11696393 | 4.8540239 | 0.0024222613 | 0 | 0.004136753 | 0.02852177
0.11132813 | -0.11567955 | 4.85357 | 0.0024195074 | 4.589833e-07 | 0.004091327 | 0.02820857
0.16113281 | -0.11380074 | 4.8529539 | 0.002421221 | 1.733833e-07 | 0.004024878 | 0.02775042
0.2109375 | -0.12125742 | 4.8522625 | 0.0024103404 | 1.986817e-06 | 0.004288604 | 0.02956874
0.26074219 | -0.11971788 | 4.8515363 | 0.0024144291 | 1.305367e-06 | 0.004234154 | 0.02919332
0.31054688 | -0.12968047 | 4.8507233 | 0.0024098456 | 2.069283e-06 | 0.004586508 | 0.03162271
0.36035156 | -0.11791711 | 4.8499041 | 0.0024182082 | 6.755167e-07 | 0.004170465 | 0.0287542
0.41015625 | -0.119517 | 4.849009 | 0.0024089932 | 2.21135e-06 | 0.004227049 | 0.02914434
0.45996094 | -0.12332182 | 4.847971 | 0.0024127662 | 1.582517e-06 | 0.004361617 | 0.03007215
0.50976563 | -0.14279026 | 4.8469248 | 0.0024019508 | 3.385083e-06 | 0.005050172 | 0.03481954
0.55957031 | -0.15017577 | 4.8457704 | 0.0024080544 | 2.367817e-06 | 0.005311381 | 0.03662051
0.609375 | -0.16091527 | 4.8444071 | 0.0024115832 | 1.779683e-06 | 0.005691213 | 0.03923934
0.65917969 | -0.17104097 | 4.8431001 | 0.002406314 | 2.657883e-06 | 0.006049337 | 0.04170851
0.70898438 | -0.17220403 | 4.8416305 | 0.0024101883 | 2.012167e-06 | 0.006090472 | 0.04199212
0.75878906 | -0.19381118 | 4.840045 | 0.0024341703 | -1.984833e-06 | 0.006854668 | 0.04726104
0.80859375 | -0.20531464 | 4.8384809 | 0.0024833679 | -1.018443e-05 | 0.00726152 | 0.05006617
0.85839844 | -0.21042949 | 4.8367977 | 0.0024768799 | -9.1031e-06 | 0.007442421 | 0.05131344
0.90820313 | -0.22350092 | 4.8350348 | 0.0024722216 | -8.326717e-06 | 0.007904728 | 0.05450092
0.95800781 | -0.25010711 | 4.8329945 | 0.0025273738 | -1.751875e-05 | 0.00884573 | 0.06098886
1.0078125 | -0.27145016 | 4.8310714 | 0.002505234 | -1.382878e-05 | 0.009600586 | 0.06619339
1.0576172 | -0.28521749 | 4.8290219 | 0.0024924665 | -1.170087e-05 | 0.01008751 | 0.06955056
1.1074219 | -0.30411145 | 4.8268456 | 0.0024977089 | -1.25746e-05 | 0.01075574 | 0.07415787
1.1572266 | -0.33822066 | 4.824563 | 0.0024775565 | -9.215867e-06 | 0.01196211 | 0.08247544
1.2070313 | -0.3582519 | 4.8223386 | 0.0024905531 | -1.138197e-05 | 0.01267057 | 0.08736007
1.2568359 | -0.41333398 | 4.8199272 | 0.0024938018 | -1.192342e-05 | 0.0146187 | 0.1007919
1.3066406 | -0.45158619 | 4.8174801 | 0.0024874597 | -1.08664e-05 | 0.01597159 | 0.1101197
1.3564453 | -0.49287868 | 4.8149433 | 0.0024381517 | -2.6484e-06 | 0.01743202 | 0.1201889
1.40625 | -0.5429101 | 4.8123722 | 0.0023964553 | 4.301e-06 | 0.01920152 | 0.1323892
1.4560547 | -0.6159687 | 4.8096313 | 0.0024589151 | -6.108967e-06 | 0.02178544 | 0.1502046
1.5058594 | -0.68480408 | 4.8068743 | 0.0024885654 | -1.105068e-05 | 0.02421999 | 0.1669901
1.5556641 | -0.74626112 | 4.8041563 | 0.0024366111 | -2.391633e-06 | 0.02639359 | 0.1819765
1.6054688 | -0.8407107 | 4.8013487 | 0.0024260669 | -6.342667e-07 | 0.02973406 | 0.2050081
1.6552734 | -0.93452996 | 4.7986717 | 0.0024306534 | -1.398683e-06 | 0.03305224 | 0.227886
1.7050781 | -1.0224246 | 4.7957172 | 0.0024332225 | -1.826867e-06 | 0.03616087 | 0.2493192
1.7548828 | -1.1292895 | 4.7929549 | 0.0024274022 | -8.568167e-07 | 0.03994045 | 0.2753783
1.8046875 | -1.2529062 | 4.7901864 | 0.0024256886 | -5.712167e-07 | 0.04431249 | 0.3055224
1.8544922 | -1.378047 | 4.7873831 | 0.0024165988 | 9.4375e-07 | 0.04873844 | 0.3360381
1.9042969 | -1.5337281 | 4.7846889 | 0.0023862987 | 5.993767e-06 | 0.05424454 | 0.3740011
1.9541016 | -1.6765629 | 4.7821097 | 0.0023935675 | 4.7823e-06 | 0.05929628 | 0.4088315
2.0039063 | -1.844108 | 4.7795095 | 0.0024070949 | 2.527733e-06 | 0.06522198 | 0.4496875
2.0537109 | -1.991784 | 4.7772341 | 0.0023659437 | 9.386267e-06 | 0.07044495 | 0.4856985
2.1035156 | -2.1797895 | 4.774931 | 0.0023769645 | 7.549467e-06 | 0.07709428 | 0.5315438
2.1533203 | -2.3463926 | 4.7728696 | 0.0023789464 | 7.21915e-06 | 0.08298666 | 0.5721701
2.203125 | -2.5166504 | 4.7709231 | 0.002338618 | 1.394055e-05 | 0.0890083 | 0.6136876
2.2529297 | -2.6784794 | 4.7690678 | 0.0023465184 | 1.262382e-05 | 0.09473183 | 0.6531498
2.3027344 | -2.8411362 | 4.7675042 | 0.0023663968 | 9.31075e-06 | 0.1004846 | 0.6928138
2.3525391 | -3.0010355 | 4.7660451 | 0.0023370504 | 1.420182e-05 | 0.1061399 | 0.7318054
2.4023438 | -3.1350517 | 4.7648072 | 0.0023116767 | 1.843077e-05 | 0.1108798 | 0.7644854
2.4521484 | -3.2618771 | 4.763598 | 0.0023222058 | 1.667592e-05 | 0.1153653 | 0.7954119
2.5019531 | -3.3846817 | 4.7626753 | 0.0023266196 | 1.594028e-05 | 0.1197086 | 0.8253579
2.5517578 | -3.4824705 | 4.7617507 | 0.0023205101 | 1.695853e-05 | 0.1231672 | 0.8492038
2.6015625 | -3.5598931 | 4.7610135 | 0.0023205192 | 1.695702e-05 | 0.1259055 | 0.8680834
2.6513672 | -3.6263812 | 4.7604828 | 0.0023052066 | 1.950912e-05 | 0.128257 | 0.8842966
2.7011719 | -3.6835988 | 4.7599125 | 0.0023035617 | 1.978327e-05 | 0.1302807 | 0.8982491
2.7509766 | -3.736872 | 4.7595139 | 0.0023010878 | 2.019558e-05 | 0.1321648 | 0.9112399
2.8007813 | -3.7851009 | 4.7591329 | 0.0023119182 | 1.839052e-05 | 0.1338706 | 0.9230005
2.8505859 | -3.8329122 | 4.7588153 | 0.0023028373 | 1.9904e-05 | 0.1355615 | 0.9346594
2.9003906 | -3.8624701 | 4.7585011 | 0.0023054003 | 1.947683e-05 | 0.1366069 | 0.9418671
2.9501953 | -3.8816473 | 4.7581954 | 0.0022940994 | 2.136032e-05 | 0.1372852 | 0.9465435
3 | -3.9047065 | 4.7579765 | 0.0022975057 | 2.07926e-05 | 0.1381007 | 0.9521665
3.0498047 | -3.9210517 | 4.7577882 | 0.0022935837 | 2.144627e-05 | 0.1386788 | 0.9561523
3.0996094 | -3.9486911 | 4.7575469 | 0.0022937327 | 2.142143e-05 | 0.1396564 | 0.9628922
3.1494141 | -3.9685884 | 4.7574186 | 0.0022976606 | 2.076678e-05 | 0.1403601 | 0.9677441
3.1992188 | -3.9887023 | 4.7572284 | 0.002284473 | 2.296472e-05 | 0.1410715 | 0.9726489
3.2490234 | -4.0167732 | 4.7571864 | 0.0022885709 | 2.228173e-05 | 0.1420643 | 0.979494
3.2988281 | -4.0364428 | 4.7569728 | 0.002290678 | 2.193055e-05 | 0.14276 | 0.9842905
3.3486328 | -4.0310493 | 4.7566724 | 0.0022910268 | 2.187242e-05 | 0.1425692 | 0.9829753
3.3984375 | -4.0609317 | 4.7566199 | 0.0022904873 | 2.196233e-05 | 0.1436261 | 0.9902621
3.4482422 | -4.0695839 | 4.7564802 | 0.002294278 | 2.133055e-05 | 0.1439321 | 0.992372
3.4980469 | -4.0948138 | 4.7564034 | 0.0022861599 | 2.268357e-05 | 0.1448244 | 0.9985243
3.5478516 | -4.1181445 | 4.7561665 | 0.0022828698 | 2.323192e-05 | 0.1456496 | 1.004214
3.5976563 | -4.1359777 | 4.7560787 | 0.0022904812 | 2.196335e-05 | 0.1462803 | 1.008562
3.6474609 | -4.1629906 | 4.7559528 | 0.0022889732 | 2.221468e-05 | 0.1472357 | 1.015149
3.6972656 | -4.1912818 | 4.7558241 | 0.0022820651 | 2.336603e-05 | 0.1482363 | 1.022048
3.7470703 | -4.21312 | 4.7556906 | 0.0022820204 | 2.337348e-05 | 0.1490086 | 1.027373
3.796875 | -4.2351313 | 4.7555428 | 0.0022819161 | 2.339087e-05 | 0.1497871 | 1.032741
3.8466797 | -4.2669172 | 4.7554135 | 0.0022848367 | 2.29041e-05 | 0.1509113 | 1.040492
3.8964844 | -4.2879977 | 4.7553177 | 0.0022821752 | 2.334768e-05 | 0.1516569 | 1.045632
3.9462891 | -4.3267536 | 4.7551055 | 0.0022805394 | 2.362032e-05 | 0.1530276 | 1.055083
3.9960938 | -4.3437433 | 4.7549777 | 0.0022747486 | 2.458545e-05 | 0.1536285 | 1.059226
4.0458984 | -4.3889995 | 4.7548323 | 0.002275896 | 2.439422e-05 | 0.1552291 | 1.070262
4.0957031 | -4.4181547 | 4.7546511 | 0.0022763966 | 2.431078e-05 | 0.1562603 | 1.077371
4.1455078 | -4.4562559 | 4.7544866 | 0.0022740541 | 2.47012e-05 | 0.1576078 | 1.086662
4.1953125 | -4.4937577 | 4.7543087 | 0.0022721738 | 2.501458e-05 | 0.1589342 | 1.095807
4.2451172 | -4.5302644 | 4.7542348 | 0.0022708923 | 2.522817e-05 | 0.1602253 | 1.104709
4.2949219 | -4.5589075 | 4.7539897 | 0.0022690594 | 2.553365e-05 | 0.1612384 | 1.111694
4.3447266 | -4.5925102 | 4.7539515 | 0.0022666187 | 2.594043e-05 | 0.1624268 | 1.119888
4.3945313 | -4.6221519 | 4.7537732 | 0.0022681325 | 2.568813e-05 | 0.1634752 | 1.127116
4.4443359 | -4.6746917 | 4.7535262 | 0.0022657036 | 2.609295e-05 | 0.1653334 | 1.139928
4.4941406 | -4.707582 | 4.7534742 | 0.0022615818 | 2.677992e-05 | 0.1664967 | 1.147948
4.5439453 | -4.7454033 | 4.7532015 | 0.0022608459 | 2.690257e-05 | 0.1678343 | 1.157171
4.59375 | -4.7887149 | 4.7531385 | 0.0022617101 | 2.675853e-05 | 0.1693661 | 1.167733
4.6435547 | -4.8468046 | 4.7529397 | 0.0022582023 | 2.734317e-05 | 0.1714206 | 1.181898
4.6933594 | -4.8833008 | 4.75278 | 0.0022585602 | 2.728352e-05 | 0.1727114 | 1.190798
4.7431641 | -4.9177427 | 4.7526512 | 0.0022550642 | 2.786618e-05 | 0.1739296 | 1.199196
4.7929688 | -4.9619803 | 4.7523961 | 0.0022505729 | 2.861473e-05 | 0.1754942 | 1.209984
4.8427734 | -4.99651 | 4.7523575 | 0.0022492469 | 2.883573e-05 | 0.1767154 | 1.218404
4.8925781 | -5.0489163 | 4.7521768 | 0.002247998 | 2.904388e-05 | 0.1785689 | 1.231183
4.9423828 | -5.0818319 | 4.7520657 | 0.0022496402 | 2.877018e-05 | 0.179733 | 1.23921
4.9921875 | -5.1308208 | 4.7518559 | 0.0022387535 | 3.058463e-05 | 0.1814657 | 1.251156
5.0419922 | -5.1800728 | 4.7517662 | 0.0022495596 | 2.878362e-05 | 0.1832076 | 1.263166
5.0917969 | -5.2248712 | 4.7515612 | 0.0022468269 | 2.923907e-05 | 0.184792 | 1.27409
5.1416016 | -5.262918 | 4.7514486 | 0.0022389381 | 3.055387e-05 | 0.1861376 | 1.283368
5.1914063 | -5.314775 | 4.7513275 | 0.0022477596 | 2.908362e-05 | 0.1879717 | 1.296013
5.2412109 | -5.3553796 | 4.7511654 | 0.0022395013 | 3.046e-05 | 0.1894078 | 1.305915
5.2910156 | -5.4016066 | 4.7510829 | 0.0022406669 | 3.026573e-05 | 0.1910428 | 1.317187
5.3408203 | -5.4502902 | 4.7508636 | 0.0022310168 | 3.187408e-05 | 0.1927646 | 1.329059
5.390625 | -5.4956589 | 4.7508206 | 0.0022239743 | 3.304783e-05 | 0.1943692 | 1.340122
5.4404297 | -5.54775 | 4.7506814 | 0.0022223918 | 3.331158e-05 | 0.1962115 | 1.352824
5.4902344 | -5.5848813 | 4.7505879 | 0.0022268712 | 3.256502e-05 | 0.1975248 | 1.361879
5.5400391 | -5.6310391 | 4.750381 | 0.0022290766 | 3.219745e-05 | 0.1991573 | 1.373134
5.5898438 | -5.6809821 | 4.7502747 | 0.0022275895 | 3.24453e-05 | 0.2009236 | 1.385313
5.6396484 | -5.7258859 | 4.750083 | 0.0022158353 | 3.440433e-05 | 0.2025118 | 1.396263
5.6894531 | -5.7819738 | 4.7500405 | 0.0022200942 | 3.369452e-05 | 0.2044955 | 1.40994
5.7392578 | -5.8208771 | 4.7498918 | 0.0022223413 | 3.332e-05 | 0.2058714 | 1.419427
5.7890625 | -5.8643541 | 4.7497029 | 0.0021856816 | 3.942995e-05 | 0.2074091 | 1.430028
5.8388672 | -5.9042492 | 4.7496371 | 0.0022249608 | 3.288342e-05 | 0.2088201 | 1.439757
5.8886719 | -5.9664135 | 4.7495637 | 0.0021912991 | 3.84937e-05 | 0.2110187 | 1.454916
5.9384766 | -6.0126519 | 4.7494044 | 0.0021888972 | 3.889402e-05 | 0.2126541 | 1.466191
5.9882813 | -6.0646186 | 4.749259 | 0.0021915704 | 3.844848e-05 | 0.214492 | 1.478863
6.0380859 | -6.1146502 | 4.7490873 | 0.0022188067 | 3.39091e-05 | 0.2162615 | 1.491063
6.0878906 | -6.1560197 | 4.7489986 | 0.0021883249 | 3.89894e-05 | 0.2177247 | 1.501151
6.1376953 | -6.1960258 | 4.748939 | 0.0021717905 | 4.174513e-05 | 0.2191396 | 1.510907
6.1875 | -6.2491241 | 4.7487478 | 0.0021981208 | 3.735675e-05 | 0.2210176 | 1.523855
6.2373047 | -6.3035026 | 4.7487741 | 0.0021964519 | 3.76349e-05 | 0.2229408 | 1.537115
6.2871094 | -6.3470454 | 4.7486444 | 0.0021727085 | 4.159213e-05 | 0.2244808 | 1.547733
6.3369141 | -6.3910923 | 4.748457 | 0.0021657019 | 4.27599e-05 | 0.2260387 | 1.558474
6.3867188 | -6.4342327 | 4.748343 | 0.0021865426 | 3.928645e-05 | 0.2275644 | 1.568994
6.4365234 | -6.4830813 | 4.7481995 | 0.0021741688 | 4.134875e-05 | 0.2292921 | 1.580906
6.4863281 | -6.5374346 | 4.748157 | 0.002170193 | 4.201138e-05 | 0.2312145 | 1.59416
6.5361328 | -6.5717292 | 4.7480307 | 0.00218077 | 4.024855e-05 | 0.2324274 | 1.602523
6.5859375 | -6.632998 | 4.7478619 | 0.0021766485 | 4.093547e-05 | 0.2345943 | 1.617463
6.6357422 | -6.6701827 | 4.7478061 | 0.0021654367 | 4.28041e-05 | 0.2359095 | 1.626531
6.6855469 | -6.7218924 | 4.7476654 | 0.0021603496 | 4.365195e-05 | 0.2377383 | 1.63914
6.7353516 | -6.7758112 | 4.7475586 | 0.0021687865 | 4.22458e-05 | 0.2396453 | 1.652288
6.7851563 | -6.8186202 | 4.7473588 | 0.002160117 | 4.369072e-05 | 0.2411594 | 1.662727
6.8349609 | -6.8551497 | 4.7473993 | 0.0021613715 | 4.348163e-05 | 0.2424513 | 1.671635
6.8847656 | -6.92448 | 4.7473173 | 0.0021626414 | 4.326998e-05 | 0.2449034 | 1.688541
6.9345703 | -6.9737282 | 4.7471251 | 0.0021596579 | 4.376723e-05 | 0.2466452 | 1.70055
6.984375 | -7.0197935 | 4.7469673 | 0.0021478385 | 4.573713e-05 | 0.2482744 | 1.711783
7.0341797 | -7.0714993 | 4.7469082 | 0.0021468608 | 4.590008e-05 | 0.2501031 | 1.724392
7.0839844 | -7.1131611 | 4.7468357 | 0.0021496713 | 4.543167e-05 | 0.2515766 | 1.734551
7.1337891 | -7.1617036 | 4.7466588 | 0.0021467179 | 4.59239e-05 | 0.2532935 | 1.746388
7.1835938 | -7.1966319 | 4.7466435 | 0.0021476506 | 4.576845e-05 | 0.2545288 | 1.754906
7.2333984 | -7.2509966 | 4.7465601 | 0.0021428913 | 4.656167e-05 | 0.2564515 | 1.768163
7.2832031 | -7.3014584 | 4.7464042 | 0.0021436452 | 4.643602e-05 | 0.2582363 | 1.780468
7.3330078 | -7.3500085 | 4.7462997 | 0.0021357208 | 4.775675e-05 | 0.2599534 | 1.792307
7.3828125 | -7.4189386 | 4.7462592 | 0.0021351813 | 4.784667e-05 | 0.2623913 | 1.809115
7.4326172 | -7.4636183 | 4.7461171 | 0.0021329611 | 4.82167e-05 | 0.2639715 | 1.820011
7.4824219 | -7.5050354 | 4.7460127 | 0.002131033 | 4.853805e-05 | 0.2654363 | 1.83011
7.5322266 | -7.5552344 | 4.7458882 | 0.0021276772 | 4.909735e-05 | 0.2672118 | 1.842351
7.5820313 | -7.602396 | 4.7457867 | 0.0021276416 | 4.910328e-05 | 0.2688798 | 1.853852
7.6318359 | -7.647202 | 4.7457743 | 0.0021255643 | 4.94495e-05 | 0.2704644 | 1.864778
7.6816406 | -7.6888118 | 4.745749 | 0.0021221102 | 5.002518e-05 | 0.2719361 | 1.874924
7.7314453 | -7.739954 | 4.7455859 | 0.0021182864 | 5.066248e-05 | 0.2737449 | 1.887395
7.78125 | -7.798315 | 4.7454505 | 0.0021173358 | 5.082092e-05 | 0.275809 | 1.901627
7.8310547 | -7.8398886 | 4.7453303 | 0.0021150678 | 5.119892e-05 | 0.2772793 | 1.911764
7.8808594 | -7.8947797 | 4.7452726 | 0.0021130352 | 5.153768e-05 | 0.2792207 | 1.92515
7.9306641 | -7.9302368 | 4.7452097 | 0.0021105974 | 5.194398e-05 | 0.2804748 | 1.933796
7.9804688 | -7.9850645 | 4.7451091 | 0.0021100044 | 5.204282e-05 | 0.2824139 | 1.947166
8.0302734 | -8.0383596 | 4.7449808 | 0.0021058647 | 5.273277e-05 | 0.2842988 | 1.960162
8.0800781 | -8.0882273 | 4.7449131 | 0.002104196 | 5.301088e-05 | 0.2860625 | 1.972322
8.1298828 | -8.1217871 | 4.7447777 | 0.0021041988 | 5.301042e-05 | 0.2872495 | 1.980506
8.1796875 | -8.1658487 | 4.7448192 | 0.0021009862 | 5.354585e-05 | 0.2888078 | 1.99125
8.2294922 | -8.2319822 | 4.744699 | 0.0020988404 | 5.390348e-05 | 0.2911468 | 2.007377
8.2792969 | -8.2790222 | 4.744523 | 0.0020962416 | 5.433662e-05 | 0.2928105 | 2.018848
8.3291016 | -8.3305826 | 4.7445025 | 0.0020933538 | 5.481792e-05 | 0.2946341 | 2.031421
8.3789063 | -8.382061 | 4.7444439 | 0.0020922392 | 5.500368e-05 | 0.2964548 | 2.043974
8.4287109 | -8.4197454 | 4.7442784 | 0.0020908713 | 5.523167e-05 | 0.2977876 | 2.053163
8.4785156 | -8.4688997 | 4.7442632 | 0.0020917146 | 5.509112e-05 | 0.2995261 | 2.065149
8.5283203 | -8.5184698 | 4.7441335 | 0.0020879686 | 5.571545e-05 | 0.3012792 | 2.077237
8.578125 | -8.5788002 | 4.7441235 | 0.0020843477 | 5.631893e-05 | 0.303413 | 2.091949
8.6279297 | -8.6201916 | 4.7440214 | 0.0020838648 | 5.639942e-05 | 0.3048769 | 2.102042
8.6777344 | -8.6667566 | 4.7438655 | 0.0020788522 | 5.723485e-05 | 0.3065238 | 2.113397
8.7275391 | -8.7119255 | 4.7437773 | 0.0020809858 | 5.687925e-05 | 0.3081213 | 2.124411
8.7773438 | -8.7635651 | 4.7437944 | 0.0020775557 | 5.745093e-05 | 0.3099477 | 2.137004
8.8271484 | -8.8184528 | 4.743701 | 0.0020730197 | 5.820693e-05 | 0.311889 | 2.150388
8.8769531 | -8.8799658 | 4.7436094 | 0.0020727722 | 5.824818e-05 | 0.3140645 | 2.165388
8.9267578 | -8.8995333 | 4.7434969 | 0.002069965 | 5.871605e-05 | 0.3147566 | 2.17016
8.9765625 | -8.9462986 | 4.743515 | 0.0020698369 | 5.87374e-05 | 0.3164106 | 2.181564
9.0263672 | -9.000041 | 4.7434273 | 0.0020662695 | 5.933197e-05 | 0.3183113 | 2.194669
9.0761719 | -9.048151 | 4.7432451 | 0.0020645352 | 5.962102e-05 | 0.3200129 | 2.2064
9.1259766 | -9.1113386 | 4.7430501 | 0.0020603954 | 6.031098e-05 | 0.3222477 | 2.221809
9.1757813 | -9.1623707 | 4.7430844 | 0.0020607591 | 6.025037e-05 | 0.3240526 | 2.234253
9.2255859 | -9.2110157 | 4.743011 | 0.0020578802 | 6.073018e-05 | 0.325773 | 2.246115
9.2753906 | -9.2696056 | 4.7428741 | 0.0020547032 | 6.125968e-05 | 0.3278452 | 2.260402
9.3251953 | -9.3084335 | 4.7428217 | 0.0020544052 | 6.130935e-05 | 0.3292185 | 2.269871
9.375 | -9.3566055 | 4.7427392 | 0.0020512552 | 6.183435e-05 | 0.3309222 | 2.281617
9.4248047 | -9.4011869 | 4.7426014 | 0.0020487607 | 6.22501e-05 | 0.332499 | 2.292489
9.4746094 | -9.4507036 | 4.7426162 | 0.0020478666 | 6.239912e-05 | 0.3342503 | 2.304563
9.5244141 | -9.5100374 | 4.7424359 | 0.0020461679 | 6.268223e-05 | 0.3363488 | 2.319032
9.5742188 | -9.5551844 | 4.7423806 | 0.0020448 | 6.291022e-05 | 0.3379455 | 2.330041
9.6240234 | -9.5978422 | 4.7423639 | 0.0020428805 | 6.323013e-05 | 0.3394542 | 2.340443
9.6738281 | -9.6547966 | 4.7422638 | 0.00203906 | 6.386688e-05 | 0.3414686 | 2.354332
9.7236328 | -9.7014046 | 4.7422695 | 0.00203709 | 6.419522e-05 | 0.343117 | 2.365697
9.7734375 | -9.7498388 | 4.7421508 | 0.0020351799 | 6.451357e-05 | 0.34483 | 2.377508
9.8232422 | -9.8047466 | 4.7421165 | 0.0020347952 | 6.457768e-05 | 0.346772 | 2.390897
9.8730469 | -9.8398743 | 4.7419429 | 0.002029246 | 6.550255e-05 | 0.3480144 | 2.399463
9.9228516 | -9.9120092 | 4.7418833 | 0.002029723 | 6.542305e-05 | 0.3505656 | 2.417053
9.9726563 | -9.9387045 | 4.7417898 | 0.002025652 | 6.610155e-05 | 0.3515098 | 2.423563
10.022461 | -9.9939232 | 4.7416797 | 0.0020225733 | 6.661467e-05 | 0.3534627 | 2.437028
10.072266 | -10.050332 | 4.7417235 | 0.0020228208 | 6.657342e-05 | 0.3554578 | 2.450783
10.12207 | -10.099613 | 4.7415786 | 0.0020218014 | 6.674332e-05 | 0.3572007 | 2.4628
10.171875 | -10.144653 | 4.7415261 | 0.0020179183 | 6.73905e-05 | 0.3587937 | 2.473783
10.22168 | -10.202894 | 4.7414813 | 0.0020141155 | 6.80243e-05 | 0.3608536 | 2.487986
10.271484 | -10.252139 | 4.7413454 | 0.0020132007 | 6.817677e-05 | 0.3625952 | 2.499994
10.321289 | -10.310022 | 4.7413411 | 0.0020110994 | 6.852698e-05 | 0.3646424 | 2.514109
10.371094 | -10.350341 | 4.7412748 | 0.0020103187 | 6.86571e-05 | 0.3660684 | 2.523941
10.420898 | -10.388325 | 4.7410631 | 0.0020062835 | 6.932963e-05 | 0.3674118 | 2.533203
10.470703 | -10.440213 | 4.741116 | 0.0020041855 | 6.96793e-05 | 0.369247 | 2.545856
10.520508 | -10.474877 | 4.7410045 | 0.0020038248 | 6.973942e-05 | 0.370473 | 2.554309
10.570313 | -10.551826 | 4.7409468 | 0.0020010977 | 7.019393e-05 | 0.3731945 | 2.573073
10.620117 | -10.581531 | 4.7408447 | 0.0019990355 | 7.053763e-05 | 0.3742451 | 2.580317
10.669922 | -10.636439 | 4.7408214 | 0.0019955337 | 7.112127e-05 | 0.3761871 | 2.593706
10.719727 | -10.699926 | 4.7407212 | 0.0019923358 | 7.165425e-05 | 0.3784325 | 2.609187
10.769531 | -10.731305 | 4.7406359 | 0.0019932331 | 7.15047e-05 | 0.3795423 | 2.616839
10.819336 | -10.792818 | 4.7405176 | 0.0019904433 | 7.196967e-05 | 0.3817179 | 2.631839
10.869141 | -10.841423 | 4.7405386 | 0.001987061 | 7.253338e-05 | 0.3834369 | 2.643692
10.918945 | -10.879861 | 4.7404203 | 0.0019851653 | 7.284933e-05 | 0.3847964 | 2.653065
10.96875 | -10.941063 | 4.740397 | 0.0019839047 | 7.305943e-05 | 0.3869609 | 2.667989
11.018555 | -10.98069 | 4.7403412 | 0.0019862324 | 7.267148e-05 | 0.3883625 | 2.677652
11.068359 | -11.020595 | 4.7401309 | 0.0019832551 | 7.31677e-05 | 0.3897738 | 2.687383
11.118164 | -11.088403 | 4.7401252 | 0.0019809275 | 7.355563e-05 | 0.392172 | 2.703918
11.167969 | -11.108432 | 4.7400684 | 0.0019783615 | 7.39833e-05 | 0.3928804 | 2.708802
11.217773 | -11.159219 | 4.7399602 | 0.0019750267 | 7.45391e-05 | 0.3946766 | 2.721186
11.267578 | -11.217887 | 4.739882 | 0.0019766896 | 7.426195e-05 | 0.3967516 | 2.735493
11.317383 | -11.271256 | 4.7398038 | 0.0019691766 | 7.551412e-05 | 0.3986391 | 2.748507
11.367188 | -11.31213 | 4.7397308 | 0.0019682229 | 7.567307e-05 | 0.4000848 | 2.758474
11.416992 | -11.371472 | 4.7396374 | 0.0019673228 | 7.582308e-05 | 0.4021836 | 2.772944
11.466797 | -11.411561 | 4.7395954 | 0.001966065 | 7.603272e-05 | 0.4036014 | 2.78272
11.516602 | -11.471898 | 4.7394533 | 0.0019596457 | 7.71026e-05 | 0.4057354 | 2.797433
11.566406 | -11.527559 | 4.7394438 | 0.0019595532 | 7.711802e-05 | 0.407704 | 2.811006
11.616211 | -11.567036 | 4.7393556 | 0.0019578517 | 7.74016e-05 | 0.4091002 | 2.820633
11.666016 | -11.625962 | 4.7392826 | 0.0019555241 | 7.778953e-05 | 0.4111843 | 2.835002
11.71582 | -11.651289 | 4.7392492 | 0.0019533692 | 7.814868e-05 | 0.4120801 | 2.841178
11.765625 | -11.720476 | 4.739202 | 0.0019519805 | 7.838013e-05 | 0.414527 | 2.858049
11.81543 | -11.765722 | 4.7391329 | 0.0019496888 | 7.876208e-05 | 0.4161273 | 2.869083
11.865234 | -11.825953 | 4.7389827 | 0.0019454687 | 7.946543e-05 | 0.4182575 | 2.88377
11.915039 | -11.865716 | 4.7389131 | 0.0019445658 | 7.961592e-05 | 0.4196639 | 2.893466
11.964844 | -11.902104 | 4.7388682 | 0.0019418596 | 8.006695e-05 | 0.4209508 | 2.90234
12.014648 | -11.961768 | 4.7387881 | 0.0019405962 | 8.027752e-05 | 0.423061 | 2.916889
12.064453 | -11.998964 | 4.7387838 | 0.001940757 | 8.025072e-05 | 0.4243765 | 2.925959
12.114258 | -12.061202 | 4.738749 | 0.0019387245 | 8.058947e-05 | 0.4265778 | 2.941136
12.164063 | -12.115328 | 4.7386169 | 0.0019341379 | 8.13539e-05 | 0.4284921 | 2.954335
12.213867 | -12.157703 | 4.7385149 | 0.0019316555 | 8.176763e-05 | 0.4299908 | 2.964668
12.263672 | -12.205956 | 4.7384391 | 0.0019309699 | 8.18819e-05 | 0.4316974 | 2.976434
12.313477 | -12.268702 | 4.7383704 | 0.0019282519 | 8.23349e-05 | 0.4339166 | 2.991735
12.363281 | -12.293466 | 4.738246 | 0.0019256205 | 8.277347e-05 | 0.4347924 | 2.997774
12.413086 | -12.349443 | 4.738266 | 0.0019226313 | 8.327167e-05 | 0.4367722 | 3.011424
12.462891 | -12.399912 | 4.7381878 | 0.0019225507 | 8.32851e-05 | 0.4385572 | 3.023731
12.512695 | -12.455525 | 4.7381172 | 0.0019204944 | 8.362782e-05 | 0.4405241 | 3.037292
12.5625 | -12.49919 | 4.7380757 | 0.0019199848 | 8.371275e-05 | 0.4420684 | 3.04794
12.612305 | -12.550359 | 4.7380385 | 0.0019153953 | 8.447767e-05 | 0.4438781 | 3.060417
12.662109 | -12.606929 | 4.737936 | 0.0019136964 | 8.476082e-05 | 0.4458789 | 3.074212
12.711914 | -12.640189 | 4.7379689 | 0.0019122571 | 8.50007e-05 | 0.4470552 | 3.082322
12.761719 | -12.699259 | 4.737864 | 0.0019085883 | 8.561217e-05 | 0.4491444 | 3.096727
12.811523 | -12.748075 | 4.7378082 | 0.0019082964 | 8.566082e-05 | 0.4508709 | 3.10863
12.861328 | -12.790726 | 4.7375817 | 0.0019052445 | 8.616947e-05 | 0.4523794 | 3.119031
12.911133 | -12.848885 | 4.737587 | 0.0019027829 | 8.657973e-05 | 0.4544363 | 3.133213
12.960938 | -12.901108 | 4.7375188 | 0.0019011348 | 8.685442e-05 | 0.4562834 | 3.145948
13.010742 | -12.960052 | 4.7375178 | 0.001897195 | 8.751105e-05 | 0.4583681 | 3.160321
13.060547 | -13.002861 | 4.7374306 | 0.0018975139 | 8.74579e-05 | 0.4598821 | 3.17076
13.110352 | -13.059204 | 4.7372971 | 0.0018920242 | 8.837285e-05 | 0.4618749 | 3.1845
13.160156 | -13.10419 | 4.737268 | 0.0018896342 | 8.877118e-05 | 0.4634659 | 3.195469
13.209961 | -13.141282 | 4.7371387 | 0.0018894107 | 8.880843e-05 | 0.4647778 | 3.204514
13.259766 | -13.187552 | 4.7371573 | 0.0018857747 | 8.941443e-05 | 0.4664142 | 3.215797
13.30957 | -13.230471 | 4.7370992 | 0.0018844991 | 8.962703e-05 | 0.4679322 | 3.226263
13.359375 | -13.298862 | 4.7368736 | 0.0018826037 | 8.994293e-05 | 0.470351 | 3.24294
13.40918 | -13.337242 | 4.7369471 | 0.0018798977 | 9.039393e-05 | 0.4717084 | 3.252299
13.458984 | -13.391961 | 4.7367835 | 0.0018775701 | 9.078187e-05 | 0.4736437 | 3.265643
13.508789 | -13.450443 | 4.736733 | 0.0018756181 | 9.11072e-05 | 0.4757121 | 3.279904
13.558594 | -13.490078 | 4.736692 | 0.0018752724 | 9.116482e-05 | 0.4771139 | 3.289569
13.608398 | -13.529765 | 4.7366881 | 0.0018721282 | 9.168885e-05 | 0.4785176 | 3.299246
13.658203 | -13.58611 | 4.7365646 | 0.0018700719 | 9.203157e-05 | 0.4805103 | 3.312986
13.708008 | -13.639897 | 4.7365489 | 0.0018683195 | 9.232363e-05 | 0.4824127 | 3.326102
13.757813 | -13.690893 | 4.7364159 | 0.0018641651 | 9.301603e-05 | 0.4842163 | 3.338538
13.807617 | -13.746039 | 4.7363544 | 0.0018624396 | 9.330362e-05 | 0.4861667 | 3.351985
13.857422 | -13.772952 | 4.7363482 | 0.0018626333 | 9.327133e-05 | 0.4871185 | 3.358548
13.907227 | -13.832058 | 4.7362304 | 0.0018589436 | 9.388628e-05 | 0.489209 | 3.372961
13.957031 | -13.89674 | 4.7361474 | 0.0018564075 | 9.430897e-05 | 0.4914966 | 3.388734
14.006836 | -13.931802 | 4.7361512 | 0.0018565357 | 9.42876e-05 | 0.4927367 | 3.397283
14.056641 | -13.980386 | 4.7361093 | 0.0018531174 | 9.485732e-05 | 0.494455 | 3.409131
14.106445 | -14.036775 | 4.7359457 | 0.0018489987 | 9.554377e-05 | 0.4964494 | 3.422881
14.15625 | -14.079652 | 4.7358732 | 0.001849684 | 9.542955e-05 | 0.4979658 | 3.433337
14.206055 | -14.147162 | 4.7357912 | 0.0018450379 | 9.62039e-05 | 0.5003535 | 3.449799
14.255859 | -14.158549 | 4.7358928 | 0.0018452584 | 9.616715e-05 | 0.5007562 | 3.452576
14.305664 | -14.231833 | 4.7358308 | 0.0018417238 | 9.675625e-05 | 0.5033481 | 3.470446
14.355469 | -14.27807 | 4.7357979 | 0.0018403619 | 9.698323e-05 | 0.5049834 | 3.481721
14.405273 | -14.321022 | 4.7356453 | 0.0018363089 | 9.765873e-05 | 0.5065025 | 3.492195
14.455078 | -14.376039 | 4.7355204 | 0.0018338024 | 9.807648e-05 | 0.5084484 | 3.505611
14.504883 | -14.425428 | 4.7354684 | 0.001833418 | 9.814055e-05 | 0.5101951 | 3.517655
14.554688 | -14.468471 | 4.7354212 | 0.0018302321 | 9.867153e-05 | 0.5117175 | 3.528151
14.604492 | -14.51185 | 4.7352614 | 0.001826781 | 9.924672e-05 | 0.5132517 | 3.538729
14.654297 | -14.581237 | 4.7352824 | 0.0018258005 | 9.941013e-05 | 0.5157058 | 3.555649
14.704102 | -14.631182 | 4.735167 | 0.0018218844 | 0.0001000628 | 0.5174722 | 3.567828
14.753906 | -14.671313 | 4.7352457 | 0.0018196701 | 0.0001004319 | 0.5188916 | 3.577614
14.803711 | -14.721089 | 4.7350826 | 0.0018185258 | 0.0001006226 | 0.520652 | 3.589752
14.853516 | -14.769964 | 4.7351022 | 0.0018157512 | 0.000101085 | 0.5223806 | 3.60167
14.90332 | -14.815378 | 4.734931 | 0.0018152087 | 0.0001011754 | 0.5239868 | 3.612744
14.953125 | -14.875458 | 4.7349205 | 0.0018114239 | 0.0001018062 | 0.5261117 | 3.627395
15.00293 | -14.917931 | 4.7348094 | 0.001809442 | 0.00010213655 | 0.5276139 | 3.637752
15.052734 | -14.960243 | 4.7348318 | 0.001807192 | 0.00010251155 | 0.5291104 | 3.64807
15.102539 | -15.012679 | 4.7347245 | 0.0018046378 | 0.00010293725 | 0.5309649 | 3.660856
15.152344 | -15.079359 | 4.7346544 | 0.0018039494 | 0.000103052 | 0.5333232 | 3.677116
15.202148 | -15.106239 | 4.7345719 | 0.0018031953 | 0.0001031777 | 0.5342739 | 3.683671
15.251953 | -15.164228 | 4.7344971 | 0.0018013775 | 0.0001034806 | 0.5363249 | 3.697812
15.301758 | -15.217308 | 4.7344503 | 0.0017973423 | 0.0001041532 | 0.5382022 | 3.710755
15.351563 | -15.284701 | 4.7343302 | 0.001794824 | 0.0001045729 | 0.5405857 | 3.727189
15.401367 | -15.309505 | 4.734272 | 0.0017930001 | 0.0001048769 | 0.541463 | 3.733238
15.451172 | -15.362125 | 4.7342176 | 0.0017890572 | 0.000105534 | 0.543324 | 3.746069
15.500977 | -15.397843 | 4.7340803 | 0.0017873793 | 0.0001058137 | 0.5445873 | 3.754779
15.550781 | -15.465482 | 4.7340517 | 0.0017859489 | 0.0001060521 | 0.5469795 | 3.771273
15.600586 | -15.517361 | 4.7340374 | 0.0017838478 | 0.00010640225 | 0.5488144 | 3.783924
15.650391 | -15.564335 | 4.734026 | 0.0017818122 | 0.0001067415 | 0.5504757 | 3.795378
15.700195 | -15.617292 | 4.7339063 | 0.0017799675 | 0.000107049 | 0.5523487 | 3.808292
15.75 | -15.654252 | 4.7338529 | 0.0017772525 | 0.0001075015 | 0.5536559 | 3.817305
15.799805 | -15.714634 | 4.7337408 | 0.0017743587 | 0.0001079838 | 0.5557915 | 3.832029
15.849609 | -15.757238 | 4.7338166 | 0.0017713964 | 0.0001084775 | 0.5572983 | 3.842418
15.899414 | -15.811911 | 4.7337775 | 0.0017693728 | 0.00010881475 | 0.559232 | 3.85575
15.949219 | -15.855221 | 4.7336049 | 0.0017667501 | 0.0001092519 | 0.5607637 | 3.866311
15.999023 | -15.903346 | 4.7335634 | 0.0017659664 | 0.0001093825 | 0.5624658 | 3.878046
16.048828 | -15.946567 | 4.7334986 | 0.0017627447 | 0.0001099194 | 0.5639944 | 3.888586
16.098633 | -16.004257 | 4.7334476 | 0.0017600805 | 0.0001103635 | 0.5660348 | 3.902654
16.148438 | -16.055172 | 4.7334352 | 0.0017576426 | 0.0001107698 | 0.5678356 | 3.915069
16.198242 | -16.103224 | 4.7333326 | 0.0017552315 | 0.0001111716 | 0.569535 | 3.926787
16.248047 | -16.143656 | 4.7332635 | 0.0017528086 | 0.00011157545 | 0.570965 | 3.936646
16.297852 | -16.197472 | 4.7331386 | 0.0017507076 | 0.0001119256 | 0.5728684 | 3.949769
16.347656 | -16.24571 | 4.7331953 | 0.001748845 | 0.00011223605 | 0.5745745 | 3.961532
16.397461 | -16.290924 | 4.7330785 | 0.0017457872 | 0.0001127457 | 0.5761736 | 3.972558
16.447266 | -16.33473 | 4.732996 | 0.0017445087 | 0.0001129588 | 0.5777229 | 3.98324
16.49707 | -16.385073 | 4.732965 | 0.0017420619 | 0.0001133666 | 0.5795034 | 3.995516
16.546875 | -16.456165 | 4.7328238 | 0.0017406821 | 0.0001135965 | 0.5820178 | 4.012852
16.59668 | -16.492716 | 4.7328644 | 0.0017389327 | 0.0001138881 | 0.5833105 | 4.021765
16.646484 | -16.546917 | 4.7328124 | 0.0017354637 | 0.0001144663 | 0.5852275 | 4.034982
16.696289 | -16.592916 | 4.7327113 | 0.001732999 | 0.00011487705 | 0.5868544 | 4.046199
16.746094 | -16.650036 | 4.7327261 | 0.0017315208 | 0.0001151234 | 0.5888746 | 4.060127
16.795898 | -16.69594 | 4.7326245 | 0.0017286629 | 0.0001155997 | 0.5904981 | 4.071321
16.845703 | -16.750839 | 4.7325058 | 0.0017278641 | 0.0001157329 | 0.5924397 | 4.084708
16.895508 | -16.795797 | 4.7325268 | 0.0017206847 | 0.0001169294 | 0.5940298 | 4.095671
16.945313 | -16.849598 | 4.7324052 | 0.0017202258 | 0.0001170059 | 0.5959326 | 4.108791
16.995117 | -16.89802 | 4.7323432 | 0.001715684 | 0.0001177629 | 0.5976452 | 4.120599
17.044922 | -16.94602 | 4.7323041 | 0.0017170787 | 0.0001175304 | 0.5993429 | 4.132303
17.094727 | -16.989557 | 4.7321091 | 0.0017109215 | 0.0001185566 | 0.6008827 | 4.14292
17.144531 | -17.050484 | 4.7321424 | 0.0017114998 | 0.00011846025 | 0.6030375 | 4.157777
17.194336 | -17.095587 | 4.7320619 | 0.0017105014 | 0.00011862665 | 0.6046327 | 4.168776
17.244141 | -17.139935 | 4.7320676 | 0.0017048031 | 0.0001195764 | 0.6062012 | 4.17959
17.293945 | -17.193527 | 4.7318492 | 0.0017060131 | 0.0001193747 | 0.6080966 | 4.192658
17.34375 | -17.239017 | 4.7319207 | 0.0017011313 | 0.0001201883 | 0.6097055 | 4.203751
17.393555 | -17.279886 | 4.7318597 | 0.0016997546 | 0.0001204178 | 0.6111509 | 4.213717
17.443359 | -17.3398 | 4.7317376 | 0.0016958356 | 0.00012107095 | 0.61327 | 4.228327
17.493164 | -17.401817 | 4.7316508 | 0.0016967088 | 0.0001209254 | 0.6154634 | 4.24345
17.542969 | -17.442495 | 4.7316408 | 0.0016968995 | 0.0001208936 | 0.6169021 | 4.253369
17.592773 | -17.496437 | 4.7315583 | 0.0016909003 | 0.0001218935 | 0.6188099 | 4.266523
17.642578 | -17.543522 | 4.7315731 | 0.0016880154 | 0.0001223743 | 0.6204752 | 4.278005
17.692383 | -17.579132 | 4.7314634 | 0.0016867161 | 0.0001225909 | 0.6217346 | 4.286688
17.742188 | -17.628345 | 4.731379 | 0.0016854167 | 0.0001228074 | 0.6234752 | 4.298689
17.791992 | -17.682829 | 4.7312446 | 0.0016833633 | 0.0001231497 | 0.6254021 | 4.311975
17.841797 | -17.728724 | 4.7312994 | 0.0016797722 | 0.0001237482 | 0.6270253 | 4.323167
17.891602 | -17.785957 | 4.7311716 | 0.001676178 | 0.0001243472 | 0.6290495 | 4.337123
17.941406 | -17.834646 | 4.7311549 | 0.0016724735 | 0.0001249646 | 0.6307716 | 4.348996
17.991211 | -17.885429 | 4.7311106 | 0.0016712545 | 0.0001251678 | 0.6325677 | 4.361379
18.041016 | -17.933584 | 4.7310953 | 0.0016701609 | 0.0001253501 | 0.6342708 | 4.373122
18.09082 | -17.97637 | 4.7310276 | 0.0016668289 | 0.0001259054 | 0.635784 | 4.383555
18.140625 | -18.040167 | 4.7309451 | 0.0016658782 | 0.00012606385 | 0.6380404 | 4.399112
18.19043 | -18.074121 | 4.7309456 | 0.0016635328 | 0.00012645475 | 0.6392413 | 4.407392
18.240234 | -18.126785 | 4.7308393 | 0.0016610026 | 0.00012687645 | 0.6411039 | 4.420234
18.290039 | -18.185257 | 4.730742 | 0.0016596258 | 0.0001271059 | 0.6431719 | 4.434493
18.339844 | -18.22555 | 4.7306042 | 0.0016569286 | 0.00012755545 | 0.644597 | 4.444318
18.389648 | -18.261591 | 4.7306962 | 0.0016539515 | 0.0001280516 | 0.6458717 | 4.453107
18.439453 | -18.320293 | 4.7305164 | 0.0016514539 | 0.0001284679 | 0.6479478 | 4.467421
18.489258 | -18.370192 | 4.7305903 | 0.0016485424 | 0.00012895315 | 0.6497126 | 4.479589
18.539063 | -18.431858 | 4.7305293 | 0.001645118 | 0.0001295239 | 0.6518936 | 4.494626
18.588867 | -18.486967 | 4.7303896 | 0.0016437859 | 0.0001297459 | 0.6538427 | 4.508065
18.638672 | -18.523842 | 4.730341 | 0.0016425579 | 0.0001299506 | 0.6551469 | 4.517057
18.688477 | -18.579077 | 4.7303438 | 0.0016403378 | 0.0001303206 | 0.6571004 | 4.530526
18.738281 | -18.616304 | 4.7302599 | 0.0016376883 | 0.0001307622 | 0.6584171 | 4.539604
18.788086 | -18.682039 | 4.7301126 | 0.0016342014 | 0.0001313433 | 0.660742 | 4.555633
18.837891 | -18.722719 | 4.7300925 | 0.0016328394 | 0.0001315703 | 0.6621807 | 4.565553
18.887695 | -18.765797 | 4.73 | 0.0016303271 | 0.000131989 | 0.6637043 | 4.576058
18.9375 | -18.80764 | 4.7299938 | 0.0016291946 | 0.0001321778 | 0.6651842 | 4.586261
18.987305 | -18.858088 | 4.7298713 | 0.0016275941 | 0.0001324445 | 0.6669684 | 4.598563
19.037109 | -18.893152 | 4.7299423 | 0.0016248882 | 0.0001328955 | 0.6682086 | 4.607113
19.086914 | -18.957829 | 4.7297168 | 0.0016225636 | 0.00013328295 | 0.670496 | 4.622885
19.136719 | -19.024805 | 4.7296619 | 0.0016185612 | 0.00013395 | 0.6728648 | 4.639217
19.186523 | -19.061071 | 4.7296314 | 0.0016157001 | 0.0001344269 | 0.6741475 | 4.648061
19.236328 | -19.113363 | 4.7295742 | 0.0016126602 | 0.0001349335 | 0.6759969 | 4.660812
19.286133 | -19.144098 | 4.7294855 | 0.001611504 | 0.0001351262 | 0.677084 | 4.668307
19.335938 | -19.19289 | 4.7295046 | 0.001608801 | 0.0001355767 | 0.6788096 | 4.680205
19.385742 | -19.255539 | 4.7294002 | 0.0016087175 | 0.0001355906 | 0.6810254 | 4.695482
19.435547 | -19.294292 | 4.729341 | 0.0016061066 | 0.0001360258 | 0.682396 | 4.704932
19.485352 | -19.349874 | 4.7292423 | 0.0016034395 | 0.0001364703 | 0.6843618 | 4.718486
19.535156 | -19.405138 | 4.7292476 | 0.0016019165 | 0.0001367241 | 0.6863164 | 4.731962
19.584961 | -19.451796 | 4.7291412 | 0.0015989393 | 0.0001372203 | 0.6879666 | 4.743339
19.634766 | -19.487333 | 4.7291288 | 0.0015956848 | 0.00013776275 | 0.6892234 | 4.752005
19.68457 | -19.553566 | 4.7290726 | 0.001594141 | 0.00013802005 | 0.6915659 | 4.768156
19.734375 | -19.60096 | 4.7289662 | 0.0015911697 | 0.0001385153 | 0.6932421 | 4.779713
19.78418 | -19.656757 | 4.7289653 | 0.0015897214 | 0.00013875665 | 0.6952156 | 4.793319
19.833984 | -19.703947 | 4.7287836 | 0.0015861391 | 0.0001393537 | 0.6968846 | 4.804827
19.883789 | -19.751886 | 4.728868 | 0.0015842378 | 0.0001396706 | 0.6985801 | 4.816517
19.933594 | -19.797869 | 4.7287526 | 0.0015844821 | 0.0001396299 | 0.7002064 | 4.82773
19.983398 | -19.845955 | 4.7288046 | 0.0015797883 | 0.0001404122 | 0.7019071 | 4.839455
20.033203 | -19.901917 | 4.7286773 | 0.0015796571 | 0.000140434 | 0.7038863 | 4.853102
20.083008 | -19.943462 | 4.7285395 | 0.0015754432 | 0.00014113635 | 0.7053557 | 4.863233
20.132813 | -19.98946 | 4.7285328 | 0.0015732138 | 0.0001415079 | 0.7069825 | 4.874449
20.182617 | -20.036747 | 4.7284727 | 0.001573044 | 0.0001415362 | 0.708655 | 4.88598
20.232422 | -20.106304 | 4.7284265 | 0.0015681863 | 0.0001423458 | 0.711115 | 4.902942
20.282227 | -20.136759 | 4.7283916 | 0.0015681654 | 0.0001423493 | 0.7121922 | 4.910368
20.332031 | -20.196671 | 4.7283306 | 0.001564008 | 0.0001430422 | 0.7143111 | 4.924978
20.381836 | -20.221725 | 4.7282996 | 0.0015620887 | 0.0001433621 | 0.7151972 | 4.931087
20.431641 | -20.281635 | 4.7281842 | 0.0015610218 | 0.0001435399 | 0.7173161 | 4.945696
20.481445 | -20.355354 | 4.7281008 | 0.0015566408 | 0.0001442701 | 0.7199234 | 4.963673
20.53125 | -20.405714 | 4.7280626 | 0.0015558332 | 0.0001444047 | 0.7217045 | 4.975953
20.581055 | -20.451321 | 4.7279134 | 0.0015529572 | 0.000144884 | 0.7233175 | 4.987074
20.630859 | -20.500996 | 4.7279549 | 0.0015479624 | 0.0001457165 | 0.7250744 | 4.999188
20.680664 | -20.553337 | 4.7279177 | 0.0015484005 | 0.0001456435 | 0.7269256 | 5.011951
20.730469 | -20.587143 | 4.7279062 | 0.0015459239 | 0.0001460562 | 0.7281212 | 5.020195
20.780273 | -20.639986 | 4.7278104 | 0.0015440612 | 0.0001463667 | 0.7299902 | 5.033081
20.830078 | -20.68663 | 4.7276587 | 0.0015397518 | 0.0001470849 | 0.7316399 | 5.044455
20.879883 | -20.738056 | 4.727653 | 0.00154002 | 0.0001470402 | 0.7334587 | 5.056995
20.929688 | -20.793867 | 4.7275176 | 0.0015361279 | 0.0001476889 | 0.7354326 | 5.070605
20.979492 | -20.843695 | 4.7275457 | 0.0015341222 | 0.0001480232 | 0.7371949 | 5.082755
21.029297 | -20.88802 | 4.7275229 | 0.0015330196 | 0.00014820695 | 0.7387626 | 5.093564
21.079102 | -20.926294 | 4.7274141 | 0.0015286922 | 0.0001489282 | 0.7401163 | 5.102897
21.128906 | -20.976709 | 4.7273936 | 0.0015268028 | 0.0001492431 | 0.7418993 | 5.115191
21.178711 | -21.044945 | 4.727273 | 0.0015260219 | 0.0001493732 | 0.7443127 | 5.13183
21.228516 | -21.081284 | 4.727284 | 0.0015257656 | 0.00014941595 | 0.7455979 | 5.140692
21.27832 | -21.127945 | 4.727139 | 0.0015225708 | 0.0001499484 | 0.7472482 | 5.15207
21.328125 | -21.171541 | 4.7271399 | 0.0015176357 | 0.0001507709 | 0.7487901 | 5.162701
21.37793 | -21.219734 | 4.7270865 | 0.0015157311 | 0.0001510884 | 0.7504946 | 5.174453
21.427734 | -21.285206 | 4.7270465 | 0.0015148431 | 0.0001512364 | 0.7528102 | 5.190418
21.477539 | -21.337952 | 4.7269311 | 0.0015108316 | 0.00015190495 | 0.7546757 | 5.20328
21.527344 | -21.379215 | 4.7268777 | 0.0015078067 | 0.0001524091 | 0.7561351 | 5.213342
21.577148 | -21.426258 | 4.7268653 | 0.0015070706 | 0.0001525318 | 0.7577989 | 5.224814
21.626953 | -21.470951 | 4.72679 | 0.0015060216 | 0.0001527066 | 0.7593796 | 5.235712
21.676758 | -21.532125 | 4.7267504 | 0.0015047669 | 0.0001529157 | 0.7615431 | 5.25063
21.726563 | -21.587032 | 4.7266936 | 0.0015006243 | 0.0001536062 | 0.7634851 | 5.264019
21.776367 | -21.63377 | 4.7265134 | 0.001498261 | 0.00015400005 | 0.7651381 | 5.275416
21.826172 | -21.675802 | 4.7265353 | 0.0014938264 | 0.00015473915 | 0.7666247 | 5.285665
21.875977 | -21.717474 | 4.7264762 | 0.0014940649 | 0.0001546994 | 0.7680985 | 5.295827
21.925781 | -21.779636 | 4.7263317 | 0.0014902323 | 0.0001553382 | 0.7702971 | 5.310985
21.975586 | -21.825026 | 4.726347 | 0.0014881016 | 0.0001556933 | 0.7719024 | 5.322054
22.025391 | -21.864298 | 4.7262473 | 0.0014870316 | 0.0001558716 | 0.7732914 | 5.33163
22.075195 | -21.919548 | 4.726213 | 0.0014851749 | 0.0001561811 | 0.7752454 | 5.345103
22.125 | -21.975355 | 4.7262025 | 0.0014814584 | 0.0001568005 | 0.7772192 | 5.358712
22.174805 | -22.025154 | 4.7261667 | 0.0014776081 | 0.0001574422 | 0.7789805 | 5.370855
22.224609 | -22.070911 | 4.7260933 | 0.0014757634 | 0.00015774965 | 0.7805988 | 5.382013
22.274414 | -22.124899 | 4.7260137 | 0.0014739275 | 0.0001580556 | 0.7825082 | 5.395178
22.324219 | -22.162643 | 4.7259011 | 0.0014726191 | 0.0001582737 | 0.7838432 | 5.404382
22.374023 | -22.217464 | 4.7259769 | 0.0014697403 | 0.0001587535 | 0.785782 | 5.41775
22.423828 | -22.263636 | 4.7259345 | 0.0014665902 | 0.0001592785 | 0.787415 | 5.429009
22.473633 | -22.317949 | 4.7257934 | 0.0014640033 | 0.0001597097 | 0.789336 | 5.442254
22.523438 | -22.363878 | 4.7257676 | 0.0014630198 | 0.0001598736 | 0.7909604 | 5.453453
22.573242 | -22.409498 | 4.725709 | 0.0014589101 | 0.0001605585 | 0.7925739 | 5.464578
22.623047 | -22.473129 | 4.7256699 | 0.0014579354 | 0.000160721 | 0.7948243 | 5.480094
22.672852 | -22.505983 | 4.7255402 | 0.0014555573 | 0.0001611173 | 0.7959863 | 5.488106
22.722656 | -22.572237 | 4.7254591 | 0.0014553964 | 0.00016114415 | 0.7983296 | 5.504262
22.772461 | -22.621439 | 4.725502 | 0.0014500618 | 0.00016203325 | 0.8000697 | 5.51626
22.822266 | -22.663738 | 4.7254038 | 0.0014456809 | 0.0001627634 | 0.8015658 | 5.526575
22.87207 | -22.705194 | 4.725317 | 0.0014482796 | 0.0001623303 | 0.803032 | 5.536684
22.921875 | -22.753731 | 4.7252531 | 0.0014435231 | 0.000163123 | 0.8047486 | 5.548519
22.97168 | -22.824905 | 4.7252612 | 0.0014383615 | 0.0001639833 | 0.8072659 | 5.565875
23.021484 | -22.867161 | 4.7251496 | 0.0014382392 | 0.0001640037 | 0.8087604 | 5.576179
23.071289 | -22.901287 | 4.7250752 | 0.0014358669 | 0.0001643991 | 0.8099673 | 5.584501
23.121094 | -22.943935 | 4.7250223 | 0.001434028 | 0.00016470555 | 0.8114757 | 5.594901
23.170898 | -22.995337 | 4.724998 | 0.0014337628 | 0.00016474975 | 0.8132937 | 5.607435
23.220703 | -23.063227 | 4.7249041 | 0.0014285445 | 0.0001656195 | 0.8156948 | 5.62399
23.270508 | -23.093021 | 4.7248216 | 0.0014277011 | 0.00016576 | 0.8167485 | 5.631256
23.320313 | -23.143177 | 4.7248397 | 0.001426825 | 0.00016590605 | 0.8185224 | 5.643486
23.370117 | -23.202528 | 4.7248025 | 0.0014226049 | 0.0001666094 | 0.8206216 | 5.657959
23.419922 | -23.251194 | 4.7247248 | 0.0014211982 | 0.00016684385 | 0.8223428 | 5.669826
23.469727 | -23.314936 | 4.7246928 | 0.0014185787 | 0.0001672804 | 0.8245972 | 5.68537
23.519531 | -23.355759 | 4.7245526 | 0.0014172642 | 0.0001674995 | 0.826041 | 5.695325
23.569336 | -23.419123 | 4.724546 | 0.0014140457 | 0.0001680359 | 0.828282 | 5.710776
23.619141 | -23.461073 | 4.7244616 | 0.0014115304 | 0.00016845515 | 0.8297657 | 5.721005
23.668945 | -23.490379 | 4.7244358 | 0.0014092297 | 0.0001688386 | 0.8308022 | 5.728152
23.71875 | -23.529509 | 4.7244225 | 0.0014074384 | 0.00016913715 | 0.8321861 | 5.737694
23.768555 | -23.583084 | 4.724287 | 0.0014043747 | 0.0001696478 | 0.834081 | 5.750758
23.818359 | -23.640232 | 4.7241678 | 0.0014034838 | 0.00016979625 | 0.8361022 | 5.764694
23.868164 | -23.691549 | 4.7241659 | 0.0013989717 | 0.0001705483 | 0.8379171 | 5.777207
23.917969 | -23.727303 | 4.7241392 | 0.0013997942 | 0.0001704112 | 0.8391817 | 5.785926
23.967773 | -23.789621 | 4.7240686 | 0.001395899 | 0.0001710604 | 0.8413857 | 5.801122
24.017578 | -23.840809 | 4.7239475 | 0.0013954819 | 0.0001711299 | 0.8431961 | 5.813604
24.067383 | -23.871338 | 4.7239385 | 0.0013914228 | 0.0001718064 | 0.8442759 | 5.821049
24.117188 | -23.950029 | 4.7238898 | 0.0013878673 | 0.000172399 | 0.847059 | 5.840238
24.166992 | -24.003578 | 4.7237511 | 0.0013843029 | 0.0001729931 | 0.8489529 | 5.853296
24.216797 | -24.038198 | 4.7237954 | 0.0013813793 | 0.0001734803 | 0.8501773 | 5.861738
24.266602 | -24.078823 | 4.7237077 | 0.0013801366 | 0.00017368745 | 0.8516142 | 5.871644
24.316406 | -24.140947 | 4.7236342 | 0.0013775973 | 0.0001741107 | 0.8538113 | 5.886793
24.366211 | -24.187202 | 4.7236171 | 0.0013749689 | 0.0001745487 | 0.8554473 | 5.898073
24.416016 | -24.241188 | 4.7234831 | 0.0013732136 | 0.0001748413 | 0.8573566 | 5.911237
24.46582 | -24.293518 | 4.7235665 | 0.0013700722 | 0.00017536485 | 0.8592074 | 5.923998
24.515625 | -24.347801 | 4.7234111 | 0.0013697535 | 0.000175418 | 0.8611273 | 5.937235
24.56543 | -24.375185 | 4.7234631 | 0.0013683438 | 0.0001756529 | 0.8620958 | 5.943913
24.615234 | -24.43931 | 4.7233653 | 0.0013639599 | 0.0001763836 | 0.8643638 | 5.959549
24.665039 | -24.476814 | 4.7233157 | 0.0013613254 | 0.00017682265 | 0.8656902 | 5.968695
24.714844 | -24.538189 | 4.7232008 | 0.0013594627 | 0.0001771331 | 0.8678609 | 5.983661
24.764648 | -24.578913 | 4.7232914 | 0.0013595462 | 0.0001771192 | 0.8693012 | 5.993592
24.814453 | -24.629604 | 4.7231746 | 0.0013544976 | 0.0001779606 | 0.871094 | 6.005953
24.864258 | -24.685675 | 4.7231445 | 0.0013519971 | 0.0001783774 | 0.8730772 | 6.019626
24.914063 | -24.709164 | 4.7230206 | 0.0013539464 | 0.0001780525 | 0.8739079 | 6.025354
24.963867 | -24.770756 | 4.7230005 | 0.0013500244 | 0.00017870615 | 0.8760863 | 6.040373
25.013672 | -24.82966 | 4.7229266 | 0.0013487398 | 0.00017892025 | 0.8781696 | 6.054737
25.063477 | -24.890379 | 4.7228889 | 0.0013444483 | 0.0001796355 | 0.8803171 | 6.069543
25.113281 | -24.932308 | 4.7228236 | 0.0013401359 | 0.0001803542 | 0.8818 | 6.079768
25.163086 | -24.980133 | 4.7227879 | 0.0013359428 | 0.0001810531 | 0.8834915 | 6.09143
25.212891 | -25.036877 | 4.7226648 | 0.0013350397 | 0.0001812036 | 0.8854984 | 6.105267
25.262695 | -25.09857 | 4.7227035 | 0.0013312787 | 0.0001818304 | 0.8876803 | 6.120311
25.3125 | -25.124193 | 4.7226353 | 0.0013318032 | 0.000181743 | 0.8885866 | 6.126559
25.362305 | -25.164768 | 4.7225356 | 0.0013315202 | 0.0001817902 | 0.8900216 | 6.136453
25.412109 | -25.239843 | 4.7223959 | 0.0013292283 | 0.0001821722 | 0.8926768 | 6.15476
25.461914 | -25.281967 | 4.7223887 | 0.0013260335 | 0.0001827046 | 0.8941667 | 6.165032
25.511719 | -25.326599 | 4.7223997 | 0.0013255447 | 0.0001827861 | 0.8957452 | 6.175916
25.561523 | -25.383673 | 4.7221942 | 0.0013190479 | 0.0001838689 | 0.8977638 | 6.189833
25.611328 | -25.429184 | 4.722209 | 0.0013170898 | 0.00018419525 | 0.8993734 | 6.200931
25.661133 | -25.474279 | 4.7222152 | 0.0013137519 | 0.0001847516 | 0.9009683 | 6.211928
25.710938 | -25.533628 | 4.7221751 | 0.00131163 | 0.0001851052 | 0.9030674 | 6.2264
25.760742 | -25.567369 | 4.7219911 | 0.0013096392 | 0.000185437 | 0.9042607 | 6.234628
25.810547 | -25.607609 | 4.7219877 | 0.0013089627 | 0.0001855498 | 0.9056839 | 6.24444
25.860352 | -25.659975 | 4.7219009 | 0.0013065159 | 0.0001859576 | 0.907536 | 6.25721
25.910156 | -25.724957 | 4.7218151 | 0.001301524 | 0.00018678955 | 0.9098342 | 6.273056
25.959961 | -25.763079 | 4.7218556 | 0.0013008505 | 0.0001869018 | 0.9111825 | 6.282352
26.009766 | -25.811157 | 4.7216854 | 0.0012987136 | 0.00018725795 | 0.9128829 | 6.294076
26.05957 | -25.861067 | 4.7216234 | 0.0012957394 | 0.00018775365 | 0.9146481 | 6.306246
26.109375 | -25.91452 | 4.7216702 | 0.0012928516 | 0.00018823495 | 0.9165387 | 6.319281
26.15918 | -25.947372 | 4.7215414 | 0.0012914567 | 0.0001884674 | 0.9177006 | 6.327292
26.208984 | -26.021154 | 4.7216125 | 0.0012898506 | 0.0001887351 | 0.9203101 | 6.345284
26.258789 | -26.060884 | 4.7214308 | 0.0012877792 | 0.00018908035 | 0.9217152 | 6.354972
26.308594 | -26.117237 | 4.7212472 | 0.0012821554 | 0.00019001765 | 0.9237083 | 6.368714
26.358398 | -26.162176 | 4.7212949 | 0.0012804329 | 0.0001903047 | 0.9252977 | 6.379672
26.408203 | -26.206865 | 4.7212987 | 0.0012807727 | 0.0001902481 | 0.9268782 | 6.390569
26.458008 | -26.27577 | 4.7212725 | 0.001277569 | 0.00019078205 | 0.9293153 | 6.407372
26.507813 | -26.31185 | 4.7211738 | 0.0012748868 | 0.0001912291 | 0.9305913 | 6.41617
26.557617 | -26.36989 | 4.7211642 | 0.0012731195 | 0.0001915236 | 0.9326441 | 6.430323
26.607422 | -26.418139 | 4.7210264 | 0.0012687057 | 0.0001922593 | 0.9343505 | 6.442089
26.657227 | -26.472773 | 4.7210374 | 0.0012663871 | 0.0001926457 | 0.9362828 | 6.455411
26.707031 | -26.506578 | 4.7209754 | 0.0012648732 | 0.000192898 | 0.9374784 | 6.463655
26.756836 | -26.565752 | 4.7209148 | 0.001259473 | 0.00019379805 | 0.9395713 | 6.478084
26.806641 | -26.604685 | 4.7208896 | 0.0012599111 | 0.000193725 | 0.9409483 | 6.487578
26.856445 | -26.657421 | 4.7207856 | 0.0012581943 | 0.0001940112 | 0.9428134 | 6.500438
26.90625 | -26.71139 | 4.7207675 | 0.0012552799 | 0.0001944969 | 0.9447222 | 6.513598
26.956055 | -26.755596 | 4.7206941 | 0.0012509704 | 0.00019521515 | 0.9462856 | 6.524378
27.005859 | -26.792885 | 4.7205915 | 0.001248452 | 0.0001956349 | 0.9476045 | 6.533471
27.055664 | -26.852198 | 4.7206197 | 0.0012465924 | 0.0001959448 | 0.9497022 | 6.547935
27.105469 | -26.909687 | 4.7206311 | 0.001243177 | 0.00019651405 | 0.9517355 | 6.561953
27.155273 | -26.952728 | 4.7204418 | 0.0012436002 | 0.0001964435 | 0.9532578 | 6.572449
27.205078 | -27.008762 | 4.720396 | 0.0012402624 | 0.0001969998 | 0.9552396 | 6.586113
27.254883 | -27.036219 | 4.7203751 | 0.0012394636 | 0.00019713295 | 0.9562106 | 6.592808
27.304688 | -27.087639 | 4.7203994 | 0.0012361467 | 0.0001976858 | 0.9580293 | 6.605347
27.354492 | -27.15048 | 4.7202387 | 0.0012323469 | 0.0001983191 | 0.9602518 | 6.620671
27.404297 | -27.195169 | 4.7202597 | 0.0012333662 | 0.0001981492 | 0.9618323 | 6.631568
27.454102 | -27.237848 | 4.7201686 | 0.0012305677 | 0.0001986156 | 0.9633418 | 6.641976
27.503906 | -27.284916 | 4.7200527 | 0.0012296587 | 0.0001987671 | 0.9650065 | 6.653453
27.553711 | -27.336412 | 4.7199574 | 0.001224789 | 0.0001995787 | 0.9668278 | 6.666011
27.603516 | -27.400705 | 4.7199688 | 0.0012241988 | 0.0001996771 | 0.9691017 | 6.681689
27.65332 | -27.436998 | 4.7198133 | 0.0012183069 | 0.0002006591 | 0.9703853 | 6.690539
27.703125 | -27.499619 | 4.7197871 | 0.0012182951 | 0.000200661 | 0.9726001 | 6.705809
27.75293 | -27.538469 | 4.7197475 | 0.0012142956 | 0.0002013276 | 0.9739741 | 6.715282
27.802734 | -27.592897 | 4.7197146 | 0.0012127935 | 0.000201578 | 0.9758991 | 6.728555
27.852539 | -27.630974 | 4.7196999 | 0.0012111515 | 0.0002018516 | 0.9772458 | 6.73784
27.902344 | -27.675196 | 4.7196598 | 0.0012086332 | 0.00020227135 | 0.9788098 | 6.748623
27.952148 | -27.72385 | 4.7196126 | 0.0012059779 | 0.0002027139 | 0.9805306 | 6.760488
28.001953 | -27.770346 | 4.7195129 | 0.0012039691 | 0.0002030487 | 0.9821751 | 6.771826
28.051758 | -27.814884 | 4.7194324 | 0.0011992216 | 0.00020383995 | 0.9837503 | 6.782686
28.101563 | -27.89624 | 4.7194743 | 0.0011964589 | 0.0002043004 | 0.9866277 | 6.802525
28.151367 | -27.943302 | 4.7193761 | 0.0011963248 | 0.00020432275 | 0.9882921 | 6.814001
28.201172 | -27.985489 | 4.7193494 | 0.0011926591 | 0.0002049337 | 0.9897842 | 6.824289
28.250977 | -28.035149 | 4.7192426 | 0.0011903852 | 0.0002053127 | 0.9915406 | 6.836398
28.300781 | -28.083439 | 4.7191634 | 0.0011880666 | 0.0002056991 | 0.9932485 | 6.848174
28.350586 | -28.139208 | 4.7191267 | 0.0011854976 | 0.0002061273 | 0.9952209 | 6.861773
28.400391 | -28.188503 | 4.7190781 | 0.0011822461 | 0.0002066692 | 0.9969644 | 6.873794
28.450195 | -28.236219 | 4.7190351 | 0.0011790723 | 0.0002071982 | 0.998652 | 6.885429
28.5 | -28.276804 | 4.7189345 | 0.0011768817 | 0.0002075633 | 1.000087 | 6.895326
28.549805 | -28.351635 | 4.7188392 | 0.0011746257 | 0.0002079393 | 1.002734 | 6.913574
28.599609 | -28.386026 | 4.7188754 | 0.0011736869 | 0.0002080957 | 1.00395 | 6.92196
28.649414 | -28.42539 | 4.7186899 | 0.0011717319 | 0.0002084216 | 1.005343 | 6.931559
28.699219 | -28.498409 | 4.7187076 | 0.0011699259 | 0.0002087226 | 1.007925 | 6.949365
28.749023 | -28.532413 | 4.7187228 | 0.0011656433 | 0.0002094363 | 1.009128 | 6.957657
28.798828 | -28.572407 | 4.7186213 | 0.0011641175 | 0.0002096906 | 1.010542 | 6.967409
28.848633 | -28.617901 | 4.7186556 | 0.0011614173 | 0.0002101407 | 1.012151 | 6.978503
28.898438 | -28.678268 | 4.7185593 | 0.0011580199 | 0.0002107069 | 1.014286 | 6.993224
28.948242 | -28.722969 | 4.7184486 | 0.0011541278 | 0.0002113556 | 1.015867 | 7.004124
28.998047 | -28.761242 | 4.7184548 | 0.0011524409 | 0.0002116367 | 1.017221 | 7.013457
29.047852 | -28.834084 | 4.7183895 | 0.0011511416 | 0.0002118533 | 1.019797 | 7.031219
29.097656 | -28.887884 | 4.7182865 | 0.0011482119 | 0.0002123416 | 1.0217 | 7.044339
29.147461 | -28.928314 | 4.7182283 | 0.0011463492 | 0.000212652 | 1.02313 | 7.054197
29.197266 | -28.975954 | 4.7182794 | 0.0011416614 | 0.0002134333 | 1.024815 | 7.065815
29.24707 | -29.017162 | 4.718122 | 0.0011388302 | 0.0002139052 | 1.026272 | 7.075863
29.296875 | -29.075281 | 4.71807 | 0.0011375993 | 0.0002141103 | 1.028328 | 7.090036
29.34668 | -29.131193 | 4.7180605 | 0.001135689 | 0.0002144287 | 1.030305 | 7.10367
29.396484 | -29.172848 | 4.7180047 | 0.0011314094 | 0.000215142 | 1.031778 | 7.113827
29.446289 | -29.228182 | 4.717948 | 0.0011308044 | 0.0002152428 | 1.033735 | 7.127321
29.496094 | -29.27257 | 4.7179995 | 0.0011286944 | 0.0002155945 | 1.035305 | 7.138145
29.545898 | -29.32163 | 4.7178555 | 0.0011275798 | 0.00021578025 | 1.037041 | 7.150108
29.595703 | -29.379942 | 4.7178321 | 0.0011252731 | 0.0002161647 | 1.039103 | 7.164327
29.645508 | -29.42725 | 4.7177339 | 0.0011194973 | 0.0002171273 | 1.040776 | 7.175864
29.695313 | -29.470427 | 4.7177076 | 0.0011154175 | 0.0002178073 | 1.042303 | 7.186392
29.745117 | -29.506939 | 4.7175655 | 0.0011151999 | 0.0002178436 | 1.043594 | 7.195296
29.794922 | -29.566523 | 4.7176604 | 0.0011147797 | 0.0002179136 | 1.045702 | 7.209825
29.844727 | -29.631733 | 4.7175169 | 0.0011115164 | 0.0002184575 | 1.048008 | 7.225727
29.894531 | -29.662798 | 4.717484 | 0.0011122942 | 0.00021832785 | 1.049107 | 7.233302
29.944336 | -29.716692 | 4.7173657 | 0.0011086554 | 0.0002189343 | 1.051013 | 7.246444
29.994141 | -29.764164 | 4.7173133 | 0.0011057138 | 0.0002194246 | 1.052692 | 7.25802
30.043945 | -29.804651 | 4.71732 | 0.001104024 | 0.0002197062 | 1.054124 | 7.267893
30.09375 | -29.856285 | 4.7171879 | 0.0011021524 | 0.00022001815 | 1.05595 | 7.280484
30.143555 | -29.893661 | 4.7172112 | 0.0011000722 | 0.00022036485 | 1.057272 | 7.289598
30.193359 | -29.972113 | 4.7171383 | 0.0010971129 | 0.0002208581 | 1.060047 | 7.308729
30.243164 | -30.008673 | 4.7170787 | 0.0010987043 | 0.0002205928 | 1.06134 | 7.317644
30.292969 | -30.05761 | 4.7169933 | 0.001091972 | 0.0002217149 | 1.06307 | 7.329577
30.342773 | -30.094761 | 4.7169304 | 0.0010900884 | 0.0002220288 | 1.064384 | 7.338637
30.392578 | -30.159267 | 4.7169352 | 0.0010882377 | 0.0002223373 | 1.066666 | 7.354367
30.442383 | -30.189564 | 4.7168612 | 0.0010862082 | 0.0002226755 | 1.067737 | 7.361755
30.492188 | -30.258039 | 4.7167606 | 0.0010825663 | 0.0002232825 | 1.070159 | 7.378452
30.541992 | -30.30356 | 4.7167587 | 0.0010806083 | 0.0002236088 | 1.071769 | 7.389553
30.591797 | -30.339808 | 4.7166553 | 0.0010796547 | 0.0002237678 | 1.073051 | 7.398392
30.641602 | -30.408195 | 4.7166257 | 0.0010751337 | 0.0002245213 | 1.07547 | 7.415068
30.691406 | -30.447248 | 4.716702 | 0.0010745793 | 0.0002246137 | 1.076851 | 7.424591
30.741211 | -30.490372 | 4.7165809 | 0.0010694057 | 0.0002254759 | 1.078376 | 7.435107
30.791016 | -30.531769 | 4.7165279 | 0.0010674982 | 0.00022579385 | 1.07984 | 7.445202
30.84082 | -30.592485 | 4.7165265 | 0.0010663569 | 0.0002259841 | 1.081988 | 7.460007
30.890625 | -30.637003 | 4.7164574 | 0.0010649384 | 0.0002262205 | 1.083562 | 7.470863
30.94043 | -30.681423 | 4.7163048 | 0.0010643571 | 0.0002263174 | 1.085133 | 7.481695
30.990234 | -30.734106 | 4.7163453 | 0.0010608017 | 0.0002269099 | 1.086997 | 7.494542
31.040039 | -30.80073 | 4.7161579 | 0.0010565609 | 0.0002276167 | 1.089353 | 7.510788
31.089844 | -30.832422 | 4.7161651 | 0.0010530353 | 0.0002282043 | 1.090474 | 7.518516
31.139648 | -30.896696 | 4.7160726 | 0.0010491848 | 0.0002288461 | 1.092747 | 7.534189
31.189453 | -30.944078 | 4.7161489 | 0.0010477006 | 0.00022909345 | 1.094423 | 7.545743
31.239258 | -30.980587 | 4.7159839 | 0.0010451764 | 0.00022951415 | 1.095714 | 7.554646
31.289063 | -31.05769 | 4.7159858 | 0.0010419607 | 0.0002300501 | 1.098441 | 7.573448
31.338867 | -31.097548 | 4.7159238 | 0.0010408133 | 0.0002302413 | 1.099851 | 7.583167
31.388672 | -31.124582 | 4.7157984 | 0.0010379821 | 0.0002307132 | 1.100807 | 7.58976
31.438477 | -31.178499 | 4.7158465 | 0.0010353535 | 0.0002311513 | 1.102714 | 7.602907
31.488281 | -31.255581 | 4.7157445 | 0.0010337979 | 0.0002314106 | 1.10544 | 7.621704
31.538086 | -31.265448 | 4.7156706 | 0.001032704 | 0.0002315929 | 1.105789 | 7.62411
31.587891 | -31.325354 | 4.7156935 | 0.0010311067 | 0.0002318591 | 1.107908 | 7.638718
31.637695 | -31.37999 | 4.7156658 | 0.0010283767 | 0.0002323141 | 1.10984 | 7.652041
31.6875 | -31.441967 | 4.7156124 | 0.0010264099 | 0.0002326419 | 1.112032 | 7.667154
31.737305 | -31.492874 | 4.7155375 | 0.0010221839 | 0.0002333462 | 1.113833 | 7.679568
31.787109 | -31.537886 | 4.7154841 | 0.0010205924 | 0.0002336115 | 1.115425 | 7.690544
31.836914 | -31.58882 | 4.7154136 | 0.0010164231 | 0.0002343064 | 1.117226 | 7.702964
31.886719 | -31.658016 | 4.7153563 | 0.0010138989 | 0.0002347271 | 1.119673 | 7.719838
31.936523 | -31.689135 | 4.7152629 | 0.0010124713 | 0.000234965 | 1.120774 | 7.727426
31.986328 | -31.738874 | 4.7152162 | 0.0010091007 | 0.0002355268 | 1.122533 | 7.739555
32.036133 | -31.783142 | 4.7152214 | 0.0010046602 | 0.00023626685 | 1.124099 | 7.75035
32.085938 | -31.816366 | 4.7150993 | 0.0010064424 | 0.0002359698 | 1.125274 | 7.758452
32.135742 | -31.875301 | 4.7150054 | 0.0010001212 | 0.00023702335 | 1.127358 | 7.772823
32.185547 | -31.930906 | 4.7149634 | 0.00099867873 | 0.0002372638 | 1.129325 | 7.786382
32.235352 | -31.971748 | 4.7150159 | 0.00099686976 | 0.0002375653 | 1.130769 | 7.796342
32.285156 | -32.033234 | 4.7148762 | 0.0009931922 | 0.0002381782 | 1.132944 | 7.811335
32.334961 | -32.087021 | 4.7148337 | 0.00099159777 | 0.0002384439 | 1.134846 | 7.824451
32.384766 | -32.13052 | 4.7148051 | 0.00098886492 | 0.0002388994 | 1.136385 | 7.835059
32.43457 | -32.174088 | 4.7147231 | 0.00098717806 | 0.00023918054 | 1.137926 | 7.845683
32.484375 | -32.218945 | 4.7146854 | 0.00098237989 | 0.000239980235 | 1.139512 | 7.856621
32.53418 | -32.285122 | 4.714622 | 0.00098169141 | 0.000240095 | 1.141853 | 7.872758
32.583984 | -32.337765 | 4.7145758 | 0.00097773375 | 0.0002407546 | 1.143714 | 7.885595
32.633789 | -32.372574 | 4.7145977 | 0.00097970665 | 0.000240425775 | 1.144946 | 7.894084
32.683594 | -32.418911 | 4.7145152 | 0.00097576977 | 0.0002410819 | 1.146584 | 7.905383
32.733398 | -32.476006 | 4.7144313 | 0.00097474456 | 0.00024125279 | 1.148604 | 7.919306
32.783203 | -32.532501 | 4.7143378 | 0.00097192521 | 0.0002417227 | 1.150602 | 7.933082
32.833008 | -32.575302 | 4.7144146 | 0.0009684324 | 0.0002423048 | 1.152116 | 7.943519
32.882813 | -32.629948 | 4.7142205 | 0.0009672016 | 0.00024250995 | 1.154048 | 7.956845
32.932617 | -32.672832 | 4.7142668 | 0.00096478162 | 0.00024291328 | 1.155565 | 7.967302
32.982422 | -32.727745 | 4.714169 | 0.00096043944 | 0.000243637 | 1.157507 | 7.980692
33.032227 | -32.772545 | 4.7140775 | 0.00095871085 | 0.000243925075 | 1.159092 | 7.991617
33.082031 | -32.825527 | 4.7140884 | 0.00095533428 | 0.0002444878 | 1.160966 | 8.004537
33.131836 | -32.881817 | 4.7140236 | 0.00095273257 | 0.000244921455 | 1.162956 | 8.018263
33.181641 | -32.917141 | 4.7140222 | 0.00095166557 | 0.0002450993 | 1.164206 | 8.026877
33.231445 | -32.97155 | 4.7138834 | 0.00094816089 | 0.0002456834 | 1.16613 | 8.040145
33.28125 | -33.030239 | 4.7138124 | 0.00094548461 | 0.0002461294 | 1.168206 | 8.054456
33.331055 | -33.071861 | 4.7138467 | 0.00094165205 | 0.0002467682 | 1.169678 | 8.064605
33.380859 | -33.104782 | 4.7138162 | 0.00094000396 | 0.00024704289 | 1.170842 | 8.072633
33.430664 | -33.167622 | 4.7136989 | 0.00093756616 | 0.00024744919 | 1.173065 | 8.087957
33.480469 | -33.206028 | 4.7137113 | 0.00093352195 | 0.000248123225 | 1.174423 | 8.097322
33.530273 | -33.259068 | 4.7135577 | 0.00093423121 | 0.000248005015 | 1.176299 | 8.110256
33.580078 | -33.306339 | 4.7136135 | 0.00093237462 | 0.0002483144 | 1.177971 | 8.121783
33.629883 | -33.360222 | 4.7135372 | 0.00092805328 | 0.00024903467 | 1.179876 | 8.134923
33.679688 | -33.411476 | 4.7134514 | 0.00092556473 | 0.0002494494 | 1.181689 | 8.147421
33.729492 | -33.452396 | 4.7135239 | 0.00092376472 | 0.00024974943 | 1.183136 | 8.157399
33.779297 | -33.512623 | 4.7133813 | 0.00092130603 | 0.0002501592 | 1.185267 | 8.172086
33.829102 | -33.553555 | 4.7133508 | 0.0009201229 | 0.0002503564 | 1.186714 | 8.182067
33.878906 | -33.616161 | 4.7133322 | 0.00091545575 | 0.0002511343 | 1.188928 | 8.197334
33.928711 | -33.65591 | 4.7132177 | 0.00091495214 | 0.0002512182 | 1.190334 | 8.207026
33.978516 | -33.690319 | 4.7131677 | 0.00091305969 | 0.0002515336 | 1.191551 | 8.215417
34.02832 | -33.753319 | 4.7131329 | 0.00090950727 | 0.0002521257 | 1.193779 | 8.23078
34.078125 | -33.789841 | 4.7131166 | 0.00090661942 | 0.00025260698 | 1.195071 | 8.239686
34.12793 | -33.842121 | 4.71311 | 0.00090754626 | 0.0002524525 | 1.19692 | 8.252434
34.177734 | -33.889168 | 4.7129917 | 0.00090502494 | 0.0002528727 | 1.198584 | 8.263907
34.227539 | -33.959129 | 4.7128882 | 0.00090371666 | 0.0002530908 | 1.201058 | 8.280967
34.277344 | -33.994205 | 4.7129574 | 0.00090155 | 0.0002534519 | 1.202299 | 8.28952
34.327148 | -34.053749 | 4.712935 | 0.00089932681 | 0.000253822415 | 1.204405 | 8.30404
34.376953 | -34.10154 | 4.7128177 | 0.00089620653 | 0.0002543425 | 1.206095 | 8.315694
34.426758 | -34.160679 | 4.71275 | 0.00089270767 | 0.000254925605 | 1.208187 | 8.330115
34.476563 | -34.208313 | 4.7126646 | 0.00088784692 | 0.00025573573 | 1.209872 | 8.34173
34.526367 | -34.254871 | 4.7126427 | 0.00088525709 | 0.0002561674 | 1.211518 | 8.353084
34.576172 | -34.297638 | 4.7125621 | 0.00088382961 | 0.0002564053 | 1.213031 | 8.363512
34.625977 | -34.33353 | 4.7125864 | 0.0008833349 | 0.0002564877 | 1.2143 | 8.372265
34.675781 | -34.382328 | 4.7125239 | 0.00087832211 | 0.0002573232 | 1.216026 | 8.384164
34.725586 | -34.435375 | 4.7124662 | 0.00087699294 | 0.0002575447 | 1.217902 | 8.3971
34.775391 | -34.496872 | 4.7124715 | 0.00087360438 | 0.0002581095 | 1.220077 | 8.412096
34.825195 | -34.551388 | 4.7124715 | 0.00087109202 | 0.0002585282 | 1.222005 | 8.42539
34.875 | -34.583832 | 4.7123098 | 0.00086936954 | 0.0002588153 | 1.223153 | 8.433301
34.924805 | -34.647564 | 4.7122622 | 0.00086374278 | 0.0002597531 | 1.225407 | 8.448842
34.974609 | -34.686623 | 4.7121558 | 0.00086351036 | 0.0002597918 | 1.226788 | 8.458367
35.024414 | -34.738316 | 4.7121663 | 0.00086122158 | 0.0002601733 | 1.228617 | 8.470972
35.074219 | -34.784645 | 4.7121773 | 0.00086041092 | 0.0002603084 | 1.230255 | 8.482269
35.124023 | -34.842606 | 4.7120695 | 0.00085586903 | 0.0002610654 | 1.232305 | 8.496403
35.173828 | -34.894306 | 4.7120295 | 0.00085272791 | 0.0002615889 | 1.234134 | 8.50901
35.223633 | -34.939156 | 4.7119894 | 0.0008529693 | 0.0002615487 | 1.23572 | 8.519947
35.273438 | -34.999767 | 4.7120528 | 0.00085030793 | 0.0002619922 | 1.237864 | 8.534727
35.323242 | -35.050629 | 4.7119169 | 0.00084678823 | 0.000262578845 | 1.239662 | 8.54713
35.373047 | -35.095165 | 4.7117786 | 0.00084452331 | 0.0002629563 | 1.241238 | 8.55799
35.422852 | -35.139935 | 4.7118139 | 0.0008435637 | 0.0002631163 | 1.242821 | 8.568907
35.472656 | -35.184898 | 4.7117949 | 0.00083946285 | 0.0002637997 | 1.244411 | 8.579872
35.522461 | -35.228348 | 4.7117667 | 0.00083719188 | 0.0002641782 | 1.245948 | 8.590467
35.572266 | -35.286625 | 4.7116051 | 0.00083298981 | 0.0002648786 | 1.248009 | 8.604678
35.62207 | -35.319946 | 4.7116013 | 0.00083457533 | 0.0002646143 | 1.249188 | 8.612803
35.671875 | -35.372177 | 4.7116308 | 0.00083080231 | 0.000265243165 | 1.251035 | 8.62554
35.72168 | -35.443726 | 4.7115312 | 0.00082696968 | 0.0002658819 | 1.253565 | 8.642987
35.771484 | -35.484753 | 4.7114639 | 0.00082736317 | 0.000265816355 | 1.255016 | 8.652991
35.821289 | -35.535202 | 4.7114511 | 0.00082650781 | 0.000265958915 | 1.256801 | 8.665294
35.871094 | -35.589874 | 4.7112918 | 0.00082065159 | 0.000266935 | 1.258734 | 8.678625
35.920898 | -35.62468 | 4.7112837 | 0.00081717072 | 0.0002675151 | 1.259965 | 8.687113
35.970703 | -35.67226 | 4.7112846 | 0.0008169621 | 0.0002675499 | 1.261648 | 8.698715
36.020508 | -35.714741 | 4.7111735 | 0.00081370474 | 0.00026809276 | 1.263151 | 8.709074
36.070313 | -35.773575 | 4.711091 | 0.00080990192 | 0.0002687266 | 1.265231 | 8.723421
36.120117 | -35.829659 | 4.7111273 | 0.00080958905 | 0.0002687787 | 1.267215 | 8.737097
36.169922 | -35.866116 | 4.7110777 | 0.00080672797 | 0.000269255555 | 1.268504 | 8.745987
36.219727 | -35.930927 | 4.710969 | 0.00080447196 | 0.0002696316 | 1.270797 | 8.761791
36.269531 | -35.989319 | 4.7109842 | 0.00080298778 | 0.00026987892 | 1.272862 | 8.77603
36.319336 | -36.019917 | 4.7109098 | 0.00080157217 | 0.000270114855 | 1.273944 | 8.783492
36.369141 | -36.084564 | 4.7108316 | 0.00079796615 | 0.0002707159 | 1.27623 | 8.799256
36.418945 | -36.139862 | 4.710762 | 0.00079420808 | 0.0002713422 | 1.278186 | 8.81274
36.46875 | -36.170486 | 4.7107778 | 0.00079231558 | 0.00027165762 | 1.279269 | 8.820208
36.518555 | -36.220917 | 4.7108088 | 0.00079078972 | 0.00027191193 | 1.281053 | 8.832506
36.568359 | -36.281178 | 4.7106953 | 0.00078711513 | 0.0002725244 | 1.283184 | 8.847201
36.618164 | -36.320553 | 4.7106423 | 0.00078647735 | 0.0002726307 | 1.284577 | 8.856802
36.667969 | -36.369774 | 4.7105708 | 0.00078347622 | 0.0002731308 | 1.286318 | 8.868805
36.717773 | -36.41378 | 4.7105069 | 0.00078345236 | 0.0002731348 | 1.287874 | 8.879536
36.767578 | -36.471481 | 4.7104535 | 0.00077944394 | 0.0002738029 | 1.289915 | 8.893606
36.817383 | -36.513336 | 4.7104101 | 0.00077831448 | 0.0002739911 | 1.291395 | 8.903812
36.867188 | -36.565544 | 4.7103777 | 0.00077376066 | 0.0002747501 | 1.293242 | 8.916543
36.916992 | -36.616951 | 4.710371 | 0.00077245833 | 0.0002749672 | 1.29506 | 8.929079
36.966797 | -36.657787 | 4.7102237 | 0.00076918898 | 0.0002755121 | 1.296504 | 8.939037
37.016602 | -36.722816 | 4.7102246 | 0.00076635776 | 0.0002759839 | 1.298804 | 8.954894
37.066406 | -36.758553 | 4.710175 | 0.00076238211 | 0.0002766465 | 1.300068 | 8.963609
37.116211 | -36.825096 | 4.7100968 | 0.00076122279 | 0.0002768398 | 1.302421 | 8.979835
37.166016 | -36.872238 | 4.7101393 | 0.00076016784 | 0.0002770156 | 1.304089 | 8.991331
37.21582 | -36.905479 | 4.7099495 | 0.00075736642 | 0.00027748248 | 1.305264 | 8.999437
37.265625 | -36.984127 | 4.7099533 | 0.00075432059 | 0.0002779901 | 1.308046 | 9.018615
37.31543 | -37.013142 | 4.7098823 | 0.00074925419 | 0.0002788345 | 1.309072 | 9.025691
37.365234 | -37.067513 | 4.7098708 | 0.00074808003 | 0.0002790302 | 1.310995 | 9.038949
37.415039 | -37.11557 | 4.7098446 | 0.00074394338 | 0.0002797197 | 1.312695 | 9.050668
37.464844 | -37.16938 | 4.7098856 | 0.00074313278 | 0.0002798548 | 1.314598 | 9.063789
37.514648 | -37.222195 | 4.7097592 | 0.00074106158 | 0.0002802 | 1.316466 | 9.076668
37.564453 | -37.26342 | 4.7097549 | 0.00073993206 | 0.0002803882 | 1.317924 | 9.086721
37.614258 | -37.307129 | 4.7097039 | 0.00073921977 | 0.0002805069 | 1.31947 | 9.09738
37.664063 | -37.35574 | 4.7096872 | 0.00073578948 | 0.0002810786 | 1.321189 | 9.109233
37.713867 | -37.406506 | 4.7096186 | 0.00073127146 | 0.00028183164 | 1.322985 | 9.121613
37.763672 | -37.456463 | 4.7095771 | 0.00072902738 | 0.0002822057 | 1.324751 | 9.133795
37.813477 | -37.505737 | 4.7094254 | 0.00072780851 | 0.0002824088 | 1.326494 | 9.14581
37.863281 | -37.55323 | 4.7094097 | 0.00072521862 | 0.0002828404 | 1.328174 | 9.157392
37.913086 | -37.605328 | 4.7094169 | 0.00072157086 | 0.0002834484 | 1.330016 | 9.170096
37.962891 | -37.651592 | 4.7093897 | 0.00071887666 | 0.00028389744 | 1.331653 | 9.181377
38.012695 | -37.709404 | 4.7093287 | 0.00071955327 | 0.0002837847 | 1.333697 | 9.195475
38.0625 | -37.744015 | 4.709239 | 0.00071654021 | 0.0002842868 | 1.334921 | 9.203915
38.112305 | -37.788284 | 4.7092071 | 0.00071364635 | 0.0002847692 | 1.336487 | 9.21471
38.162109 | -37.845688 | 4.7091517 | 0.00071084796 | 0.0002852356 | 1.338517 | 9.228708
38.211914 | -37.889385 | 4.7090592 | 0.00070697069 | 0.0002858818 | 1.340063 | 9.239363
38.261719 | -37.929707 | 4.7090478 | 0.00070528686 | 0.0002861624 | 1.341489 | 9.249196
38.311523 | -37.982201 | 4.7089658 | 0.00070113834 | 0.0002868538 | 1.343346 | 9.261997
38.361328 | -38.037506 | 4.7089682 | 0.00070047978 | 0.0002869636 | 1.345302 | 9.275483
38.411133 | -38.08989 | 4.7089491 | 0.00069626863 | 0.000287665445 | 1.347154 | 9.288257
38.460938 | -38.127773 | 4.7088537 | 0.00069341657 | 0.0002881408 | 1.348494 | 9.297494
38.510742 | -38.199581 | 4.7088251 | 0.00069049891 | 0.000288627065 | 1.351034 | 9.315005
38.560547 | -38.237991 | 4.7088428 | 0.00068977475 | 0.0002887478 | 1.352392 | 9.324371
38.610352 | -38.279373 | 4.7087817 | 0.00068714615 | 0.0002891859 | 1.353856 | 9.334462
38.660156 | -38.331718 | 4.7087049 | 0.00068319443 | 0.0002898445 | 1.355707 | 9.347227
38.709961 | -38.398949 | 4.7086501 | 0.00068165362 | 0.00029010128 | 1.358085 | 9.363621
38.759766 | -38.450283 | 4.7085114 | 0.00067752303 | 0.0002907897 | 1.359901 | 9.376139
38.80957 | -38.49324 | 4.7085009 | 0.0006771147 | 0.0002908578 | 1.36142 | 9.386614
38.859375 | -38.532043 | 4.708591 | 0.00067330594 | 0.00029149256 | 1.362792 | 9.396076
38.90918 | -38.590908 | 4.7085242 | 0.00067085924 | 0.0002919003 | 1.364874 | 9.41043
38.958984 | -38.628105 | 4.7083807 | 0.00066981022 | 0.00029207518 | 1.36619 | 9.419501
39.008789 | -38.676102 | 4.7083402 | 0.0006682098 | 0.0002923419 | 1.367887 | 9.431205
39.058594 | -38.727104 | 4.7082815 | 0.00066533987 | 0.0002928202 | 1.369691 | 9.443642
39.108398 | -38.780338 | 4.7082109 | 0.00066178438 | 0.00029341282 | 1.371574 | 9.456623
39.158203 | -38.822399 | 4.7082524 | 0.00066009763 | 0.000293693945 | 1.373061 | 9.46688
39.208008 | -38.879303 | 4.7081861 | 0.00065473915 | 0.000294587025 | 1.375074 | 9.480756
39.257813 | -38.916538 | 4.7081151 | 0.00065692363 | 0.000294222945 | 1.376391 | 9.489836
39.307617 | -38.971447 | 4.7081251 | 0.0006515205 | 0.0002951235 | 1.378333 | 9.503225
39.357422 | -39.022884 | 4.7080331 | 0.00064927043 | 0.0002954985 | 1.380152 | 9.515768
39.407227 | -39.09552 | 4.7080226 | 0.00064648688 | 0.0002959624 | 1.382721 | 9.533481
39.457031 | -39.148361 | 4.707931 | 0.00064359605 | 0.0002964442 | 1.38459 | 9.546366
39.506836 | -39.186359 | 4.7078047 | 0.00064138469 | 0.0002968128 | 1.385934 | 9.555632
39.556641 | -39.23848 | 4.7078285 | 0.000640738 | 0.00029692055 | 1.387777 | 9.568341
39.606445 | -39.281094 | 4.7078133 | 0.00063714985 | 0.000297518575 | 1.389285 | 9.578733
39.65625 | -39.329403 | 4.7077475 | 0.00063866074 | 0.00029726676 | 1.390993 | 9.590513
39.706055 | -39.367867 | 4.7077103 | 0.00063340663 | 0.000298142445 | 1.392353 | 9.599893
39.755859 | -39.421955 | 4.7076898 | 0.00062896014 | 0.0002988835 | 1.394266 | 9.613082
39.805664 | -39.491611 | 4.707684 | 0.00062832533 | 0.0002989893 | 1.39673 | 9.630068
39.855469 | -39.529907 | 4.7075996 | 0.00062484742 | 0.00029956898 | 1.398084 | 9.639406
39.905273 | -39.572628 | 4.7075081 | 0.00062384608 | 0.00029973587 | 1.399595 | 9.649824
39.955078 | -39.640453 | 4.707468 | 0.00062200421 | 0.0003000428 | 1.401994 | 9.666363
40.004883 | -39.675064 | 4.707324 | 0.00061880046 | 0.0003005768 | 1.403218 | 9.674803
40.054688 | -39.734253 | 4.7073197 | 0.00061723293 | 0.0003008381 | 1.405312 | 9.689236
40.104492 | -39.778622 | 4.7072825 | 0.00061457756 | 0.0003012806 | 1.406881 | 9.700056
40.154297 | -39.813614 | 4.7072597 | 0.00061246153 | 0.000301633295 | 1.408119 | 9.708588
40.204102 | -39.875198 | 4.707211 | 0.00060727302 | 0.000302498 | 1.410297 | 9.723606
40.253906 | -39.928616 | 4.7072115 | 0.00060571136 | 0.0003027583 | 1.412186 | 9.736632
40.303711 | -39.970112 | 4.7071309 | 0.00060255826 | 0.00030328384 | 1.413654 | 9.746751
40.353516 | -40.029171 | 4.707129 | 0.00059741136 | 0.0003041417 | 1.415742 | 9.761152
40.40332 | -40.077106 | 4.707087 | 0.00059896708 | 0.00030388237 | 1.417438 | 9.772841
40.453125 | -40.127758 | 4.7070303 | 0.0005971163 | 0.0003041908 | 1.419229 | 9.785193
40.50293 | -40.174805 | 4.7069511 | 0.00059445499 | 0.000304634385 | 1.420893 | 9.796665
40.552734 | -40.224419 | 4.7069283 | 0.00059294997 | 0.0003048852 | 1.422648 | 9.808764
40.602539 | -40.265247 | 4.7069187 | 0.00059188902 | 0.000305062 | 1.424092 | 9.81872
40.652344 | -40.317944 | 4.7069125 | 0.00058396457 | 0.0003063828 | 1.425956 | 9.83157
40.702148 | -40.364208 | 4.7067776 | 0.00058230758 | 0.000306659 | 1.427592 | 9.842851
40.751953 | -40.404446 | 4.7068653 | 0.00058403908 | 0.00030637037 | 1.429015 | 9.852663
40.801758 | -40.464138 | 4.7067537 | 0.00058076676 | 0.0003069158 | 1.431126 | 9.867219
40.851563 | -40.498993 | 4.7068067 | 0.00057673157 | 0.0003075883 | 1.432359 | 9.875719
40.901367 | -40.555477 | 4.7065978 | 0.00057350396 | 0.0003081262 | 1.434357 | 9.889492
40.951172 | -40.612343 | 4.7065449 | 0.00057212409 | 0.0003083562 | 1.436368 | 9.903359
41.000977 | -40.676285 | 4.7066121 | 0.00056729914 | 0.00030916036 | 1.438629 | 9.918952
41.050781 | -40.723682 | 4.7065401 | 0.00056567788 | 0.00030943057 | 1.440306 | 9.930509
41.100586 | -40.77177 | 4.7065034 | 0.00056460197 | 0.0003096099 | 1.442006 | 9.942236
41.150391 | -40.823513 | 4.7063189 | 0.00055998861 | 0.0003103788 | 1.443836 | 9.954853
41.200195 | -40.858875 | 4.7064476 | 0.00055943726 | 0.0003104707 | 1.445087 | 9.963476
41.25 | -40.913662 | 4.7062411 | 0.00055573281 | 0.0003110881 | 1.447025 | 9.976836
41.299805 | -40.971489 | 4.7062569 | 0.00055341719 | 0.000311474 | 1.44907 | 9.990937
41.349609 | -41.001354 | 4.7063003 | 0.00055104494 | 0.0003118694 | 1.450126 | 9.99822
41.399414 | -41.052864 | 4.7061701 | 0.00054768322 | 0.00031242968 | 1.451948 | 10.01078
41.449219 | -41.103764 | 4.7062783 | 0.00054589508 | 0.0003127277 | 1.453748 | 10.02319
41.499023 | -41.157238 | 4.7060552 | 0.00054428872 | 0.00031299543 | 1.45564 | 10.03623
41.548828 | -41.207218 | 4.7061076 | 0.00054255425 | 0.0003132845 | 1.457407 | 10.04842
41.598633 | -41.245914 | 4.7059712 | 0.00053918955 | 0.0003138453 | 1.458776 | 10.05786
41.648438 | -41.302387 | 4.7059841 | 0.00053818524 | 0.0003140127 | 1.460773 | 10.07163
41.698242 | -41.348549 | 4.7058873 | 0.00053665339 | 0.000314267985 | 1.462406 | 10.08288
41.748047 | -41.394535 | 4.7058415 | 0.0005347401 | 0.0003145869 | 1.464032 | 10.0941
41.797852 | -41.447979 | 4.7057576 | 0.00053421257 | 0.0003146748 | 1.465922 | 10.10713
41.847656 | -41.505531 | 4.7058182 | 0.00052787364 | 0.0003157313 | 1.467958 | 10.12116
41.897461 | -41.565544 | 4.7057028 | 0.00052463409 | 0.0003162712 | 1.47008 | 10.1358
41.947266 | -41.595985 | 4.7057047 | 0.00052460731 | 0.000316275665 | 1.471157 | 10.14322
41.99707 | -41.63773 | 4.7056527 | 0.00051967503 | 0.0003170977 | 1.472633 | 10.1534
42.046875 | -41.696476 | 4.7055845 | 0.00051755604 | 0.0003174509 | 1.474711 | 10.16773
42.09668 | -41.74247 | 4.7055016 | 0.00051617023 | 0.000317681845 | 1.476338 | 10.17894
42.146484 | -41.803059 | 4.7055058 | 0.00051390228 | 0.0003180598 | 1.478481 | 10.19372
42.196289 | -41.838905 | 4.7054014 | 0.00051040051 | 0.000318643465 | 1.479749 | 10.20246
42.246094 | -41.897598 | 4.7054176 | 0.00050797762 | 0.00031904728 | 1.481824 | 10.21677
42.295898 | -41.937222 | 4.7053556 | 0.00050651131 | 0.000319291665 | 1.483226 | 10.22643
42.345703 | -41.970673 | 4.705224 | 0.00050453842 | 0.00031962048 | 1.484409 | 10.23459
42.395508 | -42.041233 | 4.7052035 | 0.00050269364 | 0.0003199279 | 1.486904 | 10.2518
42.445313 | -42.079502 | 4.7051888 | 0.00049883127 | 0.0003205717 | 1.488258 | 10.26113
42.495117 | -42.135155 | 4.7051563 | 0.00049654243 | 0.000320953145 | 1.490226 | 10.2747
42.544922 | -42.192242 | 4.7052007 | 0.0004932016 | 0.00032150995 | 1.492245 | 10.28862
42.594727 | -42.238823 | 4.7051153 | 0.00048704445 | 0.0003225361 | 1.493893 | 10.29998
42.644531 | -42.302444 | 4.7050252 | 0.00048860611 | 0.000322275865 | 1.496143 | 10.31549
42.694336 | -42.338917 | 4.7050643 | 0.00048507453 | 0.0003228645 | 1.497433 | 10.32439
42.744141 | -42.389351 | 4.7049747 | 0.00048506854 | 0.00032286546 | 1.499217 | 10.33668
42.793945 | -42.4231 | 4.7049069 | 0.00048151016 | 0.0003234585 | 1.50041 | 10.34491
42.84375 | -42.480518 | 4.7050023 | 0.00048260091 | 0.0003232767 | 1.502441 | 10.35892
42.893555 | -42.536461 | 4.7048965 | 0.00047722756 | 0.00032417229 | 1.50442 | 10.37256
42.943359 | -42.581371 | 4.7047868 | 0.00047479273 | 0.000324578095 | 1.506008 | 10.38351
42.993164 | -42.612274 | 4.7047892 | 0.00047295095 | 0.0003248851 | 1.507101 | 10.39104
43.042969 | -42.662468 | 4.7048101 | 0.00047025381 | 0.0003253346 | 1.508876 | 10.40328
43.092773 | -42.710247 | 4.7046142 | 0.00046823622 | 0.0003256708 | 1.510566 | 10.41494
43.142578 | -42.775208 | 4.7046137 | 0.00046735702 | 0.00032581738 | 1.512864 | 10.43078
43.192383 | -42.831657 | 4.704524 | 0.00046422481 | 0.000326339415 | 1.51486 | 10.44454
43.242188 | -42.872406 | 4.7045813 | 0.0004632771 | 0.0003264974 | 1.516301 | 10.45448
43.291992 | -42.925365 | 4.7044544 | 0.0004607141 | 0.0003269245 | 1.518174 | 10.46739
43.341797 | -42.981487 | 4.7044978 | 0.00045794249 | 0.0003273865 | 1.520159 | 10.48108
43.391602 | -43.026566 | 4.7043815 | 0.00045529605 | 0.0003278275 | 1.521753 | 10.49207
43.441406 | -43.076866 | 4.7043352 | 0.00045422913 | 0.0003280054 | 1.523532 | 10.50434
43.491211 | -43.124992 | 4.7042623 | 0.00045134124 | 0.0003284867 | 1.525235 | 10.51607
43.541016 | -43.200367 | 4.704267 | 0.00044771133 | 0.0003290917 | 1.5279 | 10.53445
43.59082 | -43.224083 | 4.7042718 | 0.00044464468 | 0.00032960277 | 1.528739 | 10.54023
43.640625 | -43.286446 | 4.7041755 | 0.00044252572 | 0.00032995593 | 1.530945 | 10.55544
43.69043 | -43.331341 | 4.7042303 | 0.00043943228 | 0.0003304715 | 1.532533 | 10.56639
43.740234 | -43.384464 | 4.7040944 | 0.00044004916 | 0.00033036869 | 1.534412 | 10.57934
43.790039 | -43.418556 | 4.7040458 | 0.00043597218 | 0.0003310482 | 1.535617 | 10.58766
43.839844 | -43.469353 | 4.7040162 | 0.00043477712 | 0.0003312474 | 1.537414 | 10.60004
43.889648 | -43.507099 | 4.7039709 | 0.00043067633 | 0.0003319308 | 1.538749 | 10.60925
43.939453 | -43.576454 | 4.7038226 | 0.00043023226 | 0.00033200484 | 1.541202 | 10.62616
43.989258 | -43.620007 | 4.7038965 | 0.00042695104 | 0.00033255171 | 1.542742 | 10.63678
44.039063 | -43.655376 | 4.7038507 | 0.00042400658 | 0.0003330425 | 1.543993 | 10.64541
44.088867 | -43.718388 | 4.7038136 | 0.00042243002 | 0.0003333052 | 1.546222 | 10.66077
44.138672 | -43.76638 | 4.7037249 | 0.00042055844 | 0.0003336171 | 1.547919 | 10.67247
44.188477 | -43.804722 | 4.703773 | 0.000418362 | 0.0003339832 | 1.549275 | 10.68182
44.238281 | -43.863174 | 4.7036147 | 0.00041416587 | 0.0003346826 | 1.551342 | 10.69608
44.288086 | -43.902493 | 4.7035813 | 0.00041138229 | 0.0003351465 | 1.552733 | 10.70567
44.337891 | -43.954628 | 4.7035789 | 0.00040619672 | 0.0003360108 | 1.554577 | 10.71838
44.387695 | -44.024628 | 4.7035112 | 0.00040563344 | 0.0003361046 | 1.557053 | 10.73545
44.4375 | -44.051441 | 4.7035246 | 0.00040263531 | 0.0003366043 | 1.558001 | 10.74199
44.487305 | -44.105404 | 4.7034206 | 0.00039892792 | 0.00033722223 | 1.55991 | 10.75515
44.537109 | -44.154957 | 4.7034631 | 0.00039806069 | 0.0003373668 | 1.561662 | 10.76723
44.586914 | -44.222919 | 4.7033386 | 0.00039579571 | 0.000337744265 | 1.564066 | 10.7838
44.636719 | -44.254513 | 4.703238 | 0.00039273201 | 0.0003382549 | 1.565183 | 10.79151
44.686523 | -44.330162 | 4.7032785 | 0.00038867889 | 0.0003389304 | 1.567859 | 10.80995
44.736328 | -44.354534 | 4.7032099 | 0.00038613676 | 0.00033935409 | 1.568721 | 10.8159
44.786133 | -44.419075 | 4.7031798 | 0.00038600268 | 0.0003393764 | 1.571003 | 10.83163
44.835938 | -44.454388 | 4.7030563 | 0.0003837049 | 0.0003397594 | 1.572252 | 10.84025
44.885742 | -44.506351 | 4.7030082 | 0.00038074257 | 0.0003402531 | 1.57409 | 10.85292
44.935547 | -44.547199 | 4.7030406 | 0.00038012266 | 0.00034035644 | 1.575535 | 10.86288
44.985352 | -44.599861 | 4.7029905 | 0.00037563741 | 0.000341104 | 1.577397 | 10.87572
45.035156 | -44.6451 | 4.7030392 | 0.0003738433 | 0.000341403 | 1.578997 | 10.88675
45.084961 | -44.694347 | 4.7028871 | 0.00037371815 | 0.0003414239 | 1.580739 | 10.89876
45.134766 | -44.747684 | 4.7029004 | 0.00037121473 | 0.000341841095 | 1.582626 | 10.91177
45.18457 | -44.800095 | 4.7027931 | 0.00036678018 | 0.0003425802 | 1.584479 | 10.92455
45.234375 | -44.85392 | 4.7029052 | 0.00036448834 | 0.00034296216 | 1.586383 | 10.93767
45.28418 | -44.892952 | 4.7027688 | 0.00036144853 | 0.000343468795 | 1.587763 | 10.94719
45.333984 | -44.942123 | 4.7027521 | 0.00035864412 | 0.0003439362 | 1.589502 | 10.95918
45.383789 | -44.990646 | 4.7026019 | 0.00035737455 | 0.0003441478 | 1.591219 | 10.97101
45.433594 | -45.046425 | 4.7027097 | 0.00035409332 | 0.0003446947 | 1.593191 | 10.98461
45.483398 | -45.101505 | 4.7025428 | 0.00035190579 | 0.0003450593 | 1.595139 | 10.99805
45.533203 | -45.148956 | 4.7024622 | 0.0003515631 | 0.0003451164 | 1.596818 | 11.00962
45.583008 | -45.196705 | 4.7024279 | 0.00034716126 | 0.00034585 | 1.598506 | 11.02126
45.632813 | -45.254215 | 4.7024384 | 0.00034322441 | 0.0003465061 | 1.60054 | 11.03528
45.682617 | -45.312454 | 4.7023687 | 0.00034129023 | 0.0003468285 | 1.6026 | 11.04949
45.732422 | -45.351158 | 4.7024174 | 0.00033984185 | 0.0003470699 | 1.603969 | 11.05892
45.782227 | -45.387478 | 4.7023168 | 0.00033774076 | 0.00034742009 | 1.605254 | 11.06778
45.832031 | -45.45179 | 4.7023749 | 0.00033515392 | 0.00034785123 | 1.607528 | 11.08346
45.881836 | -45.492958 | 4.7022314 | 0.00033193824 | 0.0003483872 | 1.608984 | 11.0935
45.931641 | -45.531166 | 4.7021914 | 0.00033098159 | 0.0003485466 | 1.610336 | 11.10282
45.981445 | -45.577381 | 4.7021637 | 0.00032885969 | 0.0003489003 | 1.61197 | 11.11409
46.03125 | -45.626301 | 4.7020855 | 0.00032400488 | 0.0003497094 | 1.6137 | 11.12602
46.081055 | -45.673592 | 4.7020226 | 0.00032218694 | 0.0003500124 | 1.615373 | 11.13755
46.130859 | -45.740028 | 4.7020993 | 0.0003208339 | 0.0003502379 | 1.617723 | 11.15375
46.180664 | -45.782532 | 4.7020254 | 0.00031890869 | 0.0003505588 | 1.619226 | 11.16411
46.230469 | -45.826534 | 4.7019129 | 0.00031659901 | 0.000350943715 | 1.620782 | 11.17484
46.280273 | -45.86742 | 4.7019429 | 0.00031162205 | 0.0003517732 | 1.622228 | 11.18481
46.330078 | -45.930264 | 4.7018495 | 0.00031000972 | 0.00035204193 | 1.624451 | 11.20014
46.379883 | -45.982368 | 4.7017984 | 0.00031150877 | 0.0003517921 | 1.626294 | 11.21285
46.429688 | -46.024952 | 4.7018719 | 0.00030801594 | 0.0003523742 | 1.6278 | 11.22323
46.479492 | -46.078735 | 4.7016506 | 0.00030476152 | 0.00035291663 | 1.629702 | 11.23634
46.529297 | -46.134438 | 4.7016425 | 0.00030216278 | 0.0003533498 | 1.631672 | 11.24993
46.579102 | -46.193954 | 4.7017212 | 0.00029820797 | 0.0003540089 | 1.633777 | 11.26444
46.628906 | -46.232227 | 4.7015586 | 0.00029715896 | 0.0003541837 | 1.635131 | 11.27377
46.678711 | -46.271061 | 4.7015281 | 0.00029301344 | 0.0003548746 | 1.636504 | 11.28324
46.728516 | -46.334873 | 4.7015071 | 0.00029159783 | 0.0003551106 | 1.638761 | 11.2988
46.77832 | -46.378815 | 4.7014751 | 0.00028949679 | 0.0003554608 | 1.640315 | 11.30952
46.828125 | -46.431664 | 4.7013812 | 0.00028705597 | 0.000355867555 | 1.642184 | 11.32241
46.87793 | -46.480907 | 4.7014551 | 0.00028414428 | 0.0003563528 | 1.643926 | 11.33441
46.927734 | -46.528584 | 4.7014079 | 0.0002835989 | 0.0003564437 | 1.645612 | 11.34604
46.977539 | -46.577099 | 4.7013016 | 0.00028078258 | 0.00035691312 | 1.647328 | 11.35787
47.027344 | -46.637356 | 4.7012577 | 0.00027834772 | 0.00035731893 | 1.649459 | 11.37256
47.077148 | -46.657631 | 4.7011633 | 0.00027309061 | 0.000358195115 | 1.650176 | 11.37751
47.126953 | -46.710648 | 4.7012372 | 0.00027424694 | 0.0003580024 | 1.652051 | 11.39044
47.176758 | -46.764725 | 4.7011719 | 0.00026959478 | 0.0003587778 | 1.653964 | 11.40362
47.226563 | -46.809643 | 4.7011743 | 0.00026924312 | 0.0003588364 | 1.655552 | 11.41458
47.276367 | -46.854725 | 4.7010469 | 0.00026397407 | 0.0003597145 | 1.657147 | 11.42557
47.326172 | -46.926434 | 4.7010522 | 0.00026471913 | 0.0003595904 | 1.659683 | 11.44306
47.375977 | -46.989746 | 4.7009721 | 0.00026131273 | 0.000360158095 | 1.661922 | 11.4585
47.425781 | -47.025162 | 4.7010264 | 0.0002574414 | 0.0003608033 | 1.663175 | 11.46713
47.475586 | -47.072948 | 4.7009397 | 0.00025634171 | 0.0003609866 | 1.664865 | 11.47878
47.525391 | -47.119057 | 4.70083 | 0.00025392175 | 0.000361389925 | 1.666496 | 11.49003
47.575195 | -47.160824 | 4.7008157 | 0.00025080144 | 0.00036191 | 1.667973 | 11.50021
47.625 | -47.205826 | 4.7007089 | 0.00024744569 | 0.0003624693 | 1.669565 | 11.51119
47.674805 | -47.255001 | 4.7007232 | 0.00024774074 | 0.0003624201 | 1.671304 | 11.52318
47.724609 | -47.328812 | 4.7006636 | 0.00024532972 | 0.00036282193 | 1.673914 | 11.54118
47.774414 | -47.348286 | 4.7005692 | 0.00024298727 | 0.0003632123 | 1.674603 | 11.54593
47.824219 | -47.415112 | 4.7005615 | 0.00023908318 | 0.00036386302 | 1.676967 | 11.56222
47.874023 | -47.478271 | 4.7005582 | 0.0002375722 | 0.00036411485 | 1.6792 | 11.57762
47.923828 | -47.503212 | 4.7005916 | 0.00023424327 | 0.0003646697 | 1.680082 | 11.5837
47.973633 | -47.557205 | 4.7005119 | 0.0002348274 | 0.0003645723 | 1.681992 | 11.59687
48.023438 | -47.613972 | 4.7004614 | 0.00022959708 | 0.000365444 | 1.684 | 11.61071
48.073242 | -47.663143 | 4.7004957 | 0.00022689997 | 0.000365893555 | 1.685739 | 11.6227
48.123047 | -47.709236 | 4.7003579 | 0.00022404491 | 0.0003663694 | 1.687369 | 11.63394
48.172852 | -47.764961 | 4.7002635 | 0.0002230376 | 0.0003665373 | 1.68934 | 11.64753
48.222656 | -47.80703 | 4.7002463 | 0.0002200812 | 0.00036703 | 1.690828 | 11.65779
48.272461 | -47.872631 | 4.7001987 | 0.00021502971 | 0.0003678719 | 1.693148 | 11.67379
48.322266 | -47.904461 | 4.7001715 | 0.00021525919 | 0.000367833685 | 1.694274 | 11.68155
48.37207 | -47.952129 | 4.7000961 | 0.00021207929 | 0.0003683637 | 1.69596 | 11.69317
48.421875 | -48.009777 | 4.7001691 | 0.0002096057 | 0.0003687759 | 1.697999 | 11.70723
48.47168 | -48.056877 | 4.7000499 | 0.00021052062 | 0.0003686234 | 1.699664 | 11.71872
48.521484 | -48.112106 | 4.7000427 | 0.00020240842 | 0.00036997548 | 1.701618 | 11.73218
48.571289 | -48.16304 | 4.6999965 | 0.00020222366 | 0.0003700063 | 1.703419 | 11.7446
48.621094 | -48.210648 | 4.6998105 | 0.00019944609 | 0.0003704692 | 1.705103 | 11.75621
48.670898 | -48.263371 | 4.6999221 | 0.00019848048 | 0.0003706301 | 1.706968 | 11.76907
48.720703 | -48.295635 | 4.6997766 | 0.00019326211 | 0.000371499865 | 1.708109 | 11.77694
48.770508 | -48.35461 | 4.6998658 | 0.00019215942 | 0.0003716836 | 1.710194 | 11.79132
48.820313 | -48.404556 | 4.6997862 | 0.00018776358 | 0.0003724163 | 1.711961 | 11.8035
48.870117 | -48.453678 | 4.6997294 | 0.00018584132 | 0.0003727367 | 1.713698 | 11.81548
48.919922 | -48.503204 | 4.6996322 | 0.00018539131 | 0.000372811665 | 1.71545 | 11.82755
48.969727 | -48.55695 | 4.6996303 | 0.00018175245 | 0.0003734181 | 1.717351 | 11.84066
49.019531 | -48.604019 | 4.6996236 | 0.00017821194 | 0.0003740082 | 1.719016 | 11.85214
49.069336 | -48.636494 | 4.6995516 | 0.00017712712 | 0.00037418903 | 1.720164 | 11.86006
49.119141 | -48.701103 | 4.6995072 | 0.00017407535 | 0.0003746977 | 1.722449 | 11.87581
49.168945 | -48.75943 | 4.6994381 | 0.00017197727 | 0.0003750473 | 1.724512 | 11.89003
49.21875 | -48.804741 | 4.6994047 | 0.00016982257 | 0.000375406455 | 1.726115 | 11.90108
49.268555 | -48.841595 | 4.6994038 | 0.00016729532 | 0.0003758277 | 1.727418 | 11.91007
49.318359 | -48.891319 | 4.6993818 | 0.00016424953 | 0.000376335295 | 1.729177 | 11.9222
49.368164 | -48.938755 | 4.6992965 | 0.00016248821 | 0.0003766288 | 1.730854 | 11.93376
49.417969 | -48.990829 | 4.6992211 | 0.00016009511 | 0.0003770277 | 1.732696 | 11.94646
49.467773 | -49.045429 | 4.6992474 | 0.0001599282 | 0.0003770555 | 1.734627 | 11.95978
49.517578 | -49.079937 | 4.6991978 | 0.00015830697 | 0.0003773257 | 1.735848 | 11.96819
49.567383 | -49.159088 | 4.6992016 | 0.0001548797 | 0.0003778969 | 1.738647 | 11.98749
49.617188 | -49.190216 | 4.6991792 | 0.00015272497 | 0.000378256055 | 1.739748 | 11.99508
49.666992 | -49.233463 | 4.6990647 | 0.00014936626 | 0.00037881584 | 1.741278 | 12.00563
49.716797 | -49.286346 | 4.6989903 | 0.00014522075 | 0.0003795068 | 1.743148 | 12.01852
49.766602 | -49.331223 | 4.6990757 | 0.00014039277 | 0.0003803114 | 1.744735 | 12.02947
49.816406 | -49.393078 | 4.6990075 | 0.00013886392 | 0.00038056623 | 1.746923 | 12.04455
49.866211 | -49.438614 | 4.6988816 | 0.00013769865 | 0.0003807604 | 1.748533 | 12.05565
49.916016 | -49.47031 | 4.6987619 | 0.00013536512 | 0.0003811494 | 1.749654 | 12.06338
49.96582 | -49.525154 | 4.6988492 | 0.00013382136 | 0.0003814067 | 1.751594 | 12.07676
50.015625 | -49.564983 | 4.6987805 | 0.00013189911 | 0.000381727 | 1.753003 | 12.08647
50.06543 | -49.629791 | 4.6987457 | 0.00012665092 | 0.00038260173 | 1.755295 | 12.10227
50.115234 | -49.675045 | 4.698833 | 0.00012721716 | 0.0003825074 | 1.756895 | 12.11331
50.165039 | -49.731995 | 4.6987114 | 0.00012396276 | 0.0003830498 | 1.75891 | 12.1272
50.214844 | -49.77412 | 4.698688 | 0.00012208521 | 0.0003833627 | 1.760399 | 12.13747
50.264648 | -49.834827 | 4.6985636 | 0.00011993944 | 0.00038372031 | 1.762546 | 12.15227
50.314453 | -49.88467 | 4.6985145 | 0.00011673867 | 0.0003842538 | 1.764309 | 12.16443
50.364258 | -49.919563 | 4.6984854 | 0.00011479854 | 0.0003845771 | 1.765543 | 12.17293
50.414063 | -49.967102 | 4.6983986 | 0.00011072456 | 0.0003852561 | 1.767225 | 12.18453
50.463867 | -50.020519 | 4.6984334 | 0.00010750592 | 0.0003857926 | 1.769114 | 12.19755
50.513672 | -50.08976 | 4.6984143 | 0.00010620653 | 0.0003860091 | 1.771563 | 12.21444
50.563477 | -50.124786 | 4.6984324 | 0.0001021713 | 0.0003866817 | 1.772802 | 12.22298
50.613281 | -50.147911 | 4.6983032 | 0.00010190606 | 0.0003867259 | 1.77362 | 12.22862
50.663086 | -50.200329 | 4.6981893 | 0.00010146498 | 0.0003867994 | 1.775473 | 12.2414
50.712891 | -50.269722 | 4.6981716 | 9.7608565e-05 | 0.0003874421225 | 1.777928 | 12.25832
50.762695 | -50.324646 | 4.6981249 | 9.5558171e-05 | 0.0003877839 | 1.77987 | 12.27171
50.8125 | -50.361851 | 4.6980762 | 9.174049e-05 | 0.000388420135 | 1.781186 | 12.28079
50.862305 | -50.423763 | 4.6980777 | 8.979439e-05 | 0.000388744485 | 1.783376 | 12.29588
50.912109 | -50.471409 | 4.6979942 | 8.5791944e-05 | 0.0003894116 | 1.785061 | 12.3075
50.961914 | -50.518051 | 4.6979895 | 8.3455438e-05 | 0.000389800977 | 1.786711 | 12.31888
51.011719 | -50.559765 | 4.697938 | 8.437931e-05 | 0.000389647 | 1.788186 | 12.32905
51.061523 | -50.617779 | 4.6978836 | 8.1846112e-05 | 0.000390069198 | 1.790238 | 12.34319
51.111328 | -50.659023 | 4.6979671 | 7.7629091e-05 | 0.000390772 | 1.791696 | 12.35325
51.161133 | -50.720272 | 4.6978908 | 7.3453783e-05 | 0.0003914679195 | 1.793863 | 12.36819
51.210938 | -50.765198 | 4.697814 | 7.3730946e-05 | 0.0003914217 | 1.795452 | 12.37914
51.260742 | -50.819 | 4.6977205 | 6.9651011e-05 | 0.0003921017 | 1.797354 | 12.39226
51.310547 | -50.856777 | 4.6977487 | 6.6775079e-05 | 0.000392581 | 1.798691 | 12.40147
51.360352 | -50.91827 | 4.6977034 | 6.3371655e-05 | 0.0003931483 | 1.800865 | 12.41647
51.410156 | -50.977116 | 4.6976233 | 5.9595703e-05 | 0.0003937775995 | 1.802947 | 12.43082
51.459961 | -51.015507 | 4.6975746 | 5.7566165e-05 | 0.0003941159 | 1.804304 | 12.44018
51.509766 | -51.064857 | 4.6975904 | 5.2195785e-05 | 0.0003950109 | 1.80605 | 12.45221
51.55957 | -51.120621 | 4.6975493 | 5.1477549e-05 | 0.0003951306 | 1.808022 | 12.46581
51.609375 | -51.169292 | 4.6974139 | 4.8905607e-05 | 0.0003955593 | 1.809744 | 12.47768
51.65918 | -51.215927 | 4.6974154 | 4.7656893e-05 | 0.0003957674 | 1.811393 | 12.48905
51.708984 | -51.251881 | 4.6974559 | 4.5695902e-05 | 0.000396094233 | 1.812664 | 12.49782
51.758789 | -51.31068 | 4.6972904 | 4.2387841e-05 | 0.0003966455765 | 1.814744 | 12.51216
51.808594 | -51.358189 | 4.6973124 | 4.1747095e-05 | 0.0003967523675 | 1.816424 | 12.52374
51.858398 | -51.395706 | 4.6972594 | 3.9806964e-05 | 0.0003970757 | 1.817751 | 12.53289
51.908203 | -51.45752 | 4.697196 | 3.5455821e-05 | 0.0003978009 | 1.819937 | 12.54797
51.958008 | -51.517765 | 4.6971912 | 3.5291909e-05 | 0.0003978282 | 1.822068 | 12.56266
52.007813 | -51.553047 | 4.6970987 | 3.1253698e-05 | 0.000398501267 | 1.823316 | 12.57126
52.057617 | -51.588818 | 4.6971784 | 3.068447e-05 | 0.0003985961 | 1.824581 | 12.57998
52.107422 | -51.654148 | 4.6971178 | 2.7292966e-05 | 0.000399161389 | 1.826892 | 12.59591
52.157227 | -51.700989 | 4.6970372 | 2.3815037e-05 | 0.000399741 | 1.828548 | 12.60734
52.207031 | -51.751938 | 4.6970572 | 2.2748112e-05 | 0.0003999189 | 1.83035 | 12.61976
52.256836 | -51.813725 | 4.6969914 | 2.1463633e-05 | 0.0004001329445 | 1.832536 | 12.63483
52.306641 | -51.839718 | 4.696938 | 1.6748905e-05 | 0.0004009187325 | 1.833455 | 12.64117
52.356445 | -51.889042 | 4.6968322 | 1.6468763e-05 | 0.0004009654 | 1.835199 | 12.65319
52.40625 | -51.946095 | 4.6967936 | 1.1765957e-05 | 0.0004017492 | 1.837217 | 12.66711
52.456055 | -52.000259 | 4.6967368 | 9.4592569e-06 | 0.0004021337 | 1.839133 | 12.68031
52.505859 | -52.066723 | 4.6968226 | 5.1498414e-06 | 0.0004028519 | 1.841484 | 12.69652
52.555664 | -52.101318 | 4.696703 | 4.6461819e-06 | 0.0004029359 | 1.842707 | 12.70496
52.605469 | -52.133461 | 4.6967568 | 1.1086464e-06 | 0.0004035254 | 1.843844 | 12.7128
52.655273 | -52.193939 | 4.6966753 | -6.5565109e-07 | 0.0004038195 | 1.845983 | 12.72754
52.705078 | -52.232559 | 4.6966338 | -1.129508e-06 | 0.000403898468 | 1.847349 | 12.73696
52.754883 | -52.292732 | 4.6965461 | -4.2349097e-06 | 0.000404416 | 1.849477 | 12.75163
52.804688 | -52.35022 | 4.6964989 | -8.1539156e-06 | 0.0004050692026 | 1.85151 | 12.76565
52.854492 | -52.397366 | 4.6964927 | -9.0748072e-06 | 0.0004052227 | 1.853178 | 12.77715
52.904297 | -52.455502 | 4.6963992 | -1.3685226e-05 | 0.0004059911 | 1.855234 | 12.79133
52.954102 | -52.496086 | 4.6963897 | -1.3422966e-05 | 0.0004059474 | 1.856669 | 12.80122
53.003906 | -52.553009 | 4.6963396 | -1.7377735e-05 | 0.0004066065 | 1.858682 | 12.8151
53.053711 | -52.600571 | 4.6963038 | -1.8709898e-05 | 0.000406828533 | 1.860365 | 12.8267
53.103516 | -52.653141 | 4.6963615 | -2.0769237e-05 | 0.0004071718 | 1.862224 | 12.83952
53.15332 | -52.700436 | 4.6962976 | -2.3373959e-05 | 0.0004076058765 | 1.863897 | 12.85105
53.203125 | -52.746902 | 4.6962757 | -2.6479363e-05 | 0.0004081234 | 1.86554 | 12.86238
53.25293 | -52.77319 | 4.6962233 | -2.4837254e-05 | 0.000407849759 | 1.86647 | 12.86879
53.302734 | -52.827782 | 4.6961308 | -3.146231e-05 | 0.000408953935 | 1.868401 | 12.88211
53.352539 | -52.886265 | 4.6961117 | -3.1754375e-05 | 0.0004090026125 | 1.870469 | 12.89637
53.402344 | -52.942059 | 4.6959896 | -3.4913421e-05 | 0.0004095291 | 1.872442 | 12.90997
53.452148 | -52.996223 | 4.6960411 | -3.7428737e-05 | 0.0004099483395 | 1.874358 | 12.92318
53.501953 | -53.042183 | 4.6959786 | -3.7607551e-05 | 0.0004099781 | 1.875983 | 12.93439
53.551758 | -53.079224 | 4.6959829 | -4.2441487e-05 | 0.0004107838 | 1.877294 | 12.94342
53.601563 | -53.123764 | 4.695889 | -4.7060847e-05 | 0.0004115537 | 1.878869 | 12.95428
53.651367 | -53.183922 | 4.6959081 | -4.7954916e-05 | 0.0004117027 | 1.880996 | 12.96895
53.701172 | -53.227303 | 4.6958947 | -5.0279497e-05 | 0.0004120901 | 1.882531 | 12.97953
53.750977 | -53.274426 | 4.6958189 | -5.3563712e-05 | 0.000412637502 | 1.884197 | 12.99102
53.800781 | -53.312763 | 4.6956716 | -5.4463744e-05 | 0.0004127875 | 1.885553 | 13.00037
53.850586 | -53.392109 | 4.6957903 | -5.9494374e-05 | 0.0004136259 | 1.88836 | 13.01972
53.900391 | -53.431274 | 4.6957374 | -5.9255959e-05 | 0.0004135862 | 1.889745 | 13.02927
53.950195 | -53.485916 | 4.6956105 | -6.2009691e-05 | 0.0004140452 | 1.891677 | 13.04259
54 | -53.519737 | 4.6955833 | -6.4203145e-05 | 0.0004144107 | 1.892873 | 13.05084
54.049805 | -53.573914 | 4.6955705 | -6.6807865e-05 | 0.0004148449 | 1.89479 | 13.06405
54.099609 | -53.617847 | 4.6955385 | -6.8572161e-05 | 0.0004151389 | 1.896343 | 13.07476
54.149414 | -53.664402 | 4.6954618 | -7.0658323e-05 | 0.0004154866 | 1.89799 | 13.08612
54.199219 | -53.728664 | 4.6954212 | -7.5784323e-05 | 0.0004163409 | 1.900263 | 13.10179
54.249023 | -53.770775 | 4.6953306 | -7.6577067e-05 | 0.0004164731 | 1.901752 | 13.11206
54.298828 | -53.820869 | 4.6953444 | -8.1881881e-05 | 0.0004173572 | 1.903524 | 13.12427
54.348633 | -53.868221 | 4.6953011 | -8.2156061e-05 | 0.0004174028935 | 1.905199 | 13.13582
54.398438 | -53.907604 | 4.6952643 | -8.4319712e-05 | 0.000417763502 | 1.906591 | 13.14542
54.448242 | -53.964073 | 4.6952505 | -8.7729095e-05 | 0.0004183317325 | 1.908589 | 13.15919
54.498047 | -54.004093 | 4.6951165 | -8.9433786e-05 | 0.0004186158 | 1.910004 | 13.16895
54.547852 | -54.064777 | 4.6952176 | -9.1972943e-05 | 0.0004190390405 | 1.91215 | 13.18375
54.597656 | -54.13287 | 4.6951485 | -9.6097581e-05 | 0.0004197265 | 1.914559 | 13.20035
54.647461 | -54.173595 | 4.6951394 | -0.0001019448 | 0.000420701 | 1.915999 | 13.21028
54.697266 | -54.194962 | 4.6950722 | -9.919703e-05 | 0.000420243055 | 1.916755 | 13.21549
54.74707 | -54.264824 | 4.6950283 | -0.00010475219 | 0.000421168915 | 1.919226 | 13.23253
54.796875 | -54.31488 | 4.6949644 | -0.0001077801 | 0.0004216736 | 1.920996 | 13.24474
54.84668 | -54.364628 | 4.6949639 | -0.00010738671 | 0.000421608 | 1.922755 | 13.25687
54.896484 | -54.392197 | 4.6948042 | -0.00010942519 | 0.0004219477 | 1.92373 | 13.26359
54.946289 | -54.465992 | 4.6948996 | -0.00011170805 | 0.000422328225 | 1.92634 | 13.28159
54.996094 | -54.521957 | 4.6948161 | -0.00011619627 | 0.0004230763 | 1.92832 | 13.29523
55.045898 | -54.583023 | 4.6947913 | -0.00011797249 | 0.0004233723 | 1.93048 | 13.31012
55.095703 | -54.611435 | 4.6947217 | -0.00012043416 | 0.0004237826 | 1.931484 | 13.31705
55.145508 | -54.658352 | 4.694757 | -0.00012441575 | 0.000424446175 | 1.933144 | 13.32849
55.195313 | -54.703415 | 4.6947141 | -0.0001252979 | 0.0004245932 | 1.934738 | 13.33948
55.245117 | -54.775036 | 4.6946774 | -0.00012999475 | 0.000425376 | 1.937271 | 13.35695
55.294922 | -54.810024 | 4.6946115 | -0.00012950003 | 0.000425293555 | 1.938508 | 13.36548
55.344727 | -54.863308 | 4.6945057 | -0.00013368428 | 0.00042599093 | 1.940393 | 13.37847
55.394531 | -54.917141 | 4.6945267 | -0.00013488829 | 0.0004261916 | 1.942297 | 13.3916
55.444336 | -54.942738 | 4.6945081 | -0.00013632476 | 0.00042643101 | 1.943202 | 13.39784
55.494141 | -55.000416 | 4.6944585 | -0.00013844669 | 0.000426784665 | 1.945242 | 13.4119
55.543945 | -55.060692 | 4.6944008 | -0.00014075934 | 0.0004271701 | 1.947374 | 13.4266
55.59375 | -55.109322 | 4.6944628 | -0.00014652908 | 0.00042813173 | 1.949094 | 13.43846
55.643555 | -55.156506 | 4.6944375 | -0.00014722049 | 0.000428246965 | 1.950762 | 13.44997
55.693359 | -55.201653 | 4.6942778 | -0.0001493305 | 0.0004285986 | 1.952359 | 13.46098
55.743164 | -55.270943 | 4.6942773 | -0.0001543969 | 0.000429443 | 1.95481 | 13.47787
55.792969 | -55.312408 | 4.6942053 | -0.00015480816 | 0.0004295116 | 1.956276 | 13.48798
55.842773 | -55.373508 | 4.6941996 | -0.00015760957 | 0.0004299785 | 1.958437 | 13.50288
55.892578 | -55.428005 | 4.6942272 | -0.00015878379 | 0.0004301742 | 1.960365 | 13.51617
55.942383 | -55.45285 | 4.6940937 | -0.0001623541 | 0.0004307692 | 1.961243 | 13.52223
55.992188 | -55.506886 | 4.6940794 | -0.00016364157 | 0.0004309838 | 1.963155 | 13.53541
56.041992 | -55.554691 | 4.6941099 | -0.00016994774 | 0.00043203484 | 1.964845 | 13.54707
56.091797 | -55.596325 | 4.6940298 | -0.00017034709 | 0.0004321014 | 1.966318 | 13.55722
56.141602 | -55.641209 | 4.694005 | -0.00017085968 | 0.00043218683 | 1.967905 | 13.56816
56.191406 | -55.699932 | 4.693902 | -0.00017401874 | 0.00043271334 | 1.969982 | 13.58248
56.241211 | -55.749104 | 4.6939301 | -0.0001777798 | 0.0004333402 | 1.971721 | 13.59447
56.291016 | -55.796486 | 4.6937928 | -0.00017836392 | 0.0004334375 | 1.973397 | 13.60603
56.34082 | -55.847748 | 4.6937838 | -0.00018010437 | 0.0004337276 | 1.97521 | 13.61853
56.390625 | -55.880508 | 4.6938467 | -0.00018289984 | 0.0004341935 | 1.976369 | 13.62652
56.44043 | -55.934425 | 4.6937251 | -0.00018651782 | 0.00043479652 | 1.978276 | 13.63966
56.490234 | -55.990135 | 4.6937256 | -0.00018879473 | 0.000435176005 | 1.980246 | 13.65325
56.540039 | -56.034626 | 4.6936378 | -0.00019033848 | 0.0004354333 | 1.981819 | 13.6641
56.589844 | -56.091209 | 4.6935649 | -0.00019375978 | 0.0004360035 | 1.983821 | 13.6779
56.639648 | -56.153999 | 4.6936483 | -0.00019840301 | 0.000436777385 | 1.986041 | 13.69321
56.689453 | -56.207844 | 4.6935158 | -0.00019842683 | 0.000436781355 | 1.987946 | 13.70634
56.739258 | -56.242397 | 4.6934938 | -0.00019931495 | 0.000436929375 | 1.989168 | 13.71476
56.789063 | -56.298588 | 4.693409 | -0.00020227731 | 0.0004374231 | 1.991155 | 13.72847
56.838867 | -56.344398 | 4.6934247 | -0.00020745098 | 0.00043828538 | 1.992775 | 13.73964
56.888672 | -56.396687 | 4.6933904 | -0.00020956098 | 0.000438637 | 1.994625 | 13.75239
56.938477 | -56.430332 | 4.6932292 | -0.00020977556 | 0.00043867281 | 1.995815 | 13.76059
56.988281 | -56.483158 | 4.6933541 | -0.00021285117 | 0.0004391854 | 1.997683 | 13.77347
57.038086 | -56.543209 | 4.6933165 | -0.0002180606 | 0.00044005365 | 1.999807 | 13.78812
57.087891 | -56.591278 | 4.6932445 | -0.00022079049 | 0.0004405086 | 2.001507 | 13.79984
57.137695 | -56.620888 | 4.693234 | -0.00022001565 | 0.0004403795 | 2.002554 | 13.80706
57.1875 | -56.676537 | 4.6931596 | -0.00022231042 | 0.000440762 | 2.004522 | 13.82063
57.237305 | -56.732887 | 4.693152 | -0.00022616089 | 0.0004414037 | 2.006515 | 13.83437
57.287109 | -56.799637 | 4.6930642 | -0.00022739469 | 0.0004416093 | 2.008876 | 13.85065
57.336914 | -56.816124 | 4.6931229 | -0.00023130476 | 0.00044226101 | 2.009459 | 13.85467
57.386719 | -56.887207 | 4.6930189 | -0.00023320019 | 0.000442576915 | 2.011973 | 13.872
57.436523 | -56.935966 | 4.6929336 | -0.00023646056 | 0.00044312031 | 2.013698 | 13.88389
57.486328 | -56.97731 | 4.6929326 | -0.00024113953 | 0.0004439001 | 2.01516 | 13.89397
57.536133 | -57.025871 | 4.6929073 | -0.00023986398 | 0.0004436875 | 2.016878 | 13.90581
57.585938 | -57.066013 | 4.6928596 | -0.00024370254 | 0.0004443273 | 2.018297 | 13.9156
57.635742 | -57.11462 | 4.692719 | -0.00024624766 | 0.0004447515 | 2.020016 | 13.92746
57.685547 | -57.164627 | 4.6927948 | -0.0002476424 | 0.00044498395 | 2.021785 | 13.93965
57.735352 | -57.207027 | 4.6927352 | -0.00024958552 | 0.0004453078 | 2.023285 | 13.94999
57.785156 | -57.261208 | 4.692668 | -0.00025232136 | 0.0004457638 | 2.025201 | 13.9632
57.834961 | -57.311817 | 4.6926861 | -0.0002548784 | 0.00044618995 | 2.026991 | 13.97554
57.884766 | -57.360504 | 4.6926851 | -0.00025716721 | 0.0004465714 | 2.028713 | 13.98741
57.93457 | -57.42672 | 4.6926484 | -0.00026084483 | 0.000447184355 | 2.031055 | 14.00356
57.984375 | -57.473461 | 4.6925912 | -0.00026392043 | 0.000447696955 | 2.032708 | 14.01496
58.03418 | -57.527447 | 4.6924314 | -0.00026514826 | 0.0004479016 | 2.034617 | 14.02812
58.083984 | -57.566525 | 4.6924853 | -0.00026710928 | 0.00044822843 | 2.035999 | 14.03765
58.133789 | -57.615902 | 4.6924853 | -0.00026893319 | 0.000448532415 | 2.037746 | 14.04969
58.183594 | -57.648544 | 4.6923733 | -0.00027166904 | 0.00044898839 | 2.0389 | 14.05765
58.233398 | -57.717266 | 4.6924214 | -0.00027556121 | 0.000449637085 | 2.041331 | 14.07441
58.283203 | -57.759186 | 4.6923361 | -0.00027521551 | 0.0004495795 | 2.042813 | 14.08463
58.333008 | -57.810429 | 4.692287 | -0.00027891697 | 0.0004501964 | 2.044626 | 14.09713
58.382813 | -57.842159 | 4.6921806 | -0.0002801329 | 0.000450399 | 2.045748 | 14.10487
58.432617 | -57.915176 | 4.6921654 | -0.00028630195 | 0.0004514272 | 2.04833 | 14.12267
58.482422 | -57.972538 | 4.6922617 | -0.00028717221 | 0.0004515723 | 2.050359 | 14.13666
58.532227 | -58.005165 | 4.6921511 | -0.0002899617 | 0.0004520372 | 2.051513 | 14.14462
58.582031 | -58.072613 | 4.6922479 | -0.00029062925 | 0.000452148425 | 2.053899 | 14.16106
58.631836 | -58.121078 | 4.6921544 | -0.00029517114 | 0.0004529054 | 2.055613 | 14.17288
58.681641 | -58.161076 | 4.6920648 | -0.00029688177 | 0.0004531905 | 2.057027 | 14.18263
58.731445 | -58.203194 | 4.692039 | -0.00029951034 | 0.0004536286 | 2.058517 | 14.19291
58.78125 | -58.25116 | 4.691977 | -0.00030123888 | 0.0004539167 | 2.060213 | 14.2046
58.831055 | -58.313263 | 4.691936 | -0.00030420721 | 0.0004544114 | 2.06241 | 14.21975
58.880859 | -58.357555 | 4.6918631 | -0.00030748546 | 0.0004549578 | 2.063976 | 14.23055
58.930664 | -58.406876 | 4.6918831 | -0.00030868349 | 0.000455157465 | 2.065721 | 14.24257
58.980469 | -58.474007 | 4.6918325 | -0.00031273661 | 0.000455832985 | 2.068095 | 14.25894
59.030273 | -58.505428 | 4.6917148 | -0.0003148347 | 0.0004561827 | 2.069206 | 14.26661
59.080078 | -58.561859 | 4.6917143 | -0.00031627118 | 0.00045642208 | 2.071202 | 14.28037
59.129883 | -58.600243 | 4.6916976 | -0.00031920374 | 0.00045691084 | 2.07256 | 14.28973
59.179688 | -58.658894 | 4.6917191 | -0.00031986533 | 0.000457021105 | 2.074634 | 14.30403
59.229492 | -58.72237 | 4.6915984 | -0.0003242284 | 0.0004577483 | 2.076879 | 14.31951
59.279297 | -58.753708 | 4.6915808 | -0.00032827555 | 0.0004584228 | 2.077987 | 14.32715
59.329102 | -58.806747 | 4.6915398 | -0.00033111867 | 0.0004588967 | 2.079863 | 14.34008
59.378906 | -58.863121 | 4.6914854 | -0.00033155977 | 0.0004589702 | 2.081857 | 14.35383
59.428711 | -58.905392 | 4.6914663 | -0.000333187 | 0.0004592414 | 2.083352 | 14.36414
59.478516 | -58.95277 | 4.6914124 | -0.00033662617 | 0.0004598146 | 2.085028 | 14.37569
59.52832 | -59.013653 | 4.6913524 | -0.00033885537 | 0.0004601861 | 2.087181 | 14.39054
59.578125 | -59.064377 | 4.6914048 | -0.00034037529 | 0.0004604394 | 2.088975 | 14.40291
59.62793 | -59.095119 | 4.6913257 | -0.00034207999 | 0.0004607235 | 2.090062 | 14.4104
59.677734 | -59.160824 | 4.6913314 | -0.00034449992 | 0.00046112687 | 2.092386 | 14.42642
59.727539 | -59.203541 | 4.6912789 | -0.00034932792 | 0.0004619315 | 2.093897 | 14.43684
59.777344 | -59.251942 | 4.6911764 | -0.0003528863 | 0.0004625246 | 2.095609 | 14.44864
59.827148 | -59.28698 | 4.6911912 | -0.00035609899 | 0.00046306 | 2.096848 | 14.45719
59.876953 | -59.358555 | 4.6911778 | -0.0003583759 | 0.0004634395 | 2.099379 | 14.47464
59.926758 | -59.401707 | 4.6910977 | -0.00035939514 | 0.0004636094 | 2.100906 | 14.48516
59.976563 | -59.447594 | 4.6911917 | -0.0003618866 | 0.00046402465 | 2.102529 | 14.49635
60.026367 | -59.494473 | 4.6911154 | -0.00036503375 | 0.000464549175 | 2.104187 | 14.50779
60.076172 | -59.537125 | 4.6910009 | -0.00036568343 | 0.000464657455 | 2.105695 | 14.51819
60.125977 | -59.600983 | 4.6909628 | -0.00036979021 | 0.0004653419 | 2.107954 | 14.53376
60.175781 | -59.642277 | 4.6909294 | -0.00037043393 | 0.000465449205 | 2.109414 | 14.54383
60.225586 | -59.688305 | 4.6908784 | -0.0003733128 | 0.000465929 | 2.111042 | 14.55505
60.275391 | -59.745987 | 4.6908445 | -0.00037508309 | 0.000466224065 | 2.113082 | 14.56912
60.325195 | -59.801243 | 4.6908026 | -0.00037948787 | 0.000466958195 | 2.115036 | 14.58259
60.375 | -59.86087 | 4.6907291 | -0.00038135942 | 0.00046727012 | 2.117145 | 14.59713
60.424805 | -59.922169 | 4.6907592 | -0.00038428602 | 0.0004677579 | 2.119313 | 14.61208
60.474609 | -59.933323 | 4.69067 | -0.00038678944 | 0.0004681751 | 2.119708 | 14.6148
60.524414 | -59.997231 | 4.6906891 | -0.00038869679 | 0.000468493015 | 2.121968 | 14.63038
60.574219 | -60.029633 | 4.690589 | -0.00039083659 | 0.0004688496 | 2.123114 | 14.63828
60.624023 | -60.097198 | 4.6905932 | -0.00039567053 | 0.000469655305 | 2.125504 | 14.65476
60.673828 | -60.140652 | 4.6906471 | -0.00039532484 | 0.00046959769 | 2.12704 | 14.66536
60.723633 | -60.208881 | 4.6905646 | -0.00040021242 | 0.0004704123 | 2.129454 | 14.68199
60.773438 | -60.230679 | 4.6904311 | -0.00040188135 | 0.0004706904 | 2.130225 | 14.68731
60.823242 | -60.276157 | 4.6904612 | -0.00040288863 | 0.0004708583 | 2.131833 | 14.6984
60.873047 | -60.329826 | 4.6904807 | -0.00040658412 | 0.0004714742 | 2.133731 | 14.71149
60.922852 | -60.403194 | 4.6904149 | -0.00040848553 | 0.0004717911 | 2.136326 | 14.72938
60.972656 | -60.421169 | 4.6903419 | -0.00040945708 | 0.0004719531 | 2.136962 | 14.73376
61.022461 | -60.48175 | 4.6903791 | -0.00041270556 | 0.0004724945 | 2.139104 | 14.74853
61.072266 | -60.527756 | 4.6903081 | -0.00041552482 | 0.0004729644 | 2.140731 | 14.75975
61.12207 | -60.577145 | 4.6902518 | -0.00041736066 | 0.0004732703 | 2.142478 | 14.7718
61.171875 | -60.634701 | 4.6901999 | -0.00042100251 | 0.0004738773 | 2.144514 | 14.78583
61.22168 | -60.670204 | 4.6902361 | -0.00042316614 | 0.0004742379 | 2.14577 | 14.79449
61.271484 | -60.718098 | 4.6900644 | -0.00042534768 | 0.0004746015 | 2.147463 | 14.80617
61.321289 | -60.775612 | 4.6900387 | -0.00042846499 | 0.000475121 | 2.149498 | 14.82019
61.371094 | -60.833286 | 4.6900396 | -0.00042963325 | 0.0004753158 | 2.151537 | 14.83426
61.420898 | -60.874287 | 4.6900096 | -0.0004324883 | 0.0004757916 | 2.152987 | 14.84425
61.470703 | -60.916431 | 4.6899533 | -0.00043477712 | 0.00047617307 | 2.154478 | 14.85453
61.520508 | -60.97858 | 4.6899734 | -0.0004406005 | 0.0004771436 | 2.156676 | 14.86969
61.570313 | -61.010334 | 4.6898799 | -0.00044014154 | 0.00047706714 | 2.157799 | 14.87743
61.620117 | -61.046654 | 4.6899571 | -0.00044368801 | 0.0004776582 | 2.159084 | 14.88629
61.669922 | -61.093739 | 4.6898608 | -0.00044458805 | 0.000477808225 | 2.160749 | 14.89777
61.719727 | -61.168491 | 4.6898079 | -0.00044869483 | 0.0004784927 | 2.163393 | 14.916
61.769531 | -61.232109 | 4.689743 | -0.00045072136 | 0.0004788304 | 2.165643 | 14.93151
61.819336 | -61.270859 | 4.6896353 | -0.00045315325 | 0.0004792358 | 2.167013 | 14.94096
61.869141 | -61.322758 | 4.689743 | -0.00045491752 | 0.0004795298 | 2.168849 | 14.95361
61.918945 | -61.346882 | 4.6896291 | -0.00045512617 | 0.0004795646 | 2.169702 | 14.9595
61.96875 | -61.418903 | 4.6895528 | -0.00045949518 | 0.0004802927 | 2.172249 | 14.97706
62.018555 | -61.449936 | 4.6895781 | -0.00046115217 | 0.0004805689 | 2.173347 | 14.98463
62.068359 | -61.524811 | 4.6895208 | -0.00046772658 | 0.0004816646 | 2.175995 | 15.00288
62.118164 | -61.548069 | 4.6894855 | -0.00046857892 | 0.0004818067 | 2.176818 | 15.00856
62.167969 | -61.61409 | 4.6894932 | -0.00047015844 | 0.00048207 | 2.179153 | 15.02466
62.217773 | -61.662388 | 4.6894693 | -0.00047341286 | 0.00048261236 | 2.180861 | 15.03643
62.267578 | -61.724613 | 4.6893902 | -0.0004752129 | 0.0004829124 | 2.183062 | 15.05161
62.317383 | -61.754349 | 4.6894331 | -0.00047884881 | 0.0004835184 | 2.184113 | 15.05886
62.367188 | -61.808472 | 4.6892276 | -0.00048224028 | 0.0004840836 | 2.186028 | 15.07206
62.416992 | -61.863644 | 4.689292 | -0.00048168004 | 0.0004839902 | 2.187979 | 15.08551
62.466797 | -61.91872 | 4.6893559 | -0.0004880637 | 0.0004850542 | 2.189927 | 15.09894
62.516602 | -61.972233 | 4.6891971 | -0.00049111544 | 0.00048556279 | 2.191819 | 15.11199
62.566406 | -62.009102 | 4.689187 | -0.00049205124 | 0.0004857188 | 2.193123 | 15.12098
62.616211 | -62.069923 | 4.689188 | -0.00049418508 | 0.0004860744 | 2.195274 | 15.13581
62.666016 | -62.096416 | 4.689043 | -0.00049666467 | 0.0004864877 | 2.196211 | 15.14227
62.71582 | -62.166492 | 4.6890559 | -0.00050027668 | 0.0004870897 | 2.19869 | 15.15936
62.765625 | -62.204117 | 4.689095 | -0.00050054491 | 0.0004871344 | 2.200021 | 15.16853
62.81543 | -62.255695 | 4.6889811 | -0.00050330459 | 0.000487594315 | 2.201845 | 15.18111
62.865234 | -62.309734 | 4.6889977 | -0.00050806702 | 0.0004883881 | 2.203756 | 15.19429
62.915039 | -62.355282 | 4.6890197 | -0.00050766172 | 0.0004883205 | 2.205367 | 15.2054
62.964844 | -62.413589 | 4.6888657 | -0.00051337178 | 0.00048927218 | 2.207429 | 15.21961
63.014648 | -62.486622 | 4.6888371 | -0.00051639974 | 0.00048977684 | 2.210012 | 15.23742
63.064453 | -62.491158 | 4.6888103 | -0.00051806268 | 0.000490054 | 2.210173 | 15.23853
63.114258 | -62.530132 | 4.6887894 | -0.00051978527 | 0.000490341095 | 2.211551 | 15.24803
63.164063 | -62.59301 | 4.6886864 | -0.00052280724 | 0.0004908448 | 2.213775 | 15.26337
63.213867 | -62.633652 | 4.6886921 | -0.00052394567 | 0.000491034495 | 2.215212 | 15.27328
63.263672 | -62.693779 | 4.688592 | -0.00052411255 | 0.0004910623 | 2.217339 | 15.28794
63.313477 | -62.755119 | 4.6885734 | -0.00052771269 | 0.0004916623 | 2.219508 | 15.3029
63.363281 | -62.810177 | 4.6885581 | -0.0005326182 | 0.0004924799 | 2.221456 | 15.31632
63.413086 | -62.849022 | 4.6884847 | -0.00053485337 | 0.000492852445 | 2.222829 | 15.3258
63.462891 | -62.901085 | 4.6884933 | -0.00053801236 | 0.0004933789 | 2.224671 | 15.33849
63.512695 | -62.928047 | 4.6885142 | -0.00054154691 | 0.000493968035 | 2.225624 | 15.34507
63.5625 | -62.996128 | 4.6884117 | -0.00054287608 | 0.0004941896 | 2.228032 | 15.36167
63.612305 | -63.044411 | 4.6883879 | -0.00054301322 | 0.00049421242 | 2.22974 | 15.37344
63.662109 | -63.08017 | 4.6884193 | -0.00054527819 | 0.000494589915 | 2.231005 | 15.38216
63.711914 | -63.144798 | 4.6883383 | -0.00054593384 | 0.00049469919 | 2.23329 | 15.39792
63.761719 | -63.199627 | 4.6882501 | -0.00055156648 | 0.000495638 | 2.23523 | 15.41129
63.811523 | -63.224724 | 4.6882219 | -0.00055439171 | 0.000496108835 | 2.236117 | 15.41741
63.861328 | -63.295406 | 4.6882482 | -0.00055764616 | 0.0004966512 | 2.238617 | 15.43465
63.911133 | -63.344971 | 4.6881957 | -0.00055904087 | 0.000496883695 | 2.24037 | 15.44673
63.960938 | -63.395813 | 4.6881733 | -0.00056426821 | 0.0004977549 | 2.242168 | 15.45913
64.010742 | -63.433609 | 4.6881452 | -0.00056275429 | 0.0004975026 | 2.243505 | 15.46835
64.060547 | -63.486763 | 4.6881332 | -0.00056466163 | 0.0004978205 | 2.245385 | 15.48131
64.110352 | -63.532574 | 4.688066 | -0.00056695042 | 0.000498202 | 2.247005 | 15.49248
64.160156 | -63.57851 | 4.6879978 | -0.00056940614 | 0.00049861124 | 2.24863 | 15.50368
64.209961 | -63.628284 | 4.688036 | -0.00057330431 | 0.000499260935 | 2.25039 | 15.51582
64.259766 | -63.692398 | 4.6879687 | -0.00057464541 | 0.0004994845 | 2.252658 | 15.53145
64.30957 | -63.748375 | 4.6878161 | -0.00057736336 | 0.0004999374 | 2.254638 | 15.5451
64.359375 | -63.7677 | 4.6879001 | -0.00057953293 | 0.000500299 | 2.255321 | 15.54982
64.40918 | -63.833317 | 4.6878667 | -0.00058313314 | 0.0005008991 | 2.257642 | 15.56582
64.458984 | -63.88813 | 4.6878061 | -0.00058545766 | 0.0005012865 | 2.25958 | 15.57918
64.508789 | -63.935318 | 4.6877527 | -0.00058973132 | 0.00050199877 | 2.261249 | 15.59069
64.558594 | -63.986595 | 4.6877227 | -0.00059126318 | 0.00050225408 | 2.263063 | 15.60319
64.608398 | -64.034866 | 4.6876864 | -0.00059325394 | 0.0005025859 | 2.26477 | 15.61496
64.658203 | -64.085236 | 4.6877041 | -0.00059601368 | 0.00050304583 | 2.266552 | 15.62725
64.708008 | -64.138542 | 4.687602 | -0.00059757527 | 0.000503306095 | 2.268437 | 15.64025
64.757813 | -64.167343 | 4.6875858 | -0.00060188468 | 0.00050402433 | 2.269456 | 15.64727
64.807617 | -64.21434 | 4.6875448 | -0.00060306489 | 0.000504221 | 2.271118 | 15.65873
64.857422 | -64.281509 | 4.6874356 | -0.00060722529 | 0.0005049144 | 2.273493 | 15.67511
64.907227 | -64.319298 | 4.6874299 | -0.00060910283 | 0.000505227355 | 2.27483 | 15.68432
64.957031 | -64.376152 | 4.6874461 | -0.00061300694 | 0.00050587804 | 2.276841 | 15.69819
65.006836 | -64.428299 | 4.6873403 | -0.00061477721 | 0.000506173085 | 2.278685 | 15.7109
65.056641 | -64.465225 | 4.6873093 | -0.0006145626 | 0.0005061373 | 2.279991 | 15.71991
65.106445 | -64.51709 | 4.6874032 | -0.00061476527 | 0.000506171095 | 2.281825 | 15.73256
65.15625 | -64.571671 | 4.6873274 | -0.00061880652 | 0.0005068446 | 2.283756 | 15.74586
65.206055 | -64.618645 | 4.6872535 | -0.00062215625 | 0.000507402925 | 2.285417 | 15.75732
65.255859 | -64.673431 | 4.6872501 | -0.00062683522 | 0.0005081828 | 2.287355 | 15.77068
65.305664 | -64.714294 | 4.6871967 | -0.00062936841 | 0.000508605 | 2.2888 | 15.78064
65.355469 | -64.784462 | 4.6871343 | -0.00063160359 | 0.0005089775 | 2.291282 | 15.79775
65.405273 | -64.813789 | 4.6871433 | -0.00063323078 | 0.00050924868 | 2.292319 | 15.80491
65.455078 | -64.865685 | 4.68715 | -0.00063594879 | 0.0005097017 | 2.294154 | 15.81756
65.504883 | -64.898727 | 4.6869998 | -0.0006343752 | 0.0005094394 | 2.295323 | 15.82562
65.554688 | -64.965157 | 4.6869812 | -0.00063973368 | 0.0005103325 | 2.297672 | 15.84182
65.604492 | -64.99836 | 4.6870461 | -0.00064165296 | 0.0005106524 | 2.298847 | 15.84991
65.654297 | -65.063736 | 4.6869688 | -0.0006437212 | 0.0005109971 | 2.301159 | 15.86586
65.704102 | -65.120445 | 4.6868348 | -0.0006467849 | 0.0005115077 | 2.303165 | 15.87968
65.753906 | -65.158463 | 4.6869082 | -0.00064957439 | 0.000511972615 | 2.304509 | 15.88895
65.803711 | -65.213638 | 4.6868577 | -0.00065054599 | 0.0005121345 | 2.306461 | 15.90241
65.853516 | -65.267502 | 4.6868472 | -0.00065291818 | 0.0005125299 | 2.308366 | 15.91554
65.90332 | -65.29998 | 4.686749 | -0.00065375859 | 0.00051267 | 2.309514 | 15.92346
65.953125 | -65.361649 | 4.6866646 | -0.00065490906 | 0.0005128617 | 2.311695 | 15.9385
66.00293 | -65.411598 | 4.6866961 | -0.00065944495 | 0.0005136177 | 2.313462 | 15.95068
66.052734 | -65.468727 | 4.6866403 | -0.00066243112 | 0.0005141154 | 2.315483 | 15.96461
66.102539 | -65.519905 | 4.6866083 | -0.00066591799 | 0.0005146965 | 2.317293 | 15.97709
66.152344 | -65.566643 | 4.6865406 | -0.00066966715 | 0.0005153214 | 2.318946 | 15.98849
66.202148 | -65.612625 | 4.6865182 | -0.00067113934 | 0.0005155668 | 2.320572 | 15.9997
66.251953 | -65.670097 | 4.6865129 | -0.00067341625 | 0.0005159463 | 2.322605 | 16.01372
66.301758 | -65.71431 | 4.6864939 | -0.00067490636 | 0.00051619461 | 2.324168 | 16.0245
66.351563 | -65.767845 | 4.6864762 | -0.00067780906 | 0.0005166784 | 2.326062 | 16.03755
66.401367 | -65.802834 | 4.6864862 | -0.00068016944 | 0.00051707179 | 2.327299 | 16.04609
66.451172 | -65.857971 | 4.6864228 | -0.00068064634 | 0.0005171513 | 2.329249 | 16.05953
66.500977 | -65.896904 | 4.6863008 | -0.00068452064 | 0.00051779699 | 2.330626 | 16.06902
66.550781 | -65.932182 | 4.6863604 | -0.00068552198 | 0.00051796388 | 2.331874 | 16.07763
66.600586 | -65.999046 | 4.6862583 | -0.00068837102 | 0.00051843872 | 2.334239 | 16.09393
66.650391 | -66.044342 | 4.6862535 | -0.00069104729 | 0.000518884765 | 2.335841 | 16.10498
66.700195 | -66.110054 | 4.686204 | -0.00069479638 | 0.0005195096 | 2.338165 | 16.121
66.75 | -66.139297 | 4.6861596 | -0.00069717463 | 0.000519906 | 2.339199 | 16.12813
66.799805 | -66.201668 | 4.6860962 | -0.00070139463 | 0.0005206093 | 2.341405 | 16.14334
66.849609 | -66.250656 | 4.686182 | -0.00070550141 | 0.000521293785 | 2.343138 | 16.15529
66.899414 | -66.29953 | 4.6860995 | -0.00070575177 | 0.0005213355 | 2.344866 | 16.1672
66.949219 | -66.362206 | 4.6860557 | -0.00070826709 | 0.0005217547 | 2.347083 | 16.18249
66.999023 | -66.387383 | 4.6859913 | -0.0007082551 | 0.0005217527 | 2.347973 | 16.18863
67.048828 | -66.439041 | 4.6859517 | -0.0007123262 | 0.00052243125 | 2.3498 | 16.20122
67.098633 | -66.49762 | 4.6859474 | -0.00071525271 | 0.000522919 | 2.351872 | 16.21551
67.148438 | -66.548546 | 4.6858745 | -0.00071741047 | 0.0005232786 | 2.353673 | 16.22793
67.198242 | -66.585693 | 4.6859436 | -0.0007194549 | 0.0005236194 | 2.354987 | 16.23699
67.248047 | -66.640472 | 4.685811 | -0.00072220858 | 0.0005240783 | 2.356925 | 16.25034
67.297852 | -66.702576 | 4.6858301 | -0.00072296563 | 0.0005242045 | 2.359121 | 16.26549
67.347656 | -66.751976 | 4.6857157 | -0.00072729884 | 0.00052492669 | 2.360868 | 16.27753
67.397461 | -66.81205 | 4.685689 | -0.00072769227 | 0.0005249923 | 2.362993 | 16.29218
67.447266 | -66.845421 | 4.685698 | -0.0007309824 | 0.0005255406 | 2.364173 | 16.30032
67.49707 | -66.87986 | 4.6855345 | -0.00073269906 | 0.0005258267 | 2.365391 | 16.30872
67.546875 | -66.932686 | 4.6856279 | -0.0007365495 | 0.0005264685 | 2.36726 | 16.3216
67.59668 | -66.99678 | 4.685493 | -0.00073950592 | 0.0005269612 | 2.369526 | 16.33723
67.646484 | -67.028381 | 4.6855574 | -0.00074271258 | 0.0005274956 | 2.370644 | 16.34494
67.696289 | -67.092644 | 4.6854734 | -0.00074443518 | 0.0005277827 | 2.372917 | 16.36061
67.746094 | -67.136002 | 4.6855516 | -0.00074565702 | 0.0005279864 | 2.37445 | 16.37118
67.795898 | -67.199478 | 4.6854038 | -0.0007493943 | 0.0005286093 | 2.376695 | 16.38666
67.845703 | -67.240395 | 4.6853828 | -0.00075205264 | 0.0005290523 | 2.378142 | 16.39664
67.895508 | -67.284889 | 4.6854072 | -0.00075399573 | 0.0005293762 | 2.379716 | 16.40749
67.945313 | -67.331963 | 4.6852555 | -0.00075763167 | 0.0005299822 | 2.381381 | 16.41896
67.995117 | -67.38932 | 4.685297 | -0.00076007546 | 0.00053038946 | 2.38341 | 16.43295
68.044922 | -67.439682 | 4.6853166 | -0.00076242385 | 0.0005307809 | 2.385191 | 16.44523
68.094727 | -67.491669 | 4.6852927 | -0.00076405704 | 0.0005310531 | 2.387029 | 16.45791
68.144531 | -67.527344 | 4.6852684 | -0.0007681459 | 0.0005317345 | 2.388291 | 16.46661
68.194336 | -67.573776 | 4.6851559 | -0.00077022013 | 0.0005320802 | 2.389933 | 16.47793
68.244141 | -67.634407 | 4.6851726 | -0.00077114406 | 0.0005322342 | 2.392078 | 16.49272
68.293945 | -67.707024 | 4.6850719 | -0.00077486935 | 0.0005328551 | 2.394646 | 16.51042
68.34375 | -67.736244 | 4.6850681 | -0.00077804626 | 0.0005333846 | 2.39568 | 16.51755
68.393555 | -67.788216 | 4.6850133 | -0.00078196818 | 0.0005340382 | 2.397518 | 16.53022
68.443359 | -67.831581 | 4.684936 | -0.00078222452 | 0.00053408097 | 2.399051 | 16.5408
68.493164 | -67.880379 | 4.6849904 | -0.00078671868 | 0.00053483 | 2.400777 | 16.5527
68.542969 | -67.938423 | 4.6849208 | -0.00078836974 | 0.0005351052 | 2.40283 | 16.56685
68.592773 | -67.987488 | 4.6849031 | -0.00078984792 | 0.0005353515 | 2.404566 | 16.57882
68.642578 | -68.016045 | 4.684782 | -0.00079440774 | 0.0005361115 | 2.405576 | 16.58578
68.692383 | -68.072433 | 4.6847467 | -0.00079404417 | 0.0005360509 | 2.40757 | 16.59953
68.742188 | -68.115334 | 4.6847363 | -0.0008006423 | 0.0005371506 | 2.409087 | 16.60999
68.791992 | -68.186844 | 4.6847343 | -0.00080230535 | 0.000537427775 | 2.411616 | 16.62743
68.841797 | -68.211502 | 4.6847224 | -0.00080394448 | 0.000537701 | 2.412488 | 16.63344
68.891602 | -68.282356 | 4.6846638 | -0.00080516044 | 0.0005379036 | 2.414994 | 16.65072
68.941406 | -68.313896 | 4.6846685 | -0.00080845057 | 0.000538452 | 2.41611 | 16.65841
68.991211 | -68.360184 | 4.6845989 | -0.00080933276 | 0.00053859901 | 2.417747 | 16.6697
69.041016 | -68.425232 | 4.6845288 | -0.00081339176 | 0.00053927551 | 2.420048 | 16.68556
69.09082 | -68.468452 | 4.684463 | -0.00081464346 | 0.0005394841 | 2.421576 | 16.6961
69.140625 | -68.51931 | 4.6845927 | -0.00081832701 | 0.0005400981 | 2.423375 | 16.7085
69.19043 | -68.582611 | 4.6844659 | -0.00082081259 | 0.000540512315 | 2.425614 | 16.72394
69.240234 | -68.615723 | 4.6842914 | -0.00082189735 | 0.0005406931 | 2.426785 | 16.73201
69.290039 | -68.661804 | 4.6843596 | -0.00082530081 | 0.0005412604 | 2.428415 | 16.74325
69.339844 | -68.703857 | 4.6843762 | -0.00082915724 | 0.00054190309 | 2.429902 | 16.7535
69.389648 | -68.763405 | 4.6843605 | -0.00083052809 | 0.000542131565 | 2.432008 | 16.76802
69.439453 | -68.80703 | 4.6842976 | -0.00083458127 | 0.000542807095 | 2.433551 | 16.77866
69.489258 | -68.855614 | 4.684236 | -0.00083639915 | 0.000543110075 | 2.435269 | 16.79051
69.539063 | -68.901749 | 4.6842122 | -0.00083877146 | 0.00054350546 | 2.436901 | 16.80176
69.588867 | -68.950996 | 4.6841564 | -0.00084391533 | 0.0005443628 | 2.438643 | 16.81377
69.638672 | -68.998695 | 4.6840405 | -0.00084129866 | 0.00054392666 | 2.44033 | 16.8254
69.688477 | -69.059898 | 4.6841092 | -0.00084471999 | 0.0005444969 | 2.442494 | 16.84032
69.738281 | -69.117363 | 4.684114 | -0.00084529218 | 0.0005445922 | 2.444527 | 16.85434
69.788086 | -69.151672 | 4.6840696 | -0.00085303484 | 0.00054588269 | 2.44574 | 16.8627
69.837891 | -69.217056 | 4.6840129 | -0.00085323746 | 0.00054591646 | 2.448053 | 16.87865
69.887695 | -69.257423 | 4.6839218 | -0.00085630117 | 0.0005464271 | 2.44948 | 16.88849
69.9375 | -69.296669 | 4.6839714 | -0.00086004433 | 0.0005470509 | 2.450868 | 16.89806
69.987305 | -69.356407 | 4.6838465 | -0.00086198148 | 0.0005473738 | 2.452981 | 16.91263
70.037109 | -69.408249 | 4.6838579 | -0.00086494978 | 0.0005478685 | 2.454815 | 16.92527
70.086914 | -69.464035 | 4.6838384 | -0.00086721481 | 0.000548246 | 2.456788 | 16.93887
70.136719 | -69.516861 | 4.683816 | -0.0008713096 | 0.0005489285 | 2.458656 | 16.95175
70.186523 | -69.539063 | 4.6837788 | -0.00087080896 | 0.000548845 | 2.459441 | 16.95717
70.236328 | -69.603355 | 4.6837244 | -0.00087414082 | 0.0005494004 | 2.461715 | 16.97285
70.286133 | -69.644211 | 4.6836119 | -0.0008751959 | 0.0005495762 | 2.46316 | 16.98281
70.335938 | -69.689484 | 4.6836491 | -0.00087834895 | 0.0005501017 | 2.464761 | 16.99385
70.385742 | -69.736977 | 4.683672 | -0.00088077487 | 0.000550506 | 2.466441 | 17.00543
70.435547 | -69.801506 | 4.683681 | -0.00088316499 | 0.0005509044 | 2.468723 | 17.02117
70.485352 | -69.84127 | 4.6836329 | -0.00088535249 | 0.000551268965 | 2.47013 | 17.03086
70.535156 | -69.894081 | 4.6835575 | -0.0008892506 | 0.00055191865 | 2.471997 | 17.04374
70.584961 | -69.936195 | 4.6834545 | -0.00089189707 | 0.0005523597 | 2.473487 | 17.05401
70.634766 | -70.000587 | 4.6833925 | -0.00089308916 | 0.00055255841 | 2.475764 | 17.06971
70.68457 | -70.048203 | 4.6834545 | -0.00089677871 | 0.000553173335 | 2.477448 | 17.08132
70.734375 | -70.082924 | 4.6833696 | -0.00089761318 | 0.0005533124 | 2.478676 | 17.08979
70.78418 | -70.12809 | 4.6833344 | -0.00089972315 | 0.000553664075 | 2.480274 | 17.1008
70.833984 | -70.190987 | 4.6833382 | -0.00090366899 | 0.000554321715 | 2.482498 | 17.11614
70.883789 | -70.258446 | 4.6832833 | -0.00090999901 | 0.0005553767 | 2.484884 | 17.13259
70.933594 | -70.310204 | 4.6833167 | -0.00091041619 | 0.0005554462 | 2.486715 | 17.14521
70.983398 | -70.336014 | 4.6832905 | -0.00091227592 | 0.0005557562 | 2.487628 | 17.15151
71.033203 | -70.381592 | 4.6831841 | -0.00091354543 | 0.0005559678 | 2.48924 | 17.16262
71.083008 | -70.434799 | 4.6831412 | -0.00091795617 | 0.0005567029 | 2.491121 | 17.17559
71.132813 | -70.49736 | 4.6830854 | -0.0009213239 | 0.0005572642 | 2.493334 | 17.19085
71.182617 | -70.539696 | 4.6831226 | -0.0009248823 | 0.0005578573 | 2.494831 | 17.20117
71.232422 | -70.586578 | 4.6829872 | -0.00092338619 | 0.000557607915 | 2.49649 | 17.21261
71.282227 | -70.649742 | 4.6829462 | -0.00092798768 | 0.00055837483 | 2.498723 | 17.22801
71.332031 | -70.703232 | 4.6830139 | -0.00093112286 | 0.00055889736 | 2.500615 | 17.24105
71.381836 | -70.748383 | 4.6829314 | -0.00093263685 | 0.0005591497 | 2.502212 | 17.25206
71.431641 | -70.787544 | 4.6829748 | -0.00093304215 | 0.0005592172 | 2.503597 | 17.26161
71.481445 | -70.825859 | 4.6829486 | -0.00093633827 | 0.000559766595 | 2.504952 | 17.27095
71.53125 | -70.873291 | 4.6827579 | -0.00093794166 | 0.0005600338 | 2.50663 | 17.28252
71.581055 | -70.93367 | 4.6828508 | -0.00094287691 | 0.0005608564 | 2.508765 | 17.29724
71.630859 | -70.989944 | 4.6827879 | -0.00094481406 | 0.0005611792 | 2.510756 | 17.31097
71.680664 | -71.039513 | 4.6827335 | -0.00094420015 | 0.0005610769 | 2.512509 | 17.32305
71.730469 | -71.089691 | 4.6826453 | -0.00094979699 | 0.000562009715 | 2.514283 | 17.33529
71.780273 | -71.139153 | 4.6826406 | -0.00094992219 | 0.0005620306 | 2.516033 | 17.34735
71.830078 | -71.180222 | 4.6826668 | -0.00095474423 | 0.000562834255 | 2.517485 | 17.35737
71.879883 | -71.258987 | 4.6826129 | -0.00095745624 | 0.0005632863 | 2.520271 | 17.37657
71.929688 | -71.286301 | 4.6825829 | -0.00095754559 | 0.0005633011 | 2.521237 | 17.38323
71.979492 | -71.332649 | 4.6825414 | -0.00096020399 | 0.000563744215 | 2.522876 | 17.39454
72.029297 | -71.382668 | 4.6825104 | -0.00096351199 | 0.0005642955 | 2.524645 | 17.40673
72.079102 | -71.44136 | 4.6824541 | -0.00096637901 | 0.000564773385 | 2.526721 | 17.42105
72.128906 | -71.494331 | 4.6825161 | -0.00097043219 | 0.000565448915 | 2.528595 | 17.43396
72.178711 | -71.527779 | 4.6823759 | -0.00097244675 | 0.000565784675 | 2.529778 | 17.44212
72.228516 | -71.569885 | 4.6824098 | -0.00097651774 | 0.0005664632 | 2.531267 | 17.45239
72.27832 | -71.616196 | 4.6823082 | -0.00097484293 | 0.000566184 | 2.532905 | 17.46368
72.328125 | -71.668358 | 4.6823149 | -0.0009786695 | 0.0005668218 | 2.53475 | 17.4764
72.37793 | -71.717445 | 4.6822267 | -0.00098064833 | 0.000567151605 | 2.536486 | 17.48837
72.427734 | -71.775833 | 4.6823001 | -0.00098530354 | 0.0005679275 | 2.538551 | 17.50261
72.477539 | -71.822525 | 4.6822186 | -0.0009893924 | 0.00056860895 | 2.540202 | 17.51399
72.527344 | -71.876884 | 4.6821413 | -0.00099267659 | 0.000569156315 | 2.542125 | 17.52725
72.577148 | -71.927689 | 4.6821938 | -0.0009928256 | 0.00056918115 | 2.543922 | 17.53964
72.626953 | -71.974739 | 4.6820736 | -0.00099594297 | 0.0005697007 | 2.545586 | 17.55111
72.676758 | -72.023834 | 4.6820264 | -0.00099981728 | 0.00057034643 | 2.547322 | 17.56308
72.726563 | -72.074295 | 4.682054 | -0.0010000974 | 0.0005703931 | 2.549107 | 17.57539
72.776367 | -72.124077 | 4.6819563 | -0.0010006099 | 0.0005704785 | 2.550867 | 17.58753
72.826172 | -72.179703 | 4.6820178 | -0.0010048896 | 0.0005711918 | 2.552835 | 17.60109
72.875977 | -72.220482 | 4.6818752 | -0.0010061652 | 0.0005714044 | 2.554277 | 17.61103
72.925781 | -72.255348 | 4.6818504 | -0.0010074765 | 0.000571623 | 2.55551 | 17.61954
72.975586 | -72.313133 | 4.6818156 | -0.0010128766 | 0.000572523 | 2.557554 | 17.63363
73.025391 | -72.372391 | 4.6818628 | -0.0010140091 | 0.0005727117 | 2.55965 | 17.64808
73.075195 | -72.42662 | 4.6817436 | -0.0010163635 | 0.0005731041 | 2.561568 | 17.6613
73.125 | -72.466339 | 4.6817613 | -0.0010205418 | 0.0005738005 | 2.562972 | 17.67099
73.174805 | -72.506836 | 4.6817174 | -0.0010212451 | 0.0005739177 | 2.564405 | 17.68086
73.224609 | -72.559517 | 4.6816454 | -0.0010243922 | 0.00057444225 | 2.566268 | 17.69371
73.274414 | -72.606094 | 4.6816297 | -0.0010266631 | 0.0005748207 | 2.567915 | 17.70507
73.324219 | -72.663704 | 4.6816359 | -0.001028499 | 0.0005751267 | 2.569953 | 17.71911
73.374023 | -72.707512 | 4.6815729 | -0.00103226 | 0.00057575355 | 2.571502 | 17.7298
73.423828 | -72.736946 | 4.6815858 | -0.0010332494 | 0.00057591845 | 2.572543 | 17.73697
73.473633 | -72.793198 | 4.6815314 | -0.0010368794 | 0.00057652345 | 2.574533 | 17.75069
73.523438 | -72.844933 | 4.681447 | -0.001040712 | 0.0005771622 | 2.576362 | 17.76331
73.573242 | -72.9058 | 4.6814575 | -0.0010436028 | 0.000577644 | 2.578515 | 17.77815
73.623047 | -72.951874 | 4.6813717 | -0.0010465414 | 0.0005781338 | 2.580145 | 17.78939
73.672852 | -73.011749 | 4.6813784 | -0.0010489911 | 0.0005785421 | 2.582262 | 17.80399
73.722656 | -73.057716 | 4.6813626 | -0.001049599 | 0.0005786434 | 2.583888 | 17.8152
73.772461 | -73.098541 | 4.6813488 | -0.0010512918 | 0.0005789255 | 2.585332 | 17.82515
73.822266 | -73.153046 | 4.6813359 | -0.0010546118 | 0.00057947885 | 2.58726 | 17.83844
73.87207 | -73.199318 | 4.6813002 | -0.0010583133 | 0.0005800958 | 2.588896 | 17.84972
73.921875 | -73.261566 | 4.6812086 | -0.0010609478 | 0.00058053485 | 2.591098 | 17.8649
73.97168 | -73.301628 | 4.6811771 | -0.0010643334 | 0.0005810991 | 2.592515 | 17.87467
74.021484 | -73.343361 | 4.6811185 | -0.0010681897 | 0.0005817418 | 2.593991 | 17.88485
74.071289 | -73.409714 | 4.6811185 | -0.0010695368 | 0.00058196635 | 2.596338 | 17.90103
74.121094 | -73.440636 | 4.6811728 | -0.0010706753 | 0.0005821561 | 2.597431 | 17.90857
74.170898 | -73.492966 | 4.6810484 | -0.001071313 | 0.0005822624 | 2.599282 | 17.92133
74.220703 | -73.54528 | 4.6810274 | -0.0010752588 | 0.00058292 | 2.601132 | 17.93409
74.270508 | -73.598297 | 4.6810365 | -0.0010766655 | 0.0005831545 | 2.603007 | 17.94702
74.320313 | -73.632782 | 4.6808934 | -0.0010809749 | 0.0005838727 | 2.604227 | 17.95543
74.370117 | -73.683022 | 4.6809435 | -0.001081571 | 0.00058397205 | 2.606004 | 17.96768
74.419922 | -73.746475 | 4.6810269 | -0.0010835915 | 0.0005843088 | 2.608248 | 17.98315
74.469727 | -73.782074 | 4.6809325 | -0.0010861963 | 0.0005847429 | 2.609507 | 17.99183
74.519531 | -73.839546 | 4.6807823 | -0.0010888785 | 0.00058519 | 2.61154 | 18.00585
74.569336 | -73.887169 | 4.6807847 | -0.0010939271 | 0.0005860314 | 2.613224 | 18.01746
74.619141 | -73.942909 | 4.6808038 | -0.0010951906 | 0.000586242 | 2.615195 | 18.03105
74.668945 | -73.989677 | 4.6807394 | -0.0010966986 | 0.0005864933 | 2.61685 | 18.04245
74.71875 | -74.054039 | 4.680727 | -0.0011000306 | 0.00058704865 | 2.619126 | 18.05815
74.768555 | -74.096642 | 4.6807508 | -0.0011014908 | 0.000587292 | 2.620633 | 18.06854
74.818359 | -74.112976 | 4.6806903 | -0.0011038929 | 0.0005876924 | 2.62121 | 18.07252
74.868164 | -74.174301 | 4.6806459 | -0.0011088401 | 0.0005885169 | 2.623379 | 18.08748
74.917969 | -74.228279 | 4.6805577 | -0.0011105388 | 0.0005888 | 2.625288 | 18.10064
74.967773 | -74.278648 | 4.6805587 | -0.0011135846 | 0.00058930765 | 2.62707 | 18.11292
75.017578 | -74.336098 | 4.6804943 | -0.0011181921 | 0.0005900756 | 2.629102 | 18.12693
75.067383 | -74.398338 | 4.6804271 | -0.0011191338 | 0.0005902325 | 2.631303 | 18.14211
75.117188 | -74.42318 | 4.6804352 | -0.0011190921 | 0.0005902256 | 2.632182 | 18.14816
75.166992 | -74.49575 | 4.6804352 | -0.0011213213 | 0.0005905971 | 2.634748 | 18.16586
75.216797 | -74.537041 | 4.6803694 | -0.0011251002 | 0.0005912269 | 2.636209 | 18.17593
75.266602 | -74.588173 | 4.680387 | -0.0011272579 | 0.0005915865 | 2.638017 | 18.1884
75.316406 | -74.63752 | 4.6803246 | -0.0011305481 | 0.0005921349 | 2.639762 | 18.20043
75.366211 | -74.674843 | 4.6803007 | -0.0011323661 | 0.0005924379 | 2.641082 | 18.20953
75.416016 | -74.723915 | 4.6802669 | -0.0011356265 | 0.0005929813 | 2.642818 | 18.2215
75.46582 | -74.772629 | 4.6802087 | -0.0011370271 | 0.0005932147 | 2.644541 | 18.23338
75.515625 | -74.831406 | 4.6802297 | -0.0011412412 | 0.0005939171 | 2.64662 | 18.24771
75.56543 | -74.881577 | 4.6801085 | -0.0011426895 | 0.0005941585 | 2.648394 | 18.25995
75.615234 | -74.931526 | 4.6801286 | -0.0011468797 | 0.0005948568 | 2.650161 | 18.27213
75.665039 | -74.99073 | 4.6801968 | -0.0011484474 | 0.0005951181 | 2.652255 | 18.28656
75.714844 | -75.045609 | 4.6800241 | -0.0011508077 | 0.0005955115 | 2.654195 | 18.29994
75.764648 | -75.080505 | 4.6800156 | -0.0011532634 | 0.0005959208 | 2.65543 | 18.30845
75.814453 | -75.123055 | 4.6801019 | -0.0011565179 | 0.0005964632 | 2.656935 | 18.31883
75.864258 | -75.174667 | 4.6799641 | -0.001158604 | 0.0005968109 | 2.65876 | 18.33142
75.914063 | -75.221169 | 4.6799707 | -0.0011599511 | 0.0005970354 | 2.660405 | 18.34276
75.963867 | -75.268814 | 4.6798949 | -0.0011606663 | 0.0005971546 | 2.66209 | 18.35437
76.013672 | -75.316605 | 4.679781 | -0.001165983 | 0.0005980407 | 2.66378 | 18.36603
76.063477 | -75.369408 | 4.6799316 | -0.0011700182 | 0.00059871325 | 2.665648 | 18.3789
76.113281 | -75.432175 | 4.6797433 | -0.0011715203 | 0.0005989636 | 2.667867 | 18.39421
76.163086 | -75.467209 | 4.6797333 | -0.001175347 | 0.0005996014 | 2.669107 | 18.40275
76.212891 | -75.514076 | 4.6797843 | -0.0011755317 | 0.0005996322 | 2.670764 | 18.41418
76.262695 | -75.56926 | 4.6796308 | -0.0011789709 | 0.0006002054 | 2.672716 | 18.42764
76.3125 | -75.632851 | 4.6797242 | -0.0011805504 | 0.0006004686 | 2.674965 | 18.44314
76.362305 | -75.675354 | 4.6796675 | -0.0011832386 | 0.00060091665 | 2.676468 | 18.45351
76.412109 | -75.720589 | 4.6796293 | -0.0011861175 | 0.0006013965 | 2.678068 | 18.46454
76.461914 | -75.767601 | 4.6795697 | -0.0011890202 | 0.00060188025 | 2.679731 | 18.476
76.511719 | -75.836472 | 4.6794896 | -0.0011937051 | 0.0006026611 | 2.682167 | 18.4928
76.561523 | -75.855873 | 4.6795225 | -0.0011945337 | 0.0006027992 | 2.682853 | 18.49753
76.611328 | -75.931 | 4.679565 | -0.0012002616 | 0.0006037538 | 2.68551 | 18.51585
76.661133 | -75.976341 | 4.6794515 | -0.0012010365 | 0.000603883 | 2.687113 | 18.5269
76.710938 | -76.033684 | 4.6794186 | -0.0012043088 | 0.00060442835 | 2.689141 | 18.54089
76.760742 | -76.060814 | 4.6794052 | -0.0012033551 | 0.0006042694 | 2.690101 | 18.5475
76.810547 | -76.113686 | 4.6793151 | -0.0012067289 | 0.0006048317 | 2.691971 | 18.5604
76.860352 | -76.159698 | 4.6793094 | -0.0012088984 | 0.0006051933 | 2.693598 | 18.57162
76.910156 | -76.211296 | 4.6792812 | -0.0012135059 | 0.0006059612 | 2.695423 | 18.5842
76.959961 | -76.27169 | 4.6792216 | -0.0012120157 | 0.0006057128 | 2.697559 | 18.59893
77.009766 | -76.304153 | 4.6793022 | -0.0012159317 | 0.0006063655 | 2.698707 | 18.60684
77.05957 | -76.359772 | 4.6791372 | -0.0012197047 | 0.0006069943 | 2.700674 | 18.6204
77.109375 | -76.407104 | 4.6791835 | -0.0012234182 | 0.00060761325 | 2.702349 | 18.63195
77.15918 | -76.451935 | 4.6790619 | -0.0012243122 | 0.00060776225 | 2.703934 | 18.64288
77.208984 | -76.494377 | 4.6790962 | -0.0012281507 | 0.000608402 | 2.705435 | 18.65323
77.258789 | -76.538612 | 4.6790667 | -0.001231125 | 0.0006088977 | 2.707 | 18.66401
77.308594 | -76.616997 | 4.6790633 | -0.0012352199 | 0.0006095802 | 2.709772 | 18.68313
77.358398 | -76.660172 | 4.6789122 | -0.0012357443 | 0.0006096676 | 2.711299 | 18.69366
77.408203 | -76.698601 | 4.6789689 | -0.0012397558 | 0.0006103362 | 2.712658 | 18.70303
77.458008 | -76.756927 | 4.6789131 | -0.0012407094 | 0.0006104951 | 2.714721 | 18.71725
77.507813 | -76.811035 | 4.678833 | -0.0012432903 | 0.0006109253 | 2.716635 | 18.73045
77.557617 | -76.850952 | 4.6788502 | -0.0012453347 | 0.000611266 | 2.718046 | 18.74018
77.607422 | -76.906754 | 4.678761 | -0.0012489229 | 0.000611864 | 2.72002 | 18.75379
77.657227 | -76.941963 | 4.678792 | -0.0012506037 | 0.0006121442 | 2.721265 | 18.76237
77.707031 | -76.99675 | 4.6787648 | -0.0012529879 | 0.0006125415 | 2.723203 | 18.77573
77.756836 | -77.056389 | 4.6786981 | -0.001257351 | 0.0006132687 | 2.725312 | 18.79028
77.806641 | -77.09568 | 4.6786966 | -0.0012583822 | 0.0006134406 | 2.726702 | 18.79986
77.856445 | -77.134003 | 4.6786194 | -0.001260832 | 0.0006138489 | 2.728057 | 18.8092
77.90625 | -77.191185 | 4.6785946 | -0.0012639553 | 0.0006143694 | 2.73008 | 18.82315
77.956055 | -77.23806 | 4.6785817 | -0.0012649923 | 0.0006145423 | 2.731738 | 18.83458
78.005859 | -77.30172 | 4.6785369 | -0.0012710838 | 0.0006155575 | 2.733989 | 18.8501
78.055664 | -77.349274 | 4.6785345 | -0.0012725084 | 0.00061579495 | 2.735671 | 18.8617
78.105469 | -77.388329 | 4.678544 | -0.0012757927 | 0.0006163423 | 2.737052 | 18.87122
78.155273 | -77.44088 | 4.6784053 | -0.0012779624 | 0.00061670395 | 2.738911 | 18.88403
78.205078 | -77.508087 | 4.6783571 | -0.001281467 | 0.00061728805 | 2.741288 | 18.90042
78.254883 | -77.547112 | 4.6783681 | -0.0012828141 | 0.0006175126 | 2.742668 | 18.90994
78.304688 | -77.594429 | 4.6782832 | -0.0012863309 | 0.0006180987 | 2.744342 | 18.92148
78.354492 | -77.629074 | 4.6783442 | -0.0012869209 | 0.000618197 | 2.745567 | 18.92993
78.404297 | -77.69075 | 4.6781707 | -0.0012905567 | 0.000618803 | 2.747748 | 18.94496
78.454102 | -77.734741 | 4.6783381 | -0.0012922793 | 0.0006190901 | 2.749304 | 18.95569
78.503906 | -77.784546 | 4.6781654 | -0.0012951582 | 0.0006195699 | 2.751066 | 18.96784
78.553711 | -77.838287 | 4.6781783 | -0.0012979239 | 0.0006200309 | 2.752966 | 18.98094
78.603516 | -77.879562 | 4.6781244 | -0.0013018281 | 0.0006206816 | 2.754426 | 18.99101
78.65332 | -77.948944 | 4.6780829 | -0.0013048083 | 0.0006211783 | 2.75688 | 19.00793
78.703125 | -77.986511 | 4.6780796 | -0.0013050466 | 0.000621218 | 2.758209 | 19.01709
78.75293 | -78.042328 | 4.67804 | -0.001307848 | 0.0006216849 | 2.760183 | 19.0307
78.802734 | -78.083855 | 4.6779523 | -0.0013107867 | 0.0006221747 | 2.761651 | 19.04082
78.852539 | -78.142868 | 4.6779151 | -0.0013135939 | 0.0006226425 | 2.763739 | 19.05521
78.902344 | -78.182617 | 4.67803 | -0.0013161927 | 0.0006230757 | 2.765144 | 19.06491
78.952148 | -78.219498 | 4.6777925 | -0.0013180106 | 0.00062337865 | 2.766449 | 19.0739
79.001953 | -78.291779 | 4.6778064 | -0.0013218194 | 0.00062401345 | 2.769005 | 19.09153
79.051758 | -78.325165 | 4.6778359 | -0.0013225049 | 0.0006241277 | 2.770186 | 19.09967
79.101563 | -78.384178 | 4.6777849 | -0.0013251156 | 0.0006245628 | 2.772273 | 19.11406
79.151367 | -78.430923 | 4.6777663 | -0.0013280481 | 0.0006250516 | 2.773926 | 19.12546
79.201172 | -78.476685 | 4.6778007 | -0.001329568 | 0.0006253049 | 2.775545 | 19.13662
79.250977 | -78.525284 | 4.6776357 | -0.0013325303 | 0.0006257986 | 2.777264 | 19.14847
79.300781 | -78.558235 | 4.6776257 | -0.0013344496 | 0.0006261185 | 2.778429 | 19.1565
79.350586 | -78.64048 | 4.6776505 | -0.001339671 | 0.0006269887 | 2.781338 | 19.17656
79.400391 | -78.677238 | 4.6776013 | -0.0013432591 | 0.0006275867 | 2.782638 | 19.18552
79.450195 | -78.736031 | 4.6775818 | -0.0013454169 | 0.0006279464 | 2.784717 | 19.19986
79.5 | -78.777962 | 4.6775632 | -0.0013462454 | 0.00062808445 | 2.7862 | 19.21008
79.549805 | -78.824547 | 4.6774669 | -0.0013500244 | 0.0006287143 | 2.787848 | 19.22144
79.599609 | -78.884125 | 4.6774359 | -0.001351431 | 0.0006289487 | 2.789955 | 19.23597
79.649414 | -78.911095 | 4.6774139 | -0.0013522952 | 0.00062909275 | 2.790909 | 19.24255
79.699219 | -78.978523 | 4.6773863 | -0.0013568847 | 0.0006298577 | 2.793294 | 19.25899
79.749023 | -79.024673 | 4.6773057 | -0.0013596683 | 0.0006303216 | 2.794926 | 19.27024
79.798828 | -79.063179 | 4.677299 | -0.0013620049 | 0.000630711 | 2.796288 | 19.27963
79.848633 | -79.118538 | 4.677381 | -0.0013630898 | 0.00063089185 | 2.798246 | 19.29313
79.898438 | -79.168716 | 4.6772275 | -0.0013667195 | 0.0006314968 | 2.800021 | 19.30537
79.948242 | -79.235184 | 4.6772366 | -0.0013698785 | 0.0006320233 | 2.802371 | 19.32158
79.998047 | -79.274376 | 4.6772242 | -0.0013684183 | 0.0006317799 | 2.803758 | 19.33113
80.047852 | -79.322891 | 4.6772609 | -0.0013729124 | 0.00063252895 | 2.805473 | 19.34296
80.097656 | -79.376091 | 4.6771474 | -0.0013740152 | 0.00063271275 | 2.807355 | 19.35594
80.147461 | -79.426689 | 4.6770353 | -0.0013800829 | 0.000633724 | 2.809144 | 19.36828
80.197266 | -79.464722 | 4.6770601 | -0.0013797909 | 0.0006336754 | 2.81049 | 19.37755
80.24707 | -79.515823 | 4.6769876 | -0.0013847797 | 0.0006345068 | 2.812297 | 19.39001
80.296875 | -79.560097 | 4.677001 | -0.0013875574 | 0.0006349698 | 2.813863 | 19.40081
80.34668 | -79.616135 | 4.6769028 | -0.0013906448 | 0.00063548435 | 2.815845 | 19.41447
80.396484 | -79.66349 | 4.6770124 | -0.0013921468 | 0.0006357347 | 2.81752 | 19.42602
80.446289 | -79.718872 | 4.6769581 | -0.0013941854 | 0.00063607445 | 2.819478 | 19.43952
80.496094 | -79.747879 | 4.6769409 | -0.0013962238 | 0.0006364142 | 2.820504 | 19.4466
80.545898 | -79.818596 | 4.6768146 | -0.0013990074 | 0.0006368781 | 2.823005 | 19.46384
80.595703 | -79.867783 | 4.6768336 | -0.0014035851 | 0.0006376411 | 2.824745 | 19.47584
80.645508 | -79.884087 | 4.6767759 | -0.0014021664 | 0.0006374046 | 2.825322 | 19.47981
80.695313 | -79.943245 | 4.6767645 | -0.0014060527 | 0.0006380523 | 2.827414 | 19.49424
80.745117 | -80.007347 | 4.6767526 | -0.001409468 | 0.00063862155 | 2.829681 | 19.50987
80.794922 | -80.062531 | 4.6767178 | -0.0014144153 | 0.0006394461 | 2.831633 | 19.52333
80.844727 | -80.113571 | 4.6767011 | -0.0014160066 | 0.0006397113 | 2.833438 | 19.53577
80.894531 | -80.144981 | 4.6766844 | -0.001418361 | 0.0006401037 | 2.834549 | 19.54343
80.944336 | -80.194977 | 4.6765561 | -0.0014199166 | 0.000640363 | 2.836317 | 19.55562
80.994141 | -80.251816 | 4.6764984 | -0.0014210492 | 0.00064055175 | 2.838327 | 19.56948
81.043945 | -80.300735 | 4.6765132 | -0.001424685 | 0.0006411577 | 2.840058 | 19.58141
81.09375 | -80.349487 | 4.6765046 | -0.0014272182 | 0.0006415799 | 2.841782 | 19.5933
81.143555 | -80.406288 | 4.6764822 | -0.0014300615 | 0.0006420538 | 2.843791 | 19.60715
81.193359 | -80.438499 | 4.6764531 | -0.0014327735 | 0.0006425058 | 2.84493 | 19.61501
81.243164 | -80.497124 | 4.6763988 | -0.001433745 | 0.0006426677 | 2.847003 | 19.6293
81.292969 | -80.55056 | 4.6763625 | -0.001439938 | 0.0006436999 | 2.848893 | 19.64233
81.342773 | -80.598579 | 4.6762424 | -0.0014405698 | 0.0006438052 | 2.850592 | 19.65404
81.392578 | -80.658356 | 4.6763182 | -0.0014426023 | 0.0006441439 | 2.852706 | 19.66862
81.442383 | -80.696594 | 4.6762319 | -0.0014453083 | 0.0006445949 | 2.854058 | 19.67794
81.492188 | -80.743477 | 4.6762733 | -0.0014469593 | 0.0006448701 | 2.855716 | 19.68938
81.541992 | -80.7883 | 4.676199 | -0.0014506191 | 0.0006454801 | 2.857302 | 19.70031
81.591797 | -80.833763 | 4.6762261 | -0.0014535456 | 0.0006459678 | 2.85891 | 19.71139
81.641602 | -80.895149 | 4.6761408 | -0.0014582664 | 0.0006467546 | 2.861081 | 19.72636
81.691406 | -80.946655 | 4.6761961 | -0.0014603228 | 0.00064709735 | 2.862902 | 19.73892
81.741211 | -80.982758 | 4.6760058 | -0.0014616818 | 0.00064732385 | 2.864179 | 19.74772
81.791016 | -81.034187 | 4.6760864 | -0.0014652401 | 0.0006479169 | 2.865998 | 19.76027
81.84082 | -81.081367 | 4.6760669 | -0.0014668793 | 0.0006481901 | 2.867667 | 19.77177
81.890625 | -81.147957 | 4.6759429 | -0.0014686077 | 0.0006484782 | 2.870022 | 19.78801
81.94043 | -81.190285 | 4.6759276 | -0.0014690667 | 0.0006485547 | 2.871519 | 19.79833
81.990234 | -81.226692 | 4.6760077 | -0.0014730245 | 0.0006492143 | 2.872807 | 19.80721
82.040039 | -81.283943 | 4.675972 | -0.0014762252 | 0.00064974775 | 2.874831 | 19.82117
82.089844 | -81.336205 | 4.6759768 | -0.001480046 | 0.00065038455 | 2.87668 | 19.83391
82.139648 | -81.380943 | 4.67588 | -0.0014826386 | 0.00065081665 | 2.878262 | 19.84482
82.189453 | -81.429123 | 4.6758533 | -0.0014852434 | 0.0006512508 | 2.879966 | 19.85657
82.239258 | -81.475037 | 4.6756716 | -0.0014876693 | 0.0006516551 | 2.88159 | 19.86777
82.289063 | -81.530647 | 4.6758323 | -0.0014890402 | 0.0006518836 | 2.883557 | 19.88133
82.338867 | -81.598251 | 4.675777 | -0.0014914781 | 0.0006522899 | 2.885948 | 19.89781
82.388672 | -81.639786 | 4.6756992 | -0.0014939517 | 0.0006527022 | 2.887417 | 19.90794
82.438477 | -81.682289 | 4.6756005 | -0.0014964549 | 0.0006531194 | 2.88892 | 19.91831
82.488281 | -81.745094 | 4.6755409 | -0.0015000849 | 0.0006537244 | 2.891141 | 19.93362
82.538086 | -81.782013 | 4.675529 | -0.0015010803 | 0.0006538903 | 2.892447 | 19.94262
82.587891 | -81.818985 | 4.6755257 | -0.0015059382 | 0.0006546999 | 2.893755 | 19.95164
82.637695 | -81.872993 | 4.6755409 | -0.0015069394 | 0.0006548668 | 2.895665 | 19.96481
82.6875 | -81.923668 | 4.6754704 | -0.0015082031 | 0.0006550774 | 2.897457 | 19.97717
82.737305 | -81.990082 | 4.6754656 | -0.0015149205 | 0.000656197 | 2.899806 | 19.99336
82.787109 | -82.024742 | 4.6753778 | -0.0015127093 | 0.0006558284 | 2.901032 | 20.00181
82.836914 | -82.060654 | 4.6754503 | -0.0015170306 | 0.00065654865 | 2.902302 | 20.01057
82.886719 | -82.131218 | 4.6753778 | -0.0015208394 | 0.00065718345 | 2.904798 | 20.02778
82.936523 | -82.189674 | 4.6752129 | -0.0015233367 | 0.0006575997 | 2.906865 | 20.04203
82.986328 | -82.212288 | 4.6752505 | -0.0015282005 | 0.0006584103 | 2.907665 | 20.04755
83.036133 | -82.279953 | 4.6752324 | -0.0015298158 | 0.0006586795 | 2.910058 | 20.06405
83.085938 | -82.319283 | 4.6752334 | -0.0015327006 | 0.0006591603 | 2.911449 | 20.07364
83.135742 | -82.362122 | 4.6752315 | -0.0015350848 | 0.0006595577 | 2.912964 | 20.08408
83.185547 | -82.410843 | 4.6751227 | -0.0015373081 | 0.0006599282 | 2.914687 | 20.09596
83.235352 | -82.485458 | 4.6751771 | -0.0015386373 | 0.0006601498 | 2.917326 | 20.11416
83.285156 | -82.522957 | 4.6751137 | -0.0015412242 | 0.0006605809 | 2.918653 | 20.1233
83.334961 | -82.586433 | 4.6749949 | -0.0015443593 | 0.0006611034 | 2.920898 | 20.13878
83.384766 | -82.616898 | 4.6749907 | -0.0015446871 | 0.0006611581 | 2.921975 | 20.14621
83.43457 | -82.668884 | 4.6750116 | -0.001550278 | 0.0006620899 | 2.923814 | 20.15889
83.484375 | -82.729462 | 4.6750088 | -0.0015527934 | 0.0006625091 | 2.925956 | 20.17366
83.53418 | -82.777016 | 4.6749277 | -0.0015551716 | 0.0006629055 | 2.927638 | 20.18526
83.583984 | -82.818604 | 4.6748972 | -0.0015572041 | 0.0006632442 | 2.929109 | 20.1954
83.633789 | -82.867607 | 4.6747904 | -0.0015610604 | 0.00066388695 | 2.930842 | 20.20735
83.683594 | -82.907097 | 4.6747994 | -0.0015613466 | 0.00066393465 | 2.932239 | 20.21698
83.733398 | -82.962547 | 4.6748662 | -0.0015634686 | 0.0006642883 | 2.9342 | 20.2305
83.783203 | -83.01738 | 4.6747522 | -0.0015650124 | 0.0006645456 | 2.936139 | 20.24387
83.833008 | -83.072189 | 4.6747179 | -0.0015685707 | 0.0006651387 | 2.938078 | 20.25723
83.882813 | -83.135513 | 4.6746688 | -0.001573798 | 0.0006660099 | 2.940317 | 20.27268
83.932617 | -83.158386 | 4.6747122 | -0.0015742034 | 0.00066607745 | 2.941126 | 20.27825
83.982422 | -83.216896 | 4.6746306 | -0.0015800208 | 0.000667047 | 2.943196 | 20.29252
84.032227 | -83.277275 | 4.6745858 | -0.001581475 | 0.0006672894 | 2.945331 | 20.30724
84.082031 | -83.320236 | 4.6745791 | -0.0015832753 | 0.0006675894 | 2.946851 | 20.31772
84.131836 | -83.36953 | 4.6745744 | -0.0015849083 | 0.0006678616 | 2.948594 | 20.32974
84.181641 | -83.422661 | 4.674458 | -0.0015863448 | 0.000668101 | 2.950473 | 20.3427
84.231445 | -83.465096 | 4.67449 | -0.0015896828 | 0.00066865735 | 2.951974 | 20.35304
84.28125 | -83.520973 | 4.6743827 | -0.0015924363 | 0.0006691163 | 2.95395 | 20.36667
84.331055 | -83.572235 | 4.6744356 | -0.0015942007 | 0.0006694103 | 2.955763 | 20.37917
84.380859 | -83.609894 | 4.6743655 | -0.0015991239 | 0.0006702309 | 2.957095 | 20.38835
84.430664 | -83.649796 | 4.6743326 | -0.0015991239 | 0.0006702309 | 2.958506 | 20.39808
84.480469 | -83.70536 | 4.674336 | -0.0016032904 | 0.0006709253 | 2.960472 | 20.41163
84.530273 | -83.756462 | 4.6742845 | -0.0016060978 | 0.0006713932 | 2.962279 | 20.42409
84.580078 | -83.811317 | 4.6741915 | -0.0016057044 | 0.0006713276 | 2.964219 | 20.43747
84.629883 | -83.851547 | 4.6742554 | -0.0016119926 | 0.00067237565 | 2.965642 | 20.44728
84.679688 | -83.904549 | 4.6741052 | -0.0016109376 | 0.0006721998 | 2.967516 | 20.46021
84.729492 | -83.958672 | 4.674088 | -0.0016164272 | 0.00067311475 | 2.969431 | 20.4734
84.779297 | -84.002228 | 4.6741118 | -0.001618567 | 0.0006734714 | 2.970971 | 20.48402
84.829102 | -84.053658 | 4.6741071 | -0.0016185134 | 0.00067346245 | 2.97279 | 20.49657
84.878906 | -84.105202 | 4.6741142 | -0.0016226321 | 0.0006741489 | 2.974613 | 20.50914
84.928711 | -84.144966 | 4.6739388 | -0.0016249151 | 0.0006745294 | 2.976019 | 20.51883
84.978516 | -84.216377 | 4.6739631 | -0.0016292422 | 0.0006752506 | 2.978545 | 20.53625
85.02832 | -84.243225 | 4.6739826 | -0.0016324848 | 0.000675791 | 2.979495 | 20.54279
85.078125 | -84.30014 | 4.6739354 | -0.0016323775 | 0.0006757731 | 2.981508 | 20.55667
85.12793 | -84.348068 | 4.6738925 | -0.0016371697 | 0.0006765718 | 2.983203 | 20.56836
85.177734 | -84.39283 | 4.6738749 | -0.001638928 | 0.0006768649 | 2.984786 | 20.57927
85.227539 | -84.444206 | 4.6737695 | -0.0016408472 | 0.00067718475 | 2.986603 | 20.5918
85.277344 | -84.471504 | 4.6737771 | -0.001642695 | 0.0006774927 | 2.987568 | 20.59846
85.327148 | -84.5411 | 4.6738324 | -0.0016480713 | 0.0006783888 | 2.99003 | 20.61543
85.376953 | -84.570221 | 4.6737924 | -0.0016508967 | 0.0006788597 | 2.99106 | 20.62253
85.426758 | -84.625526 | 4.6737299 | -0.0016534178 | 0.00067927985 | 2.993016 | 20.63602
85.476563 | -84.68763 | 4.6736403 | -0.0016571552 | 0.00067990275 | 2.995212 | 20.65116
85.526367 | -84.736526 | 4.6736965 | -0.001658389 | 0.0006801084 | 2.996942 | 20.66308
85.576172 | -84.777687 | 4.6736059 | -0.0016615242 | 0.0006806309 | 2.998397 | 20.67312
85.625977 | -84.834839 | 4.6735578 | -0.0016633897 | 0.0006809418 | 3.000419 | 20.68706
85.675781 | -84.906845 | 4.6735721 | -0.0016652911 | 0.0006812587 | 3.002965 | 20.70462
85.725586 | -84.933105 | 4.6734948 | -0.0016700953 | 0.0006820594 | 3.003894 | 20.71102
85.775391 | -84.984856 | 4.6734438 | -0.0016710728 | 0.00068222235 | 3.005724 | 20.72364
85.825195 | -85.039497 | 4.6733665 | -0.00167602 | 0.0006830469 | 3.007657 | 20.73696
85.875 | -85.074913 | 4.6733909 | -0.0016788275 | 0.0006835148 | 3.00891 | 20.7456
85.924805 | -85.133377 | 4.6733794 | -0.0016810327 | 0.0006838823 | 3.010977 | 20.75986
85.974609 | -85.182693 | 4.6733613 | -0.0016812652 | 0.0006839211 | 3.012721 | 20.77188
86.024414 | -85.241409 | 4.6733379 | -0.0016836016 | 0.0006843105 | 3.014798 | 20.7862
86.074219 | -85.286552 | 4.6732831 | -0.0016857655 | 0.0006846711 | 3.016395 | 20.79721
86.124023 | -85.326485 | 4.6732936 | -0.0016876668 | 0.000684988 | 3.017807 | 20.80695
86.173828 | -85.375603 | 4.6732244 | -0.0016918987 | 0.0006856933 | 3.019544 | 20.81892
86.223633 | -85.430153 | 4.6732359 | -0.0016933114 | 0.0006859288 | 3.021474 | 20.83223
86.273438 | -85.484985 | 4.6731644 | -0.0016981213 | 0.0006867304 | 3.023413 | 20.8456
86.323242 | -85.529419 | 4.6730943 | -0.0017020077 | 0.0006873782 | 3.024984 | 20.85643
86.373047 | -85.584129 | 4.6731868 | -0.0017027349 | 0.0006874994 | 3.026919 | 20.86977
86.422852 | -85.633865 | 4.6731453 | -0.00170345 | 0.00068761855 | 3.028678 | 20.8819
86.472656 | -85.675705 | 4.6730733 | -0.0017067103 | 0.0006881619 | 3.030158 | 20.8921
86.522461 | -85.726334 | 4.6730256 | -0.0017098158 | 0.0006886795 | 3.031949 | 20.90445
86.572266 | -85.758186 | 4.6730251 | -0.0017104179 | 0.0006887799 | 3.033075 | 20.91222
86.62207 | -85.806198 | 4.6729574 | -0.0017133147 | 0.0006892627 | 3.034773 | 20.92392
86.671875 | -85.871185 | 4.6729732 | -0.0017196209 | 0.0006903137 | 3.037072 | 20.93977
86.72168 | -85.911331 | 4.6729374 | -0.0017205328 | 0.0006904657 | 3.038492 | 20.94956
86.771484 | -85.977448 | 4.6729269 | -0.0017255872 | 0.0006913081 | 3.04083 | 20.96568
86.821289 | -86.016815 | 4.6728373 | -0.0017274529 | 0.000691619 | 3.042223 | 20.97528
86.871094 | -86.070602 | 4.6728711 | -0.0017278821 | 0.0006916906 | 3.044125 | 20.9884
86.920898 | -86.129524 | 4.6727648 | -0.0017299027 | 0.0006920273 | 3.046209 | 21.00277
86.970703 | -86.179588 | 4.6726975 | -0.0017344325 | 0.0006927823 | 3.047979 | 21.01498
87.020508 | -86.227486 | 4.6726785 | -0.0017354577 | 0.0006929532 | 3.049673 | 21.02666
87.070313 | -86.2817 | 4.6726937 | -0.001738742 | 0.00069350055 | 3.051591 | 21.03988
87.120117 | -86.321831 | 4.6725864 | -0.0017428427 | 0.000694184 | 3.05301 | 21.04966
87.169922 | -86.373001 | 4.6726184 | -0.0017444581 | 0.0006944532 | 3.05482 | 21.06214
87.219727 | -86.414406 | 4.6725593 | -0.0017412513 | 0.0006939188 | 3.056284 | 21.07224
87.269531 | -86.462349 | 4.672483 | -0.0017438501 | 0.0006943519 | 3.05798 | 21.08393
87.319336 | -86.518028 | 4.6724892 | -0.0017481834 | 0.0006950741 | 3.059949 | 21.09751
87.369141 | -86.538002 | 4.6724362 | -0.0017510802 | 0.0006955569 | 3.060656 | 21.10238
87.418945 | -86.604088 | 4.67237 | -0.0017513604 | 0.0006956036 | 3.062993 | 21.11849
87.46875 | -86.643776 | 4.6724038 | -0.001756218 | 0.0006964132 | 3.064397 | 21.12817
87.518555 | -86.715584 | 4.6723738 | -0.0017590492 | 0.0006968851 | 3.066936 | 21.14568
87.568359 | -86.772491 | 4.6722965 | -0.0017611712 | 0.00069723875 | 3.068949 | 21.15956
87.618164 | -86.818604 | 4.6722565 | -0.0017639905 | 0.0006977086 | 3.07058 | 21.1708
87.667969 | -86.871735 | 4.6722755 | -0.0017673284 | 0.00069826495 | 3.072459 | 21.18376
87.717773 | -86.917221 | 4.6722822 | -0.0017699926 | 0.000698709 | 3.074068 | 21.19485
87.767578 | -86.95108 | 4.6722846 | -0.0017741412 | 0.0006994004 | 3.075265 | 21.20311
87.817383 | -86.999054 | 4.6721478 | -0.0017759888 | 0.00069970835 | 3.076962 | 21.2148
87.867188 | -87.052223 | 4.6721191 | -0.0017763466 | 0.000699768 | 3.078843 | 21.22777
87.916992 | -87.111847 | 4.6720924 | -0.0017800719 | 0.0007003889 | 3.080951 | 21.24231
87.966797 | -87.165039 | 4.6720819 | -0.001782146 | 0.00070073455 | 3.082833 | 21.25528
88.016602 | -87.215965 | 4.6720834 | -0.0017848819 | 0.0007011905 | 3.084634 | 21.2677
88.066406 | -87.253311 | 4.6720572 | -0.0017877668 | 0.00070167135 | 3.085955 | 21.2768
88.116211 | -87.295578 | 4.6719713 | -0.0017912656 | 0.0007022545 | 3.087449 | 21.28711
88.166016 | -87.338737 | 4.6719646 | -0.0017948359 | 0.0007028495 | 3.088976 | 21.29764
88.21582 | -87.395531 | 4.6719351 | -0.0017953664 | 0.00070293795 | 3.090985 | 21.31149
88.265625 | -87.443291 | 4.6718087 | -0.0018018574 | 0.0007040198 | 3.092674 | 21.32313
88.31543 | -87.532066 | 4.6719103 | -0.0018038482 | 0.0007043516 | 3.095814 | 21.34478
88.365234 | -87.557602 | 4.6718583 | -0.0018024057 | 0.0007041112 | 3.096717 | 21.35101
88.415039 | -87.593979 | 4.6717472 | -0.0018073827 | 0.0007049407 | 3.098003 | 21.35988
88.464844 | -87.660301 | 4.6718025 | -0.0018097371 | 0.0007053331 | 3.100349 | 21.37605
88.514648 | -87.707397 | 4.6716943 | -0.0018116145 | 0.000705646 | 3.102015 | 21.38753
88.564453 | -87.746941 | 4.6717105 | -0.0018165022 | 0.0007064606 | 3.103413 | 21.39718
88.614258 | -87.801437 | 4.6716809 | -0.001819846 | 0.0007070179 | 3.105341 | 21.41047
88.664063 | -87.856903 | 4.6717024 | -0.0018207819 | 0.0007071739 | 3.107302 | 21.42399
88.713867 | -87.905289 | 4.6715779 | -0.0018237381 | 0.0007076666 | 3.109014 | 21.43579
88.763672 | -87.936714 | 4.6715336 | -0.0018258662 | 0.00070802125 | 3.110125 | 21.44345
88.813477 | -87.999741 | 4.6716084 | -0.0018284052 | 0.0007084444 | 3.112354 | 21.45882
88.863281 | -88.051323 | 4.6715217 | -0.0018294483 | 0.0007086183 | 3.114179 | 21.4714
88.913086 | -88.087067 | 4.6715727 | -0.0018335849 | 0.0007093077 | 3.115443 | 21.48012
88.962891 | -88.141869 | 4.6714697 | -0.0018353789 | 0.0007096067 | 3.117381 | 21.49348
89.012695 | -88.182335 | 4.6714025 | -0.0018380313 | 0.0007100488 | 3.118812 | 21.50335
89.0625 | -88.255997 | 4.6714063 | -0.0018417328 | 0.0007106657 | 3.121417 | 21.52131
89.112305 | -88.298477 | 4.6713643 | -0.001844713 | 0.0007111624 | 3.12292 | 21.53167
89.162109 | -88.345253 | 4.671411 | -0.0018461078 | 0.00071139485 | 3.124574 | 21.54308
89.211914 | -88.386208 | 4.6712823 | -0.0018496722 | 0.0007119889 | 3.126023 | 21.55306
89.261719 | -88.443764 | 4.6712656 | -0.0018503099 | 0.0007120952 | 3.128058 | 21.5671
89.311523 | -88.49044 | 4.6712523 | -0.001854989 | 0.00071287505 | 3.129709 | 21.57848
89.361328 | -88.520081 | 4.6711607 | -0.0018574387 | 0.0007132833 | 3.130757 | 21.58571
89.411133 | -88.576332 | 4.6712074 | -0.0018597275 | 0.0007136648 | 3.132747 | 21.59942
89.460938 | -88.629532 | 4.6712022 | -0.001864031 | 0.00071438205 | 3.134628 | 21.6124
89.510742 | -88.68502 | 4.671103 | -0.0018673688 | 0.00071493835 | 3.136591 | 21.62593
89.560547 | -88.730431 | 4.6710629 | -0.0018683166 | 0.0007150963 | 3.138197 | 21.637
89.610352 | -88.776756 | 4.6711183 | -0.0018711776 | 0.00071557315 | 3.139835 | 21.6483
89.660156 | -88.833092 | 4.6709805 | -0.0018744558 | 0.0007161195 | 3.141828 | 21.66204
89.709961 | -88.876007 | 4.6709838 | -0.0018754749 | 0.0007162894 | 3.143346 | 21.6725
89.759766 | -88.934372 | 4.6709557 | -0.0018778413 | 0.0007166838 | 3.14541 | 21.68673
89.80957 | -88.976982 | 4.670887 | -0.0018807917 | 0.0007171755 | 3.146917 | 21.69712
89.859375 | -89.036629 | 4.6708889 | -0.0018838138 | 0.0007176792 | 3.149027 | 21.71167
89.90918 | -89.087273 | 4.6707339 | -0.0018871457 | 0.0007182345 | 3.150818 | 21.72402
89.958984 | -89.129669 | 4.6708245 | -0.0018884689 | 0.000718455 | 3.152317 | 21.73436
90.008789 | -89.165237 | 4.6707749 | -0.0018893748 | 0.000718606 | 3.153575 | 21.74303
90.058594 | -89.255692 | 4.670722 | -0.001893136 | 0.0007192329 | 3.156774 | 21.76509
90.108398 | -89.291168 | 4.6707625 | -0.0018953471 | 0.0007196014 | 3.158029 | 21.77374
90.158203 | -89.322464 | 4.6707163 | -0.001898399 | 0.00072011005 | 3.159136 | 21.78137
90.208008 | -89.357796 | 4.6706882 | -0.0018999428 | 0.00072036735 | 3.160386 | 21.78999
90.257813 | -89.422043 | 4.6706595 | -0.0019043713 | 0.0007211054 | 3.162658 | 21.80565
90.307617 | -89.47477 | 4.6706691 | -0.001908502 | 0.0007217939 | 3.164523 | 21.81851
90.357422 | -89.52446 | 4.6705813 | -0.0019067018 | 0.00072149385 | 3.16628 | 21.83063
90.407227 | -89.573524 | 4.6706028 | -0.0019090086 | 0.0007218783 | 3.168015 | 21.84259
90.457031 | -89.63282 | 4.6705523 | -0.0019140869 | 0.0007227247 | 3.170113 | 21.85705
90.506836 | -89.653954 | 4.6705604 | -0.0019157736 | 0.0007230058 | 3.17086 | 21.8622
90.556641 | -89.719978 | 4.670506 | -0.0019158215 | 0.0007230138 | 3.173195 | 21.8783
90.606445 | -89.771904 | 4.6704555 | -0.0019208163 | 0.0007238463 | 3.175032 | 21.89097
90.65625 | -89.809822 | 4.6704211 | -0.0019221037 | 0.0007240608 | 3.176373 | 21.90021
90.706055 | -89.863228 | 4.6703525 | -0.0019248754 | 0.0007245228 | 3.178262 | 21.91324
90.755859 | -89.917137 | 4.670352 | -0.0019306391 | 0.0007254834 | 3.180168 | 21.92638
90.805664 | -89.964462 | 4.6703482 | -0.0019277841 | 0.0007250076 | 3.181842 | 21.93792
90.855469 | -90.01976 | 4.6702523 | -0.0019339115 | 0.0007260288 | 3.183798 | 21.95141
90.905273 | -90.062553 | 4.6702976 | -0.0019353062 | 0.00072626125 | 3.185311 | 21.96184
90.955078 | -90.10614 | 4.670198 | -0.0019382088 | 0.000726745 | 3.186853 | 21.97247
91.004883 | -90.173256 | 4.6702113 | -0.0019426733 | 0.0007274891 | 3.189227 | 21.98884
91.054688 | -90.214333 | 4.6702042 | -0.0019444436 | 0.00072778415 | 3.190679 | 21.99885
91.104492 | -90.254501 | 4.6701775 | -0.0019487947 | 0.0007285093 | 3.1921 | 22.00865
91.154297 | -90.307014 | 4.6700969 | -0.001950398 | 0.00072877655 | 3.193957 | 22.02145
91.204102 | -90.370811 | 4.6701188 | -0.0019543022 | 0.00072942725 | 3.196214 | 22.03701
91.253906 | -90.403763 | 4.6699705 | -0.0019574491 | 0.0007299517 | 3.197379 | 22.04505
91.303711 | -90.455376 | 4.6700196 | -0.0019585819 | 0.0007301405 | 3.199204 | 22.05763
91.353516 | -90.514877 | 4.6699262 | -0.0019612103 | 0.0007305786 | 3.201309 | 22.07214
91.40332 | -90.554832 | 4.6699624 | -0.0019632548 | 0.00073091935 | 3.202722 | 22.08188
91.453125 | -90.619629 | 4.6698494 | -0.0019653053 | 0.0007312611 | 3.205014 | 22.09768
91.50293 | -90.654388 | 4.6699543 | -0.0019676178 | 0.0007316465 | 3.206243 | 22.10616
91.552734 | -90.713814 | 4.6698279 | -0.0019710332 | 0.00073221575 | 3.208345 | 22.12065
91.602539 | -90.755356 | 4.6699481 | -0.0019736856 | 0.0007326578 | 3.209814 | 22.13078
91.652344 | -90.812027 | 4.6697631 | -0.0019752234 | 0.0007329141 | 3.211818 | 22.1446
91.702148 | -90.864471 | 4.6697898 | -0.0019790439 | 0.0007335509 | 3.213673 | 22.15739
91.751953 | -90.916389 | 4.669714 | -0.0019834847 | 0.000734291 | 3.215509 | 22.17005
91.801758 | -90.950829 | 4.6696525 | -0.0019827872 | 0.00073417475 | 3.216728 | 22.17845
91.851563 | -90.986275 | 4.6696181 | -0.0019841522 | 0.00073440225 | 3.217981 | 22.18709
91.901367 | -91.068344 | 4.6696138 | -0.0019898384 | 0.00073534995 | 3.220884 | 22.2071
91.951172 | -91.103386 | 4.6695538 | -0.0019892603 | 0.0007352536 | 3.222123 | 22.21565
92.000977 | -91.155144 | 4.6696029 | -0.0019906373 | 0.0007354831 | 3.223954 | 22.22827
92.050781 | -91.205383 | 4.669558 | -0.0019950001 | 0.0007362102 | 3.225731 | 22.24052
92.100586 | -91.229225 | 4.6695356 | -0.0019965619 | 0.0007364705 | 3.226574 | 22.24634
92.150391 | -91.284645 | 4.6695051 | -0.0020014911 | 0.0007372921 | 3.228534 | 22.25985
92.200195 | -91.354134 | 4.669415 | -0.0020041615 | 0.0007377371 | 3.230992 | 22.27679
92.25 | -91.393517 | 4.6693983 | -0.0020069988 | 0.00073821 | 3.232384 | 22.2864
92.299805 | -91.458107 | 4.6693215 | -0.0020083219 | 0.0007384305 | 3.234669 | 22.30215
92.349609 | -91.50029 | 4.669311 | -0.0020109324 | 0.0007388656 | 3.236161 | 22.31243
92.399414 | -91.547401 | 4.6692424 | -0.0020136146 | 0.00073931265 | 3.237827 | 22.32392
92.449219 | -91.605797 | 4.669301 | -0.0020156114 | 0.00073964545 | 3.239892 | 22.33816
92.499023 | -91.655998 | 4.6692672 | -0.0020190268 | 0.0007402147 | 3.241668 | 22.3504
92.548828 | -91.685074 | 4.6693292 | -0.0020208627 | 0.0007405207 | 3.242696 | 22.35749
92.598633 | -91.751587 | 4.6692257 | -0.0020248084 | 0.0007411783 | 3.245049 | 22.37371
92.648438 | -91.7855 | 4.6691618 | -0.0020289272 | 0.00074186475 | 3.246248 | 22.38198
92.698242 | -91.838303 | 4.6691418 | -0.0020299645 | 0.0007420376 | 3.248116 | 22.39486
92.748047 | -91.891472 | 4.6690512 | -0.0020316569 | 0.0007423197 | 3.249996 | 22.40782
92.797852 | -91.945816 | 4.6690283 | -0.0020337969 | 0.0007426764 | 3.251918 | 22.42108
92.847656 | -91.998024 | 4.6690621 | -0.0020379871 | 0.0007433747 | 3.253765 | 22.43381
92.897461 | -92.03054 | 4.6689281 | -0.0020409375 | 0.0007438665 | 3.254915 | 22.44174
92.947266 | -92.070549 | 4.6689887 | -0.0020410805 | 0.0007438903 | 3.25633 | 22.45149
92.99707 | -92.14669 | 4.6689668 | -0.0020428628 | 0.00074418735 | 3.259022 | 22.47006
93.046875 | -92.191368 | 4.668921 | -0.0020464151 | 0.0007447794 | 3.260603 | 22.48095
93.09668 | -92.230835 | 4.6689053 | -0.0020472258 | 0.0007449145 | 3.261999 | 22.49058
93.146484 | -92.287987 | 4.6688619 | -0.0020511835 | 0.0007455741 | 3.26402 | 22.50452
93.196289 | -92.326393 | 4.6688523 | -0.0020528943 | 0.0007458593 | 3.265378 | 22.51388
93.246094 | -92.388214 | 4.6687756 | -0.0020552129 | 0.0007462457 | 3.267565 | 22.52896
93.295898 | -92.437363 | 4.6687841 | -0.0020599396 | 0.0007470335 | 3.269303 | 22.54094
93.345703 | -92.482277 | 4.6686225 | -0.00206289 | 0.0007475252 | 3.270891 | 22.55189
93.395508 | -92.531685 | 4.6686583 | -0.002065155 | 0.0007479027 | 3.272639 | 22.56394
93.445313 | -92.576385 | 4.6687832 | -0.0020667643 | 0.0007481709 | 3.27422 | 22.57484
93.495117 | -92.62429 | 4.6685977 | -0.0020703166 | 0.000748763 | 3.275914 | 22.58652
93.544922 | -92.674393 | 4.6685843 | -0.002072504 | 0.00074912755 | 3.277686 | 22.59874
93.594727 | -92.735619 | 4.6685829 | -0.0020761222 | 0.0007497306 | 3.279852 | 22.61367
93.644531 | -92.76239 | 4.6684885 | -0.0020772666 | 0.0007499213 | 3.280798 | 22.6202
93.694336 | -92.817978 | 4.6684628 | -0.0020804196 | 0.0007504468 | 3.282764 | 22.63375
93.744141 | -92.874367 | 4.6684213 | -0.0020814985 | 0.0007506266 | 3.284759 | 22.6475
93.793945 | -92.928207 | 4.6684213 | -0.0020849972 | 0.00075120975 | 3.286663 | 22.66063
93.84375 | -92.952187 | 4.6684608 | -0.0020889014 | 0.00075186045 | 3.287511 | 22.66648
93.893555 | -93.011246 | 4.6683578 | -0.0020894855 | 0.0007519578 | 3.2896 | 22.68088
93.943359 | -93.065102 | 4.6683102 | -0.0020932166 | 0.00075257965 | 3.291505 | 22.69402
93.993164 | -93.125015 | 4.6682677 | -0.0020953685 | 0.0007529383 | 3.293624 | 22.70863
94.042969 | -93.181274 | 4.668365 | -0.0021004111 | 0.0007537787 | 3.295613 | 22.72234
94.092773 | -93.223709 | 4.6682396 | -0.0021031529 | 0.0007542357 | 3.297114 | 22.73269
94.142578 | -93.268204 | 4.6682544 | -0.0021040053 | 0.0007543778 | 3.298688 | 22.74354
94.192383 | -93.313683 | 4.6681561 | -0.0021052153 | 0.0007545794 | 3.300296 | 22.75463
94.242188 | -93.352844 | 4.6681418 | -0.0021096377 | 0.0007553165 | 3.301681 | 22.76418
94.291992 | -93.398552 | 4.668148 | -0.0021125288 | 0.00075579835 | 3.303298 | 22.77533
94.341797 | -93.456558 | 4.6681089 | -0.0021142929 | 0.0007560924 | 3.30535 | 22.78947
94.391602 | -93.503212 | 4.6681156 | -0.0021187931 | 0.0007568424 | 3.307 | 22.80085
94.441406 | -93.551575 | 4.667932 | -0.0021218688 | 0.000757355 | 3.30871 | 22.81264
94.491211 | -93.595421 | 4.6680331 | -0.0021207838 | 0.0007571742 | 3.310261 | 22.82333
94.541016 | -93.651993 | 4.6679449 | -0.0021242409 | 0.0007577504 | 3.312262 | 22.83713
94.59082 | -93.710365 | 4.6679859 | -0.0021288842 | 0.00075852425 | 3.314326 | 22.85136
94.640625 | -93.743851 | 4.6678953 | -0.002126971 | 0.0007582054 | 3.315511 | 22.85953
94.69043 | -93.801811 | 4.6678224 | -0.002133891 | 0.0007593587 | 3.31756 | 22.87366
94.740234 | -93.851089 | 4.667892 | -0.0021359413 | 0.0007597004 | 3.319303 | 22.88568
94.790039 | -93.907745 | 4.6678505 | -0.0021379143 | 0.0007600293 | 3.321307 | 22.89949
94.839844 | -93.962128 | 4.6677747 | -0.0021428734 | 0.0007608558 | 3.32323 | 22.91276
94.889648 | -94.025162 | 4.6678019 | -0.0021426112 | 0.0007608121 | 3.32546 | 22.92813
94.939453 | -94.063156 | 4.6677737 | -0.0021461993 | 0.0007614101 | 3.326804 | 22.93739
94.989258 | -94.110115 | 4.6676207 | -0.0021464794 | 0.0007614568 | 3.328464 | 22.94884
95.039063 | -94.158104 | 4.667737 | -0.0021517663 | 0.0007623379 | 3.330162 | 22.96055
95.088867 | -94.216301 | 4.6677189 | -0.0021520704 | 0.0007623886 | 3.33222 | 22.97474
95.138672 | -94.257301 | 4.667654 | -0.0021564693 | 0.0007631218 | 3.33367 | 22.98473
95.188477 | -94.291809 | 4.6676097 | -0.0021581559 | 0.0007634029 | 3.334891 | 22.99315
95.238281 | -94.361183 | 4.6675773 | -0.0021631687 | 0.0007642383 | 3.337344 | 23.01007
95.288086 | -94.4207 | 4.667552 | -0.002165094 | 0.0007645592 | 3.339449 | 23.02458
95.337891 | -94.445206 | 4.6674991 | -0.0021655471 | 0.0007646347 | 3.340316 | 23.03056
95.387695 | -94.492325 | 4.6673646 | -0.0021687953 | 0.0007651761 | 3.341982 | 23.04205
95.4375 | -94.553093 | 4.6675096 | -0.0021722824 | 0.0007657573 | 3.344132 | 23.05686
95.487305 | -94.60379 | 4.6674838 | -0.0021747081 | 0.0007661616 | 3.345925 | 23.06923
95.537109 | -94.647644 | 4.6673703 | -0.002176556 | 0.00076646955 | 3.347476 | 23.07992
95.586914 | -94.711769 | 4.6673508 | -0.002179709 | 0.00076699505 | 3.349744 | 23.09556
95.636719 | -94.751999 | 4.6672525 | -0.0021809905 | 0.0007672086 | 3.351166 | 23.10537
95.686523 | -94.799782 | 4.6673374 | -0.0021869568 | 0.000768203 | 3.352856 | 23.11702
95.736328 | -94.850723 | 4.6673136 | -0.0021865696 | 0.0007681385 | 3.354658 | 23.12944
95.786133 | -94.883873 | 4.667264 | -0.0021900088 | 0.0007687117 | 3.355831 | 23.13752
95.835938 | -94.949425 | 4.6672068 | -0.0021916598 | 0.00076898685 | 3.358149 | 23.15351
95.885742 | -95.019829 | 4.6671815 | -0.0021984486 | 0.0007701183 | 3.360639 | 23.17068
95.935547 | -95.053406 | 4.6671867 | -0.0021996887 | 0.000770325 | 3.361827 | 23.17887
95.985352 | -95.119255 | 4.6671247 | -0.0022030203 | 0.0007708803 | 3.364155 | 23.19492
96.035156 | -95.157402 | 4.6670914 | -0.0022056729 | 0.0007713224 | 3.365505 | 23.20422
96.084961 | -95.199814 | 4.667026 | -0.0022076874 | 0.0007716581 | 3.367005 | 23.21457
96.134766 | -95.238441 | 4.6670632 | -0.0022101728 | 0.00077207235 | 3.368371 | 23.22399
96.18457 | -95.295715 | 4.6670823 | -0.0022121756 | 0.00077240615 | 3.370396 | 23.23795
96.234375 | -95.335426 | 4.6669788 | -0.0022160201 | 0.0007730469 | 3.371801 | 23.24764
96.28418 | -95.383118 | 4.6669149 | -0.0022173971 | 0.0007732764 | 3.373488 | 23.25927
96.333984 | -95.432518 | 4.6669044 | -0.0022214621 | 0.0007739539 | 3.375235 | 23.27131
96.383789 | -95.491096 | 4.6668863 | -0.0022250621 | 0.0007745539 | 3.377307 | 23.2856
96.433594 | -95.540382 | 4.6668491 | -0.0022271127 | 0.0007748957 | 3.37905 | 23.29761
96.483398 | -95.589005 | 4.6667881 | -0.0022276251 | 0.0007749811 | 3.380769 | 23.30947
96.533203 | -95.636917 | 4.6667581 | -0.0022311301 | 0.0007755652 | 3.382464 | 23.32116
96.583008 | -95.689835 | 4.6667624 | -0.0022327094 | 0.00077582845 | 3.384336 | 23.33406
96.632813 | -95.748665 | 4.6667953 | -0.0022374361 | 0.0007766162 | 3.386416 | 23.3484
96.682617 | -95.807465 | 4.6666951 | -0.0022405118 | 0.00077712885 | 3.388496 | 23.36274
96.732422 | -95.830078 | 4.6666579 | -0.0022403628 | 0.000777104 | 3.389296 | 23.36826
96.782227 | -95.90065 | 4.6666827 | -0.0022458702 | 0.0007780219 | 3.391792 | 23.38547
96.832031 | -95.952644 | 4.6666675 | -0.0022471696 | 0.0007782385 | 3.393631 | 23.39815
96.881836 | -96.00325 | 4.6666222 | -0.0022492856 | 0.00077859115 | 3.39542 | 23.41049
96.931641 | -96.028397 | 4.6665025 | -0.0022495061 | 0.0007786279 | 3.39631 | 23.41662
96.981445 | -96.087723 | 4.666532 | -0.0022546561 | 0.0007794862 | 3.398408 | 23.43108
97.03125 | -96.13089 | 4.6664433 | -0.0022562174 | 0.00077974645 | 3.399935 | 23.44161
97.081055 | -96.187714 | 4.6664462 | -0.0022584884 | 0.00078012495 | 3.401944 | 23.45547
97.130859 | -96.225494 | 4.6664362 | -0.0022612005 | 0.000780577 | 3.403281 | 23.46468
97.180664 | -96.254982 | 4.6663604 | -0.0022632687 | 0.0007809217 | 3.404324 | 23.47187
97.230469 | -96.341263 | 4.6664214 | -0.0022672503 | 0.0007815853 | 3.407375 | 23.49291
97.280273 | -96.376709 | 4.6663766 | -0.0022673695 | 0.0007816051 | 3.408629 | 23.50155
97.330078 | -96.430794 | 4.6662707 | -0.002268061 | 0.0007817204 | 3.410542 | 23.51474
97.379883 | -96.487099 | 4.6662111 | -0.0022720962 | 0.0007823929 | 3.412533 | 23.52847
97.429688 | -96.51532 | 4.666152 | -0.002275452 | 0.0007829522 | 3.413531 | 23.53535
97.479492 | -96.562462 | 4.6662793 | -0.0022808879 | 0.0007838582 | 3.415198 | 23.54685
97.529297 | -96.613213 | 4.6662126 | -0.0022806139 | 0.0007838125 | 3.416993 | 23.55923
97.579102 | -96.663002 | 4.6661763 | -0.0022822944 | 0.0007840926 | 3.418754 | 23.57137
97.628906 | -96.739525 | 4.6661668 | -0.0022875755 | 0.0007849728 | 3.421461 | 23.59003
97.678711 | -96.784225 | 4.6661315 | -0.0022910743 | 0.0007855559 | 3.423042 | 23.60093
97.728516 | -96.818542 | 4.6660175 | -0.0022935122 | 0.00078596225 | 3.424255 | 23.6093
97.77832 | -96.870804 | 4.6659679 | -0.0022945374 | 0.0007861331 | 3.426104 | 23.62204
97.828125 | -96.922424 | 4.6660852 | -0.0022971542 | 0.00078656925 | 3.42793 | 23.63463
97.87793 | -96.952286 | 4.6659131 | -0.0023011297 | 0.0007872318 | 3.428986 | 23.64191
97.927734 | -97.002525 | 4.6659646 | -0.0023002117 | 0.0007870788 | 3.430763 | 23.65416
97.977539 | -97.045479 | 4.6659298 | -0.002303472 | 0.0007876222 | 3.432282 | 23.66463
98.027344 | -97.122673 | 4.665832 | -0.0023082823 | 0.0007884239 | 3.435012 | 23.68346
98.077148 | -97.149437 | 4.6658459 | -0.0023083121 | 0.0007884289 | 3.435958 | 23.68998
98.126953 | -97.22995 | 4.6657429 | -0.0023150831 | 0.0007895574 | 3.438806 | 23.70962
98.176758 | -97.269867 | 4.6657276 | -0.0023175688 | 0.0007899717 | 3.440218 | 23.71935
98.226563 | -97.311447 | 4.6657615 | -0.0023171573 | 0.0007899031 | 3.441688 | 23.72949
98.276367 | -97.370125 | 4.665688 | -0.0023216098 | 0.0007906452 | 3.443764 | 23.7438
98.326172 | -97.408775 | 4.6656556 | -0.0023244647 | 0.000791121 | 3.445131 | 23.75322
98.375977 | -97.444969 | 4.6656122 | -0.00232853 | 0.00079179855 | 3.446411 | 23.76205
98.425781 | -97.503693 | 4.6655207 | -0.0023308722 | 0.0007921889 | 3.448488 | 23.77637
98.475586 | -97.565376 | 4.6655746 | -0.0023326366 | 0.000792483 | 3.450669 | 23.79141
98.525391 | -97.611671 | 4.6655035 | -0.0023356527 | 0.0007929857 | 3.452307 | 23.8027
98.575195 | -97.656288 | 4.6655173 | -0.0023401289 | 0.0007937317 | 3.453885 | 23.81358
98.625 | -97.70208 | 4.665432 | -0.0023391335 | 0.0007935658 | 3.455504 | 23.82475
98.674805 | -97.763725 | 4.6654363 | -0.0023425848 | 0.000794141 | 3.457684 | 23.83978
98.724609 | -97.80677 | 4.66541 | -0.0023459047 | 0.0007946943 | 3.459207 | 23.85028
98.774414 | -97.860382 | 4.6653237 | -0.0023511618 | 0.0007955705 | 3.461103 | 23.86335
98.824219 | -97.893417 | 4.6653457 | -0.002352634 | 0.0007958159 | 3.462271 | 23.8714
98.874023 | -97.938438 | 4.6653166 | -0.0023542256 | 0.00079608115 | 3.463864 | 23.88238
98.923828 | -97.984459 | 4.6652689 | -0.002358678 | 0.0007968232 | 3.465491 | 23.89361
98.973633 | -98.035271 | 4.6652374 | -0.0023589043 | 0.0007968609 | 3.467288 | 23.906
99.023438 | -98.088974 | 4.6652842 | -0.0023613183 | 0.0007972633 | 3.469188 | 23.91909
99.073242 | -98.145691 | 4.6652808 | -0.0023655505 | 0.0007979686 | 3.471194 | 23.93292
99.123047 | -98.208649 | 4.6652379 | -0.0023654788 | 0.0007979567 | 3.47342 | 23.94827
99.172852 | -98.250847 | 4.6651607 | -0.0023685722 | 0.00079847225 | 3.474913 | 23.95856
99.222656 | -98.286377 | 4.6651964 | -0.0023713321 | 0.0007989322 | 3.476169 | 23.96723
99.272461 | -98.356735 | 4.6650643 | -0.0023751885 | 0.000799575 | 3.478658 | 23.98439
99.322266 | -98.401566 | 4.6650462 | -0.0023789436 | 0.0008002008 | 3.480243 | 23.99532
99.37207 | -98.452309 | 4.6650386 | -0.0023817809 | 0.0008006737 | 3.482038 | 24.00769
99.421875 | -98.493713 | 4.6649818 | -0.0023841946 | 0.000801076 | 3.483503 | 24.01779
99.47168 | -98.547981 | 4.6649246 | -0.0023871867 | 0.0008015747 | 3.485422 | 24.03102
99.521484 | -98.586006 | 4.6649485 | -0.002390191 | 0.0008020754 | 3.486767 | 24.04029
99.571289 | -98.638672 | 4.6649332 | -0.0023921458 | 0.0008024012 | 3.488629 | 24.05314
99.621094 | -98.7052 | 4.6648889 | -0.0023932962 | 0.0008025929 | 3.490982 | 24.06936
99.670898 | -98.750229 | 4.6649203 | -0.0023950904 | 0.00080289195 | 3.492575 | 24.08034
99.720703 | -98.793709 | 4.6647778 | -0.0024003894 | 0.0008037751 | 3.494113 | 24.09094
99.770508 | -98.843826 | 4.6647453 | -0.0024024039 | 0.0008041109 | 3.495885 | 24.10316
99.820313 | -98.89476 | 4.6647372 | -0.0024050386 | 0.00080455 | 3.497687 | 24.11558
99.870117 | -98.945801 | 4.664628 | -0.002407369 | 0.0008049384 | 3.499492 | 24.12803
99.919922 | -98.980446 | 4.6646914 | -0.0024110763 | 0.0008055563 | 3.500717 | 24.13648
99.969727 | -99.043983 | 4.6647367 | -0.0024135737 | 0.0008059725 | 3.502964 | 24.15197
100.01953 | -99.086052 | 4.6646123 | -0.0024140386 | 0.00080605 | 3.504452 | 24.16223
100.06934 | -99.134338 | 4.6646876 | -0.0024179248 | 0.0008066977 | 3.50616 | 24.174
100.11914 | -99.185547 | 4.6646008 | -0.0024198026 | 0.00080701065 | 3.507971 | 24.18649
100.16895 | -99.23175 | 4.6645894 | -0.0024235696 | 0.0008076385 | 3.509605 | 24.19776
100.21875 | -99.291183 | 4.6645484 | -0.0024247556 | 0.00080783615 | 3.511707 | 24.21225
100.26855 | -99.333702 | 4.6645207 | -0.0024262457 | 0.0008080845 | 3.513211 | 24.22262
100.31836 | -99.394379 | 4.6644192 | -0.0024297326 | 0.00080866565 | 3.515357 | 24.23742
100.36816 | -99.435104 | 4.6644158 | -0.0024331899 | 0.0008092419 | 3.516797 | 24.24735
100.41797 | -99.472504 | 4.664432 | -0.0024354369 | 0.0008096164 | 3.51812 | 24.25647
100.46777 | -99.537201 | 4.6643777 | -0.0024376721 | 0.0008099889 | 3.520408 | 24.27224
100.51758 | -99.575386 | 4.664331 | -0.0024414808 | 0.0008106237 | 3.521759 | 24.28155
100.56738 | -99.63372 | 4.6642694 | -0.0024439781 | 0.0008110399 | 3.523822 | 24.29578
100.61719 | -99.693314 | 4.6642389 | -0.0024469881 | 0.0008115416 | 3.52593 | 24.31031
100.66699 | -99.728355 | 4.6642447 | -0.0024504631 | 0.0008121207 | 3.527169 | 24.31886
100.7168 | -99.775269 | 4.664186 | -0.0024540275 | 0.0008127148 | 3.528828 | 24.3303
100.7666 | -99.824577 | 4.6641283 | -0.0024539083 | 0.0008126949 | 3.530572 | 24.34232
100.81641 | -99.876244 | 4.6640553 | -0.002458754 | 0.00081350255 | 3.5324 | 24.35492
100.86621 | -99.918129 | 4.6641717 | -0.00246031 | 0.0008137619 | 3.533881 | 24.36513
100.91602 | -99.970123 | 4.6641221 | -0.0024617584 | 0.0008140033 | 3.53572 | 24.37781
100.96582 | -100.03977 | 4.6640158 | -0.0024644702 | 0.00081445525 | 3.538183 | 24.3948
101.01563 | -100.08489 | 4.6640635 | -0.0024701743 | 0.0008154059 | 3.539779 | 24.4058
101.06543 | -100.12404 | 4.6639938 | -0.0024690954 | 0.0008152261 | 3.541164 | 24.41534
101.11523 | -100.18396 | 4.663918 | -0.002474138 | 0.00081606655 | 3.543283 | 24.42996
101.16504 | -100.23936 | 4.6639376 | -0.0024799495 | 0.0008170351 | 3.545242 | 24.44347
101.21484 | -100.28751 | 4.663856 | -0.0024824827 | 0.0008174573 | 3.546945 | 24.45521
101.26465 | -100.33932 | 4.6638603 | -0.0024869293 | 0.0008181984 | 3.548778 | 24.46784
101.31445 | -100.38211 | 4.663826 | -0.0024892658 | 0.00081858785 | 3.550291 | 24.47828
101.36426 | -100.42178 | 4.6637735 | -0.0024893256 | 0.0008185978 | 3.551694 | 24.48795
101.41406 | -100.45944 | 4.6637731 | -0.00249072 | 0.0008188302 | 3.553026 | 24.49713
101.46387 | -100.52875 | 4.6637826 | -0.0024935275 | 0.0008192981 | 3.555477 | 24.51403
101.51367 | -100.55676 | 4.6637106 | -0.002495405 | 0.00081961105 | 3.556468 | 24.52086
101.56348 | -100.59125 | 4.6637335 | -0.0024971038 | 0.0008198942 | 3.557688 | 24.52927
101.61328 | -100.63687 | 4.663712 | -0.0025010675 | 0.0008205548 | 3.559301 | 24.5404
101.66309 | -100.72062 | 4.6636548 | -0.0025049238 | 0.0008211975 | 3.562263 | 24.56082
101.71289 | -100.7626 | 4.6635542 | -0.0025058896 | 0.0008213585 | 3.563748 | 24.57106
101.7627 | -100.81456 | 4.6635847 | -0.0025094775 | 0.0008219565 | 3.565586 | 24.58373
101.8125 | -100.8702 | 4.6634817 | -0.00251157 | 0.0008223052 | 3.567554 | 24.5973
101.8623 | -100.91071 | 4.6634517 | -0.0025134175 | 0.0008226131 | 3.568986 | 24.60717
101.91211 | -100.97083 | 4.6634197 | -0.0025165768 | 0.0008231397 | 3.571113 | 24.62184
101.96191 | -101.01352 | 4.6633987 | -0.0025189191 | 0.0008235301 | 3.572622 | 24.63224
102.01172 | -101.05505 | 4.6633778 | -0.0025210229 | 0.0008238807 | 3.574091 | 24.64237
102.06152 | -101.11788 | 4.6633348 | -0.0025242239 | 0.0008244142 | 3.576313 | 24.65769
102.11133 | -101.1551 | 4.6633153 | -0.0025265843 | 0.0008248076 | 3.57763 | 24.66677
102.16113 | -101.20816 | 4.6632919 | -0.0025304945 | 0.0008254593 | 3.579506 | 24.67971
102.21094 | -101.24867 | 4.6633115 | -0.0025321036 | 0.0008257275 | 3.580939 | 24.68959
102.26074 | -101.31116 | 4.6632934 | -0.0025360195 | 0.0008263801 | 3.583149 | 24.70482
102.31055 | -101.3531 | 4.6631174 | -0.0025398047 | 0.000827011 | 3.584633 | 24.71505
102.36035 | -101.40176 | 4.6632261 | -0.0025383621 | 0.0008267706 | 3.586354 | 24.72692
102.41016 | -101.45277 | 4.6631689 | -0.0025415092 | 0.0008272951 | 3.588158 | 24.73936
102.45996 | -101.51318 | 4.6631947 | -0.0025452345 | 0.000827916 | 3.590294 | 24.75409
102.50977 | -101.54324 | 4.6630797 | -0.0025483579 | 0.0008284365 | 3.591357 | 24.76142
102.55957 | -101.601 | 4.6630726 | -0.0025504441 | 0.0008287842 | 3.5934 | 24.7755
102.60938 | -101.64828 | 4.6629691 | -0.0025547475 | 0.0008295015 | 3.595072 | 24.78703
102.65918 | -101.70011 | 4.6629467 | -0.0025576919 | 0.0008299922 | 3.596906 | 24.79967
102.70898 | -101.76292 | 4.6629801 | -0.0025582581 | 0.0008300866 | 3.599127 | 24.81499
102.75879 | -101.80191 | 4.6628461 | -0.0025615303 | 0.0008306319 | 3.600506 | 24.82449
102.80859 | -101.83428 | 4.6629004 | -0.0025641532 | 0.0008310691 | 3.601651 | 24.83239
102.8584 | -101.89215 | 4.6629181 | -0.0025653809 | 0.0008312737 | 3.603698 | 24.8465
102.9082 | -101.93402 | 4.6628776 | -0.002567634 | 0.0008316492 | 3.605178 | 24.85671
102.95801 | -101.98845 | 4.6627965 | -0.0025718422 | 0.0008323506 | 3.607104 | 24.86998
103.00781 | -102.0393 | 4.6627989 | -0.0025747209 | 0.0008328304 | 3.608902 | 24.88238
103.05762 | -102.09267 | 4.662806 | -0.0025796683 | 0.0008336549 | 3.61079 | 24.8954
103.10742 | -102.13731 | 4.6627216 | -0.0025822371 | 0.0008340831 | 3.612368 | 24.90628
103.15723 | -102.18372 | 4.6626182 | -0.0025839359 | 0.0008343662 | 3.61401 | 24.9176
103.20703 | -102.23625 | 4.662693 | -0.002583483 | 0.0008342907 | 3.615868 | 24.93041
103.25684 | -102.27283 | 4.6626511 | -0.002587351 | 0.0008349354 | 3.617161 | 24.93933
103.30664 | -102.32774 | 4.6626697 | -0.002588877 | 0.0008351897 | 3.619103 | 24.95272
103.35645 | -102.38232 | 4.6626005 | -0.002592328 | 0.0008357649 | 3.621034 | 24.96603
103.40625 | -102.4351 | 4.6626215 | -0.0025977225 | 0.000836664 | 3.622901 | 24.9789
103.45605 | -102.4809 | 4.6624818 | -0.0025996654 | 0.0008369878 | 3.62452 | 24.99007
103.50586 | -102.54465 | 4.6625309 | -0.002601573 | 0.0008373057 | 3.626775 | 25.00561
103.55566 | -102.59196 | 4.6624603 | -0.0026045889 | 0.0008378084 | 3.628448 | 25.01715
103.60547 | -102.64738 | 4.6623783 | -0.0026060492 | 0.00083805175 | 3.630408 | 25.03066
103.65527 | -102.67233 | 4.6623936 | -0.0026088329 | 0.0008385157 | 3.631291 | 25.03675
103.70508 | -102.74575 | 4.6624327 | -0.0026150614 | 0.0008395538 | 3.633888 | 25.05465
103.75488 | -102.78176 | 4.662261 | -0.0026150316 | 0.0008395488 | 3.635161 | 25.06343
103.80469 | -102.83465 | 4.662365 | -0.0026180891 | 0.0008400584 | 3.637032 | 25.07633
103.85449 | -102.88563 | 4.662251 | -0.0026186318 | 0.00084014885 | 3.638835 | 25.08876
103.9043 | -102.92724 | 4.6623077 | -0.0026232929 | 0.0008409257 | 3.640306 | 25.09891
103.9541 | -102.9949 | 4.6621084 | -0.0026269227 | 0.0008415307 | 3.642699 | 25.11541
104.00391 | -103.03872 | 4.6622186 | -0.0026284961 | 0.0008417929 | 3.644249 | 25.12609
104.05371 | -103.09028 | 4.6621885 | -0.0026316317 | 0.0008423155 | 3.646073 | 25.13866
104.10352 | -103.14474 | 4.6621113 | -0.0026352017 | 0.0008429105 | 3.647999 | 25.15195
104.15332 | -103.18653 | 4.6620488 | -0.0026357798 | 0.00084300685 | 3.649477 | 25.16214
104.20313 | -103.23369 | 4.662076 | -0.0026358634 | 0.0008430208 | 3.651145 | 25.17364
104.25293 | -103.28328 | 4.6620378 | -0.0026396066 | 0.00084364465 | 3.652899 | 25.18573
104.30273 | -103.31794 | 4.6620564 | -0.0026425926 | 0.0008441423 | 3.654125 | 25.19418
104.35254 | -103.37146 | 4.6619525 | -0.0026454062 | 0.00084461125 | 3.656018 | 25.20723
104.40234 | -103.43957 | 4.661912 | -0.0026486428 | 0.0008451507 | 3.658426 | 25.22384
104.45215 | -103.4782 | 4.6619368 | -0.0026537271 | 0.0008459981 | 3.659793 | 25.23326
104.50195 | -103.53583 | 4.6618762 | -0.0026552707 | 0.0008462553 | 3.661831 | 25.24731
104.55176 | -103.58678 | 4.6619654 | -0.0026541562 | 0.0008460696 | 3.663633 | 25.25974
104.60156 | -103.6377 | 4.6617641 | -0.0026611714 | 0.0008472388 | 3.665434 | 25.27215
104.65137 | -103.67822 | 4.6617222 | -0.0026620717 | 0.0008473888 | 3.666867 | 25.28203
104.70117 | -103.7293 | 4.6617155 | -0.0026637823 | 0.0008476739 | 3.668674 | 25.29449
104.75098 | -103.77872 | 4.6618233 | -0.0026674657 | 0.0008482878 | 3.670421 | 25.30654
104.80078 | -103.82734 | 4.6617403 | -0.0026695223 | 0.0008486306 | 3.672141 | 25.3184
104.85059 | -103.86681 | 4.661654 | -0.0026742844 | 0.0008494243 | 3.673537 | 25.32802
104.90039 | -103.92442 | 4.661653 | -0.0026744155 | 0.0008494461 | 3.675574 | 25.34207
104.9502 | -103.95911 | 4.6614914 | -0.0026780753 | 0.0008500561 | 3.676801 | 25.35053
105 | -104.02927 | 4.6615572 | -0.0026800125 | 0.000850379 | 3.679283 | 25.36764
105.0498 | -104.06932 | 4.6615057 | -0.0026825278 | 0.0008507982 | 3.680699 | 25.3774
105.09961 | -104.0995 | 4.6614876 | -0.0026827005 | 0.000850827 | 3.681767 | 25.38476
105.14941 | -104.17461 | 4.6614704 | -0.002688077 | 0.00085172305 | 3.684423 | 25.40308
105.19922 | -104.22815 | 4.6614361 | -0.0026886433 | 0.0008518174 | 3.686317 | 25.41614
105.24902 | -104.27523 | 4.6614089 | -0.0026904016 | 0.0008521105 | 3.687982 | 25.42762
105.29883 | -104.32768 | 4.6613674 | -0.002697608 | 0.00085331155 | 3.689837 | 25.44041
105.34863 | -104.3756 | 4.6613421 | -0.0026994557 | 0.0008536195 | 3.691532 | 25.45209
105.39844 | -104.40801 | 4.6613107 | -0.002701923 | 0.0008540307 | 3.692678 | 25.45999
105.44824 | -104.48264 | 4.6613169 | -0.0027035801 | 0.0008543069 | 3.695317 | 25.47819
105.49805 | -104.51116 | 4.6612353 | -0.0027075976 | 0.0008549765 | 3.696326 | 25.48515
105.54785 | -104.55725 | 4.6611538 | -0.0027097969 | 0.000855343 | 3.697956 | 25.49639
105.59766 | -104.61712 | 4.6611876 | -0.0027121038 | 0.0008557275 | 3.700074 | 25.51099
105.64746 | -104.6661 | 4.661202 | -0.002713409 | 0.00085594505 | 3.701806 | 25.52293
105.69727 | -104.7319 | 4.6611443 | -0.0027162223 | 0.0008564139 | 3.704133 | 25.53898
105.74707 | -104.75793 | 4.6610432 | -0.0027204005 | 0.0008571103 | 3.705054 | 25.54532
105.79688 | -104.7944 | 4.6610775 | -0.0027225288 | 0.000857465 | 3.706344 | 25.55422
105.84668 | -104.85915 | 4.6611171 | -0.0027241737 | 0.0008577392 | 3.708634 | 25.57001
105.89648 | -104.90587 | 4.6610427 | -0.0027280243 | 0.0008583809 | 3.710286 | 25.5814
105.94629 | -104.95546 | 4.660984 | -0.0027312487 | 0.0008589183 | 3.71204 | 25.59349
105.99609 | -105.01227 | 4.6609168 | -0.0027327985 | 0.0008591766 | 3.714049 | 25.60734
106.0459 | -105.06272 | 4.660923 | -0.0027348963 | 0.0008595263 | 3.715834 | 25.61965
106.0957 | -105.09398 | 4.6609135 | -0.0027370839 | 0.0008598909 | 3.716939 | 25.62727
106.14551 | -105.15369 | 4.6609445 | -0.0027409641 | 0.0008605376 | 3.719051 | 25.64183
106.19531 | -105.20707 | 4.6608505 | -0.0027422099 | 0.0008607452 | 3.720939 | 25.65485
106.24512 | -105.25702 | 4.6607227 | -0.0027451902 | 0.0008612419 | 3.722706 | 25.66703
106.29492 | -105.3119 | 4.6608396 | -0.0027490766 | 0.00086188965 | 3.724647 | 25.68041
106.34473 | -105.35929 | 4.6607108 | -0.0027519732 | 0.0008623724 | 3.726323 | 25.69197
106.39453 | -105.38279 | 4.6607146 | -0.0027522475 | 0.0008624181 | 3.727154 | 25.6977
106.44434 | -105.44721 | 4.6607037 | -0.0027559369 | 0.000863033 | 3.729432 | 25.7134
106.49414 | -105.50093 | 4.6607313 | -0.0027570873 | 0.0008632248 | 3.731332 | 25.7265
106.54395 | -105.56147 | 4.6606131 | -0.002759245 | 0.0008635844 | 3.733473 | 25.74127
106.59375 | -105.58297 | 4.6607652 | -0.0027609379 | 0.0008638665 | 3.734234 | 25.74651
106.64355 | -105.64621 | 4.6605482 | -0.0027654616 | 0.0008646205 | 3.73647 | 25.76193
106.69336 | -105.70158 | 4.6605654 | -0.0027689782 | 0.0008652066 | 3.738429 | 25.77543
106.74316 | -105.73058 | 4.6605282 | -0.0027693717 | 0.0008652722 | 3.739454 | 25.7825
106.79297 | -105.79545 | 4.6604533 | -0.0027718453 | 0.0008656844 | 3.741749 | 25.79832
106.84277 | -105.84703 | 4.6605067 | -0.0027753143 | 0.0008662626 | 3.743573 | 25.8109
106.89258 | -105.8835 | 4.660531 | -0.0027776209 | 0.000866647 | 3.744863 | 25.81979
106.94238 | -105.92757 | 4.6604233 | -0.0027796119 | 0.0008669789 | 3.746421 | 25.83054
106.99219 | -106.00334 | 4.6603408 | -0.0027828363 | 0.0008675163 | 3.749101 | 25.84902
107.04199 | -106.03098 | 4.6603146 | -0.0027870683 | 0.0008682216 | 3.750079 | 25.85576
107.0918 | -106.07994 | 4.6602902 | -0.0027881712 | 0.0008684054 | 3.75181 | 25.8677
107.1416 | -106.13636 | 4.6602859 | -0.0027923256 | 0.0008690978 | 3.753806 | 25.88145
107.19141 | -106.19025 | 4.6602468 | -0.0027952106 | 0.00086957865 | 3.755712 | 25.8946
107.24121 | -106.25142 | 4.6602397 | -0.0027990728 | 0.00087022235 | 3.757875 | 25.90951
107.29102 | -106.28715 | 4.6602416 | -0.0028005273 | 0.0008704648 | 3.759139 | 25.91822
107.34082 | -106.32041 | 4.660193 | -0.0028013021 | 0.0008705939 | 3.760315 | 25.92634
107.39063 | -106.38305 | 4.6601634 | -0.0028053133 | 0.0008712624 | 3.762531 | 25.94161
107.44043 | -106.40632 | 4.6600962 | -0.0028052777 | 0.0008712565 | 3.763354 | 25.94728
107.49023 | -106.4644 | 4.6600599 | -0.0028114645 | 0.0008722876 | 3.765408 | 25.96145
107.54004 | -106.51443 | 4.6600227 | -0.0028146533 | 0.0008728191 | 3.767177 | 25.97365
107.58984 | -106.59101 | 4.6600032 | -0.0028206438 | 0.0008738175 | 3.769886 | 25.99232
107.63965 | -106.63339 | 4.6599202 | -0.0028206201 | 0.0008738136 | 3.771385 | 26.00266
107.68945 | -106.6772 | 4.6599941 | -0.0028234927 | 0.0008742923 | 3.772934 | 26.01334
107.73926 | -106.70574 | 4.6599584 | -0.0028233975 | 0.0008742765 | 3.773944 | 26.0203
107.78906 | -106.76846 | 4.6599469 | -0.0028297394 | 0.00087533345 | 3.776162 | 26.03559
107.83887 | -106.84454 | 4.6598144 | -0.0028309734 | 0.0008755391 | 3.778853 | 26.05414
107.88867 | -106.88438 | 4.6599188 | -0.0028308539 | 0.0008755192 | 3.780262 | 26.06386
107.93848 | -106.92335 | 4.6598368 | -0.0028347762 | 0.0008761729 | 3.78164 | 26.07336
107.98828 | -106.9818 | 4.6598372 | -0.0028389662 | 0.00087687125 | 3.783707 | 26.08762
108.03809 | -107.04044 | 4.6597223 | -0.0028421909 | 0.0008774087 | 3.785781 | 26.10192
108.08789 | -107.08094 | 4.6597719 | -0.0028460352 | 0.0008780494 | 3.787214 | 26.11179
108.1377 | -107.12383 | 4.6596956 | -0.0028483719 | 0.0008784389 | 3.78873 | 26.12225
108.1875 | -107.17503 | 4.6597137 | -0.0028496773 | 0.0008786564 | 3.790541 | 26.13474
108.2373 | -107.23422 | 4.6596146 | -0.0028510599 | 0.0008788869 | 3.792635 | 26.14917
108.28711 | -107.28655 | 4.6595306 | -0.0028552681 | 0.0008795882 | 3.794486 | 26.16193
108.33691 | -107.33387 | 4.6595125 | -0.0028563649 | 0.000879771 | 3.796159 | 26.17347
108.38672 | -107.37975 | 4.6594701 | -0.0028580397 | 0.0008800502 | 3.797782 | 26.18466
108.43652 | -107.40733 | 4.6594386 | -0.0028620989 | 0.0008807267 | 3.798757 | 26.19138
108.48633 | -107.46207 | 4.659409 | -0.0028657883 | 0.0008813416 | 3.800693 | 26.20473
108.53613 | -107.52123 | 4.6594906 | -0.0028659017 | 0.0008813605 | 3.802786 | 26.21916
108.58594 | -107.57758 | 4.6593852 | -0.0028700856 | 0.0008820578 | 3.804779 | 26.2329
108.63574 | -107.61508 | 4.6593451 | -0.0028732985 | 0.0008825933 | 3.806105 | 26.24204
108.68555 | -107.66753 | 4.6593032 | -0.0028754142 | 0.0008829459 | 3.80796 | 26.25483
108.73535 | -107.72004 | 4.6592245 | -0.0028748719 | 0.0008828555 | 3.809817 | 26.26764
108.78516 | -107.78245 | 4.6593585 | -0.002879241 | 0.0008835837 | 3.812024 | 26.28286
108.83496 | -107.80169 | 4.6592674 | -0.0028805048 | 0.00088379435 | 3.812705 | 26.28755
108.88477 | -107.84631 | 4.6592431 | -0.0028832108 | 0.00088424535 | 3.814283 | 26.29843
108.93457 | -107.91209 | 4.6593618 | -0.0028906493 | 0.0008854851 | 3.816609 | 26.31447
108.98438 | -107.96067 | 4.6591606 | -0.0028897731 | 0.0008853391 | 3.818328 | 26.32631
109.03418 | -108.02588 | 4.6591239 | -0.0028928248 | 0.0008858477 | 3.820634 | 26.34222
109.08398 | -108.08801 | 4.659091 | -0.002897766 | 0.0008866712 | 3.822831 | 26.35737
109.13379 | -108.09105 | 4.6590352 | -0.0028980286 | 0.000886715 | 3.822939 | 26.35811
109.18359 | -108.17126 | 4.6590552 | -0.0029010267 | 0.0008872147 | 3.825776 | 26.37767
109.2334 | -108.22323 | 4.659029 | -0.0029059262 | 0.00088803125 | 3.827614 | 26.39034
109.2832 | -108.26462 | 4.6590214 | -0.0029081136 | 0.0008883958 | 3.829078 | 26.40043
109.33301 | -108.32966 | 4.6589375 | -0.0029081136 | 0.0008883958 | 3.831378 | 26.41629
109.38281 | -108.36626 | 4.6589098 | -0.0029121011 | 0.0008890604 | 3.832672 | 26.42522
109.43262 | -108.41361 | 4.6588039 | -0.0029146343 | 0.0008894826 | 3.834347 | 26.43676
109.48242 | -108.46676 | 4.6588621 | -0.0029186634 | 0.0008901541 | 3.836227 | 26.44972
109.53223 | -108.50512 | 4.6588345 | -0.0029226213 | 0.0008908138 | 3.837584 | 26.45908
109.58203 | -108.5592 | 4.6587873 | -0.002925202 | 0.0008912439 | 3.839496 | 26.47227
109.63184 | -108.61759 | 4.6587801 | -0.0029276756 | 0.00089165615 | 3.841561 | 26.4865
109.68164 | -108.66904 | 4.6587205 | -0.0029288677 | 0.0008918548 | 3.843381 | 26.49905
109.73145 | -108.70822 | 4.6586814 | -0.0029327599 | 0.0008925035 | 3.844767 | 26.50861
109.78125 | -108.75085 | 4.6587648 | -0.0029345243 | 0.0008927976 | 3.846275 | 26.519
109.83105 | -108.80533 | 4.6586409 | -0.0029358892 | 0.0008930251 | 3.848201 | 26.53229
109.88086 | -108.86253 | 4.6586266 | -0.0029397218 | 0.00089366385 | 3.850224 | 26.54623
109.93066 | -108.90781 | 4.6585102 | -0.0029438348 | 0.00089434935 | 3.851826 | 26.55728
109.98047 | -108.9492 | 4.658607 | -0.0029446629 | 0.0008944874 | 3.85329 | 26.56737
110.03027 | -108.99444 | 4.6586146 | -0.0029471903 | 0.0008949086 | 3.85489 | 26.5784
110.08008 | -109.04105 | 4.6585736 | -0.0029476075 | 0.0008949781 | 3.856538 | 26.58977
110.12988 | -109.09346 | 4.6584015 | -0.0029506893 | 0.0008954918 | 3.858392 | 26.60255
110.17969 | -109.14152 | 4.6583977 | -0.0029548553 | 0.0008961861 | 3.860092 | 26.61427
110.22949 | -109.19041 | 4.658361 | -0.0029559464 | 0.00089636795 | 3.861821 | 26.62619
110.2793 | -109.2334 | 4.658474 | -0.0029587238 | 0.00089683085 | 3.863341 | 26.63667
110.3291 | -109.30322 | 4.6584072 | -0.0029629141 | 0.0008975292 | 3.865811 | 26.6537
110.37891 | -109.35319 | 4.6584024 | -0.0029654831 | 0.0008979574 | 3.867578 | 26.66588
110.42871 | -109.40489 | 4.6583414 | -0.0029698221 | 0.0008986806 | 3.869406 | 26.67849
110.47852 | -109.42965 | 4.6582751 | -0.0029722301 | 0.0008990819 | 3.870282 | 26.68453
110.52832 | -109.4887 | 4.6582856 | -0.0029743938 | 0.0008994425 | 3.872371 | 26.69893
110.57813 | -109.55577 | 4.6582365 | -0.0029768737 | 0.0008998558 | 3.874743 | 26.71528
110.62793 | -109.60658 | 4.6581817 | -0.0029801219 | 0.0009003972 | 3.87654 | 26.72767
110.67773 | -109.65108 | 4.6581192 | -0.0029848425 | 0.000901184 | 3.878114 | 26.73852
110.72754 | -109.7103 | 4.6581483 | -0.002985379 | 0.0009012734 | 3.880208 | 26.75296
110.77734 | -109.75877 | 4.6580653 | -0.0029904454 | 0.0009021178 | 3.881922 | 26.76478
110.82715 | -109.78416 | 4.6580868 | -0.0029921918 | 0.00090240885 | 3.88282 | 26.77097
110.87695 | -109.83945 | 4.6580987 | -0.0029928 | 0.0009025102 | 3.884776 | 26.78446
110.92676 | -109.87798 | 4.6580353 | -0.0029983551 | 0.0009034361 | 3.886139 | 26.79385
110.97656 | -109.95329 | 4.6578522 | -0.0029993027 | 0.000903594 | 3.888802 | 26.81222
111.02637 | -109.99306 | 4.657856 | -0.0030024617 | 0.0009041205 | 3.890209 | 26.82191
111.07617 | -110.04171 | 4.6578932 | -0.0030041961 | 0.0009044096 | 3.891929 | 26.83378
111.12598 | -110.08486 | 4.6579485 | -0.0030075458 | 0.00090496785 | 3.893455 | 26.8443
111.17578 | -110.124 | 4.6579399 | -0.0030079214 | 0.00090503045 | 3.89484 | 26.85384
111.22559 | -110.1705 | 4.6578794 | -0.0030108658 | 0.0009055212 | 3.896484 | 26.86518
111.27539 | -110.2319 | 4.657896 | -0.0030166714 | 0.0009064888 | 3.898656 | 26.88016
111.3252 | -110.28437 | 4.6577377 | -0.0030178456 | 0.0009066845 | 3.900512 | 26.89295
111.375 | -110.32536 | 4.6576681 | -0.0030218926 | 0.000907359 | 3.901961 | 26.90295
111.4248 | -110.37589 | 4.6576567 | -0.0030244617 | 0.0009077872 | 3.903749 | 26.91527
111.47461 | -110.44345 | 4.65767 | -0.0030277639 | 0.0009083375 | 3.906138 | 26.93174
111.52441 | -110.49414 | 4.6577039 | -0.0030303209 | 0.0009087637 | 3.907931 | 26.9441
111.57422 | -110.51553 | 4.6576972 | -0.0030309823 | 0.0009088739 | 3.908687 | 26.94932
111.62402 | -110.56592 | 4.6576028 | -0.0030341474 | 0.00090940145 | 3.910469 | 26.96161
111.67383 | -110.63035 | 4.6575427 | -0.0030382185 | 0.00091008 | 3.912748 | 26.97732
111.72363 | -110.66974 | 4.6576204 | -0.003038445 | 0.0009101177 | 3.914141 | 26.98692
111.77344 | -110.72333 | 4.6574469 | -0.0030427426 | 0.000910834 | 3.916037 | 26.99999
111.82324 | -110.77239 | 4.6574526 | -0.0030454427 | 0.000911284 | 3.917772 | 27.01195
111.87305 | -110.82034 | 4.6573381 | -0.0030491084 | 0.00091189495 | 3.919468 | 27.02365
111.92285 | -110.88051 | 4.657423 | -0.0030500025 | 0.000912044 | 3.921596 | 27.03832
111.97266 | -110.91099 | 4.6574221 | -0.0030526787 | 0.00091249 | 3.922674 | 27.04575
112.02246 | -110.95107 | 4.657341 | -0.0030530361 | 0.0009125496 | 3.924091 | 27.05553
112.07227 | -111.0054 | 4.6573238 | -0.0030562074 | 0.0009130781 | 3.926013 | 27.06877
112.12207 | -111.06313 | 4.6572671 | -0.0030598731 | 0.0009136891 | 3.928055 | 27.08285
112.17188 | -111.1065 | 4.6572466 | -0.0030654757 | 0.0009146228 | 3.929589 | 27.09343
112.22168 | -111.15619 | 4.6572757 | -0.003066197 | 0.00091474305 | 3.931346 | 27.10554
112.27148 | -111.21007 | 4.6572485 | -0.0030676455 | 0.0009149845 | 3.933252 | 27.11868
112.32129 | -111.26398 | 4.6571913 | -0.0030712932 | 0.0009155924 | 3.935158 | 27.13183
112.37109 | -111.33546 | 4.6571059 | -0.0030756264 | 0.0009163146 | 3.937686 | 27.14926
112.4209 | -111.38661 | 4.657073 | -0.0030788868 | 0.000916858 | 3.939495 | 27.16173
112.4707 | -111.42316 | 4.6570883 | -0.0030828563 | 0.0009175196 | 3.940788 | 27.17065
112.52051 | -111.45502 | 4.6570692 | -0.0030824214 | 0.0009174471 | 3.941915 | 27.17841
112.57031 | -111.50352 | 4.6570792 | -0.0030853658 | 0.00091793785 | 3.94363 | 27.19024
112.62012 | -111.5623 | 4.6570058 | -0.0030897886 | 0.000918675 | 3.945709 | 27.20458
112.66992 | -111.61922 | 4.6570106 | -0.0030928464 | 0.0009191846 | 3.947722 | 27.21846
112.71973 | -111.65705 | 4.6569543 | -0.0030946701 | 0.0009194886 | 3.94906 | 27.22768
112.76953 | -111.70665 | 4.6569786 | -0.0030984608 | 0.00092012035 | 3.950815 | 27.23978
112.81934 | -111.7532 | 4.6569161 | -0.0030992539 | 0.0009202525 | 3.952461 | 27.25113
112.86914 | -111.81411 | 4.6569052 | -0.0031003444 | 0.0009204343 | 3.954615 | 27.26598
112.91895 | -111.84831 | 4.656776 | -0.0031044392 | 0.00092111675 | 3.955825 | 27.27432
112.96875 | -111.91335 | 4.6568408 | -0.0031064001 | 0.0009214436 | 3.958125 | 27.29018
113.01855 | -111.95452 | 4.6568227 | -0.0031089396 | 0.0009218668 | 3.959581 | 27.30022
113.06836 | -111.9968 | 4.6567035 | -0.003110507 | 0.00092212805 | 3.961077 | 27.31053
113.11816 | -112.05135 | 4.6567297 | -0.003115633 | 0.0009229824 | 3.963006 | 27.32383
113.16797 | -112.11038 | 4.6567259 | -0.0031177071 | 0.0009233281 | 3.965094 | 27.33823
113.21777 | -112.15913 | 4.6567521 | -0.0031198829 | 0.0009236907 | 3.966818 | 27.35011
113.26758 | -112.19446 | 4.6567087 | -0.0031245083 | 0.0009244616 | 3.968067 | 27.35873
113.31738 | -112.24795 | 4.6565723 | -0.0031240194 | 0.0009243801 | 3.969959 | 27.37177
113.36719 | -112.30109 | 4.6566014 | -0.0031268031 | 0.0009248441 | 3.971839 | 27.38473
113.41699 | -112.35526 | 4.6565495 | -0.003132513 | 0.0009257957 | 3.973754 | 27.39794
113.4668 | -112.41609 | 4.656642 | -0.0031338246 | 0.0009260143 | 3.975906 | 27.41277
113.5166 | -112.44834 | 4.6565795 | -0.0031361312 | 0.00092639875 | 3.977046 | 27.42064
113.56641 | -112.50768 | 4.6565185 | -0.0031389445 | 0.0009268676 | 3.979145 | 27.43511
113.61621 | -112.5332 | 4.6564879 | -0.0031428069 | 0.0009275114 | 3.980048 | 27.44133
113.66602 | -112.60426 | 4.6564293 | -0.0031453043 | 0.0009279276 | 3.982561 | 27.45866
113.71582 | -112.65004 | 4.6563954 | -0.0031479807 | 0.0009283737 | 3.98418 | 27.46982
113.76563 | -112.6828 | 4.6564317 | -0.0031523199 | 0.0009290969 | 3.985339 | 27.47781
113.81543 | -112.75116 | 4.6563959 | -0.0031538217 | 0.0009293472 | 3.987757 | 27.49448
113.86523 | -112.7994 | 4.6563573 | -0.0031571477 | 0.0009299015 | 3.989463 | 27.50624
113.91504 | -112.86236 | 4.6562686 | -0.0031594902 | 0.0009302919 | 3.991689 | 27.5216
113.96484 | -112.90936 | 4.6562543 | -0.003161916 | 0.0009306962 | 3.993352 | 27.53306
114.01465 | -112.95108 | 4.6563635 | -0.0031646879 | 0.0009311582 | 3.994827 | 27.54323
114.06445 | -112.9959 | 4.6561904 | -0.0031674416 | 0.00093161715 | 3.996412 | 27.55416
114.11426 | -113.04898 | 4.6562119 | -0.0031690567 | 0.0009318863 | 3.99829 | 27.5671
114.16406 | -113.09931 | 4.6561522 | -0.0031735389 | 0.0009326334 | 4.00007 | 27.57938
114.21387 | -113.14081 | 4.6560574 | -0.0031773655 | 0.0009332711 | 4.001538 | 27.5895
114.26367 | -113.20238 | 4.6560373 | -0.0031804768 | 0.0009337897 | 4.003715 | 27.60451
114.31348 | -113.23753 | 4.656116 | -0.0031799644 | 0.0009337043 | 4.004958 | 27.61308
114.36328 | -113.27988 | 4.6559963 | -0.0031828431 | 0.0009341841 | 4.006456 | 27.62341
114.41309 | -113.33575 | 4.6559348 | -0.003185174 | 0.00093457255 | 4.008432 | 27.63703
114.46289 | -113.39899 | 4.6559587 | -0.0031881959 | 0.0009350762 | 4.010669 | 27.65245
114.5127 | -113.43408 | 4.6559081 | -0.0031905263 | 0.0009354646 | 4.01191 | 27.66101
114.5625 | -113.47312 | 4.655839 | -0.0031937808 | 0.000936007 | 4.013291 | 27.67053
114.6123 | -113.53323 | 4.6558142 | -0.0031959803 | 0.0009363736 | 4.015417 | 27.68519
114.66211 | -113.57166 | 4.6557875 | -0.0032001105 | 0.000937062 | 4.016776 | 27.69456
114.71191 | -113.61191 | 4.6556964 | -0.0032005459 | 0.0009371345 | 4.018199 | 27.70437
114.76172 | -113.68472 | 4.655767 | -0.0032052665 | 0.0009379213 | 4.020774 | 27.72213
114.81152 | -113.72414 | 4.6556921 | -0.0032075257 | 0.0009382978 | 4.022169 | 27.73174
114.86133 | -113.78541 | 4.6557517 | -0.0032105835 | 0.0009388075 | 4.024336 | 27.74668
114.91113 | -113.83333 | 4.6556458 | -0.0032139986 | 0.00093937665 | 4.02603 | 27.75837
114.96094 | -113.88823 | 4.6556239 | -0.0032159775 | 0.0009397065 | 4.027972 | 27.77176
115.01074 | -113.93432 | 4.6556396 | -0.0032177418 | 0.0009400005 | 4.029602 | 27.78299
115.06055 | -113.98798 | 4.6556039 | -0.0032209605 | 0.000940537 | 4.0315 | 27.79608
115.11035 | -114.04415 | 4.6555886 | -0.0032233209 | 0.0009409304 | 4.033487 | 27.80978
115.16016 | -114.08835 | 4.6555519 | -0.0032285959 | 0.0009418095 | 4.03505 | 27.82055
115.20996 | -114.11788 | 4.6555877 | -0.0032285543 | 0.0009418026 | 4.036094 | 27.82776
115.25977 | -114.15444 | 4.6554737 | -0.0032313436 | 0.0009422675 | 4.037387 | 27.83667
115.30957 | -114.2142 | 4.6554213 | -0.0032342521 | 0.0009427522 | 4.039501 | 27.85124
115.35938 | -114.27209 | 4.6553564 | -0.003238538 | 0.00094346655 | 4.041548 | 27.86536
115.40918 | -114.31986 | 4.6554065 | -0.0032400577 | 0.0009437198 | 4.043238 | 27.87701
115.45898 | -114.3805 | 4.6553264 | -0.0032444743 | 0.0009444559 | 4.045383 | 27.8918
115.50879 | -114.42408 | 4.6553826 | -0.0032453327 | 0.000944599 | 4.046924 | 27.90242
115.55859 | -114.47915 | 4.6552997 | -0.00325149 | 0.0009456252 | 4.048872 | 27.91585
115.6084 | -114.50627 | 4.655242 | -0.0032503991 | 0.0009454434 | 4.049831 | 27.92247
115.6582 | -114.56259 | 4.6552434 | -0.003256896 | 0.0009465262 | 4.051823 | 27.9362
115.70801 | -114.61943 | 4.6551995 | -0.003254923 | 0.0009461974 | 4.053833 | 27.95006
115.75781 | -114.64681 | 4.6552029 | -0.0032598467 | 0.000947018 | 4.054801 | 27.95674
115.80762 | -114.69918 | 4.6551123 | -0.0032632798 | 0.0009475902 | 4.056654 | 27.96951
115.85742 | -114.75688 | 4.6550384 | -0.003264019 | 0.0009477134 | 4.058694 | 27.98358
115.90723 | -114.82552 | 4.6550293 | -0.0032668619 | 0.0009481872 | 4.061122 | 28.00031
115.95703 | -114.8647 | 4.6550927 | -0.0032700449 | 0.0009487177 | 4.062508 | 28.00987
116.00684 | -114.90993 | 4.6549287 | -0.0032752007 | 0.000949577 | 4.064107 | 28.0209
116.05664 | -114.95987 | 4.6549902 | -0.0032766371 | 0.0009498164 | 4.065874 | 28.03308
116.10645 | -115.00468 | 4.6549487 | -0.0032802254 | 0.00095041445 | 4.067459 | 28.044
116.15625 | -115.05889 | 4.6550355 | -0.0032789377 | 0.0009501998 | 4.069376 | 28.05722
116.20605 | -115.10181 | 4.6549311 | -0.0032842248 | 0.000951081 | 4.070894 | 28.06769
116.25586 | -115.1581 | 4.6549025 | -0.0032851666 | 0.000951238 | 4.072885 | 28.08141
116.30566 | -115.20641 | 4.6547651 | -0.0032877414 | 0.0009516671 | 4.074593 | 28.0932
116.35547 | -115.266 | 4.6547465 | -0.0032912581 | 0.0009522532 | 4.076701 | 28.10773
116.40527 | -115.3135 | 4.6548238 | -0.0032922595 | 0.0009524201 | 4.078381 | 28.11931
116.45508 | -115.36269 | 4.6547489 | -0.0032960682 | 0.0009530549 | 4.080121 | 28.1313
116.50488 | -115.40588 | 4.6546397 | -0.0032969981 | 0.0009532099 | 4.081648 | 28.14184
116.55469 | -115.46586 | 4.6546898 | -0.0033010035 | 0.0009538775 | 4.083769 | 28.15646
116.60449 | -115.51858 | 4.6546626 | -0.0033045618 | 0.0009544705 | 4.085634 | 28.16932
116.6543 | -115.5724 | 4.6546316 | -0.0033079891 | 0.0009550417 | 4.087537 | 28.18244
116.7041 | -115.61491 | 4.6545625 | -0.0033100157 | 0.0009553795 | 4.089041 | 28.19281
116.75391 | -115.63174 | 4.6545925 | -0.0033114702 | 0.0009556219 | 4.089636 | 28.19691
116.80371 | -115.70355 | 4.6545591 | -0.0033161789 | 0.0009564067 | 4.092176 | 28.21442
116.85352 | -115.75059 | 4.6544914 | -0.003319147 | 0.0009569014 | 4.09384 | 28.22589
116.90332 | -115.79214 | 4.6544466 | -0.0033215375 | 0.0009572998 | 4.095309 | 28.23603
116.95313 | -115.84701 | 4.6543622 | -0.0033248332 | 0.0009578491 | 4.09725 | 28.24941
117.00293 | -115.89985 | 4.6543803 | -0.0033282605 | 0.0009584203 | 4.099119 | 28.26229
117.05273 | -115.93951 | 4.6544032 | -0.0033323795 | 0.0009591068 | 4.100521 | 28.27196
117.10254 | -115.99957 | 4.6543603 | -0.0033348829 | 0.000959524 | 4.102646 | 28.28661
117.15234 | -116.06437 | 4.6543145 | -0.0033382981 | 0.0009600932 | 4.104937 | 28.30241
117.20215 | -116.12835 | 4.6542096 | -0.0033398538 | 0.0009603525 | 4.1072 | 28.31801
117.25195 | -116.14484 | 4.6542363 | -0.0033414452 | 0.00096061775 | 4.107783 | 28.32203
117.30176 | -116.18741 | 4.6542563 | -0.0033450571 | 0.0009612197 | 4.109289 | 28.33241
117.35156 | -116.25159 | 4.6541181 | -0.0033477456 | 0.0009616678 | 4.111559 | 28.34806
117.40137 | -116.31087 | 4.6541924 | -0.0033508092 | 0.0009621784 | 4.113656 | 28.36252
117.45117 | -116.35921 | 4.6542029 | -0.0033540158 | 0.00096271285 | 4.115365 | 28.37431
117.50098 | -116.39648 | 4.6542044 | -0.003357145 | 0.0009632344 | 4.116683 | 28.38339
117.55078 | -116.44705 | 4.6541138 | -0.0033579797 | 0.0009633735 | 4.118472 | 28.39573
117.60059 | -116.50833 | 4.6539617 | -0.0033614663 | 0.0009639546 | 4.120639 | 28.41067
117.65039 | -116.55165 | 4.6540051 | -0.0033654242 | 0.00096461425 | 4.122171 | 28.42123
117.7002 | -116.60534 | 4.6539545 | -0.0033681423 | 0.0009650673 | 4.12407 | 28.43433
117.75 | -116.65802 | 4.6539545 | -0.0033683926 | 0.000965109 | 4.125933 | 28.44717
117.7998 | -116.69354 | 4.6539392 | -0.0033719151 | 0.0009656961 | 4.12719 | 28.45583
117.84961 | -116.73788 | 4.6539083 | -0.0033746273 | 0.0009661481 | 4.128758 | 28.46665
117.89941 | -116.79658 | 4.653913 | -0.0033771901 | 0.0009665752 | 4.130834 | 28.48096
117.94922 | -116.8371 | 4.6538773 | -0.0033804087 | 0.0009671117 | 4.132267 | 28.49084
117.99902 | -116.87561 | 4.6537662 | -0.0033816008 | 0.00096731035 | 4.133629 | 28.50023
118.04883 | -116.93958 | 4.6537971 | -0.0033842472 | 0.0009677514 | 4.135892 | 28.51583
118.09863 | -116.98872 | 4.6537704 | -0.0033871918 | 0.0009682422 | 4.13763 | 28.52781
118.14844 | -117.05122 | 4.65381 | -0.0033893019 | 0.0009685939 | 4.13984 | 28.54305
118.19824 | -117.09342 | 4.6536317 | -0.0033914414 | 0.00096895045 | 4.141333 | 28.55334
118.24805 | -117.14236 | 4.6536574 | -0.0033949823 | 0.0009695406 | 4.143063 | 28.56528
118.29785 | -117.18022 | 4.6536884 | -0.0033971875 | 0.0009699081 | 4.144402 | 28.57451
118.34766 | -117.21669 | 4.6536074 | -0.0034007996 | 0.00097051015 | 4.145692 | 28.5834
118.39746 | -117.2891 | 4.6536527 | -0.0034046143 | 0.0009711459 | 4.148253 | 28.60106
118.44727 | -117.33213 | 4.6535945 | -0.00340794 | 0.0009717002 | 4.149775 | 28.61155
118.49707 | -117.38021 | 4.6535034 | -0.0034110993 | 0.0009722268 | 4.151476 | 28.62328
118.54688 | -117.42677 | 4.6534443 | -0.003412935 | 0.0009725327 | 4.153122 | 28.63463
118.59668 | -117.48585 | 4.653471 | -0.0034153075 | 0.0009729281 | 4.155212 | 28.64904
118.64648 | -117.52967 | 4.6533661 | -0.0034175427 | 0.0009733007 | 4.156762 | 28.65972
118.69629 | -117.60115 | 4.653388 | -0.0034200996 | 0.0009737268 | 4.15929 | 28.67715
118.74609 | -117.63925 | 4.6533198 | -0.0034232766 | 0.0009742563 | 4.160637 | 28.68645
118.7959 | -117.67912 | 4.653337 | -0.0034258931 | 0.0009746924 | 4.162047 | 28.69617
118.8457 | -117.72228 | 4.6532736 | -0.0034278661 | 0.0009750212 | 4.163574 | 28.70669
118.89551 | -117.78242 | 4.6531715 | -0.003431198 | 0.00097557655 | 4.165701 | 28.72136
118.94531 | -117.82168 | 4.6532507 | -0.0034331172 | 0.0009758964 | 4.16709 | 28.73093
118.99512 | -117.87434 | 4.653182 | -0.003437188 | 0.0009765749 | 4.168952 | 28.74377
119.04492 | -117.91827 | 4.6531463 | -0.0034390183 | 0.0009768799 | 4.170506 | 28.75448
119.09473 | -117.97585 | 4.6532803 | -0.0034402877 | 0.0009770915 | 4.172542 | 28.76853
119.14453 | -118.02104 | 4.653182 | -0.0034430532 | 0.0009775524 | 4.17414 | 28.77955
119.19434 | -118.06582 | 4.6531162 | -0.0034475296 | 0.0009782985 | 4.175724 | 28.79046
119.24414 | -118.12437 | 4.6531034 | -0.0034505159 | 0.0009787962 | 4.177795 | 28.80474
119.29395 | -118.16745 | 4.653039 | -0.0034524172 | 0.0009791131 | 4.179319 | 28.81525
119.34375 | -118.23151 | 4.6530247 | -0.003454718 | 0.00097949655 | 4.181584 | 28.83087
119.39355 | -118.26067 | 4.6529636 | -0.0034585325 | 0.0009801323 | 4.182616 | 28.83798
119.44336 | -118.31766 | 4.6529384 | -0.0034594685 | 0.0009802883 | 4.184631 | 28.85188
119.49316 | -118.3632 | 4.6530089 | -0.0034632175 | 0.0009809131 | 4.186242 | 28.86298
119.54297 | -118.41035 | 4.6529541 | -0.0034668176 | 0.00098151315 | 4.187909 | 28.87448
119.59277 | -118.46107 | 4.6529365 | -0.0034694104 | 0.0009819453 | 4.189703 | 28.88685
119.64258 | -118.49989 | 4.6528378 | -0.0034712106 | 0.0009822453 | 4.191076 | 28.89631
119.69238 | -118.56667 | 4.6528053 | -0.003476277 | 0.0009830897 | 4.193438 | 28.9126
119.74219 | -118.59385 | 4.6527882 | -0.0034776479 | 0.0009833182 | 4.194399 | 28.91923
119.79199 | -118.66492 | 4.6527672 | -0.0034802465 | 0.0009837513 | 4.196913 | 28.93656
119.8418 | -118.71735 | 4.6527052 | -0.0034845204 | 0.0009844636 | 4.198767 | 28.94934
119.8916 | -118.76787 | 4.6526318 | -0.0034867735 | 0.0009848391 | 4.200554 | 28.96166
119.94141 | -118.81361 | 4.6527171 | -0.0034901886 | 0.0009854083 | 4.202172 | 28.97281
119.99121 | -118.85519 | 4.6526561 | -0.0034903914 | 0.0009854421 | 4.203642 | 28.98295
120.04102 | -118.90789 | 4.6525693 | -0.0034923223 | 0.0009857639 | 4.205506 | 28.9958
120.09082 | -118.97094 | 4.6525626 | -0.0034972995 | 0.0009865935 | 4.207736 | 29.01118
120.14063 | -119.00828 | 4.6524825 | -0.0034995347 | 0.000986966 | 4.209057 | 29.02028
120.19043 | -119.0548 | 4.6525521 | -0.0035003214 | 0.0009870971 | 4.210702 | 29.03163
120.24023 | -119.09554 | 4.6525092 | -0.0035029799 | 0.0009875402 | 4.212143 | 29.04156
120.29004 | -119.14433 | 4.6524816 | -0.0035065857 | 0.0009881412 | 4.213869 | 29.05346
120.33984 | -119.19416 | 4.6523681 | -0.0035097271 | 0.0009886647 | 4.215631 | 29.06561
120.38965 | -119.25092 | 4.652432 | -0.0035132854 | 0.0009892578 | 4.217639 | 29.07945
120.43945 | -119.29288 | 4.6523604 | -0.0035138815 | 0.0009893571 | 4.219123 | 29.08968
120.48926 | -119.35114 | 4.6524076 | -0.0035174636 | 0.00098995415 | 4.221183 | 29.10389
120.53906 | -119.39268 | 4.6522679 | -0.0035193355 | 0.0009902661 | 4.222652 | 29.11402
120.58887 | -119.45564 | 4.6523767 | -0.0035232098 | 0.00099091185 | 4.224879 | 29.12937
120.63867 | -119.51012 | 4.6522779 | -0.0035242825 | 0.0009910906 | 4.226806 | 29.14266
120.68848 | -119.54414 | 4.6522021 | -0.0035291403 | 0.0009919003 | 4.228009 | 29.15095
120.73828 | -119.59377 | 4.6522903 | -0.0035297242 | 0.0009919976 | 4.229764 | 29.16306
120.78809 | -119.6421 | 4.6522508 | -0.0035357804 | 0.00099300695 | 4.231474 | 29.17484
120.83789 | -119.71877 | 4.6521554 | -0.0035381585 | 0.0009934033 | 4.234185 | 29.19354
120.8877 | -119.74906 | 4.652173 | -0.0035383315 | 0.0009934321 | 4.235257 | 29.20092
120.9375 | -119.78794 | 4.6521521 | -0.0035419373 | 0.0009940331 | 4.236632 | 29.21041
120.9873 | -119.84681 | 4.6520762 | -0.0035451977 | 0.0009945765 | 4.238714 | 29.22476
121.03711 | -119.88963 | 4.6520915 | -0.0035465984 | 0.00099480995 | 4.240228 | 29.2352
121.08691 | -119.94617 | 4.6520414 | -0.0035499721 | 0.0009953722 | 4.242228 | 29.24899
121.13672 | -120.02063 | 4.6520424 | -0.0035524755 | 0.0009957895 | 4.244861 | 29.26715
121.18652 | -120.06447 | 4.6519752 | -0.0035562783 | 0.0009964233 | 4.246412 | 29.27784
121.23633 | -120.08112 | 4.6519518 | -0.0035602716 | 0.0009970888 | 4.247001 | 29.2819
121.28613 | -120.14548 | 4.6518822 | -0.003562215 | 0.0009974127 | 4.249277 | 29.29759
121.33594 | -120.20232 | 4.6518726 | -0.0035640567 | 0.0009977197 | 4.251287 | 29.31145
121.38574 | -120.25446 | 4.6517973 | -0.0035656244 | 0.00099798095 | 4.253131 | 29.32417
121.43555 | -120.28715 | 4.6517639 | -0.0035699336 | 0.00099869915 | 4.254288 | 29.33214
121.48535 | -120.34576 | 4.6517692 | -0.0035717397 | 0.0009990002 | 4.256361 | 29.34643
121.53516 | -120.37996 | 4.6517787 | -0.0035743923 | 0.0009994423 | 4.25757 | 29.35477
121.58496 | -120.43002 | 4.6517181 | -0.0035795658 | 0.001000305 | 4.259341 | 29.36698
121.63477 | -120.49783 | 4.6516871 | -0.0035835057 | 0.001000961 | 4.261739 | 29.38351
121.68457 | -120.55138 | 4.6516962 | -0.0035844415 | 0.001001117 | 4.263633 | 29.39657
121.73438 | -120.59667 | 4.6516337 | -0.0035878387 | 0.001001683 | 4.265235 | 29.40762
121.78418 | -120.63432 | 4.6515946 | -0.0035906762 | 0.00100215625 | 4.266566 | 29.4168
121.83398 | -120.68869 | 4.6516666 | -0.0035920411 | 0.001002384 | 4.268489 | 29.43005
121.88379 | -120.73708 | 4.6515646 | -0.0035944374 | 0.001002783 | 4.270201 | 29.44185
121.93359 | -120.79658 | 4.6514955 | -0.0035977035 | 0.001003327 | 4.272305 | 29.45636
121.9834 | -120.83412 | 4.6514587 | -0.0035985082 | 0.001003462 | 4.273633 | 29.46552
122.0332 | -120.88039 | 4.6514807 | -0.0036014109 | 0.001003945 | 4.275269 | 29.4768
122.08301 | -120.93005 | 4.6513925 | -0.0036066321 | 0.001004816 | 4.277026 | 29.48891
122.13281 | -120.97726 | 4.6514182 | -0.0036088377 | 0.001005183 | 4.278695 | 29.50042
122.18262 | -121.04207 | 4.6513743 | -0.0036124794 | 0.00100579 | 4.280988 | 29.51623
122.23242 | -121.09098 | 4.6513352 | -0.0036121875 | 0.001005741 | 4.282717 | 29.52815
122.28223 | -121.13303 | 4.651319 | -0.0036171346 | 0.001006566 | 4.284205 | 29.53841
122.33203 | -121.19178 | 4.6512585 | -0.003619334 | 0.00100693255 | 4.286282 | 29.55273
122.38184 | -121.24931 | 4.651186 | -0.003620103 | 0.001007061 | 4.288317 | 29.56676
122.43164 | -121.27064 | 4.6511855 | -0.0036231012 | 0.00100756 | 4.289072 | 29.57196
122.48145 | -121.32359 | 4.6511927 | -0.00362629 | 0.001008092 | 4.290944 | 29.58488
122.53125 | -121.38741 | 4.651278 | -0.0036306768 | 0.001008823 | 4.293201 | 29.60044
122.58105 | -121.43211 | 4.6511259 | -0.0036337285 | 0.001009332 | 4.294782 | 29.61134
122.63086 | -121.47913 | 4.6511426 | -0.0036380799 | 0.001010057 | 4.296445 | 29.6228
122.68066 | -121.53068 | 4.6511707 | -0.0036402971 | 0.0010104264 | 4.298269 | 29.63537
122.73047 | -121.57468 | 4.6510715 | -0.0036415427 | 0.001010634 | 4.299825 | 29.6461
122.78027 | -121.61785 | 4.6510115 | -0.0036444573 | 0.00101112 | 4.301352 | 29.65663
122.83008 | -121.67507 | 4.6509986 | -0.0036468953 | 0.0010115261 | 4.303375 | 29.67058
122.87988 | -121.71355 | 4.650959 | -0.0036499291 | 0.001012032 | 4.304736 | 29.67997
122.92969 | -121.77541 | 4.6509361 | -0.003654191 | 0.00101274205 | 4.306924 | 29.69505
122.97949 | -121.80219 | 4.650907 | -0.0036545007 | 0.001012794 | 4.307871 | 29.70158
123.0293 | -121.8713 | 4.6509104 | -0.0036596386 | 0.00101365 | 4.310316 | 29.71843
123.0791 | -121.91959 | 4.6508222 | -0.0036623925 | 0.001014109 | 4.312023 | 29.73021
123.12891 | -121.95136 | 4.6508389 | -0.0036632628 | 0.001014254 | 4.313147 | 29.73796
123.17871 | -122.00903 | 4.6507378 | -0.0036653846 | 0.00101460765 | 4.315187 | 29.75202
123.22852 | -122.05935 | 4.6507277 | -0.0036680133 | 0.001015046 | 4.316966 | 29.76429
123.27832 | -122.09586 | 4.6506705 | -0.0036715656 | 0.001015638 | 4.318258 | 29.77319
123.32813 | -122.15739 | 4.6507244 | -0.0036735204 | 0.001015964 | 4.320434 | 29.7882
123.37793 | -122.21082 | 4.6506715 | -0.0036780387 | 0.001016717 | 4.322324 | 29.80123
123.42773 | -122.27048 | 4.6506934 | -0.0036808283 | 0.0010171816 | 4.324434 | 29.81578
123.47754 | -122.32899 | 4.6506581 | -0.0036847142 | 0.00101782925 | 4.326503 | 29.83004
123.52734 | -122.36323 | 4.650641 | -0.0036878614 | 0.001018354 | 4.327714 | 29.83839
123.57715 | -122.41507 | 4.6505618 | -0.0036919625 | 0.0010190373 | 4.329547 | 29.85103
123.62695 | -122.46458 | 4.6505232 | -0.0036918668 | 0.00101902135 | 4.331299 | 29.86311
123.67676 | -122.51233 | 4.6504946 | -0.0036943583 | 0.0010194366 | 4.332987 | 29.87475
123.72656 | -122.55153 | 4.6505718 | -0.0036951392 | 0.00101956675 | 4.334374 | 29.88431
123.77637 | -122.60316 | 4.6504841 | -0.0036984831 | 0.001020124 | 4.3362 | 29.8969
123.82617 | -122.66512 | 4.6505246 | -0.0037023574 | 0.00102077 | 4.338391 | 29.91201
123.87598 | -122.70555 | 4.6503778 | -0.0037048666 | 0.001021188 | 4.339821 | 29.92187
123.92578 | -122.74075 | 4.6504912 | -0.0037089435 | 0.001021867 | 4.341066 | 29.93045
123.97559 | -122.79397 | 4.6503692 | -0.0037123947 | 0.001022443 | 4.342948 | 29.94343
124.02539 | -122.85609 | 4.6503606 | -0.0037145407 | 0.0010228 | 4.345145 | 29.95858
124.0752 | -122.91098 | 4.6501975 | -0.003717354 | 0.001023269 | 4.347087 | 29.97196
124.125 | -122.93822 | 4.6502762 | -0.0037185519 | 0.001023469 | 4.34805 | 29.9786
124.1748 | -123.00566 | 4.6501727 | -0.0037210672 | 0.001023888 | 4.350435 | 29.99505
124.22461 | -123.05878 | 4.6502137 | -0.0037237911 | 0.001024342 | 4.352314 | 30.008
124.27441 | -123.11337 | 4.6503043 | -0.0037284284 | 0.00102511495 | 4.354245 | 30.02131
124.32422 | -123.13585 | 4.6500878 | -0.0037313728 | 0.001025606 | 4.35504 | 30.0268
124.37402 | -123.20251 | 4.6501918 | -0.0037328808 | 0.001025857 | 4.357397 | 30.04305
124.42383 | -123.24766 | 4.6501498 | -0.0037381439 | 0.0010267342 | 4.358994 | 30.05406
124.47363 | -123.30662 | 4.6500897 | -0.0037392525 | 0.001026919 | 4.36108 | 30.06844
124.52344 | -123.35271 | 4.6500764 | -0.0037419167 | 0.001027363 | 4.36271 | 30.07968
124.57324 | -123.39227 | 4.650053 | -0.0037435738 | 0.001027639 | 4.364109 | 30.08932
124.62305 | -123.44806 | 4.649869 | -0.0037470846 | 0.001028224 | 4.366082 | 30.10293
124.67285 | -123.49665 | 4.6499929 | -0.0037481636 | 0.00102840415 | 4.367801 | 30.11478
124.72266 | -123.54063 | 4.6498914 | -0.0037526039 | 0.0010291442 | 4.369356 | 30.1255
124.77246 | -123.59615 | 4.6498795 | -0.003754887 | 0.001029525 | 4.37132 | 30.13904
124.82227 | -123.63534 | 4.6498914 | -0.0037569492 | 0.001029868 | 4.372706 | 30.1486
124.87207 | -123.6884 | 4.6497765 | -0.0037621111 | 0.001030729 | 4.374582 | 30.16154
124.92188 | -123.73741 | 4.6497793 | -0.0037638457 | 0.001031018 | 4.376316 | 30.17349
124.97168 | -123.77711 | 4.6497464 | -0.0037675113 | 0.001031629 | 4.37772 | 30.18317
125.02148 | -123.84278 | 4.6497488 | -0.0037696213 | 0.00103198 | 4.380042 | 30.19918
125.07129 | -123.88344 | 4.6497278 | -0.0037718148 | 0.001032346 | 4.38148 | 30.2091
125.12109 | -123.93272 | 4.6496758 | -0.0037713319 | 0.001032266 | 4.383223 | 30.22111
125.1709 | -123.97862 | 4.6495662 | -0.0037769824 | 0.001033207 | 4.384847 | 30.23231
125.2207 | -124.0462 | 4.6496506 | -0.0037806004 | 0.00103381 | 4.387237 | 30.24879
125.27051 | -124.08027 | 4.6496263 | -0.0037835152 | 0.001034296 | 4.388442 | 30.25709
125.32031 | -124.13097 | 4.6494951 | -0.0037861257 | 0.001034731 | 4.390235 | 30.26946
125.37012 | -124.1993 | 4.6495352 | -0.0037908761 | 0.0010355229 | 4.392652 | 30.28612
125.41992 | -124.24392 | 4.649446 | -0.0037949232 | 0.001036197 | 4.39423 | 30.297
125.46973 | -124.28554 | 4.6494393 | -0.0037949649 | 0.001036204 | 4.395702 | 30.30715
125.51953 | -124.34089 | 4.6495037 | -0.0037986606 | 0.00103682 | 4.397659 | 30.32065
125.56934 | -124.40279 | 4.6493597 | -0.00380055 | 0.001037135 | 4.399849 | 30.33574
125.61914 | -124.42947 | 4.6493511 | -0.0038001745 | 0.001037073 | 4.400792 | 30.34225
125.66895 | -124.48904 | 4.6493549 | -0.0038048774 | 0.00103785645 | 4.402899 | 30.35677
125.71875 | -124.52918 | 4.6493559 | -0.0038082153 | 0.001038413 | 4.404319 | 30.36656
125.76855 | -124.57908 | 4.6492963 | -0.0038110581 | 0.001038887 | 4.406084 | 30.37873
125.81836 | -124.63172 | 4.6492195 | -0.0038152067 | 0.001039578 | 4.407945 | 30.39157
125.86816 | -124.68908 | 4.6492004 | -0.0038171322 | 0.001039899 | 4.409974 | 30.40555
125.91797 | -124.743 | 4.649199 | -0.0038185567 | 0.001040136 | 4.411881 | 30.4187
125.96777 | -124.77934 | 4.649159 | -0.0038211972 | 0.001040576 | 4.413166 | 30.42756
126.01758 | -124.83636 | 4.6491556 | -0.0038230328 | 0.00104088235 | 4.415183 | 30.44147
126.06738 | -124.8822 | 4.6490483 | -0.0038272766 | 0.00104158965 | 4.416804 | 30.45265
126.11719 | -124.92824 | 4.6490302 | -0.0038261919 | 0.001041409 | 4.418433 | 30.46387
126.16699 | -124.96295 | 4.6491642 | -0.0038323789 | 0.00104244 | 4.41966 | 30.47234
126.2168 | -125.03067 | 4.6489778 | -0.0038354783 | 0.0010429566 | 4.422055 | 30.48885
126.2666 | -125.08417 | 4.6489873 | -0.0038403124 | 0.001043762 | 4.423948 | 30.5019
126.31641 | -125.11968 | 4.6489906 | -0.0038403422 | 0.00104376725 | 4.425203 | 30.51056
126.36621 | -125.17323 | 4.6489029 | -0.0038432626 | 0.001044254 | 4.427097 | 30.52361
126.41602 | -125.21507 | 4.6489353 | -0.0038435368 | 0.0010443 | 4.428577 | 30.53382
126.46582 | -125.27917 | 4.6489029 | -0.0038463562 | 0.00104477 | 4.430844 | 30.54945
126.51563 | -125.32245 | 4.6488628 | -0.003848162 | 0.00104507055 | 4.432375 | 30.56
126.56543 | -125.37367 | 4.6488991 | -0.0038523765 | 0.001045773 | 4.434187 | 30.57249
126.61523 | -125.41626 | 4.6488438 | -0.003855136 | 0.001046233 | 4.435693 | 30.58288
126.66504 | -125.48209 | 4.6488199 | -0.003858289 | 0.001046758 | 4.438021 | 30.59893
126.71484 | -125.52077 | 4.6487641 | -0.0038619428 | 0.00104736735 | 4.439389 | 30.60836
126.76465 | -125.57138 | 4.6486912 | -0.0038652271 | 0.001047915 | 4.441179 | 30.6207
126.81445 | -125.62659 | 4.6486683 | -0.0038662641 | 0.001048088 | 4.443132 | 30.63417
126.86426 | -125.68661 | 4.648632 | -0.0038703114 | 0.001048762 | 4.445255 | 30.6488
126.91406 | -125.72131 | 4.6485839 | -0.0038724989 | 0.0010491267 | 4.446482 | 30.65726
126.96387 | -125.76312 | 4.6486263 | -0.0038737624 | 0.001049337 | 4.44796 | 30.66746
127.01367 | -125.82897 | 4.6485987 | -0.003878799 | 0.001050177 | 4.450289 | 30.68352
127.06348 | -125.86642 | 4.6485424 | -0.0038811294 | 0.001050565 | 4.451614 | 30.69265
127.11328 | -125.91737 | 4.6484742 | -0.0038859278 | 0.00105136485 | 4.453416 | 30.70507
127.16309 | -125.95071 | 4.6485105 | -0.0038868457 | 0.001051518 | 4.454595 | 30.7132
127.21289 | -126.0091 | 4.6484838 | -0.003891614 | 0.00105231255 | 4.45666 | 30.72744
127.2627 | -126.06643 | 4.6484346 | -0.003892818 | 0.001052513 | 4.458688 | 30.74142
127.3125 | -126.08383 | 4.6483245 | -0.0038948685 | 0.001052855 | 4.459303 | 30.74566
127.3623 | -126.15658 | 4.6484118 | -0.0038975328 | 0.001053299 | 4.461876 | 30.7634
127.41211 | -126.20277 | 4.6483436 | -0.0038996248 | 0.001053648 | 4.46351 | 30.77467
127.46191 | -126.2544 | 4.6483235 | -0.0039021878 | 0.00105407485 | 4.465336 | 30.78726
127.51172 | -126.30931 | 4.6483831 | -0.0039051741 | 0.001054573 | 4.467278 | 30.80065
127.56152 | -126.35142 | 4.6482334 | -0.0039093941 | 0.0010552759 | 4.468767 | 30.81092
127.61133 | -126.39793 | 4.648273 | -0.003912535 | 0.001055799 | 4.470412 | 30.82226
127.66113 | -126.45223 | 4.6482253 | -0.0039139721 | 0.0010560389 | 4.472333 | 30.8355
127.71094 | -126.51518 | 4.6480999 | -0.0039179237 | 0.0010566975 | 4.474559 | 30.85085
127.76074 | -126.55595 | 4.6481233 | -0.0039212974 | 0.00105726 | 4.476001 | 30.86079
127.81055 | -126.60963 | 4.6480651 | -0.0039243069 | 0.001057761 | 4.4779 | 30.87388
127.86035 | -126.65421 | 4.6480541 | -0.00392392 | 0.001057697 | 4.479476 | 30.88475
127.91016 | -126.69463 | 4.6479778 | -0.0039275377 | 0.0010583 | 4.480906 | 30.89461
127.95996 | -126.74641 | 4.6479964 | -0.0039294749 | 0.0010586227 | 4.482737 | 30.90724
128.00977 | -126.79292 | 4.6479411 | -0.0039337128 | 0.001059329 | 4.484382 | 30.91858
128.05957 | -126.83876 | 4.6479769 | -0.0039370209 | 0.00105988 | 4.486003 | 30.92975
128.10938 | -126.89559 | 4.6480036 | -0.0039396374 | 0.00106031645 | 4.488013 | 30.94361
128.15918 | -126.94152 | 4.6477857 | -0.0039427551 | 0.001060836 | 4.489638 | 30.95481
128.20898 | -126.97773 | 4.6478467 | -0.0039436012 | 0.001060977 | 4.490919 | 30.96364
128.25879 | -127.04705 | 4.64783 | -0.0039482564 | 0.00106175295 | 4.49337 | 30.98055
128.30859 | -127.07568 | 4.6478457 | -0.0039494606 | 0.00106195365 | 4.494383 | 30.98753
128.3584 | -127.13765 | 4.6478157 | -0.0039526434 | 0.001062484 | 4.496575 | 31.00264
128.4082 | -127.18681 | 4.6477213 | -0.0039572269 | 0.001063248 | 4.498313 | 31.01463
128.45801 | -127.25465 | 4.6477284 | -0.0039596944 | 0.001063659 | 4.500713 | 31.03117
128.50781 | -127.28954 | 4.6476693 | -0.003962466 | 0.001064121 | 4.501947 | 31.03968
128.55762 | -127.33989 | 4.6476541 | -0.003968087 | 0.00106505805 | 4.503727 | 31.05196
128.60742 | -127.37115 | 4.6476188 | -0.0039687366 | 0.001065166 | 4.504833 | 31.05958
128.65723 | -127.42841 | 4.6476512 | -0.003973207 | 0.001065911 | 4.506858 | 31.07354
128.70703 | -127.47537 | 4.6477027 | -0.003974882 | 0.00106619055 | 4.508519 | 31.08499
128.75684 | -127.52973 | 4.6475368 | -0.0039771884 | 0.00106657495 | 4.510442 | 31.09825
128.80664 | -127.58852 | 4.6476054 | -0.0039795307 | 0.001066965 | 4.512521 | 31.11258
128.85645 | -127.64335 | 4.6475143 | -0.0039837984 | 0.001067677 | 4.51446 | 31.12595
128.90625 | -127.68319 | 4.6474352 | -0.0039854199 | 0.001067947 | 4.515869 | 31.13567
128.95605 | -127.73711 | 4.6474042 | -0.0039874166 | 0.00106827965 | 4.517776 | 31.14882
129.00586 | -127.79186 | 4.6474915 | -0.0039918693 | 0.001069022 | 4.519712 | 31.16217
129.05566 | -127.83001 | 4.6473894 | -0.0039934604 | 0.00106928695 | 4.521062 | 31.17147
129.10547 | -127.88033 | 4.6473866 | -0.0039953324 | 0.00106959895 | 4.522841 | 31.18374
129.15527 | -127.91892 | 4.6472726 | -0.0039994805 | 0.0010702903 | 4.524206 | 31.19315
129.20508 | -127.99163 | 4.6473165 | -0.0040005716 | 0.00107047215 | 4.526778 | 31.21088
129.25488 | -128.05215 | 4.647253 | -0.0040058345 | 0.0010713493 | 4.528918 | 31.22564
129.30469 | -128.09126 | 4.6472554 | -0.0040063527 | 0.001071436 | 4.530302 | 31.23518
129.35449 | -128.12991 | 4.6472521 | -0.0040118368 | 0.00107235 | 4.531669 | 31.2446
129.4043 | -128.18346 | 4.6472406 | -0.0040144888 | 0.001072792 | 4.533563 | 31.25766
129.4541 | -128.23552 | 4.6472025 | -0.004017815 | 0.00107334605 | 4.535404 | 31.27036
129.50391 | -128.30519 | 4.647016 | -0.0040192455 | 0.001073584 | 4.537868 | 31.28735
129.55371 | -128.34415 | 4.6471 | -0.004026291 | 0.001074759 | 4.539246 | 31.29685
129.60352 | -128.37419 | 4.647038 | -0.0040255995 | 0.001074643 | 4.540308 | 31.30417
129.65332 | -128.42474 | 4.6469097 | -0.0040286332 | 0.001075149 | 4.542096 | 31.3165
129.70313 | -128.47438 | 4.6469769 | -0.0040313751 | 0.001075606 | 4.543852 | 31.3286
129.75293 | -128.52217 | 4.6470242 | -0.0040338305 | 0.0010760153 | 4.545542 | 31.34026
129.80273 | -128.5842 | 4.6469784 | -0.0040370375 | 0.0010765498 | 4.547736 | 31.35538
129.85254 | -128.61949 | 4.646925 | -0.0040383069 | 0.001076761 | 4.548984 | 31.36399
129.90234 | -128.6703 | 4.646842 | -0.0040416685 | 0.001077322 | 4.550781 | 31.37638
129.95215 | -128.72177 | 4.6468854 | -0.0040453463 | 0.0010779346 | 4.552601 | 31.38893
130.00195 | -128.7798 | 4.6469049 | -0.0040491256 | 0.001078564 | 4.554654 | 31.40308
130.05176 | -128.81514 | 4.6467824 | -0.004051283 | 0.00107892405 | 4.555904 | 31.4117
130.10156 | -128.88237 | 4.6467209 | -0.0040523796 | 0.001079107 | 4.558281 | 31.42809
130.15137 | -128.9207 | 4.6468277 | -0.0040525226 | 0.00107913065 | 4.559637 | 31.43744
130.20117 | -128.9693 | 4.6467185 | -0.0040587513 | 0.001080169 | 4.561356 | 31.44929
130.25098 | -129.02071 | 4.646739 | -0.0040608137 | 0.0010805125 | 4.563174 | 31.46183
130.30078 | -129.07216 | 4.6466489 | -0.0040631383 | 0.0010809 | 4.564994 | 31.47437
130.35059 | -129.13072 | 4.6466327 | -0.0040664044 | 0.001081444 | 4.567065 | 31.48865
130.40039 | -129.15736 | 4.6465616 | -0.0040675313 | 0.0010816321 | 4.568007 | 31.49515
130.4502 | -129.21925 | 4.6465774 | -0.0040737716 | 0.00108267215 | 4.570196 | 31.51024
130.5 | -129.25827 | 4.6465588 | -0.0040738671 | 0.001082688 | 4.571576 | 31.51975
130.5498 | -129.31221 | 4.6465898 | -0.0040771095 | 0.001083228 | 4.573484 | 31.53291
130.59961 | -129.36427 | 4.646533 | -0.0040784627 | 0.001083454 | 4.575325 | 31.5456
130.64941 | -129.39969 | 4.6465268 | -0.0040817885 | 0.0010840083 | 4.576578 | 31.55424
130.69922 | -129.4519 | 4.6464472 | -0.0040816991 | 0.0010839934 | 4.578424 | 31.56697
130.74902 | -129.51804 | 4.6464067 | -0.0040884223 | 0.001085114 | 4.580764 | 31.5831
130.79883 | -129.55731 | 4.64639 | -0.004090765 | 0.001085504 | 4.582153 | 31.59268
130.84863 | -129.59763 | 4.6463008 | -0.0040931255 | 0.0010858978 | 4.583579 | 31.60251
130.89844 | -129.6418 | 4.6463494 | -0.0040972801 | 0.00108659 | 4.585141 | 31.61328
130.94824 | -129.70284 | 4.646265 | -0.0040976433 | 0.001086651 | 4.5873 | 31.62816
130.99805 | -129.75218 | 4.6462741 | -0.0041014641 | 0.001087288 | 4.589045 | 31.6402
131.04785 | -129.80544 | 4.6462188 | -0.0041041761 | 0.00108774 | 4.590928 | 31.65318
131.09766 | -129.84998 | 4.6461935 | -0.0041070073 | 0.001088211 | 4.592504 | 31.66404
131.14746 | -129.90425 | 4.6462388 | -0.0041074129 | 0.001088279 | 4.594423 | 31.67728
131.19727 | -129.96381 | 4.6461954 | -0.0041099698 | 0.001088705 | 4.59653 | 31.6918
131.24707 | -130.00862 | 4.64607 | -0.0041139573 | 0.00108937 | 4.598114 | 31.70273
131.29688 | -130.04675 | 4.646112 | -0.0041178018 | 0.001090011 | 4.599463 | 31.71203
131.34668 | -130.1102 | 4.6460729 | -0.0041192742 | 0.001090256 | 4.601707 | 31.7275
131.39648 | -130.15045 | 4.6460037 | -0.0041210265 | 0.001090548 | 4.603131 | 31.73731
131.44629 | -130.2106 | 4.6460094 | -0.004125562 | 0.001091304 | 4.605258 | 31.75198
131.49609 | -130.2444 | 4.6459885 | -0.004125753 | 0.001091336 | 4.606453 | 31.76022
131.5459 | -130.30341 | 4.6459832 | -0.0041290075 | 0.001091878 | 4.60854 | 31.77461
131.5957 | -130.34521 | 4.6458731 | -0.0041333945 | 0.0010926093 | 4.610019 | 31.78481
131.64551 | -130.39378 | 4.6459126 | -0.0041351467 | 0.001092901 | 4.611737 | 31.79665
131.69531 | -130.44766 | 4.6458879 | -0.0041375845 | 0.001093308 | 4.613642 | 31.80979
131.74512 | -130.51047 | 4.6458716 | -0.0041413754 | 0.00109393945 | 4.615864 | 31.8251
131.79492 | -130.55281 | 4.6457357 | -0.0041443082 | 0.00109442825 | 4.617361 | 31.83543
131.84473 | -130.58875 | 4.6457434 | -0.0041487785 | 0.0010951733 | 4.618632 | 31.84419
131.89453 | -130.65062 | 4.6458635 | -0.0041503995 | 0.001095443 | 4.62082 | 31.85928
131.94434 | -130.70805 | 4.645771 | -0.004155132 | 0.001096232 | 4.622852 | 31.87328
131.99414 | -130.74309 | 4.6457901 | -0.0041540177 | 0.0010960465 | 4.624091 | 31.88183
132.04395 | -130.79617 | 4.6456304 | -0.0041593821 | 0.001096941 | 4.625968 | 31.89477
132.09375 | -130.84326 | 4.6456404 | -0.004162231 | 0.001097415 | 4.627634 | 31.90626
132.14355 | -130.89458 | 4.6456027 | -0.0041641919 | 0.0010977422 | 4.629449 | 31.91877
132.19336 | -130.9438 | 4.6455793 | -0.0041660038 | 0.001098044 | 4.63119 | 31.93077
132.24316 | -130.98169 | 4.6455317 | -0.0041684299 | 0.001098449 | 4.63253 | 31.94001
132.29297 | -131.05443 | 4.6455622 | -0.0041723936 | 0.00109910915 | 4.635102 | 31.95775
132.34277 | -131.09512 | 4.6455135 | -0.0041750339 | 0.0010995492 | 4.636541 | 31.96767
132.39258 | -131.13786 | 4.6453829 | -0.0041771857 | 0.001099908 | 4.638053 | 31.97809
132.44238 | -131.19106 | 4.6454358 | -0.0041817576 | 0.00110067 | 4.639935 | 31.99107
132.49219 | -131.23573 | 4.6454358 | -0.0041835993 | 0.001100977 | 4.641514 | 32.00196
132.54199 | -131.27721 | 4.6453609 | -0.0041866452 | 0.001101484 | 4.642982 | 32.01208
132.5918 | -131.32607 | 4.6453757 | -0.004188308 | 0.00110176155 | 4.64471 | 32.02399
132.6416 | -131.36813 | 4.6453691 | -0.0041913358 | 0.001102266 | 4.646197 | 32.03425
132.69141 | -131.41092 | 4.6452699 | -0.0041942387 | 0.00110275 | 4.647711 | 32.04468
132.74121 | -131.47252 | 4.6452637 | -0.0041996925 | 0.001103659 | 4.649889 | 32.0597
132.79102 | -131.52002 | 4.6453195 | -0.0042020171 | 0.0011040464 | 4.651569 | 32.07128
132.84082 | -131.58437 | 4.6452146 | -0.0042044432 | 0.00110445075 | 4.653845 | 32.08698
132.89063 | -131.63765 | 4.645185 | -0.0042073759 | 0.00110494 | 4.655729 | 32.09997
132.94043 | -131.69118 | 4.6451426 | -0.0042103915 | 0.001105442 | 4.657623 | 32.11302
132.99023 | -131.71623 | 4.6451068 | -0.0042128894 | 0.00110585845 | 4.658509 | 32.11913
133.04004 | -131.76982 | 4.6451149 | -0.0042131692 | 0.001105905 | 4.660404 | 32.1322
133.08984 | -131.82784 | 4.6450477 | -0.004218665 | 0.00110682105 | 4.662456 | 32.14635
133.13965 | -131.87952 | 4.6450491 | -0.0042233202 | 0.001107597 | 4.664284 | 32.15895
133.18945 | -131.92818 | 4.6450248 | -0.00422453 | 0.00110779855 | 4.666005 | 32.17081
133.23926 | -131.9778 | 4.6450353 | -0.0042260676 | 0.001108055 | 4.66776 | 32.18291
133.28906 | -132.03391 | 4.6450033 | -0.0042314855 | 0.0011089578 | 4.669744 | 32.1966
133.33887 | -132.07837 | 4.6449304 | -0.0042333039 | 0.001109261 | 4.671317 | 32.20744
133.38867 | -132.12288 | 4.6448975 | -0.0042367429 | 0.001109834 | 4.672891 | 32.21829
133.43848 | -132.18115 | 4.6449008 | -0.0042390316 | 0.001110215 | 4.674952 | 32.2325
133.48828 | -132.23753 | 4.6448121 | -0.0042442293 | 0.001111082 | 4.676946 | 32.24625
133.53809 | -132.29521 | 4.6447563 | -0.0042481809 | 0.00111174 | 4.678986 | 32.26032
133.58789 | -132.3221 | 4.6447964 | -0.0042465539 | 0.0011114692 | 4.679937 | 32.26687
133.6377 | -132.37376 | 4.6447263 | -0.0042504934 | 0.001112126 | 4.681764 | 32.27947
133.6875 | -132.42439 | 4.6447229 | -0.0042559654 | 0.001113038 | 4.683555 | 32.29182
133.7373 | -132.46432 | 4.6446242 | -0.0042559593 | 0.001113037 | 4.684967 | 32.30155
133.78711 | -132.50449 | 4.6446662 | -0.0042592436 | 0.00111358415 | 4.686388 | 32.31135
133.83691 | -132.58084 | 4.6445999 | -0.0042616455 | 0.001113984 | 4.689088 | 32.32997
133.88672 | -132.62309 | 4.6446133 | -0.0042652874 | 0.00111459145 | 4.690582 | 32.34027
133.93652 | -132.67014 | 4.6445317 | -0.0042669624 | 0.001114871 | 4.692246 | 32.35174
133.98633 | -132.73737 | 4.6444664 | -0.0042697159 | 0.00111533 | 4.694624 | 32.36814
134.03613 | -132.77515 | 4.6445479 | -0.0042727739 | 0.0011158392 | 4.69596 | 32.37735
134.08594 | -132.83403 | 4.6445098 | -0.0042766663 | 0.001116488 | 4.698043 | 32.39171
134.13574 | -132.88159 | 4.644475 | -0.0042775897 | 0.001116642 | 4.699725 | 32.4033
134.18555 | -132.9178 | 4.6444354 | -0.0042814282 | 0.001117282 | 4.701006 | 32.41213
134.23535 | -132.97249 | 4.64434 | -0.0042825071 | 0.0011174614 | 4.70294 | 32.42547
134.28516 | -133.00072 | 4.6444397 | -0.0042858035 | 0.0011180108 | 4.703938 | 32.43235
134.33496 | -133.06345 | 4.6442595 | -0.004289058 | 0.001118553 | 4.706157 | 32.44765
134.38477 | -133.12424 | 4.6443944 | -0.0042937011 | 0.001119327 | 4.708307 | 32.46248
134.43457 | -133.17955 | 4.6443095 | -0.0042953994 | 0.00111961 | 4.710263 | 32.47596
134.48438 | -133.22801 | 4.6442699 | -0.0042979033 | 0.001120027 | 4.711977 | 32.48778
134.53418 | -133.2569 | 4.6443067 | -0.0043020155 | 0.0011207128 | 4.712999 | 32.49482
134.58398 | -133.31978 | 4.6441665 | -0.0043022186 | 0.00112074665 | 4.715223 | 32.51016
134.63379 | -133.3515 | 4.6441855 | -0.0043038931 | 0.001121026 | 4.716345 | 32.51789
134.68359 | -133.39639 | 4.6441388 | -0.0043088528 | 0.00112185235 | 4.717932 | 32.52884
134.7334 | -133.43431 | 4.6441302 | -0.0043104799 | 0.001122124 | 4.719273 | 32.53809
134.7832 | -133.49948 | 4.6440921 | -0.0043128338 | 0.00112251585 | 4.721578 | 32.55398
134.83301 | -133.54842 | 4.644021 | -0.0043168752 | 0.001123189 | 4.723309 | 32.56591
134.88281 | -133.61287 | 4.6439867 | -0.004318872 | 0.001123522 | 4.725589 | 32.58163
134.93262 | -133.65735 | 4.6440754 | -0.004323408 | 0.001124278 | 4.727162 | 32.59247
134.98242 | -133.688 | 4.6440139 | -0.00432553 | 0.001124632 | 4.728246 | 32.59995
135.03223 | -133.75188 | 4.6439795 | -0.0043287426 | 0.001125167 | 4.730505 | 32.61553
135.08203 | -133.79124 | 4.6439247 | -0.0043300181 | 0.0011253799 | 4.731897 | 32.62512
135.13184 | -133.85306 | 4.6438422 | -0.0043347208 | 0.001126164 | 4.734084 | 32.6402
135.18164 | -133.90509 | 4.6438799 | -0.0043386966 | 0.001126826 | 4.735924 | 32.65289
135.23145 | -133.96341 | 4.6438518 | -0.0043395134 | 0.00112696245 | 4.737986 | 32.66711
135.28125 | -133.99715 | 4.643889 | -0.004344204 | 0.001127744 | 4.73918 | 32.67534
135.33105 | -134.05948 | 4.6438365 | -0.004346868 | 0.001128188 | 4.741384 | 32.69053
135.38086 | -134.10304 | 4.6437716 | -0.0043483581 | 0.001128437 | 4.742925 | 32.70116
135.43066 | -134.16461 | 4.6437874 | -0.0043503791 | 0.0011287734 | 4.745102 | 32.71617
135.48047 | -134.19685 | 4.6436396 | -0.0043541524 | 0.001129402 | 4.746243 | 32.72403
135.53027 | -134.25705 | 4.643703 | -0.0043567508 | 0.00112983535 | 4.748372 | 32.73871
135.58008 | -134.29999 | 4.6436172 | -0.0043560117 | 0.001129712 | 4.749891 | 32.74918
135.62988 | -134.33704 | 4.6435213 | -0.0043592243 | 0.0011302476 | 4.751201 | 32.75822
135.67969 | -134.39766 | 4.6436181 | -0.004362449 | 0.00113078505 | 4.753345 | 32.773
135.72949 | -134.45151 | 4.6434884 | -0.0043665916 | 0.001131475 | 4.755249 | 32.78613
135.7793 | -134.48911 | 4.6435127 | -0.0043684035 | 0.001131777 | 4.756579 | 32.7953
135.8291 | -134.53836 | 4.643466 | -0.0043708473 | 0.001132185 | 4.758321 | 32.80731
135.87891 | -134.5882 | 4.6434407 | -0.0043762298 | 0.00113308185 | 4.760084 | 32.81946
135.92871 | -134.64842 | 4.6433845 | -0.0043762536 | 0.001133086 | 4.762214 | 32.83415
135.97852 | -134.68584 | 4.6433997 | -0.0043782801 | 0.001133424 | 4.763537 | 32.84327
136.02832 | -134.73065 | 4.643353 | -0.0043824939 | 0.001134126 | 4.765122 | 32.8542
136.07813 | -134.7843 | 4.6432886 | -0.0043852655 | 0.0011345878 | 4.767019 | 32.86728
136.12793 | -134.85124 | 4.6432524 | -0.0043888241 | 0.0011351809 | 4.769387 | 32.88361
136.17773 | -134.897 | 4.6433067 | -0.0043916674 | 0.001135655 | 4.771005 | 32.89476
136.22754 | -134.94916 | 4.6432877 | -0.0043952796 | 0.001136257 | 4.77285 | 32.90748
136.27734 | -134.99127 | 4.6432881 | -0.0043981583 | 0.0011367366 | 4.77434 | 32.91775
0.061523438 | -134.99649 | 4.6401525 | 0.030828437 |  | 4.774524 | 32.91903
0.11132813 | -135.03223 | 4.6401377 | 0.024727836 |  | 4.775788 | 32.92774
0.16113281 | -135.08311 | 4.6401339 | 0.023197776 |  | 4.777588 | 32.94015
0.2109375 | -135.13177 | 4.6400895 | 0.024196779 |  | 4.779309 | 32.95201
0.26074219 | -135.17783 | 4.6400666 | 0.022044558 |  | 4.780938 | 32.96325
0.31054688 | -135.24684 | 4.6400757 | 0.024179948 |  | 4.783378 | 32.98007
0.36035156 | -135.28108 | 4.6400552 | 0.019387454 |  | 4.784589 | 32.98842
0.41015625 | -135.32515 | 4.6400471 | 0.018998414 |  | 4.786148 | 32.99917
0.45996094 | -135.36908 | 4.6399717 | 0.019787775 |  | 4.787702 | 33.00988
0.50976563 | -135.43257 | 4.6398602 | 0.0072330651 |  | 4.789947 | 33.02536
0.55957031 | -135.48409 | 4.6399789 | 0.010080515 |  | 4.791769 | 33.03793
0.609375 | -135.53584 | 4.639864 | 0.0080970079 |  | 4.7936 | 33.05055
0.65917969 | -135.58943 | 4.6398187 | 0.0076370803 |  | 4.795495 | 33.06361
0.70898438 | -135.653 | 4.6399016 | 0.0087501109 |  | 4.797743 | 33.07912
0.75878906 | -135.70569 | 4.639832 | 0.007487467 |  | 4.799607 | 33.09196
0.80859375 | -135.7482 | 4.6398239 | 0.020358142 |  | 4.80111 | 33.10233
0.85839844 | -135.78583 | 4.6397672 | -0.015753374 |  | 4.802441 | 33.11151
0.90820313 | -135.83276 | 4.6397719 | -0.010411802 |  | 4.804101 | 33.12295
0.95800781 | -135.88969 | 4.6397252 | -0.04502333 |  | 4.806115 | 33.13683
1.0078125 | -135.93996 | 4.6396813 | -0.047265928 |  | 4.807893 | 33.14909
1.0576172 | -135.99368 | 4.6396813 | -0.058518469 |  | 4.809793 | 33.16219
1.1074219 | -136.03716 | 4.6396537 | -0.054018844 |  | 4.81133 | 33.17279
1.1572266 | -136.08073 | 4.6396832 | -0.036386121 |  | 4.812871 | 33.18342
1.2070313 | -136.15141 | 4.639678 | -0.054268789 |  | 4.815371 | 33.20065
1.2568359 | -136.19423 | 4.6396613 | 0.0030587376 |  | 4.816886 | 33.2111
1.3066406 | -136.23895 | 4.6395497 | 0.0016916543 |  | 4.818467 | 33.222
1.3564453 | -136.28017 | 4.6395855 | -0.011124738 |  | 4.819925 | 33.23205
1.40625 | -136.33987 | 4.6395445 | 0.0050062356 |  | 4.822037 | 33.24661
1.4560547 | -136.39417 | 4.6395841 | -0.010230789 |  | 4.823957 | 33.25985
1.5058594 | -136.43869 | 4.6396008 | -0.034725551 |  | 4.825532 | 33.27071
1.5556641 | -136.48468 | 4.6395144 | -0.043476101 |  | 4.827158 | 33.28192
1.6054688 | -136.54857 | 4.6395226 | -0.0457514 |  | 4.829418 | 33.2975
1.6552734 | -136.58922 | 4.6394925 | -0.034127031 |  | 4.830855 | 33.30741
1.7050781 | -136.64438 | 4.6395273 | -0.019060334 |  | 4.832806 | 33.32086
1.7548828 | -136.69342 | 4.6394606 | 0.006698784 |  | 4.834541 | 33.33282
1.8046875 | -136.73773 | 4.6395102 | 0.018359696 |  | 4.836108 | 33.34363
1.8544922 | -136.77705 | 4.6393647 | -0.020569738 |  | 4.837499 | 33.35322
1.9042969 | -136.83044 | 4.6394773 | -0.017639533 |  | 4.839387 | 33.36624
1.9541016 | -136.88544 | 4.6393986 | -0.0080257738 |  | 4.841332 | 33.37965
2.0039063 | -136.94266 | 4.6393981 | -0.0043463679 |  | 4.843356 | 33.3936
2.0537109 | -137.00117 | 4.6392074 | 0.012567189 |  | 4.845425 | 33.40787
2.1035156 | -137.03731 | 4.6392598 | 0.018737588 |  | 4.846703 | 33.41668
2.1533203 | -137.07333 | 4.6393247 | 0.006888866 |  | 4.847977 | 33.42546
2.203125 | -137.10948 | 4.6392503 | 0.024331493 |  | 4.849256 | 33.43428
2.2529297 | -137.17403 | 4.6391635 | 0.033956826 |  | 4.851539 | 33.45002
2.3027344 | -137.21878 | 4.6392431 | 0.027837906 |  | 4.853122 | 33.46093
2.3525391 | -137.28775 | 4.6391473 | 0.035805874 |  | 4.855561 | 33.47775
2.4023438 | -137.3356 | 4.639163 | 0.056170996 |  | 4.857253 | 33.48942
2.4521484 | -137.36647 | 4.639132 | 0.025215447 |  | 4.858345 | 33.49695
2.5019531 | -137.41425 | 4.639164 | 0.0086335121 |  | 4.860035 | 33.5086
2.5517578 | -137.45805 | 4.6390862 | 0.020175956 |  | 4.861584 | 33.51928
2.6015625 | -137.52081 | 4.6391149 | 0.024852259 |  | 4.863804 | 33.53458
2.6513672 | -137.58139 | 4.6390004 | 0.032103408 |  | 4.865946 | 33.54936
2.7011719 | -137.63586 | 4.6390157 | 0.014602846 |  | 4.867873 | 33.56264
2.7509766 | -137.6799 | 4.6389656 | 0.026273312 |  | 4.86943 | 33.57338
2.8007813 | -137.72424 | 4.6390276 | 0.028789252 |  | 4.870999 | 33.58419
2.8505859 | -137.76828 | 4.6390142 | 0.029784875 |  | 4.872556 | 33.59493
2.9003906 | -137.83598 | 4.6389799 | 0.036039881 |  | 4.874951 | 33.61144
2.9501953 | -137.87387 | 4.6388078 | 0.037335921 |  | 4.876291 | 33.62068
3 | -137.92572 | 4.6387825 | 0.04573432 |  | 4.878124 | 33.63332
3.0498047 | -137.97282 | 4.6387854 | 0.052367646 |  | 4.87979 | 33.64481
3.0996094 | -138.03357 | 4.6389394 | 0.055626046 |  | 4.881939 | 33.65962
3.1494141 | -138.07498 | 4.6387639 | 0.051700052 |  | 4.883403 | 33.66972
3.1992188 | -138.11525 | 4.6387358 | 0.035086215 |  | 4.884828 | 33.67954
3.2490234 | -138.16406 | 4.6387439 | 0.018010814 |  | 4.886554 | 33.69144
3.2988281 | -138.21785 | 4.6387687 | 0.0098399464 |  | 4.888456 | 33.70456
3.3486328 | -138.26039 | 4.6387544 | 0.0018016875 |  | 4.889961 | 33.71493
3.3984375 | -138.31361 | 4.6387453 | 0.010496318 |  | 4.891843 | 33.72791
3.4482422 | -138.36314 | 4.6386733 | 0.032874312 |  | 4.893595 | 33.73999
3.4980469 | -138.41812 | 4.6385245 | 0.052428804 |  | 4.89554 | 33.75339
3.5478516 | -138.46361 | 4.6385646 | 0.05014227 |  | 4.897148 | 33.76449
3.5976563 | -138.50052 | 4.6385994 | 0.049927592 |  | 4.898454 | 33.77349
3.6474609 | -138.55602 | 4.6386104 | 0.04665491 |  | 4.900417 | 33.78702
3.6972656 | -138.61496 | 4.638567 | 0.028786199 |  | 4.902501 | 33.80139
3.7470703 | -138.64368 | 4.6385398 | 0.029826337 |  | 4.903517 | 33.8084
3.796875 | -138.70087 | 4.638514 | 0.019187361 |  | 4.90554 | 33.82234
3.8466797 | -138.76024 | 4.6384883 | 0.013128885 |  | 4.90764 | 33.83682
3.8964844 | -138.81598 | 4.6385059 | 0.019997844 |  | 4.909611 | 33.85041
3.9462891 | -138.86299 | 4.6384907 | 0.016076697 |  | 4.911274 | 33.86188
3.9960938 | -138.90279 | 4.638453 | 0.016120603 |  | 4.912681 | 33.87158
4.0458984 | -138.96471 | 4.6384559 | 0.019204922 |  | 4.914871 | 33.88668
4.0957031 | -139.01646 | 4.6383419 | 0.026443159 |  | 4.916702 | 33.8993
4.1455078 | -139.06364 | 4.6383328 | 0.027069982 |  | 4.91837 | 33.9108
4.1953125 | -139.09657 | 4.6384258 | 0.028193034 |  | 4.919535 | 33.91883
4.2451172 | -139.15079 | 4.6383905 | 0.026620734 |  | 4.921452 | 33.93206
4.2949219 | -139.21675 | 4.6382513 | 0.020931633 |  | 4.923785 | 33.94814
4.3447266 | -139.24846 | 4.6382446 | 0.017943855 |  | 4.924907 | 33.95587
4.3945313 | -139.30748 | 4.6382532 | 0.018219706 |  | 4.926994 | 33.97026
4.4443359 | -139.36464 | 4.6382518 | 0.015379476 |  | 4.929016 | 33.9842
4.4941406 | -139.41432 | 4.6381941 | 0.0076735611 |  | 4.930773 | 33.99632
4.5439453 | -139.45287 | 4.6382232 | 0.020110466 |  | 4.932136 | 34.00572
4.59375 | -139.48929 | 4.6381912 | 0.02704295 |  | 4.933424 | 34.0146
4.6435547 | -139.54051 | 4.6381688 | 0.026040807 |  | 4.935236 | 34.02709
4.6933594 | -139.58603 | 4.6381721 | 0.033826746 |  | 4.936846 | 34.03819
4.7431641 | -139.64389 | 4.6380329 | 0.039731838 |  | 4.938892 | 34.0523
4.7929688 | -139.71744 | 4.6380796 | 0.053217199 |  | 4.941494 | 34.07023
4.8427734 | -139.75983 | 4.6380787 | 0.058952644 |  | 4.942993 | 34.08057
4.8925781 | -139.80435 | 4.6380696 | 0.059720274 |  | 4.944567 | 34.09143
4.9423828 | -139.84486 | 4.6380062 | 0.063236147 |  | 4.946 | 34.1013
4.9921875 | -139.89713 | 4.6380157 | 0.064491838 |  | 4.947849 | 34.11405
5.0419922 | -139.95216 | 4.6379509 | 0.071737252 |  | 4.949795 | 34.12747
5.0917969 | -140.0096 | 4.63802 | 0.077225283 |  | 4.951827 | 34.14148
5.1416016 | -140.07254 | 4.6379638 | 0.071539842 |  | 4.954053 | 34.15682
5.1914063 | -140.12225 | 4.637928 | 0.046958711 |  | 4.955811 | 34.16895
5.2412109 | -140.16939 | 4.6378527 | 0.043882657 |  | 4.957478 | 34.18044
5.2910156 | -140.19662 | 4.6378522 | 0.046359934 |  | 4.958441 | 34.18708
5.3408203 | -140.24098 | 4.6379271 | 0.046591066 |  | 4.96001 | 34.1979
5.390625 | -140.30115 | 4.6378222 | 0.025688546 |  | 4.962138 | 34.21257
5.4404297 | -140.34354 | 4.6378355 | 0.023616953 |  | 4.963637 | 34.22291
5.4902344 | -140.38582 | 4.6377058 | 0.017187202 |  | 4.965133 | 34.23322
5.5400391 | -140.44463 | 4.6378226 | 0.0016189128 |  | 4.967213 | 34.24756
5.5898438 | -140.5029 | 4.6378121 | -0.0097760586 |  | 4.969274 | 34.26177
5.6396484 | -140.5392 | 4.6377907 | -0.0075899335 |  | 4.970557 | 34.27062
5.6894531 | -140.58391 | 4.637639 | 0.023220101 |  | 4.972139 | 34.28152
5.7392578 | -140.63319 | 4.6376762 | 0.037901003 |  | 4.973882 | 34.29354
5.7890625 | -140.68802 | 4.637537 | 0.032249231 |  | 4.975821 | 34.30691
5.8388672 | -140.72467 | 4.6375628 | 0.029444141 |  | 4.977117 | 34.31585
5.8886719 | -140.78198 | 4.6376309 | 0.017714987 |  | 4.979144 | 34.32982
5.9384766 | -140.83742 | 4.6375332 | 0.04689493 |  | 4.981105 | 34.34334
5.9882813 | -140.89052 | 4.6375084 | 0.048842978 |  | 4.982983 | 34.35629
6.0380859 | -140.94742 | 4.6375537 | 0.028281057 |  | 4.984995 | 34.37017
6.0878906 | -140.98296 | 4.6375313 | 0.021001916 |  | 4.986252 | 34.37883
6.1376953 | -141.01997 | 4.6374807 | 0.027831377 |  | 4.987561 | 34.38786
6.1875 | -141.06754 | 4.6375489 | 0.032319631 |  | 4.989244 | 34.39946
6.2373047 | -141.13005 | 4.6374507 | 0.037180264 |  | 4.991454 | 34.4147
6.2871094 | -141.1743 | 4.6374335 | 0.032457694 |  | 4.993019 | 34.42549
6.3369141 | -141.22232 | 4.6373701 | 0.030927928 |  | 4.994718 | 34.4372
6.3867188 | -141.27692 | 4.637475 | 0.029705511 |  | 4.996649 | 34.45051
6.4365234 | -141.34149 | 4.6373348 | 0.030713951 |  | 4.998933 | 34.46626
6.4863281 | -141.37097 | 4.6373644 | 0.033498842 |  | 4.999975 | 34.47345
6.5361328 | -141.41551 | 4.6373324 | 0.031140486 |  | 5.001551 | 34.48431
6.5859375 | -141.47581 | 4.6372423 | 0.03263044 |  | 5.003683 | 34.49901
6.6357422 | -141.53915 | 4.6373229 | 0.031170862 |  | 5.005923 | 34.51446
6.6855469 | -141.58128 | 4.6372309 | 0.031850018 |  | 5.007413 | 34.52473
6.7353516 | -141.63806 | 4.6372685 | 0.032301173 |  | 5.009422 | 34.53858
6.7851563 | -141.6908 | 4.6371837 | 0.031610463 |  | 5.011287 | 34.55144
6.8349609 | -141.72704 | 4.6371226 | 0.03292745 |  | 5.012569 | 34.56028
6.8847656 | -141.7836 | 4.6371117 | 0.031224459 |  | 5.014569 | 34.57407
6.9345703 | -141.82977 | 4.6371241 | 0.032396112 |  | 5.016202 | 34.58533
6.984375 | -141.88156 | 4.6371493 | 0.032362916 |  | 5.018034 | 34.59796
7.0341797 | -141.92455 | 4.6370153 | 0.031836111 |  | 5.019554 | 34.60844
7.0839844 | -141.9707 | 4.6370659 | 0.032701056 |  | 5.021186 | 34.61969
7.1337891 | -142.02129 | 4.6370678 | 0.031674925 |  | 5.022976 | 34.63203
7.1835938 | -142.07623 | 4.6370082 | 0.032331441 |  | 5.024919 | 34.64543
7.2333984 | -142.11009 | 4.6369567 | 0.032000944 |  | 5.026116 | 34.65368
7.2832031 | -142.17117 | 4.637001 | 0.032464091 |  | 5.028277 | 34.66858
7.3330078 | -142.21413 | 4.6370511 | 0.032210365 |  | 5.029796 | 34.67905
7.3828125 | -142.26218 | 4.6370111 | 0.032159369 |  | 5.031495 | 34.69077
7.4326172 | -142.31508 | 4.6368632 | 0.032463428 |  | 5.033366 | 34.70367
7.4824219 | -142.35663 | 4.6368241 | 0.031329371 |  | 5.034836 | 34.7138
7.5322266 | -142.41055 | 4.6369257 | 0.036311805 |  | 5.036743 | 34.72695
7.5820313 | -142.46617 | 4.6368899 | 0.034412742 |  | 5.03871 | 34.74051
7.6318359 | -142.52463 | 4.6368718 | 0.033178441 |  | 5.040778 | 34.75477
7.6816406 | -142.55518 | 4.6368885 | 0.032427128 |  | 5.041858 | 34.76222
7.7314453 | -142.61009 | 4.6367741 | 0.031018103 |  | 5.0438 | 34.77561
7.78125 | -142.65457 | 4.6367512 | 0.03446804 |  | 5.045373 | 34.78646
7.8310547 | -142.68947 | 4.6367526 | 0.03291158 |  | 5.046608 | 34.79497
7.8808594 | -142.75555 | 4.6367135 | 0.033741251 |  | 5.048945 | 34.81108
7.9306641 | -142.81082 | 4.636714 | 0.032250583 |  | 5.0509 | 34.82456
7.9804688 | -142.8472 | 4.6366806 | 0.032623883 |  | 5.052186 | 34.83343
8.0302734 | -142.90283 | 4.6365628 | 0.032396615 |  | 5.054154 | 34.84699
8.0800781 | -142.96303 | 4.6366181 | 0.033317491 |  | 5.056283 | 34.86167
8.1298828 | -143.00839 | 4.6366735 | 0.032934874 |  | 5.057887 | 34.87273
8.1796875 | -143.05688 | 4.6366816 | 0.032983426 |  | 5.059602 | 34.88456
8.2294922 | -143.10059 | 4.6365395 | 0.032755308 |  | 5.061148 | 34.89522
8.2792969 | -143.14958 | 4.6365094 | 0.032760616 |  | 5.062881 | 34.90716
8.3291016 | -143.205 | 4.6365237 | 0.032987736 |  | 5.064841 | 34.92068
8.3789063 | -143.26488 | 4.6364865 | 0.032846209 |  | 5.066959 | 34.93528
8.4287109 | -143.31528 | 4.6364155 | 0.033093534 |  | 5.068741 | 34.94757
8.4785156 | -143.35025 | 4.6364636 | 0.033234261 |  | 5.069978 | 34.9561
8.5283203 | -143.4081 | 4.6363926 | 0.033041134 |  | 5.072024 | 34.9702
8.578125 | -143.43219 | 4.6363006 | 0.032952383 |  | 5.072876 | 34.97608
8.6279297 | -143.49907 | 4.6363106 | 0.033210006 |  | 5.075241 | 34.99239
8.6777344 | -143.54628 | 4.6363497 | 0.032375716 |  | 5.076911 | 35.0039
8.7275391 | -143.59235 | 4.6362414 | 0.033198807 |  | 5.078541 | 35.01513
8.7773438 | -143.63025 | 4.6362648 | 0.032986455 |  | 5.079881 | 35.02438
8.8271484 | -143.6785 | 4.6362152 | 0.033281066 |  | 5.081587 | 35.03614
8.8769531 | -143.75581 | 4.6362114 | 0.032942325 |  | 5.084322 | 35.05499
8.9267578 | -143.80516 | 4.6362872 | 0.032723684 |  | 5.086067 | 35.06703
8.9765625 | -143.83563 | 4.6361618 | 0.033364717 |  | 5.087145 | 35.07446
9.0263672 | -143.90425 | 4.6360769 | 0.03129543 |  | 5.089572 | 35.09119
9.0761719 | -143.94939 | 4.6360717 | 0.042338226 |  | 5.091168 | 35.1022
9.1259766 | -144.01131 | 4.6361036 | 0.034314021 |  | 5.093358 | 35.1173
9.1757813 | -144.04308 | 4.6360273 | 0.037146218 |  | 5.094482 | 35.12505
9.2255859 | -144.09491 | 4.6360478 | 0.03235535 |  | 5.096315 | 35.13768
9.2753906 | -144.13033 | 4.6360669 | 0.034916073 |  | 5.097568 | 35.14632
9.3251953 | -144.17976 | 4.6360846 | 0.035208814 |  | 5.099316 | 35.15837
9.375 | -144.23781 | 4.6359777 | 0.0352665 |  | 5.101369 | 35.17253
9.4248047 | -144.30026 | 4.6359377 | 0.034415293 |  | 5.103578 | 35.18776
9.4746094 | -144.35254 | 4.6358647 | 0.034422643 |  | 5.105427 | 35.20051
9.5244141 | -144.39066 | 4.6359138 | 0.033910405 |  | 5.106775 | 35.2098
9.5742188 | -144.44858 | 4.6359124 | 0.034525454 |  | 5.108823 | 35.22393
9.6240234 | -144.48839 | 4.6358433 | 0.034624189 |  | 5.110231 | 35.23363
9.6738281 | -144.52573 | 4.6359758 | 0.034429319 |  | 5.111552 | 35.24274
9.7236328 | -144.58559 | 4.6358924 | 0.03312958 |  | 5.113669 | 35.25734
9.7734375 | -144.62872 | 4.6358161 | 0.022295089 |  | 5.115195 | 35.26785
9.8232422 | -144.68752 | 4.6358075 | 0.035937015 |  | 5.117274 | 35.28219
9.8730469 | -144.72533 | 4.6356888 | 0.036350522 |  | 5.118611 | 35.29141
9.9228516 | -144.79106 | 4.6357169 | 0.033562839 |  | 5.120936 | 35.30744
9.9726563 | -144.83636 | 4.635725 | 0.032202065 |  | 5.122538 | 35.31849
10.022461 | -144.87514 | 4.6355996 | 0.03593662 |  | 5.12391 | 35.32794
10.072266 | -144.94009 | 4.6356316 | 0.034905974 |  | 5.126207 | 35.34378
10.12207 | -144.99556 | 4.6356239 | 0.035430595 |  | 5.128169 | 35.35731
10.171875 | -145.03699 | 4.6357079 | 0.033862241 |  | 5.129634 | 35.36741
10.22168 | -145.07512 | 4.6356239 | 0.034061719 |  | 5.130983 | 35.37671
10.271484 | -145.11926 | 4.6355085 | 0.03072546 |  | 5.132544 | 35.38747
10.321289 | -145.18239 | 4.6355762 | 0.031606261 |  | 5.134777 | 35.40287
10.371094 | -145.2388 | 4.6354637 | 0.017913394 |  | 5.136772 | 35.41662
10.420898 | -145.28983 | 4.6354556 | -0.0031285137 |  | 5.138577 | 35.42907
10.470703 | -145.33545 | 4.6354475 | -0.006029937 |  | 5.14019 | 35.44019
10.520508 | -145.37682 | 4.6354675 | -0.0093796281 |  | 5.141653 | 35.45028
10.570313 | -145.44469 | 4.6353898 | -0.00061900914 |  | 5.144054 | 35.46683
10.620117 | -145.49123 | 4.6353927 | -0.0048242775 |  | 5.1457 | 35.47818
10.669922 | -145.534 | 4.6353312 | -0.00058930815 |  | 5.147212 | 35.48861
10.719727 | -145.5696 | 4.6352811 | -0.0042198747 |  | 5.148471 | 35.49729
10.769531 | -145.62408 | 4.6353326 | -0.0037734241 |  | 5.150398 | 35.51057
10.819336 | -145.6778 | 4.6353116 | -0.00052234827 |  | 5.152298 | 35.52367
10.869141 | -145.72212 | 4.6352167 | 0.0037966161 |  | 5.153866 | 35.53448
10.918945 | -145.74733 | 4.6352458 | -0.00014893115 |  | 5.154757 | 35.54063
10.96875 | -145.81355 | 4.635211 | -0.008008346 |  | 5.157099 | 35.55678
11.018555 | -145.87401 | 4.6351881 | -0.0028396398 |  | 5.159238 | 35.57152
11.068359 | -145.91281 | 4.6351652 | -0.0046019107 |  | 5.16061 | 35.58098
11.118164 | -145.96925 | 4.6351075 | -0.00046093762 |  | 5.162606 | 35.59474
11.167969 | -146.00751 | 4.6350965 | -0.00040880145 |  | 5.163959 | 35.60407
11.217773 | -146.05089 | 4.6350737 | -0.0040750653 |  | 5.165494 | 35.61465
11.267578 | -146.10495 | 4.6350985 | -0.0064753382 |  | 5.167406 | 35.62783
11.317383 | -146.14906 | 4.6350417 | -0.010873201 |  | 5.168966 | 35.63859
11.367188 | -146.20041 | 4.6350231 | -0.017515352 |  | 5.170782 | 35.65111
11.416992 | -146.25955 | 4.6349754 | -0.017716881 |  | 5.172873 | 35.66553
11.466797 | -146.3148 | 4.6349769 | -0.021340737 |  | 5.174827 | 35.67901
11.516602 | -146.34898 | 4.6349559 | -0.03208451 |  | 5.176036 | 35.68734
11.566406 | -146.40826 | 4.634932 | -0.032211427 |  | 5.178133 | 35.7018
11.616211 | -146.44263 | 4.6349707 | -0.024496099 |  | 5.179349 | 35.71018
11.666016 | -146.49413 | 4.6349325 | -0.02572743 |  | 5.18117 | 35.72274
11.71582 | -146.55281 | 4.6348734 | -0.025430139 |  | 5.183245 | 35.73705
11.765625 | -146.62459 | 4.6348829 | -0.027190546 |  | 5.185784 | 35.75455
11.81543 | -146.64896 | 4.6348381 | -0.028064176 |  | 5.186646 | 35.76049
11.865234 | -146.71527 | 4.634757 | -0.030493382 |  | 5.188991 | 35.77666
11.915039 | -146.74677 | 4.6347966 | -0.028838893 |  | 5.190105 | 35.78434
11.964844 | -146.80705 | 4.6347756 | -0.028787149 |  | 5.192237 | 35.79904
12.014648 | -146.85144 | 4.6347289 | -0.028344287 |  | 5.193807 | 35.80987
12.064453 | -146.88474 | 4.6347246 | -0.031389363 |  | 5.194985 | 35.81799
12.114258 | -146.94362 | 4.6347098 | -0.039434034 |  | 5.197067 | 35.83234
12.164063 | -147.00035 | 4.6346555 | -0.037554804 |  | 5.199074 | 35.84618
12.213867 | -147.06567 | 4.6345768 | -0.028297601 |  | 5.201384 | 35.86211
12.263672 | -147.09615 | 4.6346121 | -0.029376021 |  | 5.202462 | 35.86954
12.313477 | -147.15448 | 4.6345887 | -0.02222465 |  | 5.204525 | 35.88376
12.363281 | -147.21115 | 4.6345792 | -0.0097736921 |  | 5.206529 | 35.89758
12.413086 | -147.25761 | 4.6344862 | -0.011355153 |  | 5.208173 | 35.90891
12.462891 | -147.29666 | 4.6345205 | -0.014183536 |  | 5.209554 | 35.91843
12.512695 | -147.36797 | 4.6345224 | -0.022560438 |  | 5.212076 | 35.93582
12.5625 | -147.39963 | 4.6344361 | -0.01817669 |  | 5.213195 | 35.94354
12.612305 | -147.46201 | 4.6344023 | -0.024383763 |  | 5.215402 | 35.95875
12.662109 | -147.50403 | 4.6344061 | -0.010261741 |  | 5.216888 | 35.969
12.711914 | -147.54655 | 4.6343942 | -0.0071043582 |  | 5.218392 | 35.97937
12.761719 | -147.59732 | 4.6343203 | 0.01373082 |  | 5.220187 | 35.99175
12.811523 | -147.64003 | 4.6343317 | 0.019951435 |  | 5.221698 | 36.00216
12.861328 | -147.69641 | 4.6342335 | 0.015967451 |  | 5.223692 | 36.01591
12.911133 | -147.74649 | 4.6342201 | 0.03522522 |  | 5.225463 | 36.02813
12.960938 | -147.79831 | 4.6342316 | 0.054355428 |  | 5.227296 | 36.04076
13.010742 | -147.84032 | 4.6342864 | 0.019950856 |  | 5.228782 | 36.05101
13.060547 | -147.88275 | 4.6342287 | 0.0033511759 |  | 5.230282 | 36.06135
13.110352 | -147.94173 | 4.6342335 | -0.0024215789 |  | 5.232368 | 36.07573
13.160156 | -147.99089 | 4.6341228 | -0.0019830435 |  | 5.234107 | 36.08772
13.209961 | -148.04399 | 4.6341248 | 0.0037963747 |  | 5.235985 | 36.10067
13.259766 | -148.1008 | 4.6340737 | 0.005929145 |  | 5.237994 | 36.11452
13.30957 | -148.13087 | 4.6341057 | 0.0057680663 |  | 5.239058 | 36.12186
13.359375 | -148.17355 | 4.6340647 | 0.0054008244 |  | 5.240567 | 36.13226
13.40918 | -148.21504 | 4.6340013 | 0.010316246 |  | 5.242035 | 36.14238
13.458984 | -148.27988 | 4.6339784 | 0.011744785 |  | 5.244328 | 36.15819
13.508789 | -148.33685 | 4.6339803 | 0.0058046873 |  | 5.246343 | 36.17209
13.558594 | -148.38307 | 4.6339355 | -0.00105156 |  | 5.247978 | 36.18336
13.608398 | -148.43256 | 4.6339664 | -0.0067937043 |  | 5.249728 | 36.19542
13.658203 | -148.47984 | 4.6339149 | -0.0078891907 |  | 5.2514 | 36.20695
13.708008 | -148.51967 | 4.6338964 | -0.0089070117 |  | 5.252809 | 36.21667
13.757813 | -148.58713 | 4.6339135 | -0.011062011 |  | 5.255195 | 36.23312
13.807617 | -148.64529 | 4.6338601 | -0.011705706 |  | 5.257252 | 36.2473
13.857422 | -148.68581 | 4.6339006 | -0.011790869 |  | 5.258685 | 36.25718
13.907227 | -148.73039 | 4.6337852 | -0.011153695 |  | 5.260262 | 36.26805
13.957031 | -148.77158 | 4.6337719 | -0.01093928 |  | 5.261718 | 36.27809
14.006836 | -148.82185 | 4.6337438 | -0.01054109 |  | 5.263496 | 36.29035
14.056641 | -148.86681 | 4.6337376 | -0.0083311526 |  | 5.265086 | 36.30132
14.106445 | -148.92094 | 4.6336579 | -0.013112869 |  | 5.267001 | 36.31452
14.15625 | -148.96196 | 4.6336737 | -0.027120147 |  | 5.268452 | 36.32452
14.206055 | -149.03319 | 4.6336331 | -0.054860711 |  | 5.270971 | 36.34189
14.255859 | -149.08304 | 4.6336269 | -0.060041323 |  | 5.272734 | 36.35404
14.305664 | -149.12439 | 4.6335821 | -0.060155537 |  | 5.274196 | 36.36413
14.355469 | -149.16759 | 4.6336355 | -0.057084691 |  | 5.275724 | 36.37466
14.405273 | -149.22501 | 4.6336069 | -0.055550776 |  | 5.277755 | 36.38866
14.455078 | -149.2751 | 4.6335621 | -0.054857507 |  | 5.279527 | 36.40088
14.504883 | -149.32217 | 4.6334553 | -0.026732018 |  | 5.281191 | 36.41236
14.554688 | -149.38095 | 4.6334796 | -0.02245315 |  | 5.28327 | 36.42669
14.604492 | -149.41676 | 4.6334257 | -0.024670504 |  | 5.284537 | 36.43542
14.654297 | -149.47893 | 4.6335073 | -0.028657172 |  | 5.286736 | 36.45058
14.704102 | -149.51169 | 4.6333795 | -0.041409981 |  | 5.287894 | 36.45857
14.753906 | -149.58394 | 4.6333981 | -0.045208678 |  | 5.29045 | 36.47619
14.803711 | -149.62352 | 4.6334043 | -0.066252328 |  | 5.29185 | 36.48584
14.853516 | -149.66287 | 4.633338 | -0.073573492 |  | 5.293241 | 36.49544
14.90332 | -149.72127 | 4.6332836 | -0.067790225 |  | 5.295307 | 36.50968
14.953125 | -149.76057 | 4.6333184 | -0.027210316 |  | 5.296697 | 36.51926
15.00293 | -149.79434 | 4.6332369 | -0.023837462 |  | 5.297891 | 36.5275
15.052734 | -149.83469 | 4.6331458 | -0.018231448 |  | 5.299318 | 36.53733
15.102539 | -149.8989 | 4.6332092 | -0.017275574 |  | 5.301589 | 36.55299
15.152344 | -149.96065 | 4.6331735 | -0.010526177 |  | 5.303773 | 36.56805
15.202148 | -149.99843 | 4.6331491 | 0.0054212059 |  | 5.305109 | 36.57726
15.251953 | -150.04686 | 4.6331916 | 0.049744282 |  | 5.306822 | 36.58907
15.301758 | -150.09917 | 4.6330962 | 0.037272297 |  | 5.308672 | 36.60183
15.351563 | -150.15468 | 4.6331325 | 0.038410626 |  | 5.310635 | 36.61536
15.401367 | -150.2164 | 4.6330914 | 0.034267019 |  | 5.312818 | 36.63042
15.451172 | -150.25717 | 4.6330328 | 0.035668738 |  | 5.31426 | 36.64036
15.500977 | -150.31197 | 4.6329727 | 0.04059609 |  | 5.316198 | 36.65372
15.550781 | -150.36609 | 4.6330266 | 0.039609086 |  | 5.318113 | 36.66692
15.600586 | -150.40462 | 4.6329212 | 0.036857259 |  | 5.319475 | 36.67631
15.650391 | -150.45061 | 4.6329837 | 0.036820062 |  | 5.321102 | 36.68753
15.700195 | -150.49394 | 4.632843 | 0.036627959 |  | 5.322634 | 36.69809
15.75 | -150.53519 | 4.632875 | 0.037943903 |  | 5.324093 | 36.70815
15.799805 | -150.58757 | 4.6328745 | 0.036510333 |  | 5.325946 | 36.72093
15.849609 | -150.66246 | 4.6328306 | 0.032861743 |  | 5.328594 | 36.73919
15.899414 | -150.70689 | 4.6328979 | 0.031640444 |  | 5.330166 | 36.75002
15.949219 | -150.73523 | 4.6327648 | 0.029714832 |  | 5.331168 | 36.75693
15.999023 | -150.77768 | 4.632791 | 0.027440028 |  | 5.33267 | 36.76728
16.048828 | -150.83185 | 4.6327524 | 0.026606956 |  | 5.334585 | 36.78049
16.098633 | -150.89297 | 4.6327062 | 0.027413506 |  | 5.336747 | 36.7954
16.148438 | -150.94662 | 4.6326571 | 0.02836276 |  | 5.338645 | 36.80848
16.198242 | -150.99838 | 4.6326671 | 0.028672609 |  | 5.340475 | 36.8211
16.248047 | -151.04416 | 4.6326075 | 0.033122215 |  | 5.342094 | 36.83227
16.297852 | -151.08945 | 4.6326194 | 0.033669252 |  | 5.343696 | 36.84331
16.347656 | -151.13826 | 4.6325946 | 0.03239885 |  | 5.345422 | 36.85521
16.397461 | -151.18706 | 4.6325617 | 0.031806577 |  | 5.347148 | 36.86711
16.447266 | -151.23885 | 4.6325073 | 0.033036601 |  | 5.34898 | 36.87974
16.49707 | -151.28618 | 4.6325412 | 0.031938083 |  | 5.350654 | 36.89128
16.546875 | -151.34204 | 4.6324754 | 0.032935061 |  | 5.35263 | 36.9049
16.59668 | -151.38434 | 4.6325216 | 0.033734731 |  | 5.354126 | 36.91522
16.646484 | -151.44339 | 4.6324325 | 0.026772376 |  | 5.356214 | 36.92962
16.696289 | -151.49722 | 4.6324687 | 0.026318502 |  | 5.358118 | 36.94274
16.746094 | -151.5233 | 4.6323228 | 0.01591742 |  | 5.35904 | 36.9491
16.795898 | -151.57112 | 4.6323633 | -0.0046712132 |  | 5.360732 | 36.96076
16.845703 | -151.6387 | 4.6323099 | -0.0051569133 |  | 5.363122 | 36.97724
16.895508 | -151.70639 | 4.6322632 | -0.005294791 |  | 5.365516 | 36.99375
16.945313 | -151.73434 | 4.6323133 | -0.0054939003 |  | 5.366504 | 37.00057
16.995117 | -151.78358 | 4.6322074 | -0.0066343755 |  | 5.368246 | 37.01257
17.044922 | -151.8243 | 4.6321774 | -0.0070829419 |  | 5.369686 | 37.0225
17.094727 | -151.86488 | 4.6321898 | -0.0074942498 |  | 5.371121 | 37.0324
17.144531 | -151.91676 | 4.6321702 | -0.0075883535 |  | 5.372956 | 37.04505
17.194336 | -151.97551 | 4.6321363 | -0.0069914074 |  | 5.375034 | 37.05938
17.244141 | -152.02284 | 4.6321683 | -0.006174454 |  | 5.376708 | 37.07092
17.293945 | -152.07324 | 4.6321006 | -0.0058147041 |  | 5.378491 | 37.08321
17.34375 | -152.12497 | 4.6320634 | -0.0055333166 |  | 5.38032 | 37.09582
17.393555 | -152.17627 | 4.631978 | -0.0057057706 |  | 5.382135 | 37.10833
17.443359 | -152.23431 | 4.6320734 | -0.0058891922 |  | 5.384187 | 37.12248
17.493164 | -152.28856 | 4.6319351 | -0.0067001912 |  | 5.386106 | 37.13571
17.542969 | -152.33812 | 4.6319823 | -0.007042083 |  | 5.387859 | 37.1478
17.592773 | -152.38846 | 4.6320305 | -0.0070947739 |  | 5.389639 | 37.16007
17.642578 | -152.43181 | 4.6319723 | -0.0071327775 |  | 5.391172 | 37.17064
17.692383 | -152.48309 | 4.6318436 | -0.0074501666 |  | 5.392986 | 37.18315
17.742188 | -152.5334 | 4.6318679 | -0.0081797503 |  | 5.394765 | 37.19542
17.791992 | -152.59018 | 4.6319127 | -0.0084658358 |  | 5.396774 | 37.20926
17.841797 | -152.64696 | 4.6318474 | -0.0059418171 |  | 5.398782 | 37.22311
17.891602 | -152.66418 | 4.6318021 | -0.0041884989 |  | 5.399391 | 37.22731
17.941406 | -152.7332 | 4.631804 | -0.0032003194 |  | 5.401832 | 37.24414
17.991211 | -152.78355 | 4.6317024 | -0.00064530666 |  | 5.403613 | 37.25642
18.041016 | -152.83496 | 4.631722 | -0.0029943914 |  | 5.405431 | 37.26895
18.09082 | -152.88544 | 4.6316624 | -0.003903839 |  | 5.407216 | 37.28126
18.140625 | -152.91612 | 4.6316919 | -0.0023400038 |  | 5.408301 | 37.28874
18.19043 | -152.96928 | 4.6316381 | -0.001923415 |  | 5.410182 | 37.30171
18.240234 | -153.02361 | 4.631628 | -0.001542756 |  | 5.412103 | 37.31496
18.290039 | -153.06573 | 4.6316118 | -0.0026655286 |  | 5.413593 | 37.32523
18.339844 | -153.11746 | 4.6316543 | -0.0018436104 |  | 5.415422 | 37.33784
18.389648 | -153.1769 | 4.6315808 | -0.002711019 |  | 5.417525 | 37.35234
18.439453 | -153.21812 | 4.631568 | -0.0044619115 |  | 5.418982 | 37.36239
18.489258 | -153.26497 | 4.6314716 | -0.0049396544 |  | 5.420639 | 37.37381
18.539063 | -153.30904 | 4.6314383 | -0.0053705904 |  | 5.422198 | 37.38456
18.588867 | -153.34798 | 4.6313348 | -0.0055086045 |  | 5.423575 | 37.39405
18.638672 | -153.40555 | 4.6314907 | -0.0054479451 |  | 5.425611 | 37.40809
18.688477 | -153.46027 | 4.631361 | -0.0057008057 |  | 5.427547 | 37.42144
18.738281 | -153.50592 | 4.6313534 | -0.0058413181 |  | 5.429161 | 37.43257
18.788086 | -153.55362 | 4.6313238 | -0.0055716247 |  | 5.430848 | 37.4442
18.837891 | -153.60071 | 4.6313548 | -0.00099542446 |  | 5.432514 | 37.45568
18.887695 | -153.63957 | 4.6313257 | 0.00087484717 |  | 5.433888 | 37.46516
18.9375 | -153.72212 | 4.6313171 | 0.00081748061 |  | 5.436808 | 37.48529
18.987305 | -153.74545 | 4.6312952 | 0.00067389011 |  | 5.437633 | 37.49098
19.037109 | -153.81337 | 4.6312656 | 0.0019751936 |  | 5.440035 | 37.50754
19.086914 | -153.85548 | 4.6311846 | -0.00040964186 |  | 5.441524 | 37.51781
19.136719 | -153.90044 | 4.6311808 | -0.00036402044 |  | 5.443115 | 37.52877
19.186523 | -153.96143 | 4.6311002 | -0.00031063854 |  | 5.445272 | 37.54364
19.236328 | -153.99883 | 4.6311698 | 0.0010465831 |  | 5.446594 | 37.55276
19.286133 | -154.03775 | 4.6311369 | 0.0014397859 |  | 5.447971 | 37.56226
19.335938 | -154.08218 | 4.6311021 | 0.0012438268 |  | 5.449542 | 37.57309
19.385742 | -154.13528 | 4.6310711 | 0.0028321922 |  | 5.45142 | 37.58604
19.435547 | -154.2007 | 4.6309967 | 0.0032914968 |  | 5.453734 | 37.60199
19.485352 | -154.24135 | 4.6310153 | 0.0027023286 |  | 5.455172 | 37.6119
19.535156 | -154.28519 | 4.6310101 | 0.0027134269 |  | 5.456722 | 37.62259
19.584961 | -154.33311 | 4.6309052 | 0.0029966205 |  | 5.458417 | 37.63428
19.634766 | -154.39767 | 4.6308503 | 0.0026100667 |  | 5.460701 | 37.65002
19.68457 | -154.44493 | 4.6309428 | 0.0023388714 |  | 5.462372 | 37.66155
19.734375 | -154.50189 | 4.6308336 | 0.0024839728 |  | 5.464387 | 37.67544
19.78418 | -154.55013 | 4.6308851 | 0.0026631264 |  | 5.466093 | 37.6872
19.833984 | -154.59619 | 4.6307635 | 0.0027577579 |  | 5.467722 | 37.69843
19.883789 | -154.64633 | 4.6307926 | 0.0027664988 |  | 5.469495 | 37.71066
19.933594 | -154.69307 | 4.6307735 | 0.0022853941 |  | 5.471148 | 37.72206
19.983398 | -154.73312 | 4.630796 | 0.002371192 |  | 5.472565 | 37.73182
20.033203 | -154.78935 | 4.6306624 | 0.0019983768 |  | 5.474553 | 37.74553
20.083008 | -154.8327 | 4.6306744 | 0.0014262289 |  | 5.476087 | 37.7561
20.132813 | -154.88217 | 4.630723 | 0.0017031222 |  | 5.477836 | 37.76817
20.182617 | -154.94095 | 4.6306677 | 0.0014381259 |  | 5.479915 | 37.7825
20.232422 | -154.99239 | 4.6306562 | 0.0021966577 |  | 5.481734 | 37.79504
20.282227 | -155.02057 | 4.6306038 | 0.0020534962 |  | 5.482731 | 37.80192
20.332031 | -155.07729 | 4.6305509 | 0.0018144369 |  | 5.484737 | 37.81575
20.381836 | -155.14221 | 4.6305571 | 0.0018219113 |  | 5.487033 | 37.83158
20.431641 | -155.18974 | 4.6305795 | 0.001934716 |  | 5.488714 | 37.84317
20.481445 | -155.22101 | 4.630507 | 0.002008769 |  | 5.48982 | 37.85079
20.53125 | -155.27261 | 4.6304927 | 0.0019442171 |  | 5.491645 | 37.86338
20.581055 | -155.32875 | 4.6304402 | 0.0020859896 |  | 5.493631 | 37.87707
20.630859 | -155.38814 | 4.6305051 | 0.0020419478 |  | 5.495731 | 37.89155
20.680664 | -155.453 | 4.6303458 | 0.0020369082 |  | 5.498025 | 37.90737
20.730469 | -155.47704 | 4.6303463 | 0.0020367294 |  | 5.498875 | 37.91323
20.780273 | -155.53912 | 4.6303425 | 0.0020499439 |  | 5.501071 | 37.92837
20.830078 | -155.59573 | 4.6302433 | 0.0020412535 |  | 5.503073 | 37.94217
20.879883 | -155.63164 | 4.6302614 | 0.0020405769 |  | 5.504343 | 37.95093
20.929688 | -155.67964 | 4.6302891 | 0.0020432561 |  | 5.506041 | 37.96263
20.979492 | -155.72984 | 4.6301546 | 0.0020437539 |  | 5.507816 | 37.97487
21.029297 | -155.77667 | 4.6302075 | 0.0020418316 |  | 5.509473 | 37.98629
21.079102 | -155.849 | 4.6300917 | 0.0020401359 |  | 5.512031 | 38.00393
21.128906 | -155.89392 | 4.6301546 | 0.0020434321 |  | 5.51362 | 38.01488
21.178711 | -155.93713 | 4.6301341 | 0.0020410209 |  | 5.515148 | 38.02542
21.228516 | -155.98517 | 4.6300988 | 0.0020406307 |  | 5.516847 | 38.03714
21.27832 | -156.02077 | 4.6300468 | 0.0020408034 |  | 5.518106 | 38.04582
21.328125 | -156.07668 | 4.6300817 | 0.0020424484 |  | 5.520083 | 38.05945
21.37793 | -156.11891 | 4.6300192 | 0.0020386367 |  | 5.521577 | 38.06975
21.427734 | -156.1825 | 4.630085 | 0.0020415902 |  | 5.523826 | 38.08525
21.477539 | -156.2276 | 4.6299543 | 0.0020392686 |  | 5.525421 | 38.09625
21.527344 | -156.2774 | 4.6299977 | 0.0020397455 |  | 5.527182 | 38.1084
21.577148 | -156.31306 | 4.6298809 | 0.0020391345 |  | 5.528444 | 38.11709
21.626953 | -156.37683 | 4.6299486 | 0.0020401627 |  | 5.530699 | 38.13264
21.676758 | -156.43663 | 4.6299167 | 0.0020460486 |  | 5.532814 | 38.14722
21.726563 | -156.47003 | 4.6297932 | 0.0020325065 |  | 5.533995 | 38.15537
21.776367 | -156.50769 | 4.6297913 | 0.0020444095 |  | 5.535327 | 38.16455
21.826172 | -156.5526 | 4.6298041 | 0.0020408898 |  | 5.536916 | 38.1755
21.875977 | -156.6134 | 4.6298609 | 0.0020376146 |  | 5.539066 | 38.19033
21.925781 | -156.66603 | 4.6297178 | 0.0020389378 |  | 5.540927 | 38.20316
21.975586 | -156.70493 | 4.6296787 | 0.0020350842 |  | 5.542303 | 38.21265
22.025391 | -156.76697 | 4.6296535 | 0.0020420132 |  | 5.544497 | 38.22778
22.075195 | -156.81487 | 4.6296468 | 0.0020320772 |  | 5.546191 | 38.23946
22.125 | -156.84982 | 4.6296535 | 0.0020402074 |  | 5.547428 | 38.24798
22.174805 | -156.91901 | 4.6296196 | 0.0020417778 |  | 5.549875 | 38.26485
22.224609 | -156.96353 | 4.6296244 | 0.0020358919 |  | 5.551449 | 38.27571
22.274414 | -157.02855 | 4.6295562 | 0.0020338981 |  | 5.553749 | 38.29156
22.324219 | -157.06938 | 4.6295943 | 0.0020420433 |  | 5.555193 | 38.30152
22.374023 | -157.10443 | 4.6295719 | 0.002039355 |  | 5.556433 | 38.31007
22.423828 | -157.17429 | 4.6295271 | 0.0020294457 |  | 5.558903 | 38.3271
22.473633 | -157.21776 | 4.6295204 | 0.0020316392 |  | 5.560441 | 38.3377
22.523438 | -157.27007 | 4.6294365 | 0.0020449788 |  | 5.562291 | 38.35046
22.573242 | -157.31345 | 4.6293893 | 0.002034846 |  | 5.563825 | 38.36104
22.623047 | -157.34763 | 4.6294012 | 0.0020255237 |  | 5.565034 | 38.36937
22.672852 | -157.38828 | 4.6293693 | 0.0020236908 |  | 5.566472 | 38.37929
22.722656 | -157.44008 | 4.6294003 | 0.0020509094 |  | 5.568304 | 38.39192
22.772461 | -157.49934 | 4.6292973 | 0.0020298839 |  | 5.5704 | 38.40637
22.822266 | -157.54497 | 4.6292248 | 0.0020385503 |  | 5.572013 | 38.41749
22.87207 | -157.5963 | 4.6292429 | 0.0020295619 |  | 5.573829 | 38.43001
22.921875 | -157.65311 | 4.6292267 | 0.0020299077 |  | 5.575838 | 38.44386
22.97168 | -157.70479 | 4.6291924 | 0.0020346104 |  | 5.577666 | 38.45647
23.021484 | -157.75101 | 4.6290932 | 0.0020384013 |  | 5.579301 | 38.46774
23.071289 | -157.80399 | 4.629096 | 0.0020309864 |  | 5.581174 | 38.48066
23.121094 | -157.84497 | 4.6290817 | 0.002028829 |  | 5.582624 | 38.49065
23.170898 | -157.88966 | 4.6292191 | 0.0020334243 |  | 5.584204 | 38.50155
23.220703 | -157.95079 | 4.6290317 | 0.0020315857 |  | 5.586366 | 38.51645
23.270508 | -158.01347 | 4.6290298 | 0.0020330758 |  | 5.588583 | 38.53174
23.320313 | -158.07169 | 4.6290317 | 0.0020302921 |  | 5.590642 | 38.54594
23.370117 | -158.1115 | 4.629003 | 0.0020314127 |  | 5.59205 | 38.55564
23.419922 | -158.15044 | 4.6289568 | 0.0020287393 |  | 5.593428 | 38.56514
23.469727 | -158.19339 | 4.6289463 | 0.0020331503 |  | 5.594947 | 38.57561
23.519531 | -158.24449 | 4.6289206 | 0.0020333945 |  | 5.596754 | 38.58807
23.569336 | -158.30046 | 4.6288085 | 0.002031645 |  | 5.598733 | 38.60172
23.619141 | -158.33513 | 4.628849 | 0.0020341037 |  | 5.59996 | 38.61018
23.668945 | -158.39288 | 4.6288404 | 0.0020324171 |  | 5.602002 | 38.62426
23.71875 | -158.43561 | 4.6288157 | 0.002031371 |  | 5.603513 | 38.63468
23.768555 | -158.50504 | 4.6287179 | 0.0020326346 |  | 5.605969 | 38.65161
23.818359 | -158.55301 | 4.6287622 | 0.0020319729 |  | 5.607666 | 38.66331
23.868164 | -158.58887 | 4.628716 | 0.0020320206 |  | 5.608934 | 38.67205
23.917969 | -158.6424 | 4.6287036 | 0.0020312311 |  | 5.610827 | 38.6851
23.967773 | -158.68221 | 4.6286712 | 0.0020307333 |  | 5.612235 | 38.69481
24.017578 | -158.73502 | 4.6285906 | 0.0020320921 |  | 5.614103 | 38.70769
24.067383 | -158.7608 | 4.6286941 | 0.0020318956 |  | 5.615015 | 38.71398
24.117188 | -158.83498 | 4.6285577 | 0.002029991 |  | 5.617638 | 38.73206
24.166992 | -158.87444 | 4.6285496 | 0.0020333587 |  | 5.619034 | 38.74169
24.216797 | -158.94177 | 4.6285138 | 0.0020309151 |  | 5.621415 | 38.75811
24.266602 | -158.98375 | 4.6284347 | 0.0020301193 |  | 5.6229 | 38.76834
24.316406 | -159.01134 | 4.6285009 | 0.0020291179 |  | 5.623876 | 38.77507
24.366211 | -159.08029 | 4.6284432 | 0.002032113 |  | 5.626314 | 38.79188
24.416016 | -159.09894 | 4.6285229 | 0.0020318658 |  | 5.626974 | 38.79643
24.46582 | -159.16135 | 4.6285 | 0.0020310581 |  | 5.629181 | 38.81165
24.515625 | -159.22917 | 4.6283841 | 0.0020316839 |  | 5.63158 | 38.82819
24.56543 | -159.26961 | 4.6283889 | 0.0020297349 |  | 5.63301 | 38.83805
24.615234 | -159.31384 | 4.628376 | 0.0020303249 |  | 5.634574 | 38.84883
24.665039 | -159.36482 | 4.6282654 | 0.0020319999 |  | 5.636378 | 38.86127
24.714844 | -159.41258 | 4.628324 | 0.0020293058 |  | 5.638067 | 38.87291
24.764648 | -159.48112 | 4.6282616 | 0.0020301163 |  | 5.640491 | 38.88963
24.814453 | -159.52948 | 4.6282144 | 0.0020307421 |  | 5.642201 | 38.90142
24.864258 | -159.58107 | 4.6281915 | 0.0020288229 |  | 5.644026 | 38.914
24.914063 | -159.61336 | 4.6281939 | 0.0020307451 |  | 5.645168 | 38.92187
24.963867 | -159.68153 | 4.6281881 | 0.0020302981 |  | 5.647579 | 38.9385
25.013672 | -159.73586 | 4.6281633 | 0.0020276278 |  | 5.6495 | 38.95174
25.063477 | -159.78107 | 4.6281118 | 0.0020308911 |  | 5.651099 | 38.96277
25.113281 | -159.81886 | 4.628108 | 0.0020284294 |  | 5.652436 | 38.97198
25.163086 | -159.8623 | 4.6280656 | 0.002030438 |  | 5.653972 | 38.98258
25.212891 | -159.93066 | 4.6280169 | 0.0020292043 |  | 5.65639 | 38.99925
25.262695 | -159.97197 | 4.6280398 | 0.0020284592 |  | 5.657851 | 39.00932
25.3125 | -160.0233 | 4.6280055 | 0.0020289302 |  | 5.659666 | 39.02184
25.362305 | -160.07172 | 4.6278768 | 0.0020308881 |  | 5.661379 | 39.03364
25.412109 | -160.12198 | 4.6280084 | 0.0020285456 |  | 5.663157 | 39.0459
25.461914 | -160.17865 | 4.6280031 | 0.0020280897 |  | 5.665161 | 39.05972
25.511719 | -160.21385 | 4.6279507 | 0.002030021 |  | 5.666406 | 39.0683
25.561523 | -160.27019 | 4.6278687 | 0.002027595 |  | 5.668398 | 39.08204
25.611328 | -160.3049 | 4.6278114 | 0.0020281463 |  | 5.669626 | 39.09051
25.661133 | -160.36949 | 4.627841 | 0.0020264566 |  | 5.67191 | 39.10626
25.710938 | -160.41704 | 4.6277943 | 0.0020304471 |  | 5.673592 | 39.11785
25.760742 | -160.45076 | 4.627811 | 0.0020297915 |  | 5.674785 | 39.12607
25.810547 | -160.52089 | 4.6278224 | 0.0020286411 |  | 5.677265 | 39.14317
25.860352 | -160.55931 | 4.6277609 | 0.0020277768 |  | 5.678624 | 39.15254
25.910156 | -160.58948 | 4.6277323 | 0.002029276 |  | 5.679691 | 39.1599
25.959961 | -160.66634 | 4.6275916 | 0.0020283042 |  | 5.682409 | 39.17864
26.009766 | -160.72607 | 4.6276565 | 0.0020279407 |  | 5.684522 | 39.19321
26.05957 | -160.75946 | 4.6275578 | 0.0020262958 |  | 5.685703 | 39.20135
26.109375 | -160.79993 | 4.6275401 | 0.0020280897 |  | 5.687134 | 39.21122
26.15918 | -160.84221 | 4.627562 | 0.0020282448 |  | 5.68863 | 39.22153
26.208984 | -160.88933 | 4.6275916 | 0.0020275177 |  | 5.690296 | 39.23302
26.258789 | -160.95744 | 4.6274724 | 0.0020264059 |  | 5.692705 | 39.24963
26.308594 | -161.00662 | 4.6274328 | 0.0020263493 |  | 5.694444 | 39.26162
26.358398 | -161.05365 | 4.6274452 | 0.0020262511 |  | 5.696108 | 39.27309
26.408203 | -161.10931 | 4.6273952 | 0.0020296276 |  | 5.698076 | 39.28666
26.458008 | -161.15004 | 4.6273785 | 0.0020243614 |  | 5.699517 | 39.29659
26.507813 | -161.21364 | 4.6273766 | 0.0020284802 |  | 5.701766 | 39.3121
26.557617 | -161.25211 | 4.6273603 | 0.0020253717 |  | 5.703127 | 39.32148
26.607422 | -161.29602 | 4.6273808 | 0.0020262301 |  | 5.70468 | 39.33219
26.657227 | -161.3492 | 4.6273336 | 0.0020284264 |  | 5.706561 | 39.34516
26.707031 | -161.39073 | 4.6272678 | 0.0020260722 |  | 5.708029 | 39.35529
26.756836 | -161.44405 | 4.6272807 | 0.0020290643 |  | 5.709915 | 39.36829
26.806641 | -161.49155 | 4.6271749 | 0.0020294189 |  | 5.711595 | 39.37987
26.856445 | -161.53453 | 4.627202 | 0.0020267158 |  | 5.713115 | 39.39035
26.90625 | -161.58684 | 4.6271658 | 0.0020236848 |  | 5.714965 | 39.40311
26.956055 | -161.65637 | 4.6271315 | 0.0020366907 |  | 5.717425 | 39.42006
27.005859 | -161.70085 | 4.6271009 | 0.0020197092 |  | 5.718998 | 39.43091
27.055664 | -161.74933 | 4.627172 | 0.0020307929 |  | 5.720712 | 39.44273
27.105469 | -161.79422 | 4.6270332 | 0.0020237474 |  | 5.7223 | 39.45368
27.155273 | -161.84613 | 4.6269417 | 0.0020280867 |  | 5.724136 | 39.46634
27.205078 | -161.91437 | 4.6270261 | 0.0020262271 |  | 5.726549 | 39.48298
27.254883 | -161.96338 | 4.6270185 | 0.0020223616 |  | 5.728283 | 39.49493
27.304688 | -162.01045 | 4.6269369 | 0.0020264238 |  | 5.729948 | 39.50641
27.354492 | -162.04031 | 4.6268921 | 0.0020228326 |  | 5.731004 | 39.51369
27.404297 | -162.09041 | 4.6268263 | 0.002021122 |  | 5.732776 | 39.5259
27.454102 | -162.14667 | 4.6269245 | 0.0020296664 |  | 5.734765 | 39.53962
27.503906 | -162.18314 | 4.6268377 | 0.0020222454 |  | 5.736055 | 39.54852
27.553711 | -162.23143 | 4.6269035 | 0.0020197928 |  | 5.737763 | 39.56029
27.603516 | -162.28929 | 4.6267991 | 0.0020275922 |  | 5.739809 | 39.5744
27.65332 | -162.33168 | 4.6267958 | 0.0020186335 |  | 5.741309 | 39.58474
27.703125 | -162.3877 | 4.6268063 | 0.0020234943 |  | 5.74329 | 39.5984
27.75293 | -162.44179 | 4.6267366 | 0.0020208596 |  | 5.745203 | 39.61159
27.802734 | -162.49469 | 4.6267071 | 0.0020220787 |  | 5.747074 | 39.62449
27.852539 | -162.53775 | 4.6265998 | 0.0020240962 |  | 5.748597 | 39.63499
27.902344 | -162.59833 | 4.6266317 | 0.0020239949 |  | 5.75074 | 39.64976
27.952148 | -162.63168 | 4.6265626 | 0.0020198524 |  | 5.751919 | 39.65789
28.001953 | -162.67801 | 4.6265154 | 0.0020252347 |  | 5.753558 | 39.66919
28.051758 | -162.73373 | 4.6264963 | 0.0020209639 |  | 5.755528 | 39.68278
28.101563 | -162.77831 | 4.62644 | 0.0020225763 |  | 5.757105 | 39.69365
28.151367 | -162.82195 | 4.6264572 | 0.0020211129 |  | 5.758648 | 39.70429
28.201172 | -162.87546 | 4.6265197 | 0.002018997 |  | 5.760541 | 39.71734
28.250977 | -162.9249 | 4.6264133 | 0.0020218133 |  | 5.76229 | 39.7294
28.300781 | -162.95871 | 4.6264377 | 0.0020190536 |  | 5.763485 | 39.73764
28.350586 | -163.01723 | 4.6263409 | 0.0020219712 |  | 5.765555 | 39.75191
28.400391 | -163.08073 | 4.6263218 | 0.002023977 |  | 5.767801 | 39.76739
28.450195 | -163.12207 | 4.6262698 | 0.0020215004 |  | 5.769263 | 39.77748
28.5 | -163.14432 | 4.6263013 | 0.0020249784 |  | 5.77005 | 39.7829
28.549805 | -163.20439 | 4.6262307 | 0.0020220249 |  | 5.772175 | 39.79755
28.599609 | -163.26567 | 4.6262188 | 0.0020217509 |  | 5.774342 | 39.81249
28.649414 | -163.32556 | 4.6262503 | 0.0020332306 |  | 5.77646 | 39.8271
28.699219 | -163.37553 | 4.6261854 | 0.0020144819 |  | 5.778227 | 39.83928
28.749023 | -163.4173 | 4.6261611 | 0.0020322204 |  | 5.779705 | 39.84947
28.798828 | -163.46992 | 4.6262054 | 0.0020184906 |  | 5.781566 | 39.8623
28.848633 | -163.52852 | 4.6261244 | 0.0020214855 |  | 5.783638 | 39.87659
28.898438 | -163.57039 | 4.6261926 | 0.0020232797 |  | 5.785119 | 39.8868
28.948242 | -163.61647 | 4.6261082 | 0.0020228147 |  | 5.786749 | 39.89804
28.998047 | -163.66953 | 4.6260481 | 0.0020234613 |  | 5.788625 | 39.91097
29.047852 | -163.69501 | 4.6260424 | 0.0020177364 |  | 5.789527 | 39.91719
29.097656 | -163.76112 | 4.6260352 | 0.0020246834 |  | 5.791865 | 39.93331
29.147461 | -163.82619 | 4.6259022 | 0.002021563 |  | 5.794166 | 39.94918
29.197266 | -163.87331 | 4.6259408 | 0.002023065 |  | 5.795833 | 39.96067
29.24707 | -163.91034 | 4.6259694 | 0.0020237593 |  | 5.797142 | 39.9697
29.296875 | -163.96063 | 4.6258931 | 0.0020228892 |  | 5.798921 | 39.98196
29.34668 | -164.00117 | 4.6258807 | 0.0020256431 |  | 5.800355 | 39.99184
29.396484 | -164.07138 | 4.6258602 | 0.0020208091 |  | 5.802838 | 40.00897
29.446289 | -164.11382 | 4.6258359 | 0.002024126 |  | 5.804339 | 40.01931
29.496094 | -164.16669 | 4.6258302 | 0.0020237805 |  | 5.806209 | 40.03221
29.545898 | -164.2188 | 4.6257443 | 0.0020230175 |  | 5.808052 | 40.04491
29.595703 | -164.26036 | 4.6256652 | 0.0020240813 |  | 5.809522 | 40.05505
29.645508 | -164.30151 | 4.625782 | 0.0020252853 |  | 5.810977 | 40.06508
29.695313 | -164.35881 | 4.6257181 | 0.0020223469 |  | 5.813004 | 40.07906
29.745117 | -164.40161 | 4.6256795 | 0.0020241379 |  | 5.814518 | 40.08949
29.794922 | -164.47296 | 4.6255603 | 0.0020245581 |  | 5.817041 | 40.10689
29.844727 | -164.51001 | 4.6256237 | 0.0020252317 |  | 5.818351 | 40.11593
29.894531 | -164.5417 | 4.6255269 | 0.0020254315 |  | 5.819472 | 40.12365
29.944336 | -164.60037 | 4.6255946 | 0.0020218522 |  | 5.821547 | 40.13796
29.994141 | -164.66441 | 4.6254959 | 0.0020215393 |  | 5.823812 | 40.15358
30.043945 | -164.69504 | 4.6255245 | 0.0020216198 |  | 5.824895 | 40.16105
30.09375 | -164.75264 | 4.6253915 | 0.0020235598 |  | 5.826933 | 40.17509
30.143555 | -164.79726 | 4.6254182 | 0.0020263076 |  | 5.828511 | 40.18597
30.193359 | -164.83446 | 4.6252828 | 0.0020207376 |  | 5.829826 | 40.19504
30.243164 | -164.89291 | 4.6254268 | 0.0020255714 |  | 5.831894 | 40.2093
30.292969 | -164.95201 | 4.625381 | 0.0020260571 |  | 5.833984 | 40.22371
30.342773 | -164.99216 | 4.6252928 | 0.0020215986 |  | 5.835404 | 40.2335
30.392578 | -165.05013 | 4.6253181 | 0.0020224333 |  | 5.837454 | 40.24763
30.442383 | -165.07954 | 4.6251974 | 0.0020235181 |  | 5.838494 | 40.25481
30.492188 | -165.14645 | 4.6252394 | 0.0020232319 |  | 5.840861 | 40.27112
30.541992 | -165.19597 | 4.6252251 | 0.0020211905 |  | 5.842612 | 40.2832
30.591797 | -165.25595 | 4.6251979 | 0.0020226149 |  | 5.844734 | 40.29782
30.641602 | -165.29747 | 4.6251621 | 0.0020193339 |  | 5.846202 | 40.30795
30.691406 | -165.33299 | 4.6250825 | 0.0020259439 |  | 5.847458 | 40.31661
30.741211 | -165.37999 | 4.6250758 | 0.0020248175 |  | 5.849121 | 40.32807
30.791016 | -165.43524 | 4.6251101 | 0.0020215749 |  | 5.851075 | 40.34154
30.84082 | -165.47223 | 4.6250386 | 0.0020248741 |  | 5.852383 | 40.35056
30.890625 | -165.52632 | 4.6250577 | 0.0020146787 |  | 5.854296 | 40.36375
30.94043 | -165.5782 | 4.6249614 | 0.0020298094 |  | 5.856131 | 40.3764
30.990234 | -165.63449 | 4.6249528 | 0.0020275682 |  | 5.858122 | 40.39013
31.040039 | -165.71057 | 4.6249299 | 0.0020192235 |  | 5.860813 | 40.40868
31.089844 | -165.75752 | 4.625011 | 0.0020274906 |  | 5.862473 | 40.42013
31.139648 | -165.79549 | 4.6249313 | 0.0020199239 |  | 5.863816 | 40.42939
31.189453 | -165.84584 | 4.6248403 | 0.0020245968 |  | 5.865597 | 40.44167
31.239258 | -165.88618 | 4.6248422 | 0.0020203828 |  | 5.867023 | 40.45151
31.289063 | -165.92912 | 4.6248212 | 0.0020289959 |  | 5.868542 | 40.46198
31.338867 | -165.99161 | 4.6247935 | 0.0020260571 |  | 5.870752 | 40.47722
31.388672 | -166.0383 | 4.6247549 | 0.002016145 |  | 5.872404 | 40.4886
31.438477 | -166.1032 | 4.6247063 | 0.0020317882 |  | 5.874699 | 40.50443
31.488281 | -166.15443 | 4.6247234 | 0.0020222752 |  | 5.876511 | 40.51692
31.538086 | -166.17136 | 4.624639 | 0.0020226955 |  | 5.87711 | 40.52105
31.587891 | -166.20514 | 4.6246052 | 0.0020252257 |  | 5.878304 | 40.52928
31.637695 | -166.28712 | 4.6247244 | 0.0020248711 |  | 5.881204 | 40.54928
31.6875 | -166.32228 | 4.6246276 | 0.0020227043 |  | 5.882447 | 40.55785
31.737305 | -166.37679 | 4.6245151 | 0.002023831 |  | 5.884375 | 40.57114
31.787109 | -166.44011 | 4.6244779 | 0.0020228713 |  | 5.886615 | 40.58658
31.836914 | -166.47952 | 4.6245546 | 0.0020208389 |  | 5.888009 | 40.59619
31.886719 | -166.53743 | 4.6245213 | 0.0020259649 |  | 5.890057 | 40.61031
31.936523 | -166.56427 | 4.6244636 | 0.0020227253 |  | 5.891006 | 40.61686
31.986328 | -166.6147 | 4.6243777 | 0.0020234108 |  | 5.89279 | 40.62916
32.036133 | -166.67064 | 4.6244698 | 0.0020199239 |  | 5.894768 | 40.6428
32.085938 | -166.73302 | 4.6244736 | 0.0020284206 |  | 5.896974 | 40.65801
32.135742 | -166.75616 | 4.6243334 | 0.0020183236 |  | 5.897793 | 40.66365
32.185547 | -166.81744 | 4.6242695 | 0.0020268648 |  | 5.89996 | 40.67859
32.235352 | -166.86501 | 4.6242895 | 0.0020192889 |  | 5.901642 | 40.69019
32.285156 | -166.91104 | 4.6243196 | 0.0020224571 |  | 5.90327 | 40.70142
32.334961 | -166.95853 | 4.6242771 | 0.002020207 |  | 5.90495 | 40.713
32.384766 | -167.00598 | 4.62433 | 0.0020235688 |  | 5.906628 | 40.72457
32.43457 | -167.06628 | 4.6242752 | 0.0020229041 |  | 5.908761 | 40.73927
32.484375 | -167.12837 | 4.6241679 | 0.002023658 |  | 5.910957 | 40.75442
32.53418 | -167.17644 | 4.6241679 | 0.0020218045 |  | 5.912657 | 40.76614
32.583984 | -167.21886 | 4.6241479 | 0.0020240305 |  | 5.914157 | 40.77648
32.633789 | -167.2719 | 4.6240959 | 0.0020221828 |  | 5.916033 | 40.78942
32.683594 | -167.31703 | 4.6240549 | 0.0020249009 |  | 5.917629 | 40.80042
32.733398 | -167.35432 | 4.6239948 | 0.0020236939 |  | 5.918948 | 40.80951
32.783203 | -167.40509 | 4.6241217 | 0.0020208536 |  | 5.920744 | 40.82189
32.833008 | -167.46828 | 4.6239934 | 0.0020230799 |  | 5.922979 | 40.8373
32.882813 | -167.52979 | 4.6239638 | 0.0020219833 |  | 5.925154 | 40.8523
32.932617 | -167.56184 | 4.6238894 | 0.002023855 |  | 5.926288 | 40.86012
32.982422 | -167.61072 | 4.6239467 | 0.0020225614 |  | 5.928017 | 40.87204
33.032227 | -167.65019 | 4.6238041 | 0.0020237118 |  | 5.929413 | 40.88166
33.082031 | -167.70717 | 4.6238666 | 0.0020232557 |  | 5.931428 | 40.89556
33.131836 | -167.76492 | 4.6237822 | 0.0020226657 |  | 5.93347 | 40.90964
33.181641 | -167.82747 | 4.6237836 | 0.0020233511 |  | 5.935683 | 40.92489
33.231445 | -167.87971 | 4.6236787 | 0.0020239055 |  | 5.93753 | 40.93763
33.28125 | -167.91733 | 4.6237674 | 0.0020211516 |  | 5.938861 | 40.9468
33.331055 | -167.95938 | 4.6236749 | 0.0020243346 |  | 5.940348 | 40.95706
33.380859 | -168.01213 | 4.6237125 | 0.0020213514 |  | 5.942214 | 40.96992
33.430664 | -168.04012 | 4.6236653 | 0.0020232797 |  | 5.943203 | 40.97675
33.480469 | -168.09399 | 4.623601 | 0.0020223348 |  | 5.945109 | 40.98988
33.530273 | -168.16063 | 4.6235495 | 0.0020233213 |  | 5.947466 | 41.00613
33.580078 | -168.19669 | 4.6235495 | 0.0020229786 |  | 5.948741 | 41.01493
33.629883 | -168.24419 | 4.6235604 | 0.0020222573 |  | 5.950421 | 41.02651
33.679688 | -168.28416 | 4.6235747 | 0.0020221262 |  | 5.951835 | 41.03626
33.729492 | -168.35625 | 4.6234756 | 0.0020239174 |  | 5.954384 | 41.05384
33.779297 | -168.41008 | 4.6234574 | 0.0020214827 |  | 5.956288 | 41.06696
33.829102 | -168.46436 | 4.6234164 | 0.002021709 |  | 5.958208 | 41.0802
33.878906 | -168.49585 | 4.6233468 | 0.0020227195 |  | 5.959322 | 41.08788
33.928711 | -168.54584 | 4.6233563 | 0.0020243705 |  | 5.96109 | 41.10007
33.978516 | -168.59628 | 4.6231227 | 0.002025777 |  | 5.962874 | 41.11237
34.02832 | -168.64351 | 4.6233201 | 0.0020225705 |  | 5.964544 | 41.12388
34.078125 | -168.71716 | 4.6232772 | 0.0020239055 |  | 5.967149 | 41.14184
34.12793 | -168.75087 | 4.6232886 | 0.0020211728 |  | 5.968341 | 41.15006
34.177734 | -168.79195 | 4.6232805 | 0.0020233095 |  | 5.969794 | 41.16008
34.227539 | -168.85248 | 4.6232581 | 0.0020230531 |  | 5.971935 | 41.17484
34.277344 | -168.89484 | 4.62326 | 0.0020224361 |  | 5.973433 | 41.18517
34.327148 | -168.94159 | 4.6230903 | 0.0020215958 |  | 5.975086 | 41.19657
34.376953 | -169.00586 | 4.6231208 | 0.0020231276 |  | 5.97736 | 41.21224
34.426758 | -169.05217 | 4.6231575 | 0.0020228892 |  | 5.978997 | 41.22354
34.476563 | -169.10042 | 4.6231041 | 0.0020174205 |  | 5.980704 | 41.2353
34.526367 | -169.15842 | 4.6230426 | 0.0020242096 |  | 5.982755 | 41.24945
34.576172 | -169.19397 | 4.6230178 | 0.0020191877 |  | 5.984013 | 41.25811
34.625977 | -169.24667 | 4.6230559 | 0.0020229488 |  | 5.985876 | 41.27096
34.675781 | -169.28915 | 4.623003 | 0.0020232378 |  | 5.987379 | 41.28132
34.725586 | -169.32877 | 4.6229177 | 0.0020199716 |  | 5.98878 | 41.29099
34.775391 | -169.38821 | 4.6228862 | 0.0020261765 |  | 5.990882 | 41.30548
34.825195 | -169.42873 | 4.6228867 | 0.0020178885 |  | 5.992316 | 41.31536
34.875 | -169.48543 | 4.6228228 | 0.0020239204 |  | 5.994321 | 41.32919
34.924805 | -169.52928 | 4.6227851 | 0.0020235865 |  | 5.995872 | 41.33988
34.974609 | -169.57553 | 4.6228104 | 0.0020207316 |  | 5.997508 | 41.35116
35.024414 | -169.62798 | 4.6228023 | 0.0020226657 |  | 5.999363 | 41.36395
35.074219 | -169.67899 | 4.6226449 | 0.0020231903 |  | 6.001167 | 41.37639
35.124023 | -169.73048 | 4.6226559 | 0.0020211129 |  | 6.002988 | 41.38894
35.173828 | -169.78113 | 4.6226935 | 0.0020232319 |  | 6.004779 | 41.40129
35.223633 | -169.82916 | 4.6226935 | 0.0020245432 |  | 6.006478 | 41.41301
35.273438 | -169.87141 | 4.6226325 | 0.0020193935 |  | 6.007972 | 41.42331
35.323242 | -169.91649 | 4.6225452 | 0.0020220636 |  | 6.009567 | 41.4343
35.373047 | -169.96791 | 4.62257 | 0.0020211695 |  | 6.011385 | 41.44684
35.422852 | -170.03897 | 4.6225076 | 0.002023533 |  | 6.013898 | 41.46417
35.472656 | -170.08075 | 4.6224742 | 0.0020205795 |  | 6.015376 | 41.47436
35.522461 | -170.11664 | 4.6225348 | 0.0020221025 |  | 6.016645 | 41.48311
35.572266 | -170.17851 | 4.622489 | 0.0020222305 |  | 6.018834 | 41.4982
35.62207 | -170.22102 | 4.6223807 | 0.0020207732 |  | 6.020337 | 41.50856
35.671875 | -170.27507 | 4.6224389 | 0.0020216494 |  | 6.022249 | 41.52174
35.72168 | -170.31998 | 4.6224232 | 0.0020216731 |  | 6.023837 | 41.53269
35.771484 | -170.37657 | 4.622314 | 0.0020185381 |  | 6.025839 | 41.54649
35.821289 | -170.41536 | 4.6223307 | 0.0020224839 |  | 6.02721 | 41.55595
35.871094 | -170.47212 | 4.6223178 | 0.0020199984 |  | 6.029218 | 41.56979
35.920898 | -170.51604 | 4.6223259 | 0.002026859 |  | 6.030771 | 41.5805
35.970703 | -170.56937 | 4.6221895 | 0.0020175965 |  | 6.032657 | 41.59351
36.020508 | -170.62776 | 4.6222496 | 0.0020289838 |  | 6.034723 | 41.60775
36.070313 | -170.67747 | 4.6222363 | 0.0020143955 |  | 6.036481 | 41.61987
36.120117 | -170.70503 | 4.6221862 | 0.0020403415 |  | 6.037455 | 41.62659
36.169922 | -170.76399 | 4.6221128 | 0.0020029694 |  | 6.039541 | 41.64096
36.219727 | -170.81564 | 4.6220798 | 0.0020278692 |  | 6.041367 | 41.65356
36.269531 | -170.86839 | 4.622097 | 0.0020265905 |  | 6.043233 | 41.66642
36.319336 | -170.92693 | 4.6220427 | 0.0020065992 |  | 6.045304 | 41.6807
36.369141 | -170.96916 | 4.6220403 | 0.0020422668 |  | 6.046797 | 41.691
36.418945 | -171.01631 | 4.6219921 | 0.0020147474 |  | 6.048465 | 41.70249
36.46875 | -171.07187 | 4.6219459 | 0.0020164282 |  | 6.05043 | 41.71604
36.518555 | -171.10542 | 4.6219125 | 0.002035886 |  | 6.051616 | 41.72422
36.568359 | -171.15002 | 4.6219206 | 0.0020169704 |  | 6.053194 | 41.7351
36.618164 | -171.21381 | 4.6219826 | 0.0020246594 |  | 6.05545 | 41.75065
36.667969 | -171.25995 | 4.6219978 | 0.0020248203 |  | 6.057082 | 41.76191
36.717773 | -171.30157 | 4.6218233 | 0.0020141094 |  | 6.058554 | 41.77205
36.767578 | -171.34682 | 4.6218529 | 0.0020287691 |  | 6.060154 | 41.78309
36.817383 | -171.40622 | 4.6218328 | 0.0020146458 |  | 6.062255 | 41.79757
36.867188 | -171.43739 | 4.6217794 | 0.0020274639 |  | 6.063357 | 41.80517
36.916992 | -171.52063 | 4.621757 | 0.0020198137 |  | 6.066301 | 41.82547
36.966797 | -171.57205 | 4.6217408 | 0.0020230501 |  | 6.06812 | 41.83801
37.016602 | -171.59962 | 4.6216483 | 0.0020227341 |  | 6.069095 | 41.84473
37.066406 | -171.66028 | 4.6216278 | 0.0020190387 |  | 6.07124 | 41.85953
37.116211 | -171.69901 | 4.621655 | 0.0020249726 |  | 6.07261 | 41.86897
37.166016 | -171.76657 | 4.6216035 | 0.0020188272 |  | 6.075 | 41.88544
37.21582 | -171.79553 | 4.6216321 | 0.0020246177 |  | 6.076024 | 41.89251
37.265625 | -171.83658 | 4.621593 | 0.0020186335 |  | 6.077476 | 41.90252
37.31543 | -171.89418 | 4.6215792 | 0.0020248711 |  | 6.079513 | 41.91656
37.365234 | -171.94659 | 4.621511 | 0.0020192445 |  | 6.081367 | 41.92934
37.415039 | -172.0031 | 4.6214404 | 0.0020219593 |  | 6.083365 | 41.94312
37.464844 | -172.0596 | 4.6214767 | 0.0020193248 |  | 6.085364 | 41.9569
37.514648 | -172.0985 | 4.6214147 | 0.0020240068 |  | 6.086739 | 41.96639
37.564453 | -172.14973 | 4.6213794 | 0.0020201772 |  | 6.088551 | 41.97888
37.614258 | -172.20663 | 4.6213799 | 0.0020211695 |  | 6.090564 | 41.99275
37.664063 | -172.2491 | 4.6212659 | 0.0020207225 |  | 6.092066 | 42.00311
37.713867 | -172.29939 | 4.6213222 | 0.0020202457 |  | 6.093844 | 42.01537
37.763672 | -172.3459 | 4.6212759 | 0.0020165294 |  | 6.095489 | 42.02672
37.813477 | -172.38925 | 4.6212473 | 0.0020223767 |  | 6.097023 | 42.03729
37.863281 | -172.43312 | 4.6212296 | 0.0020198494 |  | 6.098574 | 42.04798
37.913086 | -172.48961 | 4.6211505 | 0.0020152419 |  | 6.100572 | 42.06176
37.962891 | -172.54045 | 4.6212344 | 0.0020232201 |  | 6.10237 | 42.07416
38.012695 | -172.59622 | 4.6211476 | 0.0020182044 |  | 6.104343 | 42.08776
38.0625 | -172.63785 | 4.6210985 | 0.0020190298 |  | 6.105815 | 42.09791
38.112305 | -172.70776 | 4.6211548 | 0.0020204722 |  | 6.108287 | 42.11496
38.162109 | -172.75214 | 4.6211462 | 0.0020172358 |  | 6.109857 | 42.12578
38.211914 | -172.80824 | 4.6210508 | 0.0020219297 |  | 6.111841 | 42.13946
38.261719 | -172.85014 | 4.6209755 | 0.002016753 |  | 6.113323 | 42.14967
38.311523 | -172.90407 | 4.6210084 | 0.0020217181 |  | 6.115231 | 42.16283
38.361328 | -172.952 | 4.6210461 | 0.0020152449 |  | 6.116926 | 42.17451
38.411133 | -172.98962 | 4.6209292 | 0.0020195663 |  | 6.118256 | 42.18369
38.460938 | -173.03044 | 4.6208754 | 0.0020196945 |  | 6.1197 | 42.19364
38.510742 | -173.07977 | 4.6208253 | 0.0020197718 |  | 6.121445 | 42.20567
38.560547 | -173.12292 | 4.6208735 | 0.0020201146 |  | 6.122971 | 42.21619
38.610352 | -173.17023 | 4.6208348 | 0.0020189136 |  | 6.124644 | 42.22773
38.660156 | -173.23842 | 4.6208801 | 0.0020207078 |  | 6.127056 | 42.24436
38.709961 | -173.27592 | 4.6207747 | 0.0020186603 |  | 6.128382 | 42.2535
38.759766 | -173.32602 | 4.6207318 | 0.0020192564 |  | 6.130154 | 42.26572
38.80957 | -173.38509 | 4.6208172 | 0.0020174622 |  | 6.132243 | 42.28012
38.859375 | -173.42755 | 4.6207833 | 0.0020177423 |  | 6.133745 | 42.29048
38.90918 | -173.48346 | 4.6206851 | 0.0020179749 |  | 6.135722 | 42.30411
38.958984 | -173.52994 | 4.6206427 | 0.002018118 |  | 6.137366 | 42.31544
39.008789 | -173.5717 | 4.6206512 | 0.0020143569 |  | 6.138843 | 42.32563
39.058594 | -173.61876 | 4.6205769 | 0.0020199507 |  | 6.140508 | 42.3371
39.108398 | -173.66705 | 4.6206369 | 0.0020171641 |  | 6.142215 | 42.34888
39.158203 | -173.69907 | 4.6205478 | 0.0020184726 |  | 6.143348 | 42.35669
39.208008 | -173.76111 | 4.6204686 | 0.0020198883 |  | 6.145542 | 42.37182
39.257813 | -173.81282 | 4.6204195 | 0.0020161897 |  | 6.147371 | 42.38443
39.307617 | -173.86319 | 4.6204729 | 0.0020211458 |  | 6.149152 | 42.39671
39.357422 | -173.91486 | 4.6204205 | 0.0020138114 |  | 6.15098 | 42.40931
39.407227 | -173.95985 | 4.6203933 | 0.0020213218 |  | 6.152571 | 42.42028
39.457031 | -174.00694 | 4.6202946 | 0.0020138323 |  | 6.154237 | 42.43176
39.506836 | -174.07097 | 4.6203594 | 0.0020167618 |  | 6.156501 | 42.44738
39.556641 | -174.12025 | 4.6202888 | 0.0020156621 |  | 6.158244 | 42.45939
39.606445 | -174.15628 | 4.6203008 | 0.0020166009 |  | 6.159518 | 42.46818
39.65625 | -174.2202 | 4.6203299 | 0.0020141066 |  | 6.161779 | 42.48377
39.706055 | -174.26746 | 4.6202722 | 0.0020168633 |  | 6.163451 | 42.49529
39.755859 | -174.32057 | 4.6203084 | 0.0020168095 |  | 6.165329 | 42.50824
39.805664 | -174.36142 | 4.6201897 | 0.0020167381 |  | 6.166774 | 42.5182
39.855469 | -174.4147 | 4.6201644 | 0.0020199716 |  | 6.168658 | 42.53119
39.905273 | -174.48077 | 4.6201859 | 0.0020168959 |  | 6.170995 | 42.54731
39.955078 | -174.52972 | 4.6201687 | 0.0020267903 |  | 6.172726 | 42.55924
40.004883 | -174.57304 | 4.6201048 | 0.0020132333 |  | 6.174258 | 42.56981
40.054688 | -174.61765 | 4.6200767 | 0.0020250082 |  | 6.175836 | 42.58068
40.104492 | -174.66344 | 4.620008 | 0.002015996 |  | 6.177456 | 42.59185
40.154297 | -174.71672 | 4.6200709 | 0.0020199209 |  | 6.17934 | 42.60484
40.204102 | -174.75301 | 4.62005 | 0.0020179271 |  | 6.180623 | 42.61369
40.253906 | -174.81441 | 4.6199379 | 0.0020220517 |  | 6.182795 | 42.62866
40.303711 | -174.85083 | 4.6199965 | 0.002020505 |  | 6.184083 | 42.63754
40.353516 | -174.91034 | 4.6199541 | 0.0020193488 |  | 6.186188 | 42.65206
40.40332 | -174.97052 | 4.6198511 | 0.0020213067 |  | 6.188316 | 42.66673
40.453125 | -175.02098 | 4.6198568 | 0.002018088 |  | 6.190101 | 42.67904
40.50293 | -175.06339 | 4.6198406 | 0.0020176531 |  | 6.191601 | 42.68938
40.552734 | -175.11794 | 4.619709 | 0.0020182312 |  | 6.19353 | 42.70268
40.602539 | -175.16301 | 4.6197467 | 0.0020170538 |  | 6.195124 | 42.71367
40.652344 | -175.18808 | 4.6197824 | 0.002021411 |  | 6.196011 | 42.71978
40.702148 | -175.23885 | 4.6196766 | 0.0020174026 |  | 6.197806 | 42.73216
40.751953 | -175.29376 | 4.6198378 | 0.0020204186 |  | 6.199749 | 42.74555
40.801758 | -175.34657 | 4.6196527 | 0.0020133017 |  | 6.201616 | 42.75843
40.851563 | -175.38605 | 4.6197352 | 0.002022627 |  | 6.203013 | 42.76806
40.901367 | -175.45229 | 4.6196213 | 0.0020106167 |  | 6.205355 | 42.78421
40.951172 | -175.48947 | 4.6195621 | 0.0020218373 |  | 6.20667 | 42.79328
41.000977 | -175.55138 | 4.6196299 | 0.0020146458 |  | 6.20886 | 42.80837
41.050781 | -175.59834 | 4.6195645 | 0.002020332 |  | 6.210521 | 42.81983
41.100586 | -175.65643 | 4.6195383 | 0.0020105152 |  | 6.212575 | 42.83399
41.150391 | -175.69571 | 4.619472 | 0.0020248981 |  | 6.213965 | 42.84357
41.200195 | -175.75154 | 4.619493 | 0.0020123362 |  | 6.215939 | 42.85718
41.25 | -175.81239 | 4.6193128 | 0.0020181476 |  | 6.218091 | 42.87202
41.299805 | -175.8645 | 4.6193714 | 0.002016163 |  | 6.219934 | 42.88473
41.349609 | -175.90947 | 4.6193705 | 0.0020157814 |  | 6.221525 | 42.8957
41.399414 | -175.95119 | 4.61936 | 0.0020151199 |  | 6.223 | 42.90587
41.449219 | -175.99825 | 4.6193628 | 0.0020161183 |  | 6.224665 | 42.91734
41.499023 | -176.03908 | 4.6192646 | 0.0020176054 |  | 6.226109 | 42.9273
41.548828 | -176.09688 | 4.6192918 | 0.0020179511 |  | 6.228153 | 42.9414
41.598633 | -176.16556 | 4.6191578 | 0.0020180524 |  | 6.230582 | 42.95814
41.648438 | -176.20299 | 4.6191759 | 0.002019316 |  | 6.231906 | 42.96727
41.698242 | -176.24489 | 4.6191812 | 0.0020180403 |  | 6.233388 | 42.97749
41.748047 | -176.28539 | 4.6191678 | 0.0020181625 |  | 6.23482 | 42.98736
41.797852 | -176.34195 | 4.619102 | 0.0020185858 |  | 6.236821 | 43.00116
41.847656 | -176.38586 | 4.6190686 | 0.0020198345 |  | 6.238374 | 43.01186
41.897461 | -176.44276 | 4.6190186 | 0.0020201206 |  | 6.240386 | 43.02574
41.947266 | -176.49898 | 4.6189766 | 0.0020183742 |  | 6.242374 | 43.03945
41.99707 | -176.54851 | 4.6189632 | 0.0020181567 |  | 6.244126 | 43.05153
42.046875 | -176.59805 | 4.6190372 | 0.0020174475 |  | 6.245878 | 43.06361
42.09668 | -176.64223 | 4.6188884 | 0.0020190654 |  | 6.247441 | 43.07438
42.146484 | -176.68848 | 4.6188698 | 0.0020166307 |  | 6.249077 | 43.08566
42.196289 | -176.7206 | 4.6188636 | 0.0020165741 |  | 6.250213 | 43.09349
42.246094 | -176.77487 | 4.6188421 | 0.0020165294 |  | 6.252132 | 43.10672
42.295898 | -176.83911 | 4.6187587 | 0.0020188151 |  | 6.254404 | 43.12239
42.345703 | -176.88345 | 4.618824 | 0.002017647 |  | 6.255972 | 43.1332
42.395508 | -176.91098 | 4.6187668 | 0.0020209074 |  | 6.256946 | 43.13991
42.445313 | -176.97267 | 4.6187139 | 0.002016136 |  | 6.259128 | 43.15496
42.495117 | -177.03088 | 4.6186519 | 0.0020191043 |  | 6.261187 | 43.16915
42.544922 | -177.06952 | 4.6187034 | 0.0020166307 |  | 6.262553 | 43.17857
42.594727 | -177.1012 | 4.6186638 | 0.002019173 |  | 6.263674 | 43.1863
42.644531 | -177.17935 | 4.618576 | 0.0020176619 |  | 6.266438 | 43.20536
42.694336 | -177.22807 | 4.6185923 | 0.0020172806 |  | 6.268161 | 43.21724
42.744141 | -177.28775 | 4.6185861 | 0.0020169406 |  | 6.270272 | 43.23179
42.793945 | -177.31656 | 4.6184878 | 0.0020174801 |  | 6.27129 | 43.23882
42.84375 | -177.36389 | 4.6184931 | 0.0020179034 |  | 6.272964 | 43.25036
42.893555 | -177.41939 | 4.6185946 | 0.0020178228 |  | 6.274927 | 43.26389
42.943359 | -177.47292 | 4.6184859 | 0.0020180582 |  | 6.276821 | 43.27694
42.993164 | -177.53221 | 4.6184044 | 0.002017942 |  | 6.278918 | 43.2914
43.042969 | -177.55884 | 4.6183872 | 0.0020172268 |  | 6.279859 | 43.2979
43.092773 | -177.61365 | 4.6183991 | 0.0020171821 |  | 6.281798 | 43.31126
43.142578 | -177.66933 | 4.6184402 | 0.0020174175 |  | 6.283767 | 43.32484
43.192383 | -177.70612 | 4.6183295 | 0.0020186782 |  | 6.285068 | 43.33381
43.242188 | -177.74957 | 4.6183867 | 0.0020171462 |  | 6.286605 | 43.34441
43.291992 | -177.82686 | 4.618217 | 0.0020175634 |  | 6.289339 | 43.36325
43.341797 | -177.87225 | 4.6183619 | 0.0020180105 |  | 6.290944 | 43.37432
43.391602 | -177.92915 | 4.6182742 | 0.0020187944 |  | 6.292956 | 43.3882
43.441406 | -177.97696 | 4.6181908 | 0.0020172207 |  | 6.294647 | 43.39985
43.491211 | -178.02486 | 4.6182117 | 0.0020173639 |  | 6.296341 | 43.41154
43.541016 | -178.06589 | 4.6181917 | 0.0020186126 |  | 6.297793 | 43.42154
43.59082 | -178.10701 | 4.6181192 | 0.0020181984 |  | 6.299247 | 43.43157
43.640625 | -178.15494 | 4.6181149 | 0.0020183416 |  | 6.300942 | 43.44326
43.69043 | -178.20654 | 4.6180973 | 0.0020178319 |  | 6.302767 | 43.45584
43.740234 | -178.25909 | 4.6179957 | 0.0020167171 |  | 6.304626 | 43.46865
43.790039 | -178.29549 | 4.6180067 | 0.0020188987 |  | 6.305913 | 43.47753
43.839844 | -178.37169 | 4.6179905 | 0.0020182966 |  | 6.308608 | 43.49611
43.889648 | -178.4066 | 4.6179137 | 0.002019611 |  | 6.309843 | 43.50462
43.939453 | -178.44421 | 4.6179466 | 0.0020156831 |  | 6.311173 | 43.51379
43.989258 | -178.49779 | 4.6179218 | 0.0020175159 |  | 6.313068 | 43.52686
44.039063 | -178.54437 | 4.6178756 | 0.002018261 |  | 6.314715 | 43.53822
44.088867 | -178.59799 | 4.6179075 | 0.00201883 |  | 6.316612 | 43.55129
44.138672 | -178.64153 | 4.6178918 | 0.0020182729 |  | 6.318152 | 43.56191
44.188477 | -178.7142 | 4.6177425 | 0.0020177513 |  | 6.320722 | 43.57963
44.238281 | -178.76425 | 4.6177921 | 0.0020169853 |  | 6.322492 | 43.59184
44.288086 | -178.825 | 4.6177282 | 0.0020182221 |  | 6.324641 | 43.60665
44.337891 | -178.87538 | 4.6176834 | 0.002016589 |  | 6.326422 | 43.61894
44.387695 | -178.91888 | 4.6176844 | 0.0020160526 |  | 6.327961 | 43.62954
44.4375 | -178.9604 | 4.6176825 | 0.0020177215 |  | 6.329429 | 43.63967
44.487305 | -179.00273 | 4.6176314 | 0.0020157783 |  | 6.330927 | 43.64999
44.537109 | -179.04074 | 4.6175795 | 0.0020178258 |  | 6.332271 | 43.65926
44.586914 | -179.08386 | 4.6176004 | 0.0020172773 |  | 6.333796 | 43.66977
44.636719 | -179.13118 | 4.6174688 | 0.0020157963 |  | 6.33547 | 43.68131
44.686523 | -179.20488 | 4.6175094 | 0.002017787 |  | 6.338076 | 43.69928
44.736328 | -179.23515 | 4.6175299 | 0.002019021 |  | 6.339147 | 43.70667
44.786133 | -179.29311 | 4.6174526 | 0.0020167201 |  | 6.341197 | 43.7208
44.835938 | -179.34276 | 4.6174388 | 0.0020184161 |  | 6.342953 | 43.73291
44.885742 | -179.39024 | 4.6174684 | 0.0020176887 |  | 6.344632 | 43.74448
44.935547 | -179.446 | 4.6173897 | 0.0020163865 |  | 6.346604 | 43.75808
44.985352 | -179.50327 | 4.617444 | 0.0020200938 |  | 6.348629 | 43.77205
45.035156 | -179.54057 | 4.6173811 | 0.0020180047 |  | 6.349949 | 43.78114
45.084961 | -179.59096 | 4.6173162 | 0.0020183593 |  | 6.351731 | 43.79343
45.134766 | -179.64989 | 4.6173606 | 0.0020191043 |  | 6.353815 | 43.8078
45.18457 | -179.68347 | 4.6172338 | 0.0020179809 |  | 6.355003 | 43.81599
45.234375 | -179.74634 | 4.6172056 | 0.0020169734 |  | 6.357226 | 43.83132
45.28418 | -179.78578 | 4.6171656 | 0.0020183115 |  | 6.358621 | 43.84094
45.333984 | -179.84309 | 4.6171608 | 0.0020170598 |  | 6.360648 | 43.85491
45.383789 | -179.90013 | 4.6171837 | 0.0020186065 |  | 6.362666 | 43.86882
45.433594 | -179.94554 | 4.6171598 | 0.0020152212 |  | 6.364272 | 43.87989
45.483398 | -179.99431 | 4.6171498 | 0.002017963 |  | 6.365996 | 43.89179
45.533203 | -180.047 | 4.6170802 | 0.0020151704 |  | 6.36786 | 43.90464
45.583008 | -180.09526 | 4.617033 | 0.0020192445 |  | 6.369567 | 43.9164
45.632813 | -180.14284 | 4.6170712 | 0.0020172745 |  | 6.37125 | 43.92801
45.682617 | -180.19727 | 4.6170087 | 0.002018705 |  | 6.373175 | 43.94128
45.732422 | -180.23035 | 4.6170244 | 0.0020155162 |  | 6.374345 | 43.94935
45.782227 | -180.30348 | 4.6169457 | 0.0020178766 |  | 6.376931 | 43.96718
45.832031 | -180.3206 | 4.6168165 | 0.0020168722 |  | 6.377537 | 43.97135
45.881836 | -180.37592 | 4.6168327 | 0.0020179986 |  | 6.379493 | 43.98484
45.931641 | -180.42174 | 4.616816 | 0.0020169704 |  | 6.381114 | 43.99602
45.981445 | -180.48851 | 4.6167769 | 0.002017644 |  | 6.383475 | 44.0123
46.03125 | -180.54172 | 4.6167884 | 0.0020159006 |  | 6.385357 | 44.02527
46.081055 | -180.57732 | 4.616775 | 0.0020172833 |  | 6.386616 | 44.03395
46.130859 | -180.63332 | 4.6168165 | 0.0020154924 |  | 6.388597 | 44.04761
46.180664 | -180.69244 | 4.6167183 | 0.0020171404 |  | 6.390688 | 44.06203
46.230469 | -180.72932 | 4.6167355 | 0.0020153909 |  | 6.391992 | 44.07102
46.280273 | -180.7825 | 4.6166949 | 0.0020161867 |  | 6.393873 | 44.08399
46.330078 | -180.82668 | 4.6166983 | 0.0020181357 |  | 6.395436 | 44.09476
46.379883 | -180.87274 | 4.6165872 | 0.0020182133 |  | 6.397065 | 44.10599
46.429688 | -180.92625 | 4.6165147 | 0.0020148128 |  | 6.398957 | 44.11904
46.479492 | -180.97519 | 4.6164398 | 0.002018112 |  | 6.400688 | 44.13098
46.529297 | -181.01299 | 4.616487 | 0.0020165115 |  | 6.402025 | 44.14019
46.579102 | -181.06744 | 4.6165099 | 0.0020206869 |  | 6.403951 | 44.15347
46.628906 | -181.11827 | 4.6164894 | 0.0020162342 |  | 6.405748 | 44.16587
46.678711 | -181.15329 | 4.6164336 | 0.0020183772 |  | 6.406987 | 44.17441
46.728516 | -181.21028 | 4.616426 | 0.0020167828 |  | 6.409003 | 44.1883
46.77832 | -181.2672 | 4.6163616 | 0.0020172654 |  | 6.411016 | 44.20218
46.828125 | -181.31314 | 4.6163683 | 0.0020156442 |  | 6.412641 | 44.21339
46.87793 | -181.36926 | 4.6163301 | 0.0020162314 |  | 6.414625 | 44.22707
46.927734 | -181.40619 | 4.6163259 | 0.002016163 |  | 6.415932 | 44.23608
46.977539 | -181.47964 | 4.6162891 | 0.0020172894 |  | 6.418529 | 44.25399
47.027344 | -181.51273 | 4.6162152 | 0.0020174831 |  | 6.4197 | 44.26206
47.077148 | -181.5607 | 4.6162848 | 0.0020178079 |  | 6.421396 | 44.27375
47.126953 | -181.6145 | 4.6161981 | 0.0020164549 |  | 6.423299 | 44.28687
47.176758 | -181.64925 | 4.6161027 | 0.0020184009 |  | 6.424528 | 44.29535
47.226563 | -181.70334 | 4.6161556 | 0.0020171881 |  | 6.426441 | 44.30854
47.276367 | -181.76869 | 4.6160874 | 0.002017647 |  | 6.428752 | 44.32447
47.326172 | -181.82146 | 4.6160431 | 0.0020185143 |  | 6.430619 | 44.33734
47.375977 | -181.84171 | 4.616065 | 0.0020182312 |  | 6.431335 | 44.34228
47.425781 | -181.91156 | 4.6160746 | 0.0020168901 |  | 6.433805 | 44.35931
47.475586 | -181.97021 | 4.6159043 | 0.0020175339 |  | 6.43588 | 44.37361
47.525391 | -182.01064 | 4.6159773 | 0.0020173937 |  | 6.43731 | 44.38347
47.575195 | -182.07388 | 4.6158967 | 0.0020176799 |  | 6.439546 | 44.39889
47.625 | -182.10635 | 4.6158671 | 0.0020173937 |  | 6.440695 | 44.40681
47.674805 | -182.15941 | 4.61587 | 0.0020175786 |  | 6.442571 | 44.41975
47.724609 | -182.2166 | 4.6159644 | 0.0020178885 |  | 6.444594 | 44.43369
47.774414 | -182.24197 | 4.6157241 | 0.0020170212 |  | 6.445491 | 44.43988
47.824219 | -182.27832 | 4.6158447 | 0.0020173788 |  | 6.446777 | 44.44875
47.874023 | -182.36194 | 4.6158285 | 0.0020186841 |  | 6.449734 | 44.46914
47.923828 | -182.40672 | 4.615716 | 0.0020193129 |  | 6.451318 | 44.48006
47.973633 | -182.45026 | 4.6156874 | 0.0020180643 |  | 6.452858 | 44.49067
48.023438 | -182.50449 | 4.6156845 | 0.0020179986 |  | 6.454776 | 44.5039
48.073242 | -182.55058 | 4.6156735 | 0.0020184815 |  | 6.456406 | 44.51514
48.123047 | -182.58795 | 4.6156111 | 0.0020160733 |  | 6.457728 | 44.52425
48.172852 | -182.65663 | 4.6156249 | 0.0020177721 |  | 6.460157 | 44.541
48.222656 | -182.70624 | 4.6156535 | 0.0020171434 |  | 6.461911 | 44.55309
48.272461 | -182.76735 | 4.6155486 | 0.0020150035 |  | 6.464073 | 44.568
48.322266 | -182.80968 | 4.6154447 | 0.0020169406 |  | 6.46557 | 44.57832
48.37207 | -182.858 | 4.6155262 | 0.0020158172 |  | 6.467279 | 44.5901
48.421875 | -182.9137 | 4.6155276 | 0.0020162554 |  | 6.469249 | 44.60368
48.47168 | -182.94728 | 4.6154513 | 0.0020169853 |  | 6.470436 | 44.61187
48.521484 | -183.00711 | 4.6153684 | 0.0020172684 |  | 6.472552 | 44.62646
48.571289 | -183.05333 | 4.6153231 | 0.0020151346 |  | 6.474187 | 44.63773
48.621094 | -183.10144 | 4.615355 | 0.0020174324 |  | 6.475889 | 44.64946
48.670898 | -183.14107 | 4.6153488 | 0.0020163893 |  | 6.47729 | 44.65913
48.720703 | -183.19774 | 4.6152573 | 0.0020186841 |  | 6.479295 | 44.67295
48.770508 | -183.23985 | 4.6152654 | 0.0020182221 |  | 6.480784 | 44.68322
48.820313 | -183.28522 | 4.6152763 | 0.0020160885 |  | 6.482389 | 44.69428
48.870117 | -183.32729 | 4.6151853 | 0.0020170868 |  | 6.483877 | 44.70454
48.919922 | -183.3909 | 4.6152778 | 0.0020172985 |  | 6.486126 | 44.72005
48.969727 | -183.4373 | 4.6152377 | 0.0020173371 |  | 6.487767 | 44.73136
49.019531 | -183.50224 | 4.6151214 | 0.0020168424 |  | 6.490064 | 44.7472
49.069336 | -183.54022 | 4.6151185 | 0.0020144314 |  | 6.491407 | 44.75646
49.119141 | -183.58784 | 4.6151319 | 0.0020153373 |  | 6.493092 | 44.76807
49.168945 | -183.64665 | 4.6150236 | 0.0020157753 |  | 6.495172 | 44.78241
49.21875 | -183.67317 | 4.6150928 | 0.0020165145 |  | 6.49611 | 44.78888
49.268555 | -183.73126 | 4.6150522 | 0.0020161301 |  | 6.498164 | 44.80305
49.318359 | -183.77415 | 4.6149483 | 0.002017346 |  | 6.499681 | 44.81351
49.368164 | -183.82013 | 4.614975 | 0.002016294 |  | 6.501307 | 44.82472
49.417969 | -183.88638 | 4.6149468 | 0.002017325 |  | 6.50365 | 44.84087
49.467773 | -183.94753 | 4.6149273 | 0.00201782 |  | 6.505813 | 44.85578
49.517578 | -183.97563 | 4.6149626 | 0.0020181208 |  | 6.506807 | 44.86264
49.567383 | -184.03242 | 4.6148291 | 0.0020185052 |  | 6.508815 | 44.87648
49.617188 | -184.07666 | 4.6147985 | 0.0020167113 |  | 6.51038 | 44.88727
49.666992 | -184.12712 | 4.6148257 | 0.0020183653 |  | 6.512165 | 44.89958
49.716797 | -184.19235 | 4.6147852 | 0.0020183474 |  | 6.514472 | 44.91548
49.766602 | -184.23059 | 4.6147618 | 0.0020162254 |  | 6.515824 | 44.92481
49.816406 | -184.27621 | 4.6146626 | 0.0020159513 |  | 6.517438 | 44.93593
49.866211 | -184.32861 | 4.6146894 | 0.0020175786 |  | 6.519291 | 44.94871
49.916016 | -184.38396 | 4.614574 | 0.0020172207 |  | 6.521249 | 44.96221
49.96582 | -184.41937 | 4.6146321 | 0.0020179271 |  | 6.522501 | 44.97084
50.015625 | -184.47997 | 4.614531 | 0.0020162135 |  | 6.524644 | 44.98562
50.06543 | -184.54887 | 4.6145239 | 0.002017206 |  | 6.527081 | 45.00242
50.115234 | -184.57578 | 4.6145301 | 0.0020170063 |  | 6.528033 | 45.00898
50.165039 | -184.61049 | 4.6144953 | 0.0020195215 |  | 6.52926 | 45.01745
50.214844 | -184.67259 | 4.6144724 | 0.0020182966 |  | 6.531457 | 45.03259
50.264648 | -184.72638 | 4.6143765 | 0.0020189851 |  | 6.533359 | 45.04571
50.314453 | -184.77049 | 4.6143847 | 0.0020179956 |  | 6.534919 | 45.05646
50.364258 | -184.82256 | 4.6143579 | 0.0020177544 |  | 6.536761 | 45.06916
50.414063 | -184.87683 | 4.6143656 | 0.0020180792 |  | 6.53868 | 45.08239
50.463867 | -184.90685 | 4.6143513 | 0.0020165145 |  | 6.539742 | 45.08972
50.513672 | -184.96619 | 4.6143098 | 0.0020179003 |  | 6.541841 | 45.10419
50.563477 | -185.03076 | 4.6142926 | 0.0020174144 |  | 6.544124 | 45.11993
50.613281 | -185.07146 | 4.6142154 | 0.0020180105 |  | 6.545564 | 45.12986
50.663086 | -185.11118 | 4.6142364 | 0.0020185201 |  | 6.546969 | 45.13954
50.712891 | -185.15556 | 4.6141953 | 0.002017075 |  | 6.548538 | 45.15036
50.762695 | -185.20616 | 4.6141844 | 0.0020182729 |  | 6.550328 | 45.1627
50.8125 | -185.26151 | 4.6140914 | 0.0020151346 |  | 6.552286 | 45.1762
50.862305 | -185.32329 | 4.6140757 | 0.0020180196 |  | 6.554471 | 45.19126
50.912109 | -185.35483 | 4.6139836 | 0.0020193367 |  | 6.555586 | 45.19896
50.961914 | -185.4035 | 4.6140804 | 0.0020163923 |  | 6.557307 | 45.21082
51.011719 | -185.44125 | 4.6139331 | 0.0020180077 |  | 6.558643 | 45.22003
51.061523 | -185.5134 | 4.6139865 | 0.0020188778 |  | 6.561194 | 45.23762
51.111328 | -185.55475 | 4.6140037 | 0.0020176498 |  | 6.562657 | 45.24771
51.161133 | -185.59697 | 4.6139798 | 0.0020166337 |  | 6.56415 | 45.258
51.210938 | -185.65512 | 4.6139297 | 0.0020173104 |  | 6.566207 | 45.27218
51.260742 | -185.69705 | 4.6138306 | 0.002017048 |  | 6.56769 | 45.28241
51.310547 | -185.75652 | 4.6138229 | 0.0020164757 |  | 6.569793 | 45.29691
51.360352 | -185.80669 | 4.6138196 | 0.0020162314 |  | 6.571567 | 45.30914
51.410156 | -185.84389 | 4.6136923 | 0.002017814 |  | 6.572883 | 45.31821
51.459961 | -185.88551 | 4.6137404 | 0.0020173849 |  | 6.574355 | 45.32836
51.509766 | -185.95424 | 4.6137428 | 0.0020184815 |  | 6.576786 | 45.34512
51.55957 | -186.01529 | 4.6136851 | 0.002017641 |  | 6.578945 | 45.36001
51.609375 | -186.06815 | 4.6136723 | 0.0020184785 |  | 6.580815 | 45.3729
51.65918 | -186.11142 | 4.6136374 | 0.0020171881 |  | 6.582345 | 45.38345
51.708984 | -186.16541 | 4.6135287 | 0.0020170659 |  | 6.584254 | 45.39662
51.758789 | -186.2151 | 4.6135554 | 0.0020186752 |  | 6.586012 | 45.40873
51.808594 | -186.26848 | 4.6135564 | 0.0020183236 |  | 6.5879 | 45.42175
51.858398 | -186.30211 | 4.6134992 | 0.0020175308 |  | 6.589089 | 45.42995
51.908203 | -186.36798 | 4.6135159 | 0.0020168482 |  | 6.591419 | 45.44601
51.958008 | -186.4095 | 4.6133809 | 0.0020179241 |  | 6.592887 | 45.45614
52.007813 | -186.44048 | 4.6134691 | 0.002019444 |  | 6.593983 | 45.46369
52.057617 | -186.49342 | 4.6133823 | 0.0020181537 |  | 6.595855 | 45.4766
52.107422 | -186.54482 | 4.6133757 | 0.0020180375 |  | 6.597673 | 45.48914
52.157227 | -186.5843 | 4.6133876 | 0.0020174831 |  | 6.59907 | 45.49876
52.207031 | -186.61852 | 4.613379 | 0.0020172447 |  | 6.60028 | 45.50711
52.256836 | -186.68718 | 4.6133075 | 0.0020158738 |  | 6.602708 | 45.52385
52.306641 | -186.74666 | 4.6132574 | 0.0020159693 |  | 6.604812 | 45.53835
52.356445 | -186.78667 | 4.6132865 | 0.0020164878 |  | 6.606227 | 45.54811
52.40625 | -186.83871 | 4.6131878 | 0.002016139 |  | 6.608068 | 45.5608
52.456055 | -186.89317 | 4.6132631 | 0.002017522 |  | 6.609994 | 45.57408
52.505859 | -186.95403 | 4.6131158 | 0.0020182789 |  | 6.612146 | 45.58892
52.555664 | -186.99655 | 4.6130686 | 0.0020175457 |  | 6.61365 | 45.59929
52.605469 | -187.0576 | 4.6131258 | 0.0020172149 |  | 6.615809 | 45.61418
52.655273 | -187.08453 | 4.6130552 | 0.0020179211 |  | 6.616762 | 45.62074
52.705078 | -187.13681 | 4.6130691 | 0.0020182014 |  | 6.618611 | 45.63349
52.754883 | -187.19672 | 4.6130276 | 0.0020176738 |  | 6.62073 | 45.6481
52.804688 | -187.25203 | 4.6129637 | 0.0020161301 |  | 6.622686 | 45.66159
52.854492 | -187.27802 | 4.6129875 | 0.0020181269 |  | 6.623605 | 45.66793
52.904297 | -187.34947 | 4.6130052 | 0.0020182221 |  | 6.626132 | 45.68535
52.954102 | -187.38557 | 4.6129136 | 0.0020191073 |  | 6.627409 | 45.69415
53.003906 | -187.43391 | 4.612803 | 0.0020179152 |  | 6.629119 | 45.70594
53.053711 | -187.49864 | 4.6128669 | 0.0020199001 |  | 6.631408 | 45.72173
53.103516 | -187.52507 | 4.6128783 | 0.0020194829 |  | 6.632343 | 45.72817
53.15332 | -187.57268 | 4.6128459 | 0.0020194261 |  | 6.634026 | 45.73978
53.203125 | -187.61676 | 4.6127992 | 0.0020192266 |  | 6.635586 | 45.75053
53.25293 | -187.69669 | 4.6127596 | 0.0020191281 |  | 6.638412 | 45.77002
53.302734 | -187.73318 | 4.6127615 | 0.002016759 |  | 6.639703 | 45.77892
53.352539 | -187.77779 | 4.6126652 | 0.0020170868 |  | 6.641281 | 45.7898
53.402344 | -187.82306 | 4.6126609 | 0.0020184219 |  | 6.642882 | 45.80084
53.452148 | -187.88832 | 4.6125951 | 0.0020196827 |  | 6.64519 | 45.81675
53.501953 | -187.93874 | 4.6126018 | 0.0020184009 |  | 6.646973 | 45.82904
53.551758 | -187.98361 | 4.612565 | 0.0020183802 |  | 6.64856 | 45.83999
53.601563 | -188.02977 | 4.6125474 | 0.0020189376 |  | 6.650193 | 45.85124
53.651367 | -188.07297 | 4.6124287 | 0.0020204366 |  | 6.651721 | 45.86178
53.701172 | -188.12489 | 4.6125016 | 0.0020190417 |  | 6.653557 | 45.87444
53.750977 | -188.17714 | 4.6124115 | 0.0020180524 |  | 6.655405 | 45.88718
53.800781 | -188.23485 | 4.6124387 | 0.002018237 |  | 6.657446 | 45.90125
53.850586 | -188.28584 | 4.6123943 | 0.0020194054 |  | 6.659249 | 45.91369
53.900391 | -188.32436 | 4.6124406 | 0.0020178347 |  | 6.660612 | 45.92308
53.950195 | -188.36821 | 4.6123996 | 0.0020160107 |  | 6.662163 | 45.93377
54 | -188.42152 | 4.612359 | 0.0020186305 |  | 6.664048 | 45.94677
54.049805 | -188.47134 | 4.6123061 | 0.0020186065 |  | 6.66581 | 45.95892
54.099609 | -188.52873 | 4.6122389 | 0.0020178496 |  | 6.66784 | 45.97291
54.149414 | -188.5748 | 4.6122293 | 0.0020183416 |  | 6.669469 | 45.98415
54.199219 | -188.61874 | 4.6121778 | 0.0020183891 |  | 6.671023 | 45.99486
54.249023 | -188.6573 | 4.6121578 | 0.0020197302 |  | 6.672387 | 46.00427
54.298828 | -188.69946 | 4.6121664 | 0.0020183772 |  | 6.673878 | 46.01455
54.348633 | -188.75003 | 4.6121564 | 0.0020204065 |  | 6.675667 | 46.02688
54.398438 | -188.81812 | 4.6120505 | 0.0020201534 |  | 6.678075 | 46.04348
54.448242 | -188.88065 | 4.6120467 | 0.0020181537 |  | 6.680286 | 46.05873
54.498047 | -188.9357 | 4.6120443 | 0.0020185977 |  | 6.682233 | 46.07215
54.547852 | -188.97348 | 4.6119728 | 0.0020188182 |  | 6.68357 | 46.08137
54.597656 | -188.98784 | 4.6118731 | 0.0020199269 |  | 6.684078 | 46.08487
54.647461 | -189.04953 | 4.6119776 | 0.002018109 |  | 6.686259 | 46.09991
54.697266 | -189.09912 | 4.6119475 | 0.0020192056 |  | 6.688013 | 46.112
54.74707 | -189.14369 | 4.6118865 | 0.0020183057 |  | 6.68959 | 46.12287
54.796875 | -189.20653 | 4.6118484 | 0.0020177243 |  | 6.691812 | 46.1382
54.84668 | -189.25322 | 4.6118231 | 0.0020184249 |  | 6.693463 | 46.14958
54.896484 | -189.30423 | 4.6118813 | 0.0020175905 |  | 6.695268 | 46.16202
54.946289 | -189.34029 | 4.6117091 | 0.0020180822 |  | 6.696543 | 46.17081
54.996094 | -189.40872 | 4.6118345 | 0.002018383 |  | 6.698963 | 46.1875
55.045898 | -189.4397 | 4.611743 | 0.002017057 |  | 6.700059 | 46.19505
55.095703 | -189.51349 | 4.6117201 | 0.0020182431 |  | 6.702669 | 46.21305
55.145508 | -189.5464 | 4.611721 | 0.0020179332 |  | 6.703833 | 46.22107
55.195313 | -189.59523 | 4.611608 | 0.0020188391 |  | 6.70556 | 46.23298
55.245117 | -189.63385 | 4.6116161 | 0.0020179718 |  | 6.706925 | 46.2424
55.294922 | -189.6828 | 4.6115971 | 0.0020172417 |  | 6.708657 | 46.25434
55.344727 | -189.76225 | 4.611589 | 0.0020188598 |  | 6.711467 | 46.27371
55.394531 | -189.80139 | 4.6115627 | 0.0020180701 |  | 6.712851 | 46.28325
55.444336 | -189.84317 | 4.6115799 | 0.002020183 |  | 6.714329 | 46.29344
55.494141 | -189.90425 | 4.6114388 | 0.0020184785 |  | 6.716489 | 46.30834
55.543945 | -189.94392 | 4.6114864 | 0.0020195215 |  | 6.717892 | 46.31801
55.59375 | -190.00165 | 4.6114583 | 0.0020188778 |  | 6.719934 | 46.33209
55.643555 | -190.04594 | 4.6114244 | 0.0020189523 |  | 6.7215 | 46.34289
55.693359 | -190.08218 | 4.6113391 | 0.0020200908 |  | 6.722782 | 46.35172
55.743164 | -190.15663 | 4.6113534 | 0.0020185916 |  | 6.725415 | 46.36988
55.792969 | -190.20677 | 4.6113472 | 0.0020205437 |  | 6.727188 | 46.38211
55.842773 | -190.24509 | 4.6113052 | 0.0020202042 |  | 6.728544 | 46.39145
55.892578 | -190.28712 | 4.6113048 | 0.0020200282 |  | 6.73003 | 46.4017
55.942383 | -190.34081 | 4.6112614 | 0.002019915 |  | 6.731929 | 46.41479
55.992188 | -190.38516 | 4.6112537 | 0.0020191162 |  | 6.733498 | 46.42561
56.041992 | -190.43625 | 4.6111612 | 0.0020184398 |  | 6.735305 | 46.43806
56.091797 | -190.49083 | 4.6111932 | 0.0020187735 |  | 6.737235 | 46.45137
56.141602 | -190.54588 | 4.611155 | 0.0020188331 |  | 6.739182 | 46.4648
56.191406 | -190.60257 | 4.6110053 | 0.0020175308 |  | 6.741187 | 46.47862
56.241211 | -190.6523 | 4.6110792 | 0.0020205497 |  | 6.742946 | 46.49075
56.291016 | -190.68399 | 4.6110482 | 0.0020204843 |  | 6.744067 | 46.49848
56.34082 | -190.73999 | 4.6109366 | 0.0020186065 |  | 6.746047 | 46.51213
56.390625 | -190.78075 | 4.6110411 | 0.0020174622 |  | 6.747489 | 46.52207
56.44043 | -190.84283 | 4.6110353 | 0.0020201236 |  | 6.749684 | 46.53721
56.490234 | -190.9037 | 4.6110072 | 0.002018708 |  | 6.751837 | 46.55205
56.540039 | -190.94089 | 4.6109009 | 0.0020183921 |  | 6.753153 | 46.56112
56.589844 | -190.9928 | 4.6109076 | 0.0020190121 |  | 6.754988 | 46.57378
56.639648 | -191.02803 | 4.6108241 | 0.0020201772 |  | 6.756234 | 46.58237
56.689453 | -191.07162 | 4.6107879 | 0.0020190298 |  | 6.757776 | 46.593
56.739258 | -191.14658 | 4.6107769 | 0.0020197749 |  | 6.760427 | 46.61128
56.789063 | -191.18863 | 4.6108403 | 0.0020194738 |  | 6.761915 | 46.62153
56.838867 | -191.23438 | 4.6106567 | 0.0020194591 |  | 6.763533 | 46.63269
56.888672 | -191.28607 | 4.6107049 | 0.002020505 |  | 6.765361 | 46.64529
56.938477 | -191.33641 | 4.6106534 | 0.0020186515 |  | 6.767141 | 46.65757
56.988281 | -191.39243 | 4.610599 | 0.0020198524 |  | 6.769123 | 46.67123
57.038086 | -191.42973 | 4.6105742 | 0.0020189404 |  | 6.770442 | 46.68033
57.087891 | -191.4747 | 4.610621 | 0.0020192384 |  | 6.772032 | 46.69129
57.137695 | -191.53912 | 4.6105943 | 0.0020195006 |  | 6.774311 | 46.707
57.1875 | -191.57587 | 4.6104574 | 0.0020186424 |  | 6.77561 | 46.71596
57.237305 | -191.62575 | 4.6105762 | 0.0020200193 |  | 6.777375 | 46.72813
57.287109 | -191.68309 | 4.6104641 | 0.0020190089 |  | 6.779403 | 46.74211
57.336914 | -191.74562 | 4.6104922 | 0.0020187141 |  | 6.781614 | 46.75736
57.386719 | -191.79688 | 4.6103754 | 0.0020194619 |  | 6.783427 | 46.76986
57.436523 | -191.82787 | 4.6103683 | 0.0020190566 |  | 6.784523 | 46.77741
57.486328 | -191.86578 | 4.610332 | 0.0020201772 |  | 6.785864 | 46.78666
57.536133 | -191.93018 | 4.610291 | 0.0020196526 |  | 6.788142 | 46.80236
57.585938 | -191.96928 | 4.610393 | 0.0020201653 |  | 6.789524 | 46.8119
57.635742 | -192.03139 | 4.6103077 | 0.0020195125 |  | 6.791721 | 46.82704
57.685547 | -192.07594 | 4.6103158 | 0.0020193874 |  | 6.793297 | 46.8379
57.735352 | -192.12271 | 4.6101799 | 0.0020201297 |  | 6.794951 | 46.84931
57.785156 | -192.16785 | 4.6102424 | 0.0020208985 |  | 6.796547 | 46.86032
57.834961 | -192.21083 | 4.610148 | 0.0020191192 |  | 6.798067 | 46.8708
57.884766 | -192.26875 | 4.6101313 | 0.0020197004 |  | 6.800116 | 46.88492
57.93457 | -192.31361 | 4.610054 | 0.0020198165 |  | 6.801703 | 46.89586
57.984375 | -192.35309 | 4.6100917 | 0.0020194978 |  | 6.803099 | 46.90549
58.03418 | -192.41176 | 4.6100936 | 0.0020212978 |  | 6.805174 | 46.91979
58.083984 | -192.47536 | 4.6101141 | 0.0020205944 |  | 6.807423 | 46.9353
58.133789 | -192.51251 | 4.6099834 | 0.0020199448 |  | 6.808737 | 46.94436
58.183594 | -192.54454 | 4.6100287 | 0.002019766 |  | 6.80987 | 46.95217
58.233398 | -192.60596 | 4.6099758 | 0.0020197064 |  | 6.812042 | 46.96715
58.283203 | -192.65924 | 4.6098666 | 0.0020199595 |  | 6.813927 | 46.98014
58.333008 | -192.69781 | 4.6098738 | 0.0020186871 |  | 6.815291 | 46.98955
58.382813 | -192.74734 | 4.6098008 | 0.0020196675 |  | 6.817043 | 47.00163
58.432617 | -192.8055 | 4.6098208 | 0.0020203113 |  | 6.8191 | 47.01581
58.482422 | -192.85222 | 4.609827 | 0.0020202307 |  | 6.820752 | 47.0272
58.532227 | -192.89278 | 4.6097469 | 0.0020213784 |  | 6.822187 | 47.03709
58.582031 | -192.94601 | 4.6097202 | 0.0020203232 |  | 6.824069 | 47.05007
58.631836 | -192.98744 | 4.6096578 | 0.0020202042 |  | 6.825534 | 47.06017
58.681641 | -193.03763 | 4.6097035 | 0.0020195483 |  | 6.82731 | 47.07241
58.731445 | -193.09944 | 4.6097059 | 0.0020164966 |  | 6.829496 | 47.08749
58.78125 | -193.14537 | 4.6094809 | 0.0020193101 |  | 6.83112 | 47.09869
58.831055 | -193.19611 | 4.6095438 | 0.0020177097 |  | 6.832915 | 47.11106
58.880859 | -193.24646 | 4.6096263 | 0.002020228 |  | 6.834695 | 47.12334
58.930664 | -193.30804 | 4.60955 | 0.0020195812 |  | 6.836873 | 47.13835
58.980469 | -193.35155 | 4.6095686 | 0.0020190654 |  | 6.838412 | 47.14896
59.030273 | -193.38174 | 4.6094995 | 0.0020195395 |  | 6.83948 | 47.15633
59.080078 | -193.44658 | 4.6095419 | 0.0020192356 |  | 6.841773 | 47.17214
59.129883 | -193.49431 | 4.6094146 | 0.0020206301 |  | 6.843461 | 47.18378
59.179688 | -193.55034 | 4.6094432 | 0.0020225258 |  | 6.845443 | 47.19744
59.229492 | -193.59413 | 4.609334 | 0.002019149 |  | 6.846992 | 47.20812
59.279297 | -193.6386 | 4.6093006 | 0.0020206987 |  | 6.848565 | 47.21896
59.329102 | -193.70695 | 4.6093569 | 0.002019617 |  | 6.850982 | 47.23563
59.378906 | -193.73561 | 4.6093059 | 0.0020201742 |  | 6.851996 | 47.24262
59.428711 | -193.78606 | 4.6092758 | 0.0020199209 |  | 6.85378 | 47.25492
59.478516 | -193.84137 | 4.6091423 | 0.0020185739 |  | 6.855736 | 47.26841
59.52832 | -193.87825 | 4.6092367 | 0.0020199299 |  | 6.85704 | 47.2774
59.578125 | -193.9165 | 4.6091919 | 0.0020205914 |  | 6.858393 | 47.28673
59.62793 | -193.98901 | 4.6091843 | 0.0020209432 |  | 6.860958 | 47.30441
59.677734 | -194.03612 | 4.6091204 | 0.002021262 |  | 6.862624 | 47.3159
59.727539 | -194.08496 | 4.6091042 | 0.0020204454 |  | 6.864351 | 47.32781
59.777344 | -194.12961 | 4.6090846 | 0.0020187646 |  | 6.86593 | 47.33869
59.827148 | -194.18686 | 4.6091671 | 0.0020204366 |  | 6.867955 | 47.35265
59.876953 | -194.25305 | 4.6089921 | 0.0020206987 |  | 6.870296 | 47.36879
59.926758 | -194.29544 | 4.6089516 | 0.0020201444 |  | 6.871795 | 47.37913
59.976563 | -194.33183 | 4.6088777 | 0.0020198941 |  | 6.873083 | 47.38801
60.026367 | -194.37798 | 4.6089363 | 0.0020205497 |  | 6.874715 | 47.39926
60.076172 | -194.43198 | 4.608964 | 0.0020198883 |  | 6.876625 | 47.41243
60.125977 | -194.48973 | 4.6088104 | 0.0020178347 |  | 6.878667 | 47.42651
60.175781 | -194.52942 | 4.6088166 | 0.0020203828 |  | 6.880071 | 47.43619
60.225586 | -194.57472 | 4.6088033 | 0.0020203828 |  | 6.881673 | 47.44723
60.275391 | -194.62828 | 4.6088467 | 0.0020178705 |  | 6.883567 | 47.4603
60.325195 | -194.67839 | 4.6086731 | 0.0020195751 |  | 6.88534 | 47.47251
60.375 | -194.7394 | 4.6087446 | 0.0020223081 |  | 6.887497 | 47.48739
60.424805 | -194.79492 | 4.6087117 | 0.0020193814 |  | 6.889461 | 47.50093
60.474609 | -194.83063 | 4.6086173 | 0.0020205767 |  | 6.890724 | 47.50964
60.524414 | -194.86772 | 4.6086378 | 0.0020206154 |  | 6.892036 | 47.51868
60.574219 | -194.93521 | 4.608623 | 0.0020201951 |  | 6.894423 | 47.53514
60.624023 | -194.99419 | 4.6085629 | 0.002021268 |  | 6.896509 | 47.54952
60.673828 | -195.03241 | 4.6084719 | 0.0020196021 |  | 6.89786 | 47.55884
60.723633 | -195.09612 | 4.6084337 | 0.0020202608 |  | 6.900114 | 47.57438
60.773438 | -195.12592 | 4.6084356 | 0.0020178766 |  | 6.901168 | 47.58165
60.823242 | -195.17012 | 4.6084576 | 0.002021414 |  | 6.902731 | 47.59242
60.873047 | -195.22398 | 4.6083584 | 0.0020208568 |  | 6.904636 | 47.60556
60.922852 | -195.28236 | 4.608428 | 0.0020183146 |  | 6.906701 | 47.61979
60.972656 | -195.33791 | 4.6083951 | 0.002019465 |  | 6.908665 | 47.63334
61.022461 | -195.35315 | 4.6083221 | 0.0020188005 |  | 6.909204 | 47.63706
61.072266 | -195.42406 | 4.6083307 | 0.0020193725 |  | 6.911712 | 47.65435
61.12207 | -195.4655 | 4.6082578 | 0.002019885 |  | 6.913178 | 47.66445
61.171875 | -195.53871 | 4.6082716 | 0.0020198673 |  | 6.915767 | 47.6823
61.22168 | -195.55629 | 4.6082478 | 0.0020194203 |  | 6.916389 | 47.68659
61.271484 | -195.61021 | 4.6081944 | 0.002019593 |  | 6.918296 | 47.69974
61.321289 | -195.65201 | 4.6082048 | 0.0020213185 |  | 6.919774 | 47.70993
61.371094 | -195.70372 | 4.6081333 | 0.0020204305 |  | 6.921603 | 47.72254
61.420898 | -195.75626 | 4.6082063 | 0.0020210564 |  | 6.923461 | 47.73535
61.470703 | -195.80708 | 4.6081729 | 0.0020209192 |  | 6.925259 | 47.74775
61.520508 | -195.87285 | 4.6080651 | 0.0020200491 |  | 6.927585 | 47.76378
61.570313 | -195.92899 | 4.6080842 | 0.0020207942 |  | 6.929571 | 47.77747
61.620117 | -195.97935 | 4.608036 | 0.0020207614 |  | 6.931352 | 47.78975
61.669922 | -196.01379 | 4.6079574 | 0.002019593 |  | 6.93257 | 47.79815
61.719727 | -196.06187 | 4.6079221 | 0.0020194142 |  | 6.93427 | 47.80988
61.769531 | -196.11446 | 4.6078424 | 0.0020209043 |  | 6.93613 | 47.8227
61.819336 | -196.17451 | 4.6079021 | 0.0020200997 |  | 6.938254 | 47.83734
61.869141 | -196.22803 | 4.6079264 | 0.0020188659 |  | 6.940147 | 47.8504
61.918945 | -196.27667 | 4.6078401 | 0.0020200072 |  | 6.941867 | 47.86226
61.96875 | -196.31317 | 4.6077862 | 0.0020198317 |  | 6.943158 | 47.87116
62.018555 | -196.36023 | 4.6077075 | 0.0020207553 |  | 6.944822 | 47.88263
62.068359 | -196.38731 | 4.6077261 | 0.0020201653 |  | 6.94578 | 47.88924
62.118164 | -196.44664 | 4.6077504 | 0.002019885 |  | 6.947879 | 47.9037
62.167969 | -196.51418 | 4.6076679 | 0.0020192445 |  | 6.950267 | 47.92017
62.217773 | -196.55971 | 4.6075592 | 0.0020207078 |  | 6.951878 | 47.93128
62.267578 | -196.60571 | 4.6075339 | 0.0020201176 |  | 6.953505 | 47.94249
62.317383 | -196.6729 | 4.6076026 | 0.0020211397 |  | 6.955881 | 47.95888
62.367188 | -196.70961 | 4.6075397 | 0.0020191818 |  | 6.957179 | 47.96783
62.416992 | -196.75508 | 4.6074948 | 0.0020202727 |  | 6.958787 | 47.97892
62.466797 | -196.81639 | 4.6074858 | 0.0020208179 |  | 6.960956 | 47.99387
62.516602 | -196.8524 | 4.6075177 | 0.0020214675 |  | 6.962229 | 48.00265
62.566406 | -196.90234 | 4.6073937 | 0.0020197539 |  | 6.963996 | 48.01483
62.616211 | -196.94231 | 4.6074209 | 0.0020201264 |  | 6.965409 | 48.02457
62.666016 | -196.98831 | 4.6073365 | 0.002019152 |  | 6.967036 | 48.03579
62.71582 | -197.04765 | 4.607398 | 0.0020209611 |  | 6.969135 | 48.05026
62.765625 | -197.0954 | 4.6072903 | 0.0020207046 |  | 6.970824 | 48.0619
62.81543 | -197.1627 | 4.6072049 | 0.0020187437 |  | 6.973204 | 48.07832
62.865234 | -197.18701 | 4.6072645 | 0.0020202815 |  | 6.974064 | 48.08424
62.915039 | -197.23849 | 4.6072011 | 0.0020196794 |  | 6.975885 | 48.0968
62.964844 | -197.28407 | 4.6072173 | 0.0020203651 |  | 6.977497 | 48.10791
63.014648 | -197.35315 | 4.6070924 | 0.0020217865 |  | 6.97994 | 48.12476
63.064453 | -197.39912 | 4.60707 | 0.0020198137 |  | 6.981566 | 48.13597
63.114258 | -197.45541 | 4.6070914 | 0.0020216345 |  | 6.983557 | 48.14969
63.164063 | -197.4977 | 4.6070681 | 0.0020199895 |  | 6.985052 | 48.16001
63.213867 | -197.53787 | 4.6070766 | 0.0020204007 |  | 6.986473 | 48.1698
63.263672 | -197.58826 | 4.6070304 | 0.0020201593 |  | 6.988255 | 48.18209
63.313477 | -197.63026 | 4.607029 | 0.0020199358 |  | 6.989741 | 48.19233
63.363281 | -197.66284 | 4.6069851 | 0.0020207644 |  | 6.990893 | 48.20028
63.413086 | -197.74049 | 4.6070142 | 0.0020198524 |  | 6.993639 | 48.21921
63.462891 | -197.79793 | 4.6069121 | 0.0020199299 |  | 6.995671 | 48.23322
63.512695 | -197.84163 | 4.606863 | 0.0020209372 |  | 6.997216 | 48.24387
63.5625 | -197.87035 | 4.6068559 | 0.0020200997 |  | 6.998232 | 48.25088
63.612305 | -197.9321 | 4.6068244 | 0.0020224124 |  | 7.000416 | 48.26593
63.662109 | -197.97147 | 4.6067696 | 0.0020206659 |  | 7.001808 | 48.27554
63.711914 | -198.02454 | 4.606751 | 0.0020213574 |  | 7.003685 | 48.28848
63.761719 | -198.06108 | 4.6067386 | 0.0020213365 |  | 7.004978 | 48.29739
63.811523 | -198.12007 | 4.6067009 | 0.0020216198 |  | 7.007064 | 48.31177
63.861328 | -198.16711 | 4.6067071 | 0.002020672 |  | 7.008728 | 48.32324
63.911133 | -198.21463 | 4.6067214 | 0.0020211309 |  | 7.010408 | 48.33483
63.960938 | -198.2632 | 4.6067052 | 0.0020204931 |  | 7.012126 | 48.34667
64.010742 | -198.31639 | 4.606668 | 0.0020206659 |  | 7.014008 | 48.35964
64.060547 | -198.35927 | 4.6065516 | 0.0020210652 |  | 7.015524 | 48.3701
64.110352 | -198.43344 | 4.606565 | 0.0020189821 |  | 7.018147 | 48.38819
64.160156 | -198.47948 | 4.6064782 | 0.0020201085 |  | 7.019776 | 48.39941
64.209961 | -198.52902 | 4.6064453 | 0.002020228 |  | 7.021528 | 48.41149
64.259766 | -198.57466 | 4.6064849 | 0.0020197332 |  | 7.023142 | 48.42262
64.30957 | -198.61607 | 4.6064301 | 0.0020188987 |  | 7.024607 | 48.43272
64.359375 | -198.67422 | 4.6063156 | 0.0020202964 |  | 7.026663 | 48.4469
64.40918 | -198.72893 | 4.6063747 | 0.0020198971 |  | 7.028598 | 48.46024
64.458984 | -198.78935 | 4.6062441 | 0.002020654 |  | 7.030735 | 48.47498
64.508789 | -198.84113 | 4.6063075 | 0.0020218848 |  | 7.032566 | 48.4876
64.558594 | -198.87953 | 4.6062651 | 0.0020213365 |  | 7.033925 | 48.49697
64.608398 | -198.92346 | 4.6063085 | 0.0020227283 |  | 7.035478 | 48.50768
64.658203 | -198.98332 | 4.606236 | 0.0020208389 |  | 7.037595 | 48.52228
64.708008 | -199.02396 | 4.6062603 | 0.0020185499 |  | 7.039033 | 48.53219
64.757813 | -199.08496 | 4.606195 | 0.0020199716 |  | 7.04119 | 48.54706
64.807617 | -199.13644 | 4.6060686 | 0.0020213784 |  | 7.043011 | 48.55961
64.857422 | -199.17329 | 4.6061215 | 0.0020206631 |  | 7.044314 | 48.5686
64.907227 | -199.23662 | 4.6060929 | 0.0020230024 |  | 7.046554 | 48.58404
64.957031 | -199.27562 | 4.6060328 | 0.002020359 |  | 7.047933 | 48.59355
65.006836 | -199.30542 | 4.605999 | 0.0020224063 |  | 7.048987 | 48.60082
65.056641 | -199.37224 | 4.6059971 | 0.0020201057 |  | 7.051351 | 48.61711
65.106445 | -199.40962 | 4.6059628 | 0.0020209043 |  | 7.052673 | 48.62623
65.15625 | -199.46257 | 4.6059756 | 0.0020213067 |  | 7.054545 | 48.63914
65.206055 | -199.51436 | 4.6058559 | 0.0020205437 |  | 7.056377 | 48.65177
65.255859 | -199.56027 | 4.6058416 | 0.0020207346 |  | 7.058001 | 48.66297
65.305664 | -199.61195 | 4.6057992 | 0.0020198105 |  | 7.059829 | 48.67557
65.355469 | -199.65926 | 4.6057343 | 0.0020203977 |  | 7.061502 | 48.6871
65.405273 | -199.70935 | 4.6057229 | 0.0020211516 |  | 7.063273 | 48.69932
65.455078 | -199.74861 | 4.6056776 | 0.002021879 |  | 7.064662 | 48.70889
65.504883 | -199.80304 | 4.6056385 | 0.0020194799 |  | 7.066587 | 48.72217
65.554688 | -199.87209 | 4.6056695 | 0.0020204664 |  | 7.069029 | 48.739
65.604492 | -199.91513 | 4.6056151 | 0.0020206182 |  | 7.070551 | 48.7495
65.654297 | -199.97067 | 4.6056452 | 0.0020218729 |  | 7.072516 | 48.76304
65.704102 | -200.01353 | 4.605649 | 0.0020207553 |  | 7.074032 | 48.77349
65.753906 | -200.07063 | 4.6056132 | 0.0020199686 |  | 7.076051 | 48.78742
65.803711 | -200.10742 | 4.6054974 | 0.0020173073 |  | 7.077352 | 48.79639
65.853516 | -200.1532 | 4.6054893 | 0.002018112 |  | 7.078971 | 48.80755
65.90332 | -200.19389 | 4.6054688 | 0.0020198165 |  | 7.08041 | 48.81747
65.953125 | -200.25618 | 4.6054077 | 0.0020211607 |  | 7.082614 | 48.83266
66.00293 | -200.28571 | 4.6053982 | 0.0020214408 |  | 7.083658 | 48.83986
66.052734 | -200.33195 | 4.6054282 | 0.0020201684 |  | 7.085293 | 48.85114
66.102539 | -200.39418 | 4.6054153 | 0.0020205409 |  | 7.087494 | 48.86632
66.152344 | -200.43961 | 4.6053405 | 0.0020208417 |  | 7.089101 | 48.87739
66.202148 | -200.49763 | 4.6053329 | 0.0020212412 |  | 7.091153 | 48.89154
66.251953 | -200.54199 | 4.6052766 | 0.0020217954 |  | 7.092722 | 48.90236
66.301758 | -200.58707 | 4.6052814 | 0.0020221113 |  | 7.094316 | 48.91335
66.351563 | -200.64856 | 4.6052141 | 0.0020223707 |  | 7.096491 | 48.92835
66.401367 | -200.69402 | 4.6051288 | 0.0020199926 |  | 7.098099 | 48.93943
66.451172 | -200.73817 | 4.6051645 | 0.0020193874 |  | 7.09966 | 48.9502
66.500977 | -200.79413 | 4.6052279 | 0.0020196526 |  | 7.10164 | 48.96384
66.550781 | -200.84087 | 4.6051426 | 0.0020194321 |  | 7.103293 | 48.97524
66.600586 | -200.89378 | 4.6051049 | 0.0020204186 |  | 7.105164 | 48.98814
66.650391 | -200.92647 | 4.6050777 | 0.0020212948 |  | 7.10632 | 48.99611
66.700195 | -200.97842 | 4.6050129 | 0.0020189851 |  | 7.108158 | 49.00878
66.75 | -201.03812 | 4.6049352 | 0.0020206601 |  | 7.110269 | 49.02334
66.799805 | -201.08931 | 4.6049609 | 0.0020212501 |  | 7.112079 | 49.03582
66.849609 | -201.14493 | 4.6049066 | 0.002021414 |  | 7.114047 | 49.04939
66.899414 | -201.1861 | 4.6048665 | 0.0020188719 |  | 7.115503 | 49.05943
66.949219 | -201.24582 | 4.6048522 | 0.0020206808 |  | 7.117615 | 49.07399
66.999023 | -201.29124 | 4.6048636 | 0.0020203739 |  | 7.119221 | 49.08506
67.048828 | -201.35887 | 4.6047645 | 0.002018875 |  | 7.121613 | 49.10156
67.098633 | -201.39061 | 4.6047716 | 0.0020203621 |  | 7.122736 | 49.1093
67.148438 | -201.44298 | 4.6048055 | 0.0020185083 |  | 7.124588 | 49.12207
67.198242 | -201.49252 | 4.6047869 | 0.0020217597 |  | 7.12634 | 49.13415
67.248047 | -201.54514 | 4.6047378 | 0.0020201711 |  | 7.128201 | 49.14698
67.297852 | -201.57452 | 4.6047721 | 0.0020208328 |  | 7.12924 | 49.15414
67.347656 | -201.64191 | 4.6046977 | 0.0020216554 |  | 7.131624 | 49.17058
67.397461 | -201.67424 | 4.6046534 | 0.0020207851 |  | 7.132767 | 49.17846
67.447266 | -201.72772 | 4.6044092 | 0.0020199476 |  | 7.134659 | 49.1915
67.49707 | -201.7755 | 4.6045804 | 0.0020219951 |  | 7.136348 | 49.20315
67.546875 | -201.82578 | 4.6045551 | 0.0020202042 |  | 7.138127 | 49.21541
67.59668 | -201.88045 | 4.6044798 | 0.0020199388 |  | 7.14006 | 49.22874
67.646484 | -201.92708 | 4.6044865 | 0.0020204664 |  | 7.14171 | 49.24011
67.696289 | -201.97597 | 4.604455 | 0.0020201146 |  | 7.143439 | 49.25204
67.746094 | -202.01637 | 4.6044559 | 0.0020198196 |  | 7.144868 | 49.26189
67.795898 | -202.06409 | 4.6043983 | 0.0020201593 |  | 7.146555 | 49.27352
67.845703 | -202.12122 | 4.6043811 | 0.0020207732 |  | 7.148576 | 49.28746
67.895508 | -202.17235 | 4.6043463 | 0.0020208003 |  | 7.150384 | 49.29992
67.945313 | -202.22755 | 4.6043177 | 0.0020173788 |  | 7.152336 | 49.31338
67.995117 | -202.2771 | 4.6042042 | 0.0020201891 |  | 7.154089 | 49.32547
68.044922 | -202.31607 | 4.604248 | 0.0020198047 |  | 7.155467 | 49.33497
68.094727 | -202.37755 | 4.6042151 | 0.0020200878 |  | 7.157642 | 49.34996
68.144531 | -202.43427 | 4.6042418 | 0.0020209104 |  | 7.159648 | 49.36379
68.194336 | -202.48076 | 4.6040707 | 0.0020190508 |  | 7.161292 | 49.37513
68.244141 | -202.50876 | 4.6040874 | 0.0020213455 |  | 7.162282 | 49.38196
68.293945 | -202.56303 | 4.6041698 | 0.0020196615 |  | 7.164202 | 49.39519
68.34375 | -202.6187 | 4.6041112 | 0.0020209849 |  | 7.166171 | 49.40877
68.393555 | -202.66713 | 4.6040101 | 0.0020211786 |  | 7.167883 | 49.42058
68.443359 | -202.71729 | 4.6039948 | 0.002020523 |  | 7.169658 | 49.43281
68.493164 | -202.77115 | 4.6039481 | 0.0020211549 |  | 7.171562 | 49.44594
68.542969 | -202.82413 | 4.603951 | 0.002022329 |  | 7.173436 | 49.45886
68.592773 | -202.85165 | 4.6039071 | 0.002020672 |  | 7.17441 | 49.46557
68.642578 | -202.91748 | 4.6038504 | 0.0020218194 |  | 7.176738 | 49.48162
68.692383 | -202.96857 | 4.6038413 | 0.002020058 |  | 7.178545 | 49.49408
68.742188 | -203.01939 | 4.6038814 | 0.0020214496 |  | 7.180342 | 49.50648
68.791992 | -203.04665 | 4.6038036 | 0.0020195602 |  | 7.181306 | 49.51312
68.841797 | -203.11441 | 4.6037865 | 0.0020212142 |  | 7.183703 | 49.52965
68.891602 | -203.17969 | 4.6037655 | 0.0020207078 |  | 7.186012 | 49.54556
68.941406 | -203.20959 | 4.6037941 | 0.0020205826 |  | 7.187069 | 49.55286
68.991211 | -203.25414 | 4.6037283 | 0.0020200014 |  | 7.188645 | 49.56372
69.041016 | -203.30875 | 4.6035872 | 0.0020193427 |  | 7.190576 | 49.57704
69.09082 | -203.34909 | 4.6036005 | 0.0020204782 |  | 7.192003 | 49.58687
69.140625 | -203.42375 | 4.6036081 | 0.0020213127 |  | 7.194643 | 49.60508
69.19043 | -203.46515 | 4.6035271 | 0.0020205111 |  | 7.196108 | 49.61517
69.240234 | -203.51164 | 4.6033983 | 0.0020214289 |  | 7.197752 | 49.62651
69.290039 | -203.55943 | 4.603548 | 0.0020212054 |  | 7.199442 | 49.63816
69.339844 | -203.60393 | 4.6034446 | 0.0020201562 |  | 7.201016 | 49.64902
69.389648 | -203.67209 | 4.6035013 | 0.0020221889 |  | 7.203427 | 49.66564
69.439453 | -203.70284 | 4.6033368 | 0.002019915 |  | 7.204514 | 49.67314
69.489258 | -203.75655 | 4.6033368 | 0.002019614 |  | 7.206414 | 49.68623
69.539063 | -203.79771 | 4.6033335 | 0.0020207106 |  | 7.20787 | 49.69627
69.588867 | -203.85275 | 4.603323 | 0.0020203621 |  | 7.209816 | 49.70969
69.638672 | -203.91032 | 4.6033096 | 0.0020205318 |  | 7.211852 | 49.72373
69.688477 | -203.97624 | 4.6032648 | 0.0020196615 |  | 7.214184 | 49.7398
69.738281 | -204.02611 | 4.6032295 | 0.0020197213 |  | 7.215948 | 49.75197
69.788086 | -204.0676 | 4.60325 | 0.0020207316 |  | 7.217415 | 49.76208
69.837891 | -204.10793 | 4.6031766 | 0.0020215362 |  | 7.218841 | 49.77192
69.887695 | -204.16145 | 4.6030645 | 0.0020208627 |  | 7.220734 | 49.78497
69.9375 | -204.2123 | 4.6031804 | 0.0020197809 |  | 7.222533 | 49.79737
69.987305 | -204.23453 | 4.6030388 | 0.0020220727 |  | 7.223319 | 49.80279
70.037109 | -204.2879 | 4.6029673 | 0.0020198016 |  | 7.225206 | 49.8158
70.086914 | -204.3284 | 4.6029801 | 0.0020210086 |  | 7.226639 | 49.82568
70.136719 | -204.40089 | 4.6029501 | 0.0020213574 |  | 7.229203 | 49.84336
70.186523 | -204.45128 | 4.6029859 | 0.0020208003 |  | 7.230985 | 49.85564
70.236328 | -204.51222 | 4.6029515 | 0.0020202457 |  | 7.23314 | 49.8705
70.286133 | -204.55511 | 4.6028237 | 0.0020208179 |  | 7.234657 | 49.88096
70.335938 | -204.6013 | 4.6028237 | 0.0020195125 |  | 7.236291 | 49.89223
70.385742 | -204.64601 | 4.6028061 | 0.0020198345 |  | 7.237872 | 49.90313
70.435547 | -204.69502 | 4.6027985 | 0.0020208985 |  | 7.239605 | 49.91508
70.485352 | -204.74687 | 4.6026926 | 0.0020214468 |  | 7.241439 | 49.92772
70.535156 | -204.79797 | 4.6027641 | 0.0020222603 |  | 7.243247 | 49.94018
70.584961 | -204.83485 | 4.6027455 | 0.0020197867 |  | 7.244551 | 49.94918
70.634766 | -204.89317 | 4.6026802 | 0.0020206005 |  | 7.246614 | 49.9634
70.68457 | -204.93164 | 4.602622 | 0.0020212531 |  | 7.247974 | 49.97278
70.734375 | -204.98965 | 4.6026134 | 0.0020203919 |  | 7.250026 | 49.98693
70.78418 | -205.03989 | 4.6025596 | 0.0020211756 |  | 7.251803 | 49.99918
70.833984 | -205.08206 | 4.6025186 | 0.0020219088 |  | 7.253294 | 50.00946
70.883789 | -205.14789 | 4.602531 | 0.0020225106 |  | 7.255622 | 50.02551
70.933594 | -205.2038 | 4.6024661 | 0.0020214529 |  | 7.2576 | 50.03915
70.983398 | -205.23302 | 4.6024919 | 0.00202035 |  | 7.258633 | 50.04627
71.033203 | -205.29022 | 4.6024065 | 0.0020210238 |  | 7.260656 | 50.06022
71.083008 | -205.31494 | 4.6024194 | 0.0020209281 |  | 7.261531 | 50.06625
71.132813 | -205.37775 | 4.6024599 | 0.0020210086 |  | 7.263752 | 50.08156
71.182617 | -205.4205 | 4.6023722 | 0.002022469 |  | 7.265264 | 50.09199
71.232422 | -205.47786 | 4.6023083 | 0.0020206361 |  | 7.267293 | 50.10598
71.282227 | -205.52843 | 4.6023231 | 0.0020201385 |  | 7.269081 | 50.11831
71.332031 | -205.56749 | 4.6022353 | 0.0020215064 |  | 7.270463 | 50.12783
71.381836 | -205.61455 | 4.6023402 | 0.0020229458 |  | 7.272127 | 50.13931
71.431641 | -205.67529 | 4.6022434 | 0.0020213604 |  | 7.274275 | 50.15412
71.481445 | -205.69836 | 4.602232 | 0.002019769 |  | 7.275091 | 50.15974
71.53125 | -205.7625 | 4.602087 | 0.0020229935 |  | 7.27736 | 50.17539
71.581055 | -205.80766 | 4.6020064 | 0.0020215749 |  | 7.278957 | 50.1864
71.630859 | -205.8735 | 4.6020589 | 0.0020216436 |  | 7.281286 | 50.20245
71.680664 | -205.93336 | 4.602047 | 0.0020223944 |  | 7.283403 | 50.21705
71.730469 | -205.97972 | 4.602066 | 0.0020223437 |  | 7.285042 | 50.22835
71.780273 | -206.0284 | 4.6019783 | 0.0020207942 |  | 7.286764 | 50.24023
71.830078 | -206.05113 | 4.6019158 | 0.0020228087 |  | 7.287568 | 50.24577
71.879883 | -206.1221 | 4.6019278 | 0.0020197867 |  | 7.290078 | 50.26307
71.929688 | -206.18668 | 4.6018715 | 0.0020211667 |  | 7.292362 | 50.27882
71.979492 | -206.20584 | 4.6018901 | 0.0020223826 |  | 7.29304 | 50.28349
72.029297 | -206.25845 | 4.601862 | 0.0020214766 |  | 7.2949 | 50.29632
72.079102 | -206.30136 | 4.6018538 | 0.0020200163 |  | 7.296418 | 50.30679
72.128906 | -206.35141 | 4.6018434 | 0.0020209937 |  | 7.298188 | 50.31899
72.178711 | -206.39558 | 4.601769 | 0.0020210147 |  | 7.29975 | 50.32976
72.228516 | -206.47501 | 4.6017599 | 0.0020212918 |  | 7.30256 | 50.34913
72.27832 | -206.51389 | 4.6015892 | 0.002021411 |  | 7.303935 | 50.35861
72.328125 | -206.56961 | 4.6016049 | 0.0020236729 |  | 7.305905 | 50.3722
72.37793 | -206.63048 | 4.6016312 | 0.00202142 |  | 7.308058 | 50.38704
72.427734 | -206.67796 | 4.6015797 | 0.0020216822 |  | 7.309738 | 50.39862
72.477539 | -206.72438 | 4.601511 | 0.0020211728 |  | 7.311379 | 50.40994
72.527344 | -206.7854 | 4.6015286 | 0.0020214946 |  | 7.313537 | 50.42482
72.577148 | -206.82794 | 4.601438 | 0.0020213185 |  | 7.315042 | 50.43519
72.626953 | -206.86244 | 4.60148 | 0.0020222843 |  | 7.316262 | 50.44361
72.676758 | -206.91737 | 4.6014619 | 0.0020202608 |  | 7.318205 | 50.457
72.726563 | -206.96773 | 4.601368 | 0.002022767 |  | 7.319986 | 50.46928
72.776367 | -207.00716 | 4.6013613 | 0.002021271 |  | 7.321381 | 50.4789
72.826172 | -207.04993 | 4.6013145 | 0.0020211011 |  | 7.322893 | 50.48933
72.875977 | -207.11604 | 4.6013513 | 0.0020214082 |  | 7.325231 | 50.50545
72.925781 | -207.16602 | 4.6011858 | 0.0020219267 |  | 7.326999 | 50.51764
72.975586 | -207.21471 | 4.6012197 | 0.0020203828 |  | 7.328721 | 50.52951
73.025391 | -207.25795 | 4.6012497 | 0.0020214766 |  | 7.33025 | 50.54005
73.075195 | -207.30923 | 4.6011715 | 0.0020205616 |  | 7.332064 | 50.55256
73.125 | -207.34921 | 4.6010942 | 0.0020226568 |  | 7.333478 | 50.56231
73.174805 | -207.41682 | 4.6010656 | 0.0020222187 |  | 7.335869 | 50.57879
73.224609 | -207.44786 | 4.6010365 | 0.0020228445 |  | 7.336967 | 50.58636
73.274414 | -207.50111 | 4.6009903 | 0.0020220994 |  | 7.338851 | 50.59935
73.324219 | -207.55553 | 4.601058 | 0.0020237179 |  | 7.340775 | 50.61262
73.374023 | -207.60486 | 4.601027 | 0.0020218878 |  | 7.34252 | 50.62465
73.423828 | -207.65399 | 4.6009922 | 0.002022916 |  | 7.344258 | 50.63663
73.473633 | -207.7099 | 4.6009264 | 0.0020225672 |  | 7.346235 | 50.65026
73.523438 | -207.75519 | 4.6009274 | 0.0020234317 |  | 7.347837 | 50.6613
73.573242 | -207.79581 | 4.6008329 | 0.0020220787 |  | 7.349273 | 50.67121
73.623047 | -207.85783 | 4.6008005 | 0.002021244 |  | 7.351467 | 50.68633
73.672852 | -207.90291 | 4.6007414 | 0.002021733 |  | 7.353061 | 50.69733
73.722656 | -207.94769 | 4.6007738 | 0.0020223199 |  | 7.354645 | 50.70825
73.772461 | -207.98471 | 4.600769 | 0.002021122 |  | 7.355954 | 50.71727
73.822266 | -208.00146 | 4.600759 | 0.0020217597 |  | 7.356547 | 50.72136
73.87207 | -207.9429 | 4.6007314 | 0.0020217835 |  | 7.354476 | 50.70708
73.921875 | -207.9593 | 4.6006889 | 0.0020224927 |  | 7.355056 | 50.71108
73.97168 | -208.01384 | 4.6007247 | 0.0020215898 |  | 7.356985 | 50.72438
74.021484 | -208.13109 | 4.6006541 | 0.0020224303 |  | 7.361132 | 50.75297
74.071289 | -208.2271 | 4.6006341 | 0.0020225823 |  | 7.364527 | 50.77638
74.121094 | -208.30899 | 4.6004739 | 0.0020210266 |  | 7.367423 | 50.79635
74.170898 | -208.37378 | 4.6004887 | 0.0020220338 |  | 7.369715 | 50.81215
74.220703 | -208.44528 | 4.6004858 | 0.0020235537 |  | 7.372244 | 50.82958
74.270508 | -208.55673 | 4.6003842 | 0.002020377 |  | 7.376185 | 50.85676
74.320313 | -208.60258 | 4.6003218 | 0.0020223649 |  | 7.377807 | 50.86794
74.370117 | -208.63071 | 4.6003385 | 0.0020220669 |  | 7.378802 | 50.8748
74.419922 | -208.69974 | 4.6002789 | 0.0020216138 |  | 7.381243 | 50.89163
74.469727 | -208.76945 | 4.6002645 | 0.0020214973 |  | 7.383709 | 50.90863
74.519531 | -208.83199 | 4.6001811 | 0.0020219237 |  | 7.385921 | 50.92388
74.569336 | -208.88139 | 4.6002049 | 0.0020228177 |  | 7.387668 | 50.93593
74.619141 | -208.90105 | 4.6000905 | 0.0020218014 |  | 7.388363 | 50.94072
74.668945 | -208.95746 | 4.6001453 | 0.0020214228 |  | 7.390358 | 50.95448
74.71875 | -208.9966 | 4.6001077 | 0.0020233004 |  | 7.391743 | 50.96402
74.768555 | -209.04337 | 4.6001053 | 0.0020233989 |  | 7.393397 | 50.97543
74.818359 | -209.0757 | 4.6000443 | 0.0020200312 |  | 7.39454 | 50.98331
74.868164 | -209.10014 | 4.6000137 | 0.0020208925 |  | 7.395405 | 50.98927
74.917969 | -209.15367 | 4.6000028 | 0.0020225912 |  | 7.397298 | 51.00233
74.967773 | -209.20328 | 4.5999541 | 0.0020210445 |  | 7.399052 | 51.01442
75.017578 | -209.23587 | 4.5999751 | 0.0020219951 |  | 7.400205 | 51.02237
75.067383 | -209.2813 | 4.5999188 | 0.002022007 |  | 7.401812 | 51.03345
75.117188 | -209.30415 | 4.5998931 | 0.0020204931 |  | 7.40262 | 51.03902
75.166992 | -209.3441 | 4.5998707 | 0.0020232557 |  | 7.404033 | 51.04876
75.216797 | -209.41263 | 4.5997324 | 0.0020220429 |  | 7.406457 | 51.06547
75.266602 | -209.46405 | 4.5997696 | 0.0020234704 |  | 7.408275 | 51.07801
75.316406 | -209.50909 | 4.5998225 | 0.0020211637 |  | 7.409868 | 51.089
75.366211 | -209.54343 | 4.5997601 | 0.0020219802 |  | 7.411083 | 51.09737
75.416016 | -209.60187 | 4.5996275 | 0.002021715 |  | 7.41315 | 51.11162
75.46582 | -209.64815 | 4.5996275 | 0.0020229011 |  | 7.414787 | 51.12291
75.515625 | -209.70396 | 4.5995789 | 0.0020229102 |  | 7.41676 | 51.13651
75.56543 | -209.75981 | 4.5995488 | 0.0020237924 |  | 7.418736 | 51.15013
75.615234 | -209.83521 | 4.5996065 | 0.0020230024 |  | 7.421402 | 51.16852
75.665039 | -209.87477 | 4.5995741 | 0.0020226091 |  | 7.422802 | 51.17817
75.714844 | -209.91911 | 4.5994873 | 0.00202398 |  | 7.42437 | 51.18898
75.764648 | -209.98132 | 4.5994825 | 0.0020220876 |  | 7.42657 | 51.20415
75.814453 | -210.02443 | 4.599453 | 0.002019885 |  | 7.428095 | 51.21466
75.864258 | -210.0809 | 4.5994601 | 0.0020210058 |  | 7.430092 | 51.22843
75.914063 | -210.1358 | 4.5993514 | 0.0020196021 |  | 7.432034 | 51.24182
75.963867 | -210.19026 | 4.599257 | 0.002022323 |  | 7.43396 | 51.2551
76.013672 | -210.23442 | 4.5993276 | 0.0020246506 |  | 7.435522 | 51.26587
76.063477 | -210.26944 | 4.5992737 | 0.0020202696 |  | 7.43676 | 51.27441
76.113281 | -210.3302 | 4.5991902 | 0.0020226478 |  | 7.438909 | 51.28922
76.163086 | -210.36847 | 4.5991855 | 0.0020202307 |  | 7.440263 | 51.29856
76.212891 | -210.4305 | 4.5992088 | 0.0020230799 |  | 7.442457 | 51.31368
76.262695 | -210.47411 | 4.5991864 | 0.0020222007 |  | 7.443999 | 51.32432
76.3125 | -210.50819 | 4.5991635 | 0.0020211041 |  | 7.445204 | 51.33263
76.362305 | -210.54736 | 4.5991039 | 0.0020222634 |  | 7.44659 | 51.34218
76.412109 | -210.60846 | 4.5990658 | 0.0020201653 |  | 7.448751 | 51.35708
76.461914 | -210.66354 | 4.5990605 | 0.0020211965 |  | 7.450699 | 51.37051
76.511719 | -210.70058 | 4.5990076 | 0.0020236014 |  | 7.452009 | 51.37954
76.561523 | -210.75797 | 4.5989075 | 0.0020199835 |  | 7.454038 | 51.39354
76.611328 | -210.80904 | 4.5988908 | 0.0020222992 |  | 7.455845 | 51.40599
76.661133 | -210.84483 | 4.5989776 | 0.002022031 |  | 7.45711 | 51.41472
76.710938 | -210.8886 | 4.5989308 | 0.0020225078 |  | 7.458658 | 51.42539
76.760742 | -210.93771 | 4.5988564 | 0.0020210892 |  | 7.460395 | 51.43737
76.810547 | -210.99214 | 4.5988493 | 0.002022478 |  | 7.46232 | 51.45064
76.860352 | -211.02995 | 4.5987563 | 0.0020208657 |  | 7.463658 | 51.45986
76.910156 | -211.07729 | 4.598702 | 0.0020220906 |  | 7.465332 | 51.4714
76.959961 | -211.12883 | 4.5987082 | 0.0020193011 |  | 7.467155 | 51.48397
77.009766 | -211.2117 | 4.5986199 | 0.002022454 |  | 7.470086 | 51.50418
77.05957 | -211.26572 | 4.5985913 | 0.0020233302 |  | 7.471996 | 51.51735
77.109375 | -211.31685 | 4.5985293 | 0.0020227639 |  | 7.473805 | 51.52982
77.15918 | -211.36392 | 4.5985684 | 0.0020234198 |  | 7.475469 | 51.5413
77.208984 | -211.40752 | 4.5984869 | 0.0020217807 |  | 7.477012 | 51.55193
77.258789 | -211.45193 | 4.5985804 | 0.0020212531 |  | 7.478582 | 51.56276
77.308594 | -211.50284 | 4.5984788 | 0.0020231723 |  | 7.480383 | 51.57517
77.358398 | -211.55127 | 4.5983996 | 0.0020227015 |  | 7.482096 | 51.58698
77.408203 | -211.59525 | 4.5984249 | 0.0020204305 |  | 7.483651 | 51.59771
77.458008 | -211.65526 | 4.5983553 | 0.0020218699 |  | 7.485774 | 51.61234
77.507813 | -211.69829 | 4.5982256 | 0.002021119 |  | 7.487295 | 51.62283
77.557617 | -211.7536 | 4.5982714 | 0.0020222366 |  | 7.489252 | 51.63632
77.607422 | -211.78409 | 4.5982199 | 0.0020228475 |  | 7.49033 | 51.64376
77.657227 | -211.83389 | 4.5982022 | 0.0020224273 |  | 7.492091 | 51.6559
77.707031 | -211.89186 | 4.5980668 | 0.0020199181 |  | 7.494142 | 51.67004
77.756836 | -211.93636 | 4.5980463 | 0.0020214082 |  | 7.495715 | 51.68089
77.806641 | -211.98158 | 4.5980678 | 0.0020205975 |  | 7.497315 | 51.69191
77.856445 | -212.03894 | 4.5979853 | 0.0020234466 |  | 7.499343 | 51.7059
77.90625 | -212.07913 | 4.5980525 | 0.0020212054 |  | 7.500765 | 51.7157
77.956055 | -212.13651 | 4.5978837 | 0.0020229905 |  | 7.502794 | 51.72969
78.005859 | -212.16588 | 4.5979881 | 0.0020211756 |  | 7.503833 | 51.73686
78.055664 | -212.22542 | 4.5979443 | 0.0020211905 |  | 7.505939 | 51.75137
78.105469 | -212.26602 | 4.5978274 | 0.0020223348 |  | 7.507375 | 51.76128
78.155273 | -212.32236 | 4.5978136 | 0.002022472 |  | 7.509367 | 51.77501
78.205078 | -212.37842 | 4.5978613 | 0.0020210533 |  | 7.51135 | 51.78868
78.254883 | -212.42673 | 4.5977869 | 0.002021861 |  | 7.513059 | 51.80046
78.304688 | -212.48827 | 4.5978251 | 0.0020212352 |  | 7.515235 | 51.81547
78.354492 | -212.52576 | 4.5976915 | 0.0020220578 |  | 7.516561 | 51.82461
78.404297 | -212.57649 | 4.597528 | 0.002023214 |  | 7.518355 | 51.83698
78.454102 | -212.63594 | 4.5976553 | 0.0020238757 |  | 7.520458 | 51.85148
78.503906 | -212.67009 | 4.5975566 | 0.0020229071 |  | 7.521666 | 51.85981
78.553711 | -212.70406 | 4.5976009 | 0.0020219146 |  | 7.522867 | 51.86809
78.603516 | -212.76073 | 4.5976143 | 0.002022913 |  | 7.524872 | 51.88191
78.65332 | -212.8092 | 4.5975399 | 0.0020232976 |  | 7.526586 | 51.89373
78.703125 | -212.87532 | 4.5975175 | 0.0020215572 |  | 7.528924 | 51.90985
78.75293 | -212.91968 | 4.5973668 | 0.0020220669 |  | 7.530493 | 51.92067
78.802734 | -212.95895 | 4.5974102 | 0.0020249605 |  | 7.531882 | 51.93025
78.852539 | -213.01564 | 4.5973063 | 0.0020228357 |  | 7.533887 | 51.94407
78.902344 | -213.05612 | 4.5973911 | 0.0020216643 |  | 7.535319 | 51.95394
78.952148 | -213.11961 | 4.5973201 | 0.0020212024 |  | 7.537564 | 51.96942
79.001953 | -213.16963 | 4.5973382 | 0.002022496 |  | 7.539333 | 51.98162
79.051758 | -213.21495 | 4.5972838 | 0.0020223707 |  | 7.540936 | 51.99267
79.101563 | -213.26727 | 4.5971842 | 0.0020217032 |  | 7.542787 | 52.00543
79.151367 | -213.32086 | 4.5971327 | 0.0020219863 |  | 7.544682 | 52.0185
79.201172 | -213.35945 | 4.5971208 | 0.00202156 |  | 7.546047 | 52.02791
79.250977 | -213.39531 | 4.5971346 | 0.0020218221 |  | 7.547315 | 52.03665
79.300781 | -213.44951 | 4.5970283 | 0.002022627 |  | 7.549232 | 52.04987
79.350586 | -213.50914 | 4.597055 | 0.0020233183 |  | 7.551341 | 52.06441
79.400391 | -213.55354 | 4.596839 | 0.0020222904 |  | 7.552911 | 52.07524
79.450195 | -213.6077 | 4.5968728 | 0.0020224124 |  | 7.554827 | 52.08845
79.5 | -213.65213 | 4.5968356 | 0.0020223528 |  | 7.556398 | 52.09928
79.549805 | -213.70955 | 4.5969214 | 0.0020219206 |  | 7.558429 | 52.11328
79.599609 | -213.75652 | 4.596828 | 0.0020220727 |  | 7.56009 | 52.12474
79.649414 | -213.82935 | 4.5968356 | 0.0020197749 |  | 7.562666 | 52.14249
79.699219 | -213.8587 | 4.5967336 | 0.0020216464 |  | 7.563704 | 52.14965
79.749023 | -213.9167 | 4.5966601 | 0.0020205555 |  | 7.565756 | 52.1638
79.798828 | -213.967 | 4.5966868 | 0.0020210058 |  | 7.567535 | 52.17606
79.848633 | -214.00549 | 4.59658 | 0.0020217628 |  | 7.568896 | 52.18545
79.898438 | -214.06503 | 4.5966034 | 0.0020215898 |  | 7.571002 | 52.19997
79.948242 | -214.09857 | 4.59657 | 0.0020213514 |  | 7.572188 | 52.20814
79.998047 | -214.1438 | 4.5966353 | 0.0020221532 |  | 7.573788 | 52.21917
80.047852 | -214.19908 | 4.5964437 | 0.0020226061 |  | 7.575743 | 52.23265
80.097656 | -214.24738 | 4.5963221 | 0.0020236759 |  | 7.577451 | 52.24443
80.147461 | -214.30046 | 4.5963588 | 0.0020224215 |  | 7.579328 | 52.25738
80.197266 | -214.35051 | 4.5963478 | 0.0020247279 |  | 7.581098 | 52.26958
80.24707 | -214.39265 | 4.5962806 | 0.0020235449 |  | 7.582589 | 52.27986
80.296875 | -214.45543 | 4.5961814 | 0.0020221234 |  | 7.584809 | 52.29516
80.34668 | -214.49782 | 4.5962377 | 0.0020225286 |  | 7.586309 | 52.3055
80.396484 | -214.5522 | 4.5961976 | 0.0020226061 |  | 7.588232 | 52.31876
80.446289 | -214.597 | 4.5960727 | 0.0020223707 |  | 7.589816 | 52.32969
80.496094 | -214.6418 | 4.5960183 | 0.002022496 |  | 7.591401 | 52.34061
80.545898 | -214.69588 | 4.596025 | 0.0020222962 |  | 7.593313 | 52.3538
80.595703 | -214.73364 | 4.5959597 | 0.0020221234 |  | 7.594649 | 52.36301
80.645508 | -214.79507 | 4.5960274 | 0.0020209074 |  | 7.596822 | 52.37799
80.695313 | -214.8389 | 4.5958595 | 0.002022305 |  | 7.598372 | 52.38867
80.745117 | -214.88446 | 4.5958791 | 0.002021879 |  | 7.599983 | 52.39978
80.794922 | -214.94237 | 4.5958314 | 0.0020233213 |  | 7.602031 | 52.41391
80.844727 | -214.98412 | 4.5957255 | 0.0020233155 |  | 7.603508 | 52.42409
80.894531 | -215.03111 | 4.5956278 | 0.0020215332 |  | 7.60517 | 52.43555
80.944336 | -215.0793 | 4.595685 | 0.0020227283 |  | 7.606874 | 52.4473
80.994141 | -215.14052 | 4.5955524 | 0.0020230084 |  | 7.609039 | 52.46222
81.043945 | -215.20007 | 4.5955777 | 0.0020238219 |  | 7.611146 | 52.47675
81.09375 | -215.24181 | 4.5955329 | 0.0020236671 |  | 7.612622 | 52.48692
81.143555 | -215.28006 | 4.5953646 | 0.0020217181 |  | 7.613975 | 52.49625
81.193359 | -215.34206 | 4.595387 | 0.00202218 |  | 7.616167 | 52.51137
81.243164 | -215.36655 | 4.5952835 | 0.0020226836 |  | 7.617034 | 52.51734
81.292969 | -215.41425 | 4.5952263 | 0.0020221083 |  | 7.618721 | 52.52897
81.342773 | -215.47868 | 4.5952411 | 0.002023241 |  | 7.620999 | 52.54469
81.392578 | -215.52469 | 4.5951257 | 0.0020212382 |  | 7.622627 | 52.55591
81.442383 | -215.56682 | 4.5951228 | 0.0020212261 |  | 7.624117 | 52.56618
81.492188 | -215.60539 | 4.5950241 | 0.0020231188 |  | 7.625481 | 52.57558
81.541992 | -215.64041 | 4.5949121 | 0.0020221143 |  | 7.626719 | 52.58412
81.591797 | -215.67726 | 4.5948825 | 0.0020223409 |  | 7.628023 | 52.59311
81.641602 | -215.73601 | 4.5947328 | 0.0020227788 |  | 7.630101 | 52.60744
81.691406 | -215.7966 | 4.5947723 | 0.0020209639 |  | 7.632243 | 52.62221
81.741211 | -215.82283 | 4.5947061 | 0.0020217448 |  | 7.633171 | 52.62861
81.791016 | -215.86945 | 4.594594 | 0.0020239651 |  | 7.63482 | 52.63998
81.84082 | -215.90254 | 4.5944219 | 0.002022478 |  | 7.63599 | 52.64804
81.890625 | -215.89664 | 4.5943351 | 0.0020225793 |  | 7.635782 | 52.64661
81.94043 | -215.95425 | 4.5942817 | 0.0020227314 |  | 7.637819 | 52.66065
81.990234 | -216.0267 | 4.5940461 | 0.0020213246 |  | 7.640382 | 52.67832
82.040039 | -216.03706 | 4.5938578 | 0.0020224571 |  | 7.640748 | 52.68085
82.089844 | -216.01576 | 4.5936537 | 0.0020218908 |  | 7.639995 | 52.67565
82.139648 | -215.95377 | 4.5934267 | 0.0020223588 |  | 7.637802 | 52.66054
82.189453 | -215.70357 | 4.5929494 | 0.0020230084 |  | 7.628953 | 52.59953
82.239258 | -26.790525 | 4.567925 | 0.0020257086 |  | 0.947521 | 6.532896
82.289063 | -4.8229713 | 4.4780669 | 0.0020359755 |  | 0.1705777 | 1.176086
82.338867 | -0.2996082 | 4.3820047 | 0.001998672 |  | 0.01059647 | 0.07305975
82.388672 | -1.5569403 | 4.2859759 | 0.002027604 |  | 0.0550655 | 0.3796614
82.438477 | -0.17400299 | 4.2710013 | 0.0020141392 |  | 0.006154097 | 0.0424308
82.488281 | -0.87494838 | 4.2690887 | 0.0020069242 |  | 0.03094497 | 0.213357
82.538086 | -0.92027944 | 4.2699194 | 0.0020277351 |  | 0.03254823 | 0.224411
82.587891 | -0.16639705 | 4.2708774 | 0.0020151853 |  | 0.005885092 | 0.04057608