## Parameters
CEE 300/TAM 324 Concrete compression tests
600-kip MTS servo-hydraulic testing machine, Newmark Lab
Laboratory session
2025-11-12 AB5
Parameters
|  | Diameter, d |  |  | Area, A
| Cylinder | (in.) | (mm) |  | (in.2) | (mm2)
| 4x8 | 4 | 101.6 |  | 12.56637 | 8107.32
| 6x12 | 6 | 152.4 |  | 28.27433 | 18241.47
Extensometer
| Gage length |  | L = | 6 | in.
Labels
4x8 LS
4x8 HS
6x12 LS
6x12 HS
Conversions
| 1 kip = | 4448.2 | N
| 1 in = | 25.4 | mm

## 4x8 LS
CEE 300/TAM 324 Concrete compression tests |  |  |  |  | f'c = | 2.388622 | ksi
2025-11-12 AB5 4x8 LS
Time (s) | Actuator force (kips) | Actuator position (in.) | Extensom- eter displ (in.) | Compres- sive strain, ε | Compressive stress, σ
[5 empty] | (ksi) | (MPa)
0.061523438 | -0.15370162 | 0.77965629 | 6.3085557e-05 | 0 | 0.01223119 | 0.08433065
0.11132813 | -0.14823814 | 0.77967525 | 6.2113999e-05 | 1.619263e-07 | 0.01179642 | 0.08133303
0.16113281 | -0.15144849 | 0.77971834 | 6.1067942e-05 | 3.362692e-07 | 0.01205189 | 0.08309444
0.2109375 | -0.14433755 | 0.77974343 | 6.3654777e-05 | -9.487e-08 | 0.01148602 | 0.07919292
0.26074219 | -0.14512001 | 0.77973998 | 6.243289e-05 | 1.087778e-07 | 0.01154828 | 0.07962222
0.31054688 | -0.1534864 | 0.77966636 | 6.2337516e-05 | 1.246735e-07 | 0.01221406 | 0.08421257
0.36035156 | -0.14342105 | 0.77968276 | 6.3195825e-05 | -1.8378e-08 | 0.01141308 | 0.07869007
0.41015625 | -0.15346278 | 0.77970356 | 6.2337516e-05 | 1.246735e-07 | 0.01221218 | 0.08419961
0.45996094 | -0.15787014 | 0.77965474 | 5.9607624e-05 | 5.796555e-07 | 0.01256291 | 0.08661777
0.50976563 | -0.15606251 | 0.77935934 | 5.8418511e-05 | 7.77841e-07 | 0.01241906 | 0.08562599
0.55957031 | -0.16305253 | 0.77921712 | 5.8853624e-05 | 7.053222e-07 | 0.01297531 | 0.08946117
0.609375 | -0.16538744 | 0.77894163 | 5.4922701e-05 | 1.360476e-06 | 0.01316111 | 0.09074225
0.65917969 | -0.17447658 | 0.77859211 | 5.3495169e-05 | 1.598398e-06 | 0.01388441 | 0.09572914
0.70898438 | -0.17262173 | 0.77823591 | 5.170405e-05 | 1.896918e-06 | 0.0137368 | 0.09471145
0.75878906 | -0.17780034 | 0.77784914 | 5.0127506e-05 | 2.159675e-06 | 0.0141489 | 0.09755277
0.80859375 | -0.17617992 | 0.77746254 | 4.5856836e-05 | 2.8714535e-06 | 0.01401995 | 0.0966637
0.85839844 | -0.17078064 | 0.77699178 | 4.427135e-05 | 3.135701e-06 | 0.01359029 | 0.09370131
0.90820313 | -0.17689161 | 0.77651995 | 4.0516257e-05 | 3.76155e-06 | 0.01407659 | 0.09705418
0.95800781 | -0.18234062 | 0.77591038 | 2.6294589e-05 | 6.131828e-06 | 0.01451021 | 0.1000439
1.0078125 | -0.17643683 | 0.77525634 | 2.6571752e-05 | 6.085634e-06 | 0.0140404 | 0.09680466
1.0576172 | -0.19731362 | 0.77464384 | 2.0161271e-05 | 7.154048e-06 | 0.01570172 | 0.108259
1.1074219 | -0.18841825 | 0.77397597 | 1.8012523e-05 | 7.512172e-06 | 0.01499385 | 0.1033784
1.1572266 | -0.19836324 | 0.77316159 | 1.3083219e-05 | 8.333723e-06 | 0.01578525 | 0.1088349
1.2070313 | -0.20335586 | 0.77236086 | 1.3345481e-05 | 8.290013e-06 | 0.01618255 | 0.1115742
1.2568359 | -0.20863639 | 0.77149999 | 1.2552738e-05 | 8.4221365e-06 | 0.01660276 | 0.1144714
1.3066406 | -0.2132273 | 0.77058148 | 3.3375618e-05 | 4.9516565e-06 | 0.01696809 | 0.1169903
1.3564453 | -0.235783 | 0.76962364 | 2.8201937e-05 | 5.813937e-06 | 0.01876301 | 0.1293658
1.40625 | -0.24092291 | 0.76860261 | 2.4861098e-05 | 6.370743e-06 | 0.01917204 | 0.1321859
1.4560547 | -0.24955286 | 0.76763135 | 2.3454426e-05 | 6.6051885e-06 | 0.01985879 | 0.1369208
1.5058594 | -0.24764477 | 0.76649946 | 2.9826164e-05 | 5.543232e-06 | 0.01970694 | 0.1358739
1.5556641 | -0.27179891 | 0.76546764 | 2.4768709e-05 | 6.386141e-06 | 0.02162907 | 0.1491265
1.6054688 | -0.27254799 | 0.76411808 | 1.9615887e-05 | 7.244945e-06 | 0.02168868 | 0.1495375
1.6552734 | -0.28880009 | 0.76291335 | 3.2404067e-05 | 5.113582e-06 | 0.02298198 | 0.1584544
1.7050781 | -0.30626062 | 0.7616412 | 2.7573109e-05 | 5.918741e-06 | 0.02437145 | 0.1680344
1.7548828 | -0.33151034 | 0.76024193 | 2.2372602e-05 | 6.7854925e-06 | 0.02638075 | 0.181888
1.8046875 | -0.34840509 | 0.75894088 | 1.8444656e-05 | 7.44015e-06 | 0.0277252 | 0.1911576
1.8544922 | -0.36667004 | 0.75758362 | 1.682639e-05 | 7.709861e-06 | 0.02917867 | 0.2011789
1.9042969 | -0.40705237 | 0.75618088 | 2.05338e-05 | 7.0919595e-06 | 0.0323922 | 0.2233353
1.9541016 | -0.43443018 | 0.754731 | 5.2452087e-06 | 9.64005805e-06 | 0.03457086 | 0.2383565
2.0039063 | -0.45924821 | 0.75323194 | 2.1606684e-06 | 1.01541481e-05 | 0.03654581 | 0.2519733
2.0537109 | -0.50705266 | 0.75172985 | 5.6684016e-06 | 9.5695259e-06 | 0.04034997 | 0.2782019
2.1035156 | -0.55270606 | 0.75019085 | -2.0653008e-06 | 1.08584763e-05 | 0.04398295 | 0.3032503
2.1533203 | -0.60565495 | 0.74867511 | -9.4711786e-06 | 1.209279e-05 | 0.04819649 | 0.3323015
2.203125 | -0.67936176 | 0.74711579 | -2.2932885e-05 | 1.4336407e-05 | 0.05406189 | 0.3727418
2.2529297 | -0.74697733 | 0.74565595 | -2.2357703e-05 | 1.424054e-05 | 0.05944257 | 0.4098401
2.3027344 | -0.84000647 | 0.74411124 | -3.2863019e-05 | 1.599143e-05 | 0.06684559 | 0.4608819
2.3525391 | -0.94186074 | 0.74275923 | -5.2437186e-05 | 1.92537905e-05 | 0.0749509 | 0.5167657
2.4023438 | -1.0340103 | 0.74139011 | -5.8388709e-05 | 2.0245711e-05 | 0.08228393 | 0.5673249
2.4521484 | -1.1568261 | 0.74022114 | -7.4476004e-05 | 2.292693e-05 | 0.0920573 | 0.6347096
2.5019531 | -1.2808986 | 0.73905963 | -9.1129536e-05 | 2.57025155e-05 | 0.1019307 | 0.7027838
2.5517578 | -1.3871298 | 0.7380774 | -0.00010509789 | 2.80305745e-05 | 0.1103843 | 0.7610691
2.6015625 | -1.4990048 | 0.7371859 | -0.00011680424 | 2.998163e-05 | 0.119287 | 0.822451
2.6513672 | -1.6023266 | 0.73644185 | -0.00013282895 | 3.265242e-05 | 0.1275091 | 0.87914
2.7011719 | -1.6950212 | 0.73575455 | -0.00014145971 | 3.409088e-05 | 0.1348855 | 0.9299983
2.7509766 | -1.7714977 | 0.73527765 | -0.00015300214 | 3.601462e-05 | 0.1409713 | 0.9719582
2.8007813 | -1.8465716 | 0.73474383 | -0.00016002655 | 3.718535e-05 | 0.1469455 | 1.013149
2.8505859 | -1.8976046 | 0.73446763 | -0.00016861259 | 3.861636e-05 | 0.1510066 | 1.041149
2.9003906 | -1.949948 | 0.73419029 | -0.00017395019 | 3.950596e-05 | 0.1551719 | 1.069868
2.9501953 | -1.9776591 | 0.73399526 | -0.00017780959 | 4.014919e-05 | 0.1573771 | 1.085072
3 | -2.0141227 | 0.73376828 | -0.00018164812 | 4.078895e-05 | 0.1602788 | 1.105078
3.0498047 | -2.0314429 | 0.73356283 | -0.00018439889 | 4.124741e-05 | 0.1616571 | 1.114581
3.0996094 | -2.0407445 | 0.73345059 | -0.00018843413 | 4.191995e-05 | 0.1623973 | 1.119684
3.1494141 | -2.0620573 | 0.73338693 | -0.00018950998 | 4.209926e-05 | 0.1640933 | 1.131378
3.1992188 | -2.0679936 | 0.73326832 | -0.00019085406 | 4.23232695e-05 | 0.1645657 | 1.134635
3.2490234 | -2.0816481 | 0.73316181 | -0.00019154848 | 4.243901e-05 | 0.1656523 | 1.142127
3.2988281 | -2.0803323 | 0.73319727 | -0.00019314289 | 4.270474e-05 | 0.1655476 | 1.141405
3.3486328 | -2.0786171 | 0.73313791 | -0.00019065441 | 4.22899945e-05 | 0.1654111 | 1.140464
3.3984375 | -2.0896058 | 0.73311001 | -0.0001922518 | 4.255623e-05 | 0.1662855 | 1.146493
3.4482422 | -2.0757964 | 0.73306316 | -0.00019156933 | 4.244248e-05 | 0.1651866 | 1.138916
3.4980469 | -2.0913408 | 0.73305649 | -0.00019255579 | 4.260689e-05 | 0.1664236 | 1.147445
3.5478516 | -2.0958221 | 0.73302275 | -0.00019548534 | 4.30951495e-05 | 0.1667802 | 1.149904
3.5976563 | -2.1040409 | 0.73291886 | -0.00019471049 | 4.296601e-05 | 0.1674343 | 1.154413
3.6474609 | -2.105931 | 0.73296469 | -0.00019504725 | 4.30221345e-05 | 0.1675847 | 1.15545
3.6972656 | -2.1130168 | 0.73291963 | -0.00019491016 | 4.299929e-05 | 0.1681485 | 1.159338
3.7470703 | -2.1116104 | 0.73294258 | -0.00019598306 | 4.31781e-05 | 0.1680366 | 1.158566
3.796875 | -2.0991406 | 0.73289472 | -0.00019720792 | 4.338225e-05 | 0.1670443 | 1.151724
3.8466797 | -2.1016619 | 0.7328226 | -0.00019878149 | 4.364451e-05 | 0.1672449 | 1.153108
3.8964844 | -2.114141 | 0.73275274 | -0.00019777119 | 4.34761245e-05 | 0.168238 | 1.159955
3.9462891 | -2.1283801 | 0.73281467 | -0.00019806027 | 4.35243045e-05 | 0.1693711 | 1.167767
3.9960938 | -2.1330462 | 0.7327829 | -0.00019951165 | 4.37662e-05 | 0.1697424 | 1.170327
4.0458984 | -2.1395714 | 0.7326718 | -0.00020335018 | 4.440596e-05 | 0.1702617 | 1.173907
4.0957031 | -2.1576443 | 0.73266727 | -0.00020039677 | 4.391372e-05 | 0.1716999 | 1.183823
4.1455078 | -2.1622458 | 0.73269951 | -0.00020537377 | 4.474322e-05 | 0.1720661 | 1.186348
4.1953125 | -2.1709213 | 0.73254818 | -0.00020303129 | 4.435281e-05 | 0.1727564 | 1.191108
4.2451172 | -2.1791205 | 0.73244607 | -0.00020509063 | 4.469603e-05 | 0.1734089 | 1.195606
4.2949219 | -2.1914701 | 0.73238033 | -0.00020850301 | 4.526476e-05 | 0.1743916 | 1.202382
4.3447266 | -2.1973124 | 0.73246491 | -0.00021054446 | 4.5605e-05 | 0.1748566 | 1.205588
4.3945313 | -2.2045467 | 0.73234445 | -0.00021160544 | 4.578183e-05 | 0.1754323 | 1.209557
4.4443359 | -2.2138205 | 0.73220593 | -0.00021293759 | 4.600386e-05 | 0.1761702 | 1.214645
4.4941406 | -2.2428234 | 0.73218989 | -0.00021590591 | 4.649858e-05 | 0.1784782 | 1.230558
4.5439453 | -2.2593803 | 0.73214012 | -0.00021705628 | 4.669031e-05 | 0.1797958 | 1.239642
4.59375 | -2.2577732 | 0.73202056 | -0.00021630822 | 4.65656295e-05 | 0.1796679 | 1.23876
4.6435547 | -2.2796354 | 0.73200399 | -0.00022129416 | 4.73966195e-05 | 0.1814076 | 1.250755
4.6933594 | -2.3042338 | 0.73190147 | -0.00022540985 | 4.808257e-05 | 0.1833651 | 1.264252
4.7431641 | -2.3249691 | 0.7318145 | -0.00022511183 | 4.80329e-05 | 0.1850152 | 1.275628
4.7929688 | -2.3427343 | 0.73182487 | -0.0002296418 | 4.878789e-05 | 0.1864289 | 1.285376
4.8427734 | -2.3566868 | 0.73165834 | -0.00023052096 | 4.89344195e-05 | 0.1875392 | 1.293031
4.8925781 | -2.3592687 | 0.7316584 | -0.00023027955 | 4.88941845e-05 | 0.1877446 | 1.294447
4.9423828 | -2.3821957 | 0.73154604 | -0.0002335161 | 4.94336095e-05 | 0.1895691 | 1.307027
4.9921875 | -2.4061594 | 0.73147798 | -0.00023526548 | 4.972517e-05 | 0.1914761 | 1.320175
5.0419922 | -2.4128838 | 0.7313655 | -0.00024113357 | 5.070319e-05 | 0.1920112 | 1.323864
5.0917969 | -2.4383855 | 0.7313537 | -0.00024088024 | 5.066097e-05 | 0.1940406 | 1.337856
5.1416016 | -2.4562597 | 0.73126245 | -0.00024344026 | 5.108764e-05 | 0.1954629 | 1.347663
5.1914063 | -2.4731648 | 0.73114431 | -0.00024507343 | 5.135983e-05 | 0.1968082 | 1.356938
5.2412109 | -2.4955626 | 0.73104602 | -0.00024790765 | 5.18322e-05 | 0.1985906 | 1.369227
5.2910156 | -2.5130162 | 0.73097783 | -0.00025058389 | 5.227824e-05 | 0.1999795 | 1.378803
5.3408203 | -2.5240426 | 0.7309128 | -0.00025506021 | 5.30242945e-05 | 0.2008569 | 1.384853
5.390625 | -2.54831 | 0.73083097 | -0.0002562523 | 5.322298e-05 | 0.2027881 | 1.398168
5.4404297 | -2.5653856 | 0.7307151 | -0.00026125312 | 5.405645e-05 | 0.2041469 | 1.407536
5.4902344 | -2.5780334 | 0.73065442 | -0.00026438833 | 5.457898e-05 | 0.2051534 | 1.414476
5.5400391 | -2.6120942 | 0.73063165 | -0.00026420949 | 5.45491745e-05 | 0.2078639 | 1.433164
5.5898438 | -2.6270156 | 0.73046762 | -0.00026945473 | 5.542338e-05 | 0.2090513 | 1.441351
5.6396484 | -2.650672 | 0.73040265 | -0.00027095078 | 5.567272e-05 | 0.2109338 | 1.45433
5.6894531 | -2.660305 | 0.73033273 | -0.000270766 | 5.564193e-05 | 0.2117003 | 1.459615
5.7392578 | -2.6988378 | 0.73019147 | -0.00027257798 | 5.594392e-05 | 0.2147667 | 1.480757
5.7890625 | -2.7048869 | 0.73012006 | -0.00027916432 | 5.704165e-05 | 0.2152481 | 1.484076
5.8388672 | -2.7203703 | 0.72996163 | -0.00028137266 | 5.74097e-05 | 0.2164802 | 1.492571
5.8886719 | -2.7553136 | 0.72995532 | -0.00028382242 | 5.7818e-05 | 0.2192609 | 1.511743
5.9384766 | -2.7665501 | 0.72977728 | -0.00028722882 | 5.83857295e-05 | 0.2201551 | 1.517908
5.9882813 | -2.793045 | 0.72968662 | -0.00028951166 | 5.87662e-05 | 0.2222635 | 1.532445
6.0380859 | -2.8172276 | 0.72967511 | -0.00029115679 | 5.904039e-05 | 0.2241878 | 1.545713
6.0878906 | -2.8412459 | 0.72955209 | -0.00029450955 | 5.95991845e-05 | 0.2260992 | 1.558891
6.1376953 | -2.852309 | 0.72948509 | -0.00029866397 | 6.029159e-05 | 0.2269795 | 1.564961
6.1875 | -2.8699706 | 0.72940415 | -0.00030157864 | 6.077737e-05 | 0.228385 | 1.574652
6.2373047 | -2.8963616 | 0.72933626 | -0.00030167101 | 6.079276e-05 | 0.2304851 | 1.589131
6.2871094 | -2.921916 | 0.72923088 | -0.00030630827 | 6.156564e-05 | 0.2325187 | 1.603152
6.3369141 | -2.9369011 | 0.72911 | -0.00030907392 | 6.20265795e-05 | 0.2337112 | 1.611374
6.3867188 | -2.9678302 | 0.72902554 | -0.0003114432 | 6.24214595e-05 | 0.2361724 | 1.628344
6.4365234 | -2.9776385 | 0.72894841 | -0.00031396747 | 6.284217e-05 | 0.2369529 | 1.633725
6.4863281 | -3.0050497 | 0.72896749 | -0.00031383932 | 6.282081e-05 | 0.2391343 | 1.648765
6.5361328 | -3.0275593 | 0.72879231 | -0.00030906798 | 6.20255895e-05 | 0.2409255 | 1.661115
6.5859375 | -3.0571373 | 0.72869158 | -0.00032206773 | 6.41922145e-05 | 0.2432793 | 1.677343
6.6357422 | -3.0703933 | 0.72857594 | -0.00032307507 | 6.43601045e-05 | 0.2443341 | 1.684616
6.6855469 | -3.0890834 | 0.72852653 | -0.00032393038 | 6.450266e-05 | 0.2458214 | 1.694871
6.7353516 | -3.1194735 | 0.72846806 | -0.00033016203 | 6.55412645e-05 | 0.2482398 | 1.711545
6.7851563 | -3.1291952 | 0.72834611 | -0.00032934843 | 6.54056645e-05 | 0.2490134 | 1.716879
6.8349609 | -3.1585369 | 0.72823441 | -0.00033301412 | 6.601661e-05 | 0.2513484 | 1.732978
6.8847656 | -3.1801367 | 0.72812802 | -0.0003352612 | 6.639113e-05 | 0.2530672 | 1.744829
6.9345703 | -3.2002857 | 0.72807109 | -0.00033817888 | 6.687741e-05 | 0.2546706 | 1.755884
6.984375 | -3.2177382 | 0.72801656 | -0.00033822656 | 6.688535e-05 | 0.2560595 | 1.765459
7.0341797 | -3.2509263 | 0.72793669 | -0.00034517047 | 6.804267e-05 | 0.2587005 | 1.783668
7.0839844 | -3.2771318 | 0.72787249 | -0.00034797785 | 6.851057e-05 | 0.2607859 | 1.798046
7.1337891 | -3.2868731 | 0.72768408 | -0.00035082697 | 6.898542e-05 | 0.2615611 | 1.803391
7.1835938 | -3.3083291 | 0.72762293 | -0.00035443006 | 6.958594e-05 | 0.2632685 | 1.815163
7.2333984 | -3.3253779 | 0.72764212 | -0.00035565195 | 6.97895845e-05 | 0.2646252 | 1.824517
7.2832031 | -3.3588643 | 0.72750813 | -0.00036045909 | 7.05907745e-05 | 0.2672899 | 1.84289
7.3330078 | -3.3808324 | 0.72741038 | -0.00036371648 | 7.113367e-05 | 0.2690381 | 1.854943
7.3828125 | -3.4003677 | 0.72734666 | -0.00036573407 | 7.146994e-05 | 0.2705927 | 1.865662
7.4326172 | -3.4203024 | 0.72730565 | -0.00037003157 | 7.218619e-05 | 0.272179 | 1.876599
7.4824219 | -3.439882 | 0.72718996 | -0.00037089287 | 7.232974e-05 | 0.2737371 | 1.887342
7.5322266 | -3.4603691 | 0.72704196 | -0.00037484764 | 7.298887e-05 | 0.2753674 | 1.898582
7.5820313 | -3.481441 | 0.72701663 | -0.00037615598 | 7.320692e-05 | 0.2770443 | 1.910144
7.6318359 | -3.5016658 | 0.72693586 | -0.00038107336 | 7.402649e-05 | 0.2786537 | 1.92124
7.6816406 | -3.5189941 | 0.7268883 | -0.00038280486 | 7.43150695e-05 | 0.2800327 | 1.930748
7.7314453 | -3.548975 | 0.72679406 | -0.00038806198 | 7.519126e-05 | 0.2824185 | 1.947197
7.78125 | -3.5691121 | 0.72673196 | -0.00038972494 | 7.546842e-05 | 0.2840209 | 1.958246
7.8310547 | -3.5878208 | 0.72663647 | -0.00039244592 | 7.592191e-05 | 0.2855097 | 1.968511
7.8808594 | -3.6120262 | 0.72653973 | -0.00039232671 | 7.59020445e-05 | 0.2874359 | 1.981791
7.9306641 | -3.6336372 | 0.72641784 | -0.00039561689 | 7.645041e-05 | 0.2891557 | 1.993648
7.9804688 | -3.6452119 | 0.726358 | -0.00039693114 | 7.66694495e-05 | 0.2900767 | 1.999999
8.0302734 | -3.6767428 | 0.72632194 | -0.00040110649 | 7.736534e-05 | 0.2925859 | 2.017299
8.0800781 | -3.7029235 | 0.72624445 | -0.00040349364 | 7.77631995e-05 | 0.2946693 | 2.031663
8.1298828 | -3.73119 | 0.72612303 | -0.000407207 | 7.838209e-05 | 0.2969187 | 2.047172
8.1796875 | -3.7550943 | 0.72613716 | -0.00040893554 | 7.867018e-05 | 0.2988209 | 2.060288
8.2294922 | -3.7751937 | 0.72599608 | -0.00040968656 | 7.879535e-05 | 0.3004204 | 2.071315
8.2792969 | -3.7948134 | 0.72587919 | -0.00041261909 | 7.928411e-05 | 0.3019817 | 2.08208
8.3291016 | -3.817796 | 0.72592127 | -0.00041849018 | 8.026262e-05 | 0.3038106 | 2.09469
8.3789063 | -3.8250101 | 0.72582358 | -0.00041918454 | 8.03783495e-05 | 0.3043846 | 2.098648
8.4287109 | -3.8408725 | 0.72570634 | -0.0004233986 | 8.108069e-05 | 0.3056469 | 2.107351
8.4785156 | -3.8713725 | 0.72563601 | -0.00042546686 | 8.14254e-05 | 0.308074 | 2.124085
8.5283203 | -3.8950047 | 0.72549444 | -0.00042832791 | 8.19022445e-05 | 0.3099546 | 2.137052
8.578125 | -3.9218383 | 0.72555405 | -0.00043014882 | 8.22057295e-05 | 0.31209 | 2.151774
8.6279297 | -3.9331627 | 0.72545797 | -0.00043703316 | 8.33531195e-05 | 0.3129911 | 2.157987
8.6777344 | -3.9654551 | 0.72533011 | -0.00043599904 | 8.318077e-05 | 0.3155609 | 2.175705
8.7275391 | -3.9873786 | 0.72521305 | -0.00044196247 | 8.417467e-05 | 0.3173055 | 2.187734
8.7773438 | -3.9975748 | 0.72516936 | -0.00044547915 | 8.47607845e-05 | 0.3181169 | 2.193328
8.8271484 | -4.0304394 | 0.72511292 | -0.00044729706 | 8.50637695e-05 | 0.3207322 | 2.21136
8.8769531 | -4.0401955 | 0.72504443 | -0.00045118033 | 8.571098e-05 | 0.3215085 | 2.216713
8.9267578 | -4.0639658 | 0.72498012 | -0.00045256913 | 8.594245e-05 | 0.3234001 | 2.229755
8.9765625 | -4.0866718 | 0.72493935 | -0.00045871732 | 8.696715e-05 | 0.325207 | 2.242213
9.0263672 | -4.1156383 | 0.72482544 | -0.00045967102 | 8.71261e-05 | 0.3275121 | 2.258105
9.0761719 | -4.136713 | 0.72475338 | -0.00046180186 | 8.748124e-05 | 0.3291892 | 2.269668
9.1259766 | -4.1541004 | 0.72467113 | -0.00046520235 | 8.80479845e-05 | 0.3305728 | 2.279208
9.1757813 | -4.1728139 | 0.72460485 | -0.00046875776 | 8.864055e-05 | 0.332062 | 2.289476
9.2255859 | -4.1973772 | 0.72451341 | -0.00047104058 | 8.902102e-05 | 0.3340167 | 2.302953
9.2753906 | -4.2255778 | 0.7244246 | -0.00047262013 | 8.928428e-05 | 0.3362608 | 2.318425
9.3251953 | -4.2407765 | 0.7244066 | -0.00047617554 | 8.98768495e-05 | 0.3374703 | 2.326764
9.375 | -4.2812595 | 0.72432381 | -0.00048156083 | 9.07744e-05 | 0.3406918 | 2.348976
9.4248047 | -4.2999973 | 0.72429627 | -0.00048401952 | 9.11841795e-05 | 0.3421829 | 2.359257
9.4746094 | -4.3097444 | 0.72415817 | -0.00048659742 | 9.16138295e-05 | 0.3429586 | 2.364605
9.5244141 | -4.3424239 | 0.72402954 | -0.00048852857 | 9.193569e-05 | 0.3455591 | 2.382535
9.5742188 | -4.3453565 | 0.72404128 | -0.00048862398 | 9.19515895e-05 | 0.3457925 | 2.384144
9.6240234 | -4.368216 | 0.72401428 | -0.00049391092 | 9.283275e-05 | 0.3476116 | 2.396686
9.6738281 | -4.4021997 | 0.72393268 | -0.00049649773 | 9.326388e-05 | 0.3503159 | 2.415332
9.7236328 | -4.4220057 | 0.72386694 | -0.00049856905 | 9.36091e-05 | 0.351892 | 2.426198
9.7734375 | -4.4233794 | 0.72374207 | -0.00050229131 | 9.422948e-05 | 0.3520013 | 2.426952
9.8232422 | -4.4499578 | 0.7236895 | -0.00050481554 | 9.465018e-05 | 0.3541164 | 2.441535
9.8730469 | -4.4880042 | 0.72369206 | -0.00050787028 | 9.515931e-05 | 0.357144 | 2.462409
9.9228516 | -4.5028033 | 0.72355831 | -0.00050965842 | 9.54573295e-05 | 0.3583217 | 2.470529
9.9726563 | -4.5253863 | 0.7235018 | -0.0005124032 | 9.591479e-05 | 0.3601188 | 2.48292
10.022461 | -4.5477281 | 0.72345334 | -0.00051646825 | 9.65923e-05 | 0.3618967 | 2.495178
10.072266 | -4.5760655 | 0.72338259 | -0.0005197525 | 9.713968e-05 | 0.3641517 | 2.510726
10.12207 | -4.5964327 | 0.72330773 | -0.00052252412 | 9.760161e-05 | 0.3657725 | 2.5219
10.171875 | -4.6146617 | 0.7232058 | -0.00052545068 | 9.808937e-05 | 0.3672231 | 2.531902
10.22168 | -4.6371889 | 0.72313362 | -0.00052762032 | 9.84509795e-05 | 0.3690158 | 2.544262
10.271484 | -4.6562853 | 0.72314137 | -0.00053034426 | 9.89049695e-05 | 0.3705354 | 2.554739
10.321289 | -4.6880283 | 0.72304952 | -0.00053457916 | 9.961079e-05 | 0.3730614 | 2.572156
10.371094 | -4.7047319 | 0.72296977 | -0.00053662359 | 9.99515245e-05 | 0.3743907 | 2.58132
10.420898 | -4.7236423 | 0.72291583 | -0.00054078101 | 0.0001006444 | 0.3758955 | 2.591696
10.470703 | -4.7544651 | 0.72282541 | -0.00054481626 | 0.0001013169695 | 0.3783483 | 2.608607
10.520508 | -4.7592216 | 0.72277164 | -0.00054581166 | 0.0001014828695 | 0.3787268 | 2.611217
10.570313 | -4.7892294 | 0.72273833 | -0.00055277644 | 0.0001026437 | 0.3811148 | 2.627681
10.620117 | -4.8171721 | 0.722642 | -0.00055348279 | 0.0001027614 | 0.3833384 | 2.643012
10.669922 | -4.8300815 | 0.72259444 | -0.00055623951 | 0.0001032208445 | 0.3843657 | 2.650095
10.719727 | -4.8686471 | 0.72256786 | -0.00055994984 | 0.0001038392 | 0.3874346 | 2.671255
10.769531 | -4.8892746 | 0.72247732 | -0.0005641997 | 0.0001045475 | 0.3890761 | 2.682572
10.819336 | -4.9077325 | 0.72237509 | -0.0005688041 | 0.0001053149 | 0.3905449 | 2.6927
10.869141 | -4.9301314 | 0.72230303 | -0.00056926609 | 0.0001053919 | 0.3923274 | 2.704989
10.918945 | -4.9590769 | 0.72218889 | -0.00057330728 | 0.0001060655 | 0.3946308 | 2.72087
10.96875 | -4.9783602 | 0.72219378 | -0.00057287811 | 0.0001059939445 | 0.3961653 | 2.73145
11.018555 | -4.9909735 | 0.7221055 | -0.00058287976 | 0.0001076609 | 0.3971691 | 2.738371
11.068359 | -5.0177493 | 0.72205043 | -0.00058367249 | 0.000107793 | 0.3992998 | 2.753062
11.118164 | -5.0174656 | 0.72197634 | -0.00058479008 | 0.0001079793 | 0.3992772 | 2.752906
11.167969 | -5.0589156 | 0.7219438 | -0.00058771076 | 0.0001084661 | 0.4025757 | 2.775648
11.217773 | -5.0927486 | 0.72184235 | -0.00059246417 | 0.0001092583 | 0.4052681 | 2.794211
11.267578 | -5.0960493 | 0.72178495 | -0.00059376354 | 0.0001094748495 | 0.4055307 | 2.796022
11.317383 | -5.1013393 | 0.72173142 | -0.00059756037 | 0.0001101076545 | 0.4059517 | 2.798925
11.367188 | -5.1313114 | 0.72168642 | -0.00059993862 | 0.0001105040295 | 0.4083368 | 2.815369
11.416992 | -5.1690335 | 0.72161347 | -0.00060462358 | 0.0001112849 | 0.4113386 | 2.836066
11.466797 | -5.1984849 | 0.72159529 | -0.00060606597 | 0.0001115252545 | 0.4136823 | 2.852225
11.516602 | -5.2200851 | 0.72151047 | -0.00061039627 | 0.000112247 | 0.4154012 | 2.864076
11.566406 | -5.2318301 | 0.72148967 | -0.00061360298 | 0.0001127814 | 0.4163358 | 2.87052
11.616211 | -5.2658916 | 0.72138578 | -0.00062084495 | 0.0001139884 | 0.4190463 | 2.889209
11.666016 | -5.2507319 | 0.72132438 | -0.00062026083 | 0.0001138910645 | 0.41784 | 2.880891
11.71582 | -5.3033743 | 0.72122729 | -0.00062393543 | 0.0001145035 | 0.4220291 | 2.909774
11.765625 | -5.3270102 | 0.72119218 | -0.00062591734 | 0.0001148338 | 0.42391 | 2.922742
11.81543 | -5.3536572 | 0.72119194 | -0.00063013734 | 0.0001155371495 | 0.4260305 | 2.937363
11.865234 | -5.3620319 | 0.72109187 | -0.00063222641 | 0.0001158853 | 0.4266969 | 2.941958
11.915039 | -5.3822412 | 0.72100782 | -0.00063578185 | 0.0001164779 | 0.4283051 | 2.953046
11.964844 | -5.4070611 | 0.72104305 | -0.00063966512 | 0.0001171251 | 0.4302803 | 2.966663
12.014648 | -5.4298153 | 0.72091401 | -0.00064251717 | 0.0001176004545 | 0.432091 | 2.979148
12.064453 | -5.4567714 | 0.7208246 | -0.00064624246 | 0.0001182213 | 0.4342361 | 2.993938
12.114258 | -5.4783983 | 0.7207607 | -0.00064624549 | 0.0001182218 | 0.4359571 | 3.005804
12.164063 | -5.491992 | 0.72075301 | -0.00065262913 | 0.0001192858 | 0.4370388 | 3.013262
12.213867 | -5.5175028 | 0.72061688 | -0.00065587461 | 0.0001198266945 | 0.4390689 | 3.027259
12.263672 | -5.5402608 | 0.72070897 | -0.00065692072 | 0.000120001 | 0.4408799 | 3.039745
12.313477 | -5.553843 | 0.72053879 | -0.00065991579 | 0.0001205002245 | 0.4419608 | 3.047198
12.363281 | -5.5801535 | 0.72057945 | -0.00066473486 | 0.0001213034 | 0.4440545 | 3.061633
12.413086 | -5.6068048 | 0.72043371 | -0.00066633819 | 0.0001215706245 | 0.4461753 | 3.076256
12.462891 | -5.6315436 | 0.72042441 | -0.00067029294 | 0.0001222297495 | 0.448144 | 3.089829
12.512695 | -5.6435452 | 0.7203542 | -0.00067278149 | 0.0001226445 | 0.4490991 | 3.096414
12.5625 | -5.6611595 | 0.72035635 | -0.00067591364 | 0.0001231665 | 0.4505008 | 3.106078
12.612305 | -5.6850305 | 0.72025412 | -0.0006763995 | 0.0001232475095 | 0.4524004 | 3.119175
12.662109 | -5.7044506 | 0.7201817 | -0.00067970157 | 0.0001237978545 | 0.4539458 | 3.129831
12.711914 | -5.7395992 | 0.72017747 | -0.00068249699 | 0.0001242638 | 0.4567428 | 3.149115
12.761719 | -5.7459164 | 0.72009116 | -0.00068947673 | 0.000125427 | 0.4572455 | 3.152581
12.811523 | -5.7775135 | 0.71997035 | -0.00069316331 | 0.0001260415 | 0.4597599 | 3.169918
12.861328 | -5.8037853 | 0.71999454 | -0.00069670076 | 0.0001266311 | 0.4618506 | 3.184332
12.911133 | -5.8091536 | 0.71991611 | -0.00069715083 | 0.0001267060645 | 0.4622778 | 3.187277
12.960938 | -5.832345 | 0.71978647 | -0.00070281327 | 0.0001276498045 | 0.4641233 | 3.200002
13.010742 | -5.8751311 | 0.71977842 | -0.00070488453 | 0.0001279950145 | 0.4675281 | 3.223477
13.060547 | -5.8834453 | 0.71979547 | -0.00070837437 | 0.0001285766545 | 0.4681897 | 3.228039
13.110352 | -5.9141059 | 0.7196334 | -0.00071085396 | 0.0001289899195 | 0.4706296 | 3.244861
13.160156 | -5.9389515 | 0.71964997 | -0.00071248412 | 0.0001292616 | 0.4726067 | 3.258493
13.209961 | -5.9525328 | 0.71956283 | -0.00071598293 | 0.0001298447 | 0.4736875 | 3.265945
13.259766 | -5.968493 | 0.71956366 | -0.00071817043 | 0.0001302093 | 0.4749576 | 3.274701
13.30957 | -6.0023537 | 0.71942413 | -0.00071998237 | 0.0001305113 | 0.4776521 | 3.29328
13.359375 | -6.0181546 | 0.71940976 | -0.00072463154 | 0.0001312862 | 0.4789095 | 3.301949
13.40918 | -6.0367718 | 0.71938223 | -0.00072813331 | 0.0001318698 | 0.480391 | 3.312164
13.458984 | -6.0634718 | 0.7192955 | -0.00073044299 | 0.0001322548 | 0.4825158 | 3.326813
13.508789 | -6.0887084 | 0.719271 | -0.00073256489 | 0.0001326084 | 0.484524 | 3.340659
13.558594 | -6.1095848 | 0.71920991 | -0.00073558092 | 0.0001331110795 | 0.4861853 | 3.352113
13.608398 | -6.1366038 | 0.7191003 | -0.00073933008 | 0.0001337359395 | 0.4883354 | 3.366938
13.658203 | -6.1366687 | 0.71910185 | -0.00074372289 | 0.0001344680745 | 0.4883406 | 3.366973
13.708008 | -6.1705661 | 0.71900278 | -0.00074766274 | 0.0001351247 | 0.491038 | 3.385572
13.757813 | -6.1844168 | 0.71898806 | -0.00074715912 | 0.0001350407795 | 0.4921403 | 3.393171
13.807617 | -6.2041612 | 0.71883386 | -0.00075496139 | 0.0001363412 | 0.4937115 | 3.404004
13.857422 | -6.2269897 | 0.71892744 | -0.00075711013 | 0.0001366993 | 0.4955281 | 3.416529
13.907227 | -6.2486491 | 0.71885246 | -0.00076181593 | 0.0001374836 | 0.4972517 | 3.428413
13.957031 | -6.2802949 | 0.71877557 | -0.00076205435 | 0.0001375233 | 0.49977 | 3.445776
14.006836 | -6.2975726 | 0.71867961 | -0.00076633395 | 0.0001382365845 | 0.5011449 | 3.455256
14.056641 | -6.3277907 | 0.7186482 | -0.00076877774 | 0.0001386439 | 0.5035496 | 3.471835
14.106445 | -6.3588943 | 0.71858835 | -0.00077116193 | 0.0001390412 | 0.5060247 | 3.488901
14.15625 | -6.3794928 | 0.71851498 | -0.00077499152 | 0.0001396795 | 0.5076639 | 3.500202
14.206055 | -6.388628 | 0.71854281 | -0.00077772437 | 0.000140135 | 0.5083909 | 3.505215
14.255859 | -6.4069753 | 0.71841836 | -0.00078157778 | 0.0001407772 | 0.5098509 | 3.515281
14.305664 | -6.4410872 | 0.71835929 | -0.00078575313 | 0.0001414731145 | 0.5125654 | 3.533997
14.355469 | -6.449482 | 0.71833175 | -0.00078886747 | 0.0001419922 | 0.5132335 | 3.538603
14.405273 | -6.4828997 | 0.71824747 | -0.00079280138 | 0.0001426478 | 0.5158928 | 3.556938
14.455078 | -6.4943471 | 0.71822661 | -0.00079721503 | 0.0001433834 | 0.5168037 | 3.563219
14.504883 | -6.519691 | 0.7181145 | -0.0007976651 | 0.0001434584 | 0.5188205 | 3.577124
14.554688 | -6.5439415 | 0.71809047 | -0.00080229342 | 0.0001442298295 | 0.5207503 | 3.59043
14.604492 | -6.561202 | 0.71812081 | -0.00080472825 | 0.0001446356345 | 0.5221239 | 3.5999
14.654297 | -6.5821609 | 0.7180593 | -0.00080565509 | 0.0001447901 | 0.5237917 | 3.611399
14.704102 | -6.6131425 | 0.71798354 | -0.00081179145 | 0.0001458128345 | 0.5262572 | 3.628398
14.753906 | -6.6289978 | 0.71795964 | -0.00081523356 | 0.0001463865195 | 0.5275189 | 3.637097
14.803711 | -6.6523924 | 0.71786588 | -0.00081942976 | 0.0001470859 | 0.5293806 | 3.649933
14.853516 | -6.6783142 | 0.71780199 | -0.00082377793 | 0.0001478106 | 0.5314434 | 3.664155
14.90332 | -6.7019715 | 0.71778476 | -0.00082595646 | 0.0001481736695 | 0.5333259 | 3.677135
14.953125 | -6.7269287 | 0.71772057 | -0.00082708895 | 0.0001483624 | 0.535312 | 3.690828
15.00293 | -6.7424521 | 0.71765852 | -0.00083093048 | 0.0001490027 | 0.5365473 | 3.699345
15.052734 | -6.7722306 | 0.71763319 | -0.0008350134 | 0.0001496831595 | 0.538917 | 3.715684
15.102539 | -6.7869148 | 0.71762377 | -0.0008374899 | 0.0001500959095 | 0.5400855 | 3.72374
15.152344 | -6.8053665 | 0.71757019 | -0.0008374512 | 0.0001500894595 | 0.5415539 | 3.733864
15.202148 | -6.8261881 | 0.71747059 | -0.00084227027 | 0.0001508926 | 0.5432108 | 3.745288
15.251953 | -6.8465071 | 0.71742326 | -0.0008446693 | 0.0001512925 | 0.5448277 | 3.756437
15.301758 | -6.8666615 | 0.71743369 | -0.00084871647 | 0.0001519670045 | 0.5464316 | 3.767495
15.351563 | -6.8857632 | 0.71737307 | -0.00085144339 | 0.0001524215 | 0.5479516 | 3.777975
15.401367 | -6.915731 | 0.71729487 | -0.00086262519 | 0.0001542851245 | 0.5503364 | 3.794417
15.451172 | -6.9295144 | 0.71724391 | -0.00085615215 | 0.0001532062845 | 0.5514332 | 3.80198
15.500977 | -6.9685206 | 0.71717119 | -0.0008593708 | 0.0001537427 | 0.5545372 | 3.823381
15.550781 | -6.9907246 | 0.71719146 | -0.00086345675 | 0.0001544237 | 0.5563042 | 3.835564
15.600586 | -7.0128789 | 0.71710867 | -0.00086855883 | 0.0001552740645 | 0.5580672 | 3.847719
15.650391 | -7.0173163 | 0.71703774 | -0.00086975988 | 0.0001554742395 | 0.5584203 | 3.850154
15.700195 | -7.046463 | 0.717031 | -0.00087499025 | 0.000156346 | 0.5607397 | 3.866145
15.75 | -7.0763288 | 0.71694613 | -0.00087532395 | 0.0001564015845 | 0.5631164 | 3.882532
15.799805 | -7.091753 | 0.71696246 | -0.00088056031 | 0.0001572743 | 0.5643438 | 3.890994
15.849609 | -7.1085467 | 0.71686655 | -0.00088393386 | 0.0001578365695 | 0.5656802 | 3.900209
15.899414 | -7.1482868 | 0.71676534 | -0.00088695582 | 0.0001583402295 | 0.5688426 | 3.922013
15.949219 | -7.1597977 | 0.71678388 | -0.00089012377 | 0.0001588682 | 0.5697586 | 3.928328
15.999023 | -7.1738348 | 0.71680939 | -0.00089325907 | 0.0001593908 | 0.5708756 | 3.93603
16.048828 | -7.201901 | 0.71667212 | -0.00089457334 | 0.0001596098 | 0.5731091 | 3.951429
16.098633 | -7.2295604 | 0.71663564 | -0.00090095995 | 0.0001606743 | 0.5753101 | 3.966604
16.148438 | -7.2533402 | 0.71654063 | -0.00090464647 | 0.0001612887 | 0.5772025 | 3.979652
16.198242 | -7.2561851 | 0.71653998 | -0.00090570154 | 0.0001614645 | 0.5774289 | 3.981213
16.248047 | -7.289391 | 0.71646714 | -0.00090861914 | 0.0001619508 | 0.5800713 | 3.999431
16.297852 | -7.3167496 | 0.71645367 | -0.00091458258 | 0.0001629446895 | 0.5822484 | 4.014442
16.347656 | -7.3415294 | 0.7164132 | -0.00091657939 | 0.0001632775 | 0.5842203 | 4.028038
16.397461 | -7.3536425 | 0.71641082 | -0.00091735419 | 0.0001634066245 | 0.5851843 | 4.034684
16.447266 | -7.3689265 | 0.71629131 | -0.00092252495 | 0.0001642684 | 0.5864005 | 4.04307
16.49707 | -7.3959823 | 0.7163164 | -0.0009257436 | 0.0001648048595 | 0.5885536 | 4.057914
16.546875 | -7.4121742 | 0.71623534 | -0.00092975795 | 0.0001654739 | 0.5898421 | 4.066798
16.59668 | -7.442347 | 0.71620339 | -0.00093323592 | 0.0001660535795 | 0.5922432 | 4.083353
16.646484 | -7.4657006 | 0.71620095 | -0.00093581673 | 0.0001664837145 | 0.5941016 | 4.096166
16.696289 | -7.4830613 | 0.71611029 | -0.00093784329 | 0.0001668214745 | 0.5954831 | 4.105691
16.746094 | -7.507422 | 0.71604025 | -0.00094170269 | 0.0001674647 | 0.5974217 | 4.119057
16.795898 | -7.51717 | 0.71600854 | -0.00094339252 | 0.0001677463 | 0.5981974 | 4.124406
16.845703 | -7.5418329 | 0.71594304 | -0.00094624754 | 0.0001682222 | 0.60016 | 4.137937
16.895508 | -7.5768161 | 0.71594679 | -0.00094893872 | 0.0001686707 | 0.6029439 | 4.157131
16.945313 | -7.5906687 | 0.71588224 | -0.00095297996 | 0.0001693443 | 0.6040462 | 4.164732
16.995117 | -7.6198683 | 0.71587312 | -0.00095845165 | 0.0001702562 | 0.6063699 | 4.180753
17.044922 | -7.6332235 | 0.71577388 | -0.00096140505 | 0.0001707484345 | 0.6074326 | 4.18808
17.094727 | -7.66254 | 0.71577418 | -0.00096416473 | 0.0001712084 | 0.6097656 | 4.204165
17.144531 | -7.6838565 | 0.71566677 | -0.0009692788 | 0.0001720607 | 0.6114619 | 4.215861
17.194336 | -7.7070284 | 0.7157023 | -0.00097353751 | 0.0001727705 | 0.6133058 | 4.228574
17.244141 | -7.7324119 | 0.71560359 | -0.00097391609 | 0.0001728336 | 0.6153258 | 4.242501
17.293945 | -7.7484989 | 0.71551418 | -0.00097989733 | 0.0001738305 | 0.616606 | 4.251328
17.34375 | -7.773241 | 0.71551216 | -0.00098230538 | 0.0001742318 | 0.6185749 | 4.264903
17.393555 | -7.795063 | 0.71540052 | -0.00098606339 | 0.0001748582 | 0.6203114 | 4.276876
17.443359 | -7.8045177 | 0.7154091 | -0.00098768773 | 0.0001751289 | 0.6210638 | 4.282063
17.493164 | -7.8256536 | 0.71548712 | -0.00099077518 | 0.0001756435 | 0.6227457 | 4.29366
17.542969 | -7.8527083 | 0.71536821 | -0.00099739723 | 0.0001767471 | 0.6248987 | 4.308504
17.592773 | -7.869247 | 0.71532315 | -0.00099944475 | 0.0001770883845 | 0.6262148 | 4.317578
17.642578 | -7.9027843 | 0.71528167 | -0.0010048359 | 0.0001779869095 | 0.6288836 | 4.335979
17.692383 | -7.9266052 | 0.71525556 | -0.0010058045 | 0.0001781483 | 0.6307792 | 4.349048
17.742188 | -7.9515486 | 0.71515578 | -0.0010108768 | 0.0001789937 | 0.6327641 | 4.362734
17.791992 | -7.9715919 | 0.71517789 | -0.0010130256 | 0.0001793518595 | 0.6343591 | 4.373731
17.841797 | -7.9929929 | 0.7150628 | -0.0010164856 | 0.0001799285 | 0.6360622 | 4.385473
17.891602 | -8.017436 | 0.71503794 | -0.0010206074 | 0.0001806155 | 0.6380073 | 4.398884
17.941406 | -8.0304527 | 0.71503443 | -0.0010236769 | 0.0001811271 | 0.6390431 | 4.406026
17.991211 | -8.0601892 | 0.714926 | -0.0010276586 | 0.0001817907 | 0.6414095 | 4.422341
18.041016 | -8.081934 | 0.7148881 | -0.0010276376 | 0.0001817872 | 0.6431399 | 4.434272
18.09082 | -8.0934362 | 0.71479923 | -0.0010335445 | 0.0001827717 | 0.6440552 | 4.440583
18.140625 | -8.1307888 | 0.71477944 | -0.0010364592 | 0.0001832574595 | 0.6470276 | 4.461077
18.19043 | -8.1574545 | 0.7148186 | -0.0010382563 | 0.000183557 | 0.6491496 | 4.475707
18.240234 | -8.1576061 | 0.71475089 | -0.0010410309 | 0.0001840194095 | 0.6491617 | 4.47579
18.290039 | -8.1694336 | 0.71472996 | -0.0010443836 | 0.0001845782 | 0.6501029 | 4.48228
18.339844 | -8.2005281 | 0.7146157 | -0.001046303 | 0.0001848981 | 0.6525773 | 4.49934
18.389648 | -8.2374916 | 0.71457547 | -0.0010514498 | 0.0001857559 | 0.6555188 | 4.519621
18.439453 | -8.2515354 | 0.71447957 | -0.0010552227 | 0.0001863847095 | 0.6566363 | 4.527326
18.489258 | -8.2672224 | 0.71455091 | -0.001058048 | 0.0001868556 | 0.6578847 | 4.535933
18.539063 | -8.2929678 | 0.71448511 | -0.0010627537 | 0.0001876399 | 0.6599334 | 4.550059
18.588867 | -8.3193102 | 0.71446848 | -0.0010657221 | 0.0001881346095 | 0.6620297 | 4.564512
18.638672 | -8.3285217 | 0.71435124 | -0.0010687977 | 0.0001886472095 | 0.6627627 | 4.569566
18.688477 | -8.3587503 | 0.71437395 | -0.0010696589 | 0.0001887907 | 0.6651682 | 4.586151
18.738281 | -8.3768272 | 0.71437442 | -0.0010762751 | 0.0001898934 | 0.6666067 | 4.596069
18.788086 | -8.4004107 | 0.71430922 | -0.0010800719 | 0.0001905262 | 0.6684834 | 4.609009
18.837891 | -8.4275675 | 0.71422064 | -0.0010831982 | 0.0001910473 | 0.6706445 | 4.623909
18.887695 | -8.4447222 | 0.71424806 | -0.0010882467 | 0.0001918887095 | 0.6720096 | 4.633321
18.9375 | -8.4711676 | 0.71420169 | -0.0010923981 | 0.0001925806095 | 0.6741141 | 4.647831
18.987305 | -8.4965506 | 0.7141186 | -0.0010952562 | 0.0001930569595 | 0.676134 | 4.661757
19.037109 | -8.5329752 | 0.71408713 | -0.0010978818 | 0.0001934945595 | 0.6790326 | 4.681742
19.086914 | -8.5378065 | 0.7140218 | -0.0011032044 | 0.0001943816595 | 0.6794171 | 4.684393
19.136719 | -8.5586634 | 0.7139855 | -0.001104799 | 0.0001946474 | 0.6810768 | 4.695836
19.186523 | -8.5752211 | 0.71396047 | -0.0011056274 | 0.0001947855 | 0.6823944 | 4.704921
19.236328 | -8.6030254 | 0.71392012 | -0.0011093616 | 0.0001954078595 | 0.684607 | 4.720176
19.286133 | -8.6111193 | 0.71390575 | -0.0011153489 | 0.0001964057 | 0.6852511 | 4.724617
19.335938 | -8.6594048 | 0.71386451 | -0.0011201977 | 0.0001972139 | 0.6890935 | 4.75111
19.385742 | -8.678071 | 0.71381259 | -0.0011222571 | 0.0001975571095 | 0.6905789 | 4.761351
19.435547 | -8.698637 | 0.71371204 | -0.0011263877 | 0.0001982455 | 0.6922155 | 4.772635
19.485352 | -8.7203112 | 0.71372461 | -0.0011296421 | 0.0001987879 | 0.6939403 | 4.784527
19.535156 | -8.7316513 | 0.71369565 | -0.0011304587 | 0.000198924 | 0.6948427 | 4.790749
19.584961 | -8.7569332 | 0.71360666 | -0.0011342615 | 0.0001995578 | 0.6968546 | 4.80462
19.634766 | -8.772398 | 0.7135973 | -0.0011396378 | 0.0002004539 | 0.6980853 | 4.813105
19.68457 | -8.8085899 | 0.71362185 | -0.0011410593 | 0.0002006908095 | 0.7009653 | 4.832962
19.734375 | -8.8225031 | 0.71351624 | -0.0011458814 | 0.0002014945 | 0.7020725 | 4.840596
19.78418 | -8.8515911 | 0.71345782 | -0.0011477262 | 0.0002018019595 | 0.7043872 | 4.856555
19.833984 | -8.8623848 | 0.71351218 | -0.0011520147 | 0.0002025167095 | 0.7052462 | 4.862478
19.883789 | -8.8958302 | 0.71338719 | -0.0011575639 | 0.0002034416 | 0.7079077 | 4.880828
19.933594 | -8.8855333 | 0.71335322 | -0.001154989 | 0.0002030124 | 0.7070883 | 4.875178
19.983398 | -8.9227486 | 0.71330583 | -0.0011597127 | 0.0002037997095 | 0.7100498 | 4.895597
20.033203 | -8.9523354 | 0.71334124 | -0.0011646032 | 0.0002046148 | 0.7124042 | 4.91183
20.083008 | -8.9747438 | 0.71323735 | -0.0011671394 | 0.0002050375 | 0.7141874 | 4.924125
20.132813 | -9.0026608 | 0.7131539 | -0.0011700511 | 0.0002055228 | 0.716409 | 4.939442
20.182617 | -9.0315313 | 0.71316189 | -0.0011744826 | 0.0002062613595 | 0.7187064 | 4.955282
20.232422 | -9.051095 | 0.71306193 | -0.0011790813 | 0.0002070278095 | 0.7202633 | 4.966016
20.282227 | -9.0578127 | 0.7131449 | -0.0011804224 | 0.0002072513 | 0.7207978 | 4.969702
20.332031 | -9.0882864 | 0.71306515 | -0.0011850477 | 0.0002080222095 | 0.7232229 | 4.986422
20.381836 | -9.1052876 | 0.71302903 | -0.0011871367 | 0.0002083704 | 0.7245758 | 4.99575
20.431641 | -9.1290245 | 0.71297008 | -0.0011917322 | 0.0002091363 | 0.7264647 | 5.008773
20.481445 | -9.1497297 | 0.71287906 | -0.001195997 | 0.0002098471 | 0.7281124 | 5.020134
20.53125 | -9.1732111 | 0.71293604 | -0.0012010216 | 0.0002106845 | 0.7299809 | 5.033017
20.581055 | -9.2053471 | 0.71282077 | -0.0012062341 | 0.0002115533 | 0.7325382 | 5.050649
20.630859 | -9.220211 | 0.71276617 | -0.0012057959 | 0.0002114802 | 0.7337211 | 5.058804
20.680664 | -9.2352638 | 0.71272331 | -0.0012087136 | 0.0002119665 | 0.7349189 | 5.067063
20.730469 | -9.2535162 | 0.71273738 | -0.0012134879 | 0.0002127622 | 0.7363714 | 5.077078
20.780273 | -9.2914333 | 0.71284652 | -0.0012163162 | 0.0002132336 | 0.7393888 | 5.097881
20.830078 | -9.3120575 | 0.71265763 | -0.0012207925 | 0.0002139797 | 0.74103 | 5.109197
20.879883 | -9.3297853 | 0.71263784 | -0.0012209832 | 0.0002140114595 | 0.7424407 | 5.118924
20.929688 | -9.3538923 | 0.71263331 | -0.0012246995 | 0.0002146308 | 0.7443591 | 5.13215
20.979492 | -9.3679409 | 0.71254146 | -0.0012276322 | 0.0002151196 | 0.7454771 | 5.139858
21.029297 | -9.3991032 | 0.71249837 | -0.0012329429 | 0.0002160047 | 0.7479569 | 5.156956
21.079102 | -9.4045591 | 0.71251899 | -0.0012372374 | 0.0002167205 | 0.748391 | 5.159949
21.128906 | -9.4425049 | 0.71246165 | -0.0012413502 | 0.0002174059595 | 0.7514107 | 5.180769
21.178711 | -9.4622183 | 0.7123698 | -0.0012437761 | 0.0002178103 | 0.7529794 | 5.191585
21.228516 | -9.4628019 | 0.71230167 | -0.0012472898 | 0.0002183959 | 0.7530258 | 5.191905
21.27832 | -9.500247 | 0.71237081 | -0.0012514801 | 0.0002190943 | 0.7560056 | 5.21245
21.328125 | -9.5233831 | 0.71228021 | -0.0012539148 | 0.0002195000595 | 0.7578467 | 5.225144
21.37793 | -9.5519629 | 0.71222746 | -0.0012582988 | 0.0002202307 | 0.7601211 | 5.240825
21.427734 | -9.5638189 | 0.71225983 | -0.0012601883 | 0.0002205456 | 0.7610645 | 5.24733
21.477539 | -9.5867815 | 0.71224642 | -0.0012623519 | 0.0002209062 | 0.7628918 | 5.259928
21.527344 | -9.6206903 | 0.71217072 | -0.0012669265 | 0.0002216687 | 0.7655902 | 5.278533
21.577148 | -9.6339359 | 0.71218282 | -0.0012691676 | 0.0002220422 | 0.7666443 | 5.2858
21.626953 | -9.6464911 | 0.71209568 | -0.0012733549 | 0.0002227401 | 0.7676434 | 5.292689
21.676758 | -9.6728935 | 0.71201718 | -0.0012776195 | 0.0002234508 | 0.7697444 | 5.307175
21.726563 | -9.7044516 | 0.71202803 | -0.0012804687 | 0.0002239257095 | 0.7722557 | 5.32449
21.776367 | -9.7260904 | 0.71196437 | -0.0012840807 | 0.0002245277095 | 0.7739777 | 5.336362
21.826172 | -9.7443056 | 0.71193284 | -0.0012882471 | 0.0002252221095 | 0.7754272 | 5.346356
21.875977 | -9.7502708 | 0.71190083 | -0.0012898355 | 0.0002254868 | 0.7759019 | 5.349629
21.925781 | -9.7817202 | 0.71184051 | -0.001292625 | 0.0002259517595 | 0.7784046 | 5.366884
21.975586 | -9.8088198 | 0.71183491 | -0.0012975931 | 0.0002267798 | 0.7805611 | 5.381753
22.025391 | -9.8310194 | 0.71177447 | -0.0012999921 | 0.0002271796095 | 0.7823277 | 5.393933
22.075195 | -9.8503962 | 0.71178526 | -0.0013058902 | 0.0002281626 | 0.7838696 | 5.404565
22.125 | -9.8744926 | 0.7116251 | -0.0013092189 | 0.0002287174095 | 0.7857872 | 5.417785
22.174805 | -9.8877392 | 0.71168089 | -0.0013110102 | 0.0002290159595 | 0.7868413 | 5.425053
22.224609 | -9.9074812 | 0.71165425 | -0.0013167709 | 0.0002299761 | 0.7884123 | 5.435885
22.274414 | -9.9477415 | 0.7115168 | -0.0013233721 | 0.0002310763 | 0.7916161 | 5.457974
22.324219 | -9.9701719 | 0.71161616 | -0.0013252079 | 0.0002313822 | 0.7934011 | 5.470281
22.374023 | -9.9791336 | 0.71150726 | -0.001329723 | 0.0002321347595 | 0.7941142 | 5.475198
22.423828 | -9.9994297 | 0.71154529 | -0.0013304322 | 0.0002322529595 | 0.7957293 | 5.486334
22.473633 | -10.01438 | 0.71139693 | -0.0013323604 | 0.0002325743 | 0.796919 | 5.494537
22.523438 | -10.057588 | 0.71145087 | -0.0013375998 | 0.0002334475595 | 0.8003574 | 5.518243
22.573242 | -10.068625 | 0.71140444 | -0.0013420939 | 0.0002341966 | 0.8012357 | 5.524299
22.623047 | -10.095284 | 0.71138477 | -0.0013480275 | 0.0002351855095 | 0.8033572 | 5.538926
22.672852 | -10.117249 | 0.71125966 | -0.0013495416 | 0.0002354378595 | 0.8051051 | 5.550977
22.722656 | -10.117984 | 0.7113049 | -0.0013524384 | 0.0002359206595 | 0.8051636 | 5.551381
22.772461 | -10.164372 | 0.71126771 | -0.001356101 | 0.0002365311 | 0.808855 | 5.576832
22.822266 | -10.177995 | 0.7111823 | -0.0013598144 | 0.00023715 | 0.8099391 | 5.584306
22.87207 | -10.199904 | 0.71121305 | -0.0013619304 | 0.0002375026595 | 0.8116826 | 5.596327
22.921875 | -10.227435 | 0.71115369 | -0.001365158 | 0.0002380406 | 0.8138734 | 5.611432
22.97168 | -10.242211 | 0.71113002 | -0.0013687044 | 0.0002386316595 | 0.8150493 | 5.619539
23.021484 | -10.269892 | 0.71106625 | -0.0013725876 | 0.0002392788595 | 0.817252 | 5.634727
23.071289 | -10.277986 | 0.71108204 | -0.0013768673 | 0.0002399921 | 0.8178961 | 5.639168
23.121094 | -10.307404 | 0.71098578 | -0.0013790011 | 0.0002403478 | 0.8202371 | 5.655309
23.170898 | -10.328319 | 0.71095544 | -0.0013855755 | 0.0002414435095 | 0.8219015 | 5.666784
23.220703 | -10.352868 | 0.7109589 | -0.0013851464 | 0.000241372 | 0.8238551 | 5.680253
23.270508 | -10.381577 | 0.71090674 | -0.0013882725 | 0.0002418930095 | 0.8261396 | 5.696005
23.320313 | -10.390976 | 0.71085292 | -0.0013944119 | 0.0002429162 | 0.8268876 | 5.701162
23.370117 | -10.421522 | 0.71079648 | -0.0013977647 | 0.000243475 | 0.8293184 | 5.717921
23.419922 | -10.439508 | 0.7108897 | -0.0014018894 | 0.0002441625 | 0.8307497 | 5.727789
23.469727 | -10.469749 | 0.71075463 | -0.0014050363 | 0.000244687 | 0.8331562 | 5.744382
23.519531 | -10.488388 | 0.71077472 | -0.0014094263 | 0.0002454186 | 0.8346394 | 5.754608
23.569336 | -10.528477 | 0.7106905 | -0.0014141141 | 0.0002461999 | 0.8378296 | 5.776604
23.619141 | -10.519287 | 0.71064794 | -0.0014151215 | 0.0002463678 | 0.8370983 | 5.771561
23.668945 | -10.550093 | 0.71063155 | -0.0014195591 | 0.0002471074 | 0.8395497 | 5.788463
23.71875 | -10.568258 | 0.71062553 | -0.0014217377 | 0.0002474705 | 0.8409953 | 5.79843
23.768555 | -10.586534 | 0.71054304 | -0.0014274776 | 0.0002484272 | 0.8424496 | 5.808457
23.818359 | -10.617428 | 0.71053112 | -0.0014307826 | 0.000248978 | 0.8449081 | 5.825408
23.868164 | -10.64811 | 0.71048391 | -0.0014368474 | 0.0002499888 | 0.8473497 | 5.842242
23.917969 | -10.65836 | 0.71051836 | -0.0014381229 | 0.0002502014095 | 0.8481653 | 5.847866
23.967773 | -10.691077 | 0.71040332 | -0.0014426947 | 0.0002509634 | 0.8507689 | 5.865816
24.017578 | -10.700567 | 0.71041751 | -0.00144701 | 0.0002516826 | 0.8515241 | 5.871023
24.067383 | -10.728083 | 0.71042055 | -0.0014503717 | 0.0002522429 | 0.8537137 | 5.88612
24.117188 | -10.754982 | 0.71025872 | -0.0014511794 | 0.0002523775 | 0.8558543 | 5.900879
24.166992 | -10.78512 | 0.7102285 | -0.0014568776 | 0.0002533272 | 0.8582526 | 5.917414
24.216797 | -10.804039 | 0.71029848 | -0.0014605671 | 0.0002539421095 | 0.8597581 | 5.927795
24.266602 | -10.826466 | 0.71021259 | -0.0014656693 | 0.0002547925 | 0.8615428 | 5.9401
24.316406 | -10.832394 | 0.71021521 | -0.0014674366 | 0.000255087 | 0.8620145 | 5.943352
24.366211 | -10.859997 | 0.71009785 | -0.0014737606 | 0.000256141 | 0.8642111 | 5.958497
24.416016 | -10.885419 | 0.71012288 | -0.0014758586 | 0.0002564907 | 0.8662341 | 5.972445
24.46582 | -10.917361 | 0.71005684 | -0.0014811218 | 0.0002573679 | 0.868776 | 5.98997
24.515625 | -10.930532 | 0.71006769 | -0.0014845639 | 0.0002579416 | 0.8698241 | 5.997197
24.56543 | -10.950345 | 0.70999259 | -0.0014873802 | 0.0002584109595 | 0.8714008 | 6.008068
24.615234 | -10.969632 | 0.70994753 | -0.001492384 | 0.0002592449 | 0.8729356 | 6.01865
24.665039 | -10.993173 | 0.70988101 | -0.0014957994 | 0.0002598141595 | 0.8748089 | 6.031566
24.714844 | -11.019706 | 0.70988792 | -0.0015008508 | 0.0002606560595 | 0.8769203 | 6.046124
24.764648 | -11.031806 | 0.70988476 | -0.0015012622 | 0.0002607246 | 0.8778832 | 6.052762
24.814453 | -11.052206 | 0.70983112 | -0.0015062987 | 0.000261564 | 0.8795066 | 6.063955
24.864258 | -11.077991 | 0.70979059 | -0.0015093178 | 0.0002620672 | 0.8815585 | 6.078102
24.914063 | -11.093199 | 0.7097826 | -0.0015149445 | 0.0002630050095 | 0.8827687 | 6.086447
24.963867 | -11.10993 | 0.70975006 | -0.0015171617 | 0.0002633745 | 0.8841001 | 6.095626
25.013672 | -11.143881 | 0.70973748 | -0.001521328 | 0.0002640689 | 0.8868019 | 6.114254
25.063477 | -11.173396 | 0.70969415 | -0.0015254706 | 0.0002647593595 | 0.8891506 | 6.130448
25.113281 | -11.178177 | 0.70966065 | -0.0015275656 | 0.0002651085 | 0.8895311 | 6.133071
25.163086 | -11.199218 | 0.70962727 | -0.0015333176 | 0.0002660672 | 0.8912055 | 6.144615
25.212891 | -11.24016 | 0.70960689 | -0.001538074 | 0.0002668599 | 0.8944635 | 6.167079
25.262695 | -11.264231 | 0.70954472 | -0.0015415996 | 0.0002674475 | 0.896379 | 6.180286
25.3125 | -11.279478 | 0.70945144 | -0.0015446007 | 0.0002679477095 | 0.8975923 | 6.188651
25.362305 | -11.298419 | 0.70951498 | -0.0015496075 | 0.0002687822 | 0.8990996 | 6.199044
25.412109 | -11.327559 | 0.70946062 | -0.001552096 | 0.0002691969 | 0.9014185 | 6.215032
25.461914 | -11.350701 | 0.70940387 | -0.0015579819 | 0.0002701779095 | 0.9032601 | 6.227729
25.511719 | -11.372428 | 0.70934033 | -0.0015617579 | 0.0002708072 | 0.9049891 | 6.23965
25.561523 | -11.386126 | 0.70938593 | -0.0015656293 | 0.0002714525 | 0.9060791 | 6.247165
25.611328 | -11.407263 | 0.70931917 | -0.0015658677 | 0.0002714922095 | 0.9077611 | 6.258762
25.661133 | -11.430649 | 0.70929343 | -0.0015709221 | 0.0002723346095 | 0.9096221 | 6.271593
25.710938 | -11.448858 | 0.70930052 | -0.0015757412 | 0.0002731378 | 0.9110712 | 6.281584
25.760742 | -11.478834 | 0.70920521 | -0.001578623 | 0.0002736181 | 0.9134566 | 6.298031
25.810547 | -11.490876 | 0.70917583 | -0.0015823006 | 0.000274231 | 0.9144149 | 6.304638
25.860352 | -11.527668 | 0.70921212 | -0.0015878379 | 0.0002751539095 | 0.9173427 | 6.324824
25.910156 | -11.543053 | 0.70915514 | -0.0015903412 | 0.0002755711 | 0.918567 | 6.333266
25.959961 | -11.563268 | 0.70912689 | -0.0015957503 | 0.0002764726 | 0.9201756 | 6.344357
26.009766 | -11.568498 | 0.70910579 | -0.0015977949 | 0.0002768134095 | 0.9205918 | 6.347226
26.05957 | -11.598063 | 0.70900577 | -0.0016016066 | 0.0002774487 | 0.9229445 | 6.363448
26.109375 | -11.624985 | 0.70907527 | -0.0016045332 | 0.0002779364595 | 0.9250869 | 6.378219
26.15918 | -11.655126 | 0.70895535 | -0.0016089798 | 0.0002786775595 | 0.9274855 | 6.394756
26.208984 | -11.655016 | 0.70889503 | -0.0016106813 | 0.0002789611 | 0.9274767 | 6.394696
26.258789 | -11.692995 | 0.70889479 | -0.0016174763 | 0.0002800936 | 0.930499 | 6.415533
26.308594 | -11.714531 | 0.70889872 | -0.0016242623 | 0.0002812246 | 0.9322128 | 6.427349
26.358398 | -11.738544 | 0.70886898 | -0.0016252428 | 0.0002813880595 | 0.9341237 | 6.440525
26.408203 | -11.75634 | 0.7088207 | -0.0016305445 | 0.0002822717 | 0.9355398 | 6.450289
26.458008 | -11.784614 | 0.70882505 | -0.001634559 | 0.0002829407595 | 0.9377898 | 6.465802
26.507813 | -11.787466 | 0.70869327 | -0.001639545 | 0.0002837717595 | 0.9380167 | 6.467366
26.557617 | -11.834313 | 0.70869648 | -0.0016411394 | 0.0002840375 | 0.9417447 | 6.49307
26.607422 | -11.840196 | 0.70864475 | -0.001644355 | 0.0002845734 | 0.9422129 | 6.496297
26.657227 | -11.872394 | 0.70866346 | -0.0016481488 | 0.0002852057 | 0.9447751 | 6.513963
26.707031 | -11.884386 | 0.70859975 | -0.0016524941 | 0.0002859299 | 0.9457294 | 6.520543
26.756836 | -11.903993 | 0.70853078 | -0.0016549201 | 0.0002863343 | 0.9472897 | 6.531301
26.806641 | -11.928964 | 0.70862597 | -0.0016607315 | 0.0002873028 | 0.9492768 | 6.545001
26.856445 | -11.945419 | 0.70851547 | -0.0016640692 | 0.0002878591 | 0.9505862 | 6.55403
26.90625 | -11.959551 | 0.70850432 | -0.0016679018 | 0.0002884979 | 0.9517108 | 6.561783
26.956055 | -11.999694 | 0.70848763 | -0.0016724645 | 0.0002892583 | 0.9549053 | 6.583808
27.005859 | -12.020518 | 0.70847243 | -0.0016741216 | 0.0002895345 | 0.9565624 | 6.595234
27.055664 | -12.036422 | 0.70846045 | -0.0016806275 | 0.0002906188 | 0.957828 | 6.60396
27.105469 | -12.05059 | 0.70848083 | -0.0016836404 | 0.000291121 | 0.9589555 | 6.611733
27.155273 | -12.077624 | 0.7083528 | -0.0016858011 | 0.0002914811095 | 0.9611068 | 6.626566
27.205078 | -12.116068 | 0.70835626 | -0.0016922712 | 0.0002925594595 | 0.9641661 | 6.647659
27.254883 | -12.130812 | 0.70835131 | -0.0016947001 | 0.0002929643 | 0.9653393 | 6.655748
27.304688 | -12.146928 | 0.70828265 | -0.0017000377 | 0.0002938539 | 0.9666218 | 6.66459
27.354492 | -12.165739 | 0.70819765 | -0.0017039865 | 0.0002945120095 | 0.9681187 | 6.674911
27.404297 | -12.185179 | 0.70814908 | -0.0017062754 | 0.0002948935 | 0.9696657 | 6.685577
27.454102 | -12.213407 | 0.70807767 | -0.0017104567 | 0.0002955904 | 0.971912 | 6.701065
27.503906 | -12.238761 | 0.70814461 | -0.0017172991 | 0.0002967308 | 0.9739297 | 6.714976
27.553711 | -12.255746 | 0.70815629 | -0.0017166227 | 0.000296618 | 0.9752813 | 6.724295
27.603516 | -12.295322 | 0.70806009 | -0.0017249524 | 0.0002980063 | 0.9784306 | 6.746009
27.65332 | -12.312252 | 0.70800495 | -0.0017255693 | 0.0002981091 | 0.9797779 | 6.755298
27.703125 | -12.328627 | 0.70795643 | -0.0017298071 | 0.0002988154 | 0.981081 | 6.764282
27.75293 | -12.343191 | 0.70795453 | -0.0017328948 | 0.0002993300595 | 0.9822399 | 6.772273
27.802734 | -12.373222 | 0.70802128 | -0.0017371445 | 0.0003000383 | 0.9846297 | 6.78875
27.852539 | -12.393972 | 0.70792139 | -0.0017421066 | 0.0003008653595 | 0.986281 | 6.800135
27.902344 | -12.405717 | 0.70785904 | -0.0017425447 | 0.0003009384 | 0.9872156 | 6.806579
27.952148 | -12.446756 | 0.70783645 | -0.0017502665 | 0.0003022253 | 0.9904814 | 6.829095
28.001953 | -12.459088 | 0.70783013 | -0.001753813 | 0.0003028164 | 0.9914627 | 6.835862
28.051758 | -12.473218 | 0.70782977 | -0.0017578542 | 0.0003034899595 | 0.9925872 | 6.843614
28.101563 | -12.509775 | 0.70774275 | -0.0017621934 | 0.0003042131595 | 0.9954963 | 6.863672
28.151367 | -12.533191 | 0.7077775 | -0.001766479 | 0.0003049274 | 0.9973597 | 6.876519
28.201172 | -12.543991 | 0.70775801 | -0.0017703652 | 0.0003055751 | 0.9982191 | 6.882445
28.250977 | -12.573624 | 0.70768625 | -0.0017763732 | 0.0003065764595 | 1.000577 | 6.898703
28.300781 | -12.595482 | 0.70761323 | -0.0017792493 | 0.0003070558095 | 1.002317 | 6.910696
28.350586 | -12.603808 | 0.70765811 | -0.0017829031 | 0.0003076648 | 1.002979 | 6.915264
28.400391 | -12.632655 | 0.70761746 | -0.0017863959 | 0.0003082469095 | 1.005275 | 6.931092
28.450195 | -12.655261 | 0.70751268 | -0.0017898022 | 0.0003088146 | 1.007074 | 6.943495
28.5 | -12.679413 | 0.70750093 | -0.0017957479 | 0.0003098056 | 1.008996 | 6.956746
28.549805 | -12.694416 | 0.7074331 | -0.0017991334 | 0.0003103698 | 1.01019 | 6.964978
28.599609 | -12.710925 | 0.70742953 | -0.0018019319 | 0.0003108362 | 1.011503 | 6.974036
28.649414 | -12.753543 | 0.70746851 | -0.0018083035 | 0.0003118982 | 1.014895 | 6.997419
28.699219 | -12.774045 | 0.70746547 | -0.0018104464 | 0.0003122553 | 1.016526 | 7.008667
28.749023 | -12.790193 | 0.70736748 | -0.0018171519 | 0.0003133729095 | 1.017811 | 7.017527
28.798828 | -12.81989 | 0.70728081 | -0.0018179417 | 0.0003135045 | 1.020174 | 7.033821
28.848633 | -12.821707 | 0.70730191 | -0.0018253236 | 0.0003147348595 | 1.020319 | 7.034818
28.898438 | -12.852671 | 0.70724636 | -0.0018270612 | 0.0003150244595 | 1.022783 | 7.051807
28.948242 | -12.879658 | 0.70719171 | -0.0018303603 | 0.0003155743095 | 1.024931 | 7.066614
28.998047 | -12.910949 | 0.70719737 | -0.0018352539 | 0.0003163899095 | 1.027421 | 7.083782
29.047852 | -12.910326 | 0.70708913 | -0.0018377245 | 0.0003168017 | 1.027371 | 7.08344
29.097656 | -12.940592 | 0.7071541 | -0.0018407881 | 0.0003173123 | 1.02978 | 7.100046
29.147461 | -12.961703 | 0.70714033 | -0.0018473386 | 0.000318404 | 1.03146 | 7.111629
29.197266 | -12.984209 | 0.70706886 | -0.0018515617 | 0.0003191079 | 1.033251 | 7.123977
29.24707 | -13.004498 | 0.7070322 | -0.0018552839 | 0.0003197282 | 1.034865 | 7.135109
29.296875 | -13.033113 | 0.70702779 | -0.0018604964 | 0.000320597 | 1.037142 | 7.150809
29.34668 | -13.053559 | 0.70697522 | -0.001862499 | 0.0003209307595 | 1.038769 | 7.162027
29.396484 | -13.068772 | 0.70699161 | -0.0018651992 | 0.0003213808 | 1.03998 | 7.170374
29.446289 | -13.091829 | 0.70698386 | -0.0018698572 | 0.0003221571 | 1.041815 | 7.183024
29.496094 | -13.109957 | 0.70687354 | -0.0018739521 | 0.0003228396095 | 1.043257 | 7.19297
29.545898 | -13.138704 | 0.70685673 | -0.0018782169 | 0.0003235504095 | 1.045545 | 7.208743
29.595703 | -13.174609 | 0.70679861 | -0.0018830121 | 0.0003243496095 | 1.048402 | 7.228443
29.645508 | -13.194314 | 0.70679975 | -0.0018885434 | 0.0003252715 | 1.04997 | 7.239254
29.695313 | -13.20824 | 0.70674944 | -0.0018883258 | 0.0003252352 | 1.051078 | 7.246895
29.745117 | -13.215987 | 0.70676023 | -0.0018912823 | 0.000325728 | 1.051695 | 7.251145
29.794922 | -13.240999 | 0.7067759 | -0.0018965661 | 0.0003266086095 | 1.053685 | 7.264869
29.844727 | -13.277543 | 0.70666867 | -0.0019022077 | 0.0003275489 | 1.056593 | 7.284919
29.894531 | -13.285399 | 0.7066853 | -0.001907295 | 0.0003283967595 | 1.057218 | 7.289229
29.944336 | -13.317249 | 0.70661926 | -0.0019115091 | 0.0003290991095 | 1.059753 | 7.306704
29.994141 | -13.335178 | 0.70659226 | -0.0019131332 | 0.0003293698 | 1.06118 | 7.316541
30.043945 | -13.364855 | 0.70657521 | -0.00191952 | 0.0003304342595 | 1.063541 | 7.332824
30.09375 | -13.380145 | 0.7065683 | -0.0019227832 | 0.0003309781 | 1.064758 | 7.341213
30.143555 | -13.405177 | 0.70645672 | -0.0019265532 | 0.0003316064595 | 1.06675 | 7.354947
30.193359 | -13.424308 | 0.70649123 | -0.0019297838 | 0.0003321449 | 1.068272 | 7.365444
30.243164 | -13.451676 | 0.70649743 | -0.0019330084 | 0.0003326823 | 1.07045 | 7.38046
30.292969 | -13.468 | 0.70635122 | -0.0019372136 | 0.0003333832 | 1.071749 | 7.389416
30.342773 | -13.4846 | 0.7063517 | -0.0019402176 | 0.0003338838595 | 1.07307 | 7.398524
30.392578 | -13.512926 | 0.70646805 | -0.0019456089 | 0.0003347824095 | 1.075324 | 7.414065
30.442383 | -13.535912 | 0.70643651 | -0.0019490003 | 0.0003353476 | 1.077154 | 7.426677
30.492188 | -13.560859 | 0.70624536 | -0.001952073 | 0.0003358597595 | 1.079139 | 7.440364
30.541992 | -13.574391 | 0.70627946 | -0.0019554615 | 0.0003364245095 | 1.080216 | 7.447789
30.591797 | -13.599614 | 0.70627356 | -0.0019614724 | 0.0003374263 | 1.082223 | 7.461628
30.641602 | -13.624283 | 0.70630246 | -0.0019653975 | 0.0003380805095 | 1.084186 | 7.475163
30.691406 | -13.649772 | 0.70617253 | -0.0019680113 | 0.0003385161 | 1.086214 | 7.489148
30.741211 | -13.672346 | 0.70618337 | -0.001973191 | 0.0003393794 | 1.088011 | 7.501533
30.791016 | -13.682558 | 0.70614219 | -0.0019797683 | 0.0003404756 | 1.088823 | 7.507136
30.84082 | -13.698317 | 0.70610362 | -0.0019807189 | 0.0003406341 | 1.090077 | 7.515783
30.890625 | -13.727094 | 0.70610213 | -0.0019839911 | 0.0003411794 | 1.092367 | 7.531572
30.94043 | -13.74842 | 0.70599985 | -0.0019907414 | 0.0003423045 | 1.094065 | 7.543273
30.990234 | -13.783644 | 0.70607334 | -0.0019938648 | 0.0003428250595 | 1.096868 | 7.562599
31.040039 | -13.79926 | 0.70604062 | -0.0019971759 | 0.0003433769095 | 1.09811 | 7.571167
31.089844 | -13.811356 | 0.70597476 | -0.0020019144 | 0.0003441666595 | 1.099073 | 7.577803
31.139648 | -13.827024 | 0.70590359 | -0.0020067573 | 0.0003449738095 | 1.10032 | 7.5864
31.189453 | -13.853281 | 0.7059167 | -0.0020118922 | 0.0003458296 | 1.102409 | 7.600806
31.239258 | -13.882733 | 0.70591283 | -0.0020135879 | 0.0003461122 | 1.104753 | 7.616965
31.289063 | -13.903618 | 0.70584667 | -0.002017051 | 0.0003466894 | 1.106415 | 7.628424
31.338867 | -13.928636 | 0.70579511 | -0.0020220547 | 0.0003475234 | 1.108406 | 7.642151
31.388672 | -13.948471 | 0.70577449 | -0.0020257086 | 0.0003481323595 | 1.109984 | 7.653033
31.438477 | -13.967997 | 0.70572734 | -0.0020304769 | 0.0003489271 | 1.111538 | 7.663747
31.488281 | -13.991004 | 0.70575714 | -0.0020365834 | 0.0003499448 | 1.113369 | 7.67637
31.538086 | -14.009413 | 0.70571458 | -0.0020446866 | 0.0003512953595 | 1.114834 | 7.68647
31.587891 | -14.037417 | 0.70566696 | -0.002044633 | 0.0003512864 | 1.117062 | 7.701835
31.637695 | -14.067532 | 0.70567524 | -0.0020466596 | 0.0003516242 | 1.119459 | 7.718358
31.6875 | -14.084444 | 0.70558929 | -0.0020552485 | 0.0003530557 | 1.120804 | 7.727637
31.737305 | -14.102439 | 0.70564407 | -0.0020565658 | 0.0003532752 | 1.122236 | 7.73751
31.787109 | -14.126223 | 0.70557362 | -0.0020645796 | 0.0003546108595 | 1.124129 | 7.75056
31.836914 | -14.140165 | 0.70558482 | -0.0020649314 | 0.0003546695 | 1.125239 | 7.758209
31.886719 | -14.167516 | 0.70544571 | -0.0020717054 | 0.0003557985 | 1.127415 | 7.773216
31.936523 | -14.187428 | 0.70552337 | -0.0020758747 | 0.0003564934 | 1.129 | 7.784141
31.986328 | -14.20816 | 0.70548469 | -0.0020797164 | 0.0003571336595 | 1.130649 | 7.795516
32.036133 | -14.217552 | 0.70533717 | -0.0020826131 | 0.0003576164 | 1.131397 | 7.800669
32.085938 | -14.2445 | 0.70541024 | -0.0020857633 | 0.0003581415 | 1.133541 | 7.815454
32.135742 | -14.277535 | 0.70531666 | -0.0020921081 | 0.0003591989 | 1.13617 | 7.833579
32.185547 | -14.307408 | 0.70536256 | -0.002093479 | 0.0003594274 | 1.138547 | 7.84997
32.235352 | -14.311816 | 0.7052989 | -0.0020978481 | 0.0003601556095 | 1.138898 | 7.852388
32.285156 | -14.336426 | 0.70528871 | -0.0021027087 | 0.0003609657095 | 1.140857 | 7.865891
32.334961 | -14.359665 | 0.70533806 | -0.0021080344 | 0.0003618533 | 1.142706 | 7.878641
32.384766 | -14.375205 | 0.70530838 | -0.0021111013 | 0.0003623645 | 1.143942 | 7.887167
32.43457 | -14.404231 | 0.70519096 | -0.0021166771 | 0.0003632938 | 1.146252 | 7.903093
32.484375 | -14.443162 | 0.70515263 | -0.0021220744 | 0.0003641933 | 1.14935 | 7.924453
32.53418 | -14.448756 | 0.70513618 | -0.0021257191 | 0.0003648008 | 1.149795 | 7.927522
32.583984 | -14.486452 | 0.70508349 | -0.0021308868 | 0.0003656620595 | 1.152795 | 7.948205
32.633789 | -14.497293 | 0.70505714 | -0.0021365136 | 0.0003665998595 | 1.153658 | 7.954153
32.683594 | -14.526592 | 0.70510453 | -0.0021383017 | 0.0003668979 | 1.155989 | 7.970228
32.733398 | -14.537063 | 0.70503038 | -0.0021430105 | 0.0003676827 | 1.156823 | 7.975973
32.783203 | -14.547131 | 0.70494974 | -0.002144271 | 0.0003678927595 | 1.157624 | 7.981497
32.833008 | -14.591438 | 0.70499778 | -0.0021530448 | 0.0003693550595 | 1.16115 | 8.005807
32.882813 | -14.60264 | 0.70489085 | -0.002156365 | 0.0003699084 | 1.162041 | 8.011953
32.932617 | -14.636091 | 0.70493817 | -0.002159375 | 0.0003704101 | 1.164703 | 8.030306
32.982422 | -14.64683 | 0.70489931 | -0.0021656691 | 0.0003714591095 | 1.165558 | 8.036198
33.032227 | -14.668091 | 0.70485973 | -0.0021670072 | 0.0003716821 | 1.16725 | 8.047864
33.082031 | -14.68085 | 0.704804 | -0.002172759 | 0.0003726407595 | 1.168265 | 8.054864
33.131836 | -14.703652 | 0.70480341 | -0.0021749407 | 0.0003730044 | 1.170079 | 8.067375
33.181641 | -14.737226 | 0.70474809 | -0.0021826923 | 0.0003742963095 | 1.172751 | 8.085795
33.231445 | -14.750282 | 0.70484555 | -0.0021878211 | 0.0003751511095 | 1.17379 | 8.092959
33.28125 | -14.790738 | 0.70473295 | -0.0021904199 | 0.0003755842 | 1.17701 | 8.115156
33.331055 | -14.805156 | 0.70471507 | -0.0021956593 | 0.0003764575 | 1.178157 | 8.123066
33.380859 | -14.821498 | 0.70468056 | -0.002200526 | 0.0003772686 | 1.179457 | 8.132033
33.430664 | -14.840186 | 0.70467573 | -0.0022025732 | 0.0003776098 | 1.180944 | 8.142286
33.480469 | -14.869879 | 0.70459878 | -0.0022078038 | 0.0003784815595 | 1.183307 | 8.158577
33.530273 | -14.88577 | 0.70449108 | -0.0022108019 | 0.0003789812 | 1.184572 | 8.167296
33.580078 | -14.926662 | 0.70448315 | -0.0022179335 | 0.0003801698 | 1.187826 | 8.189732
33.629883 | -14.94716 | 0.70455962 | -0.0022218556 | 0.0003808235 | 1.189457 | 8.200979
33.679688 | -14.970306 | 0.70446706 | -0.0022254051 | 0.0003814151095 | 1.191299 | 8.213678
33.729492 | -14.987271 | 0.70445967 | -0.0022266863 | 0.0003816286 | 1.192649 | 8.222986
33.779297 | -14.998936 | 0.70446557 | -0.002232638 | 0.0003826206 | 1.193577 | 8.229387
33.829102 | -15.025349 | 0.70431256 | -0.0022377162 | 0.0003834669595 | 1.195679 | 8.243878
33.878906 | -15.042027 | 0.70441151 | -0.0022406338 | 0.0003839532 | 1.197006 | 8.253029
33.928711 | -15.057788 | 0.70433164 | -0.002247578 | 0.0003851106 | 1.198261 | 8.261677
33.978516 | -15.075939 | 0.70430499 | -0.0022524176 | 0.0003859172 | 1.199705 | 8.271635
34.02832 | -15.110443 | 0.70428425 | -0.0022576689 | 0.0003867924095 | 1.202451 | 8.290566
34.078125 | -15.125535 | 0.70427006 | -0.002259332 | 0.0003870696 | 1.203652 | 8.298847
34.12793 | -15.146962 | 0.70425725 | -0.0022656142 | 0.0003881166 | 1.205357 | 8.310603
34.177734 | -15.167609 | 0.70417774 | -0.0022676974 | 0.0003884638 | 1.207 | 8.321931
34.227539 | -15.185929 | 0.70418268 | -0.0022734553 | 0.0003894235 | 1.208458 | 8.331983
34.277344 | -15.228702 | 0.70414889 | -0.0022790493 | 0.0003903558095 | 1.211862 | 8.355451
34.327148 | -15.238901 | 0.70418137 | -0.0022806553 | 0.0003906235 | 1.212673 | 8.361047
34.376953 | -15.263547 | 0.70405668 | -0.0022875487 | 0.0003917724 | 1.214634 | 8.374569
34.426758 | -15.284115 | 0.70409149 | -0.0022908717 | 0.0003923262095 | 1.216271 | 8.385854
34.476563 | -15.313979 | 0.70402914 | -0.0022967816 | 0.0003933112 | 1.218648 | 8.402239
34.526367 | -15.329225 | 0.70396537 | -0.002300015 | 0.0003938501 | 1.219861 | 8.410604
34.576172 | -15.362832 | 0.70394778 | -0.0023059933 | 0.0003948465 | 1.222535 | 8.429043
34.625977 | -15.376713 | 0.70388418 | -0.0023096441 | 0.0003954549 | 1.22364 | 8.436659
34.675781 | -15.388276 | 0.7039125 | -0.0023112358 | 0.0003957202 | 1.22456 | 8.443004
34.725586 | -15.416007 | 0.70387137 | -0.002317819 | 0.0003968174 | 1.226767 | 8.458219
34.775391 | -15.4399 | 0.70388544 | -0.0023214698 | 0.0003974259 | 1.228668 | 8.471328
34.825195 | -15.473972 | 0.7037397 | -0.0023262501 | 0.0003982226095 | 1.23138 | 8.490022
34.875 | -15.491354 | 0.70385867 | -0.0023331523 | 0.000399373 | 1.232763 | 8.499559
34.924805 | -15.49477 | 0.70379859 | -0.0023337542 | 0.0003994733 | 1.233035 | 8.501433
34.974609 | -15.533214 | 0.70373046 | -0.0023398728 | 0.0004004930595 | 1.236094 | 8.522526
35.024414 | -15.548149 | 0.70378006 | -0.0023460446 | 0.0004015217 | 1.237282 | 8.53072
35.074219 | -15.577227 | 0.70369035 | -0.0023504198 | 0.0004022509 | 1.239596 | 8.546674
35.124023 | -15.59102 | 0.70373023 | -0.0023514391 | 0.0004024208 | 1.240694 | 8.554242
35.173828 | -15.592186 | 0.70367467 | -0.002354607 | 0.0004029487595 | 1.240787 | 8.554882
35.223633 | -15.637398 | 0.70360649 | -0.0023628531 | 0.0004043231095 | 1.244385 | 8.579688
35.273438 | -15.666897 | 0.70360786 | -0.0023641197 | 0.0004045342095 | 1.246732 | 8.595873
35.323242 | -15.677218 | 0.70357764 | -0.0023706674 | 0.0004056255 | 1.247553 | 8.601536
35.373047 | -15.702268 | 0.70349431 | -0.0023726791 | 0.0004059608 | 1.249547 | 8.61528
35.422852 | -15.714238 | 0.7034952 | -0.0023789555 | 0.0004070068 | 1.250499 | 8.621847
35.472656 | -15.748117 | 0.7034865 | -0.0023838191 | 0.0004078174 | 1.253195 | 8.640436
35.522461 | -15.769288 | 0.70348865 | -0.0023884086 | 0.0004085823595 | 1.25488 | 8.652051
35.572266 | -15.784157 | 0.70340341 | -0.0023925484 | 0.0004092723 | 1.256063 | 8.66021
35.62207 | -15.81324 | 0.70341867 | -0.0023956716 | 0.0004097928595 | 1.258378 | 8.676166
35.671875 | -15.823857 | 0.70343715 | -0.0024024993 | 0.0004109308095 | 1.259223 | 8.681992
35.72168 | -15.86487 | 0.70331609 | -0.0024073869 | 0.0004117454095 | 1.262486 | 8.704494
35.771484 | -15.887316 | 0.70331389 | -0.0024121641 | 0.0004125416095 | 1.264272 | 8.716809
35.821289 | -15.891021 | 0.70326656 | -0.0024160922 | 0.0004131963 | 1.264567 | 8.718842
35.871094 | -15.916553 | 0.70339876 | -0.0024173975 | 0.0004134138 | 1.266599 | 8.732851
35.920898 | -15.936658 | 0.70327294 | -0.0024226666 | 0.000414292 | 1.268199 | 8.743881
35.970703 | -15.954049 | 0.70319122 | -0.0024283498 | 0.0004152392 | 1.269583 | 8.753423
36.020508 | -15.984757 | 0.70313603 | -0.0024343608 | 0.0004162410595 | 1.272027 | 8.770272
36.070313 | -16.013433 | 0.7031886 | -0.0024387119 | 0.0004169662 | 1.274309 | 8.786005
36.120117 | -16.027473 | 0.70315444 | -0.0024406938 | 0.0004172965595 | 1.275426 | 8.793708
36.169922 | -16.053083 | 0.703067 | -0.0024469076 | 0.0004183322 | 1.277464 | 8.80776
36.219727 | -16.074308 | 0.70320553 | -0.0024497001 | 0.0004187976095 | 1.279153 | 8.819405
36.269531 | -16.105141 | 0.70310599 | -0.002457425 | 0.0004200851 | 1.281606 | 8.836322
36.319336 | -16.109924 | 0.70305365 | -0.0024576962 | 0.0004201303 | 1.281987 | 8.838946
36.369141 | -16.123892 | 0.70298636 | -0.0024640649 | 0.0004211917 | 1.283099 | 8.84661
36.418945 | -16.158697 | 0.70297927 | -0.0024689138 | 0.0004219999 | 1.285868 | 8.865706
36.46875 | -16.172955 | 0.70295805 | -0.0024745942 | 0.0004229466 | 1.287003 | 8.873529
36.518555 | -16.195343 | 0.70288461 | -0.0024760694 | 0.0004231925 | 1.288784 | 8.885813
36.568359 | -16.216272 | 0.70281601 | -0.0024811623 | 0.0004240413095 | 1.29045 | 8.897296
36.618164 | -16.247885 | 0.70289034 | -0.0024884462 | 0.0004252553 | 1.292966 | 8.914641
36.667969 | -16.26997 | 0.70277792 | -0.0024911969 | 0.0004257137 | 1.294723 | 8.926758
36.717773 | -16.30187 | 0.702784 | -0.0024955899 | 0.0004264459095 | 1.297262 | 8.94426
36.767578 | -16.300684 | 0.70274323 | -0.0024999799 | 0.0004271776 | 1.297167 | 8.94361
36.817383 | -16.340586 | 0.70273131 | -0.0025051355 | 0.0004280368 | 1.300343 | 8.965502
36.867188 | -16.356752 | 0.70277989 | -0.0025097609 | 0.0004288077 | 1.301629 | 8.974372
36.916992 | -16.386141 | 0.70268577 | -0.0025165081 | 0.0004299323 | 1.303968 | 8.990497
36.966797 | -16.407715 | 0.70268786 | -0.0025216283 | 0.0004307856 | 1.305684 | 9.002334
37.016602 | -16.443249 | 0.70265019 | -0.0025259079 | 0.0004314989095 | 1.308512 | 9.02183
37.066406 | -16.464495 | 0.70261812 | -0.0025305927 | 0.0004322797095 | 1.310203 | 9.033487
37.116211 | -16.481697 | 0.70256925 | -0.0025334805 | 0.0004327610095 | 1.311572 | 9.042925
37.166016 | -16.48951 | 0.70255017 | -0.0025390626 | 0.0004336913595 | 1.312194 | 9.047212
37.21582 | -16.50906 | 0.7025404 | -0.0025449423 | 0.0004346713095 | 1.313749 | 9.057938
37.265625 | -16.512941 | 0.70252991 | -0.0025459379 | 0.0004348372 | 1.314058 | 9.060068
37.31543 | -16.56163 | 0.70245075 | -0.0025503517 | 0.0004355729 | 1.317933 | 9.086782
37.365234 | -16.581635 | 0.70247972 | -0.0025565473 | 0.0004366055 | 1.319525 | 9.097758
37.415039 | -16.597155 | 0.7024585 | -0.002560246 | 0.0004372219 | 1.32076 | 9.106273
37.464844 | -16.620308 | 0.70241821 | -0.0025670675 | 0.0004383588 | 1.322602 | 9.118976
37.514648 | -16.649939 | 0.70245403 | -0.0025710077 | 0.0004390155 | 1.32496 | 9.135234
37.564453 | -16.65823 | 0.70229596 | -0.0025760145 | 0.0004398500095 | 1.32562 | 9.139783
37.614258 | -16.675539 | 0.70237249 | -0.0025808124 | 0.0004406496595 | 1.326997 | 9.149279
37.664063 | -16.710619 | 0.70225972 | -0.0025859713 | 0.0004415095 | 1.329789 | 9.168527
37.713867 | -16.73451 | 0.70218414 | -0.0025887967 | 0.0004419804 | 1.33169 | 9.181635
37.763672 | -16.756075 | 0.70229 | -0.0025930225 | 0.0004426847 | 1.333406 | 9.193467
37.813477 | -16.780869 | 0.70227075 | -0.0026001902 | 0.0004438793 | 1.335379 | 9.20707
37.863281 | -16.812531 | 0.70219707 | -0.0026037486 | 0.0004444723595 | 1.337899 | 9.224442
0.0625 | -16.795559 | 0.70106786 | -0.0012333184 |  | 1.336548 | 9.21513
0.11230469 | -16.799051 | 0.70112979 | -0.0012403518 |  | 1.336826 | 9.217046
0.16210938 | -16.827162 | 0.70105153 | -0.001229915 |  | 1.339063 | 9.23247
0.21191406 | -16.848181 | 0.70105201 | -0.0012292027 |  | 1.340736 | 9.244002
0.26171875 | -16.878447 | 0.70108992 | -0.0012372643 |  | 1.343144 | 9.260608
0.31152344 | -16.902937 | 0.70108694 | -0.0012344628 |  | 1.345093 | 9.274045
0.36132813 | -16.923475 | 0.70109308 | -0.0012369007 |  | 1.346727 | 9.285313
0.41113281 | -16.955679 | 0.700966 | -0.0012319683 |  | 1.34929 | 9.302982
0.4609375 | -16.972075 | 0.70097905 | -0.0012357176 |  | 1.350595 | 9.311978
0.51074219 | -16.985504 | 0.70094806 | -0.0012395323 |  | 1.351663 | 9.319346
0.56054688 | -17.001917 | 0.70095658 | -0.0012328296 |  | 1.35297 | 9.328351
0.61035156 | -17.038166 | 0.70082599 | -0.0012410253 |  | 1.355854 | 9.34824
0.66015625 | -17.053217 | 0.70093453 | -0.0012312829 |  | 1.357052 | 9.356498
0.70996094 | -17.082069 | 0.70088589 | -0.0012336314 |  | 1.359348 | 9.372328
0.75976563 | -17.102253 | 0.70084983 | -0.0012444407 |  | 1.360954 | 9.383402
0.80957031 | -17.133501 | 0.70081621 | -0.0012298971 |  | 1.363441 | 9.400547
0.859375 | -17.140652 | 0.70095468 | -0.0012395978 |  | 1.36401 | 9.40447
0.90917969 | -17.172487 | 0.70081085 | -0.0012379288 |  | 1.366543 | 9.421937
0.95898438 | -17.195547 | 0.70081216 | -0.0012382925 |  | 1.368378 | 9.434589
1.0087891 | -17.213291 | 0.70082915 | -0.0012319714 |  | 1.36979 | 9.444325
1.0585938 | -17.234447 | 0.70082211 | -0.0012407034 |  | 1.371474 | 9.455932
1.1083984 | -17.266148 | 0.70080203 | -0.001237306 |  | 1.373996 | 9.473326
1.1582031 | -17.29311 | 0.70071805 | -0.0012359292 |  | 1.376142 | 9.488119
1.2080078 | -17.310648 | 0.70073158 | -0.001240784 |  | 1.377538 | 9.497741
1.2578125 | -17.324747 | 0.70060641 | -0.0012357562 |  | 1.37866 | 9.505477
1.3076172 | -17.339981 | 0.70059621 | -0.0012376041 |  | 1.379872 | 9.513835
1.3574219 | -17.366571 | 0.7006287 | -0.0012336016 |  | 1.381988 | 9.528424
1.4072266 | -17.387932 | 0.70068127 | -0.001240766 |  | 1.383688 | 9.540144
1.4570313 | -17.40732 | 0.70059234 | -0.0012340576 |  | 1.385231 | 9.550782
1.5068359 | -17.434992 | 0.70055413 | -0.0012378276 |  | 1.387433 | 9.565964
1.5566406 | -17.448765 | 0.70049393 | -0.0012380867 |  | 1.388529 | 9.573521
1.6064453 | -17.482044 | 0.70058018 | -0.0012385756 |  | 1.391177 | 9.59178
1.65625 | -17.504257 | 0.7005834 | -0.0012374788 |  | 1.392945 | 9.603968
1.7060547 | -17.520729 | 0.70053834 | -0.0012383312 |  | 1.394255 | 9.613005
1.7558594 | -17.543367 | 0.70043504 | -0.0012362122 |  | 1.396057 | 9.625426
1.8056641 | -17.572195 | 0.70048994 | -0.0012393235 |  | 1.398351 | 9.641243
1.8554688 | -17.588289 | 0.70046937 | -0.001237607 |  | 1.399632 | 9.650073
1.9052734 | -17.614998 | 0.70038915 | -0.0012367488 |  | 1.401757 | 9.664727
1.9550781 | -17.64049 | 0.70040172 | -0.0012396337 |  | 1.403786 | 9.678714
2.0048828 | -17.652985 | 0.70037907 | -0.0012360484 |  | 1.40478 | 9.685569
2.0546875 | -17.683411 | 0.70031023 | -0.0012392043 |  | 1.407201 | 9.702263
2.1044922 | -17.689449 | 0.70032549 | -0.0012365876 |  | 1.407682 | 9.705576
2.1542969 | -17.710217 | 0.70034981 | -0.001237306 |  | 1.409334 | 9.716971
2.2041016 | -17.744976 | 0.70034832 | -0.0012383937 |  | 1.4121 | 9.736042
2.2539063 | -17.753922 | 0.70026112 | -0.001237449 |  | 1.412812 | 9.74095
2.3037109 | -17.760675 | 0.70026392 | -0.0012379021 |  | 1.41335 | 9.744655
2.3535156 | -17.823301 | 0.7001943 | -0.0012375921 |  | 1.418333 | 9.779016
2.4033203 | -17.826073 | 0.70023024 | -0.00123851 |  | 1.418554 | 9.780537
2.453125 | -17.861765 | 0.70016509 | -0.0012384593 |  | 1.421394 | 9.80012
2.5029297 | -17.881489 | 0.7001853 | -0.0012366323 |  | 1.422964 | 9.810942
2.5527344 | -17.904789 | 0.70014608 | -0.0012396305 |  | 1.424818 | 9.823725
2.6025391 | -17.917986 | 0.70014745 | -0.0012383222 |  | 1.425868 | 9.830966
2.6523438 | -17.943247 | 0.70013481 | -0.0012369602 |  | 1.427878 | 9.844826
2.7021484 | -17.95932 | 0.70006406 | -0.0012389452 |  | 1.429157 | 9.853645
2.7519531 | -17.974178 | 0.70009023 | -0.0012363375 |  | 1.43034 | 9.861797
2.8017578 | -18.013348 | 0.70001405 | -0.0012382299 |  | 1.433457 | 9.883288
2.8515625 | -18.016739 | 0.69996786 | -0.0012395978 |  | 1.433727 | 9.885148
2.9013672 | -18.040077 | 0.70002574 | -0.001235786 |  | 1.435584 | 9.897953
2.9511719 | -18.07132 | 0.70000476 | -0.0012385398 |  | 1.43807 | 9.915095
3.0009766 | -18.092262 | 0.70000505 | -0.001236859 |  | 1.439736 | 9.926585
3.0507813 | -18.110498 | 0.69990736 | -0.0012404114 |  | 1.441188 | 9.936591
3.1005859 | -18.144993 | 0.69993907 | -0.0012376189 |  | 1.443933 | 9.955517
3.1503906 | -18.170126 | 0.69986874 | -0.0012380867 |  | 1.445933 | 9.969306
3.2001953 | -18.180265 | 0.69988793 | -0.001237905 |  | 1.44674 | 9.974869
3.25 | -18.189703 | 0.69993252 | -0.0012397229 |  | 1.447491 | 9.980048
3.2998047 | -18.226845 | 0.69988769 | -0.0012402505 |  | 1.450446 | 10.00043
3.3496094 | -18.239408 | 0.6998595 | -0.0012398183 |  | 1.451446 | 10.00732
3.3994141 | -18.267811 | 0.69976306 | -0.0012383671 |  | 1.453706 | 10.0229
3.4492188 | -18.294922 | 0.69976103 | -0.0012410789 |  | 1.455864 | 10.03778
3.4990234 | -18.320168 | 0.69970512 | -0.0012389391 |  | 1.457873 | 10.05163
3.5488281 | -18.356335 | 0.69967866 | -0.0012399436 |  | 1.460751 | 10.07147
3.5986328 | -18.36438 | 0.69975626 | -0.0012380033 |  | 1.461391 | 10.07589
3.6484375 | -18.375912 | 0.69967884 | -0.0012415529 |  | 1.462309 | 10.08221
3.6982422 | -18.40712 | 0.69965279 | -0.0012413025 |  | 1.464792 | 10.09934
3.7480469 | -18.436388 | 0.69968224 | -0.0012415171 |  | 1.467121 | 10.1154
3.7978516 | -18.454561 | 0.69970125 | -0.001239413 |  | 1.468567 | 10.12537
3.8476563 | -18.465956 | 0.69955212 | -0.0012385338 |  | 1.469474 | 10.13162
3.8974609 | -18.495827 | 0.69956422 | -0.0012395531 |  | 1.471851 | 10.14801
3.9472656 | -18.512323 | 0.69961256 | -0.0012395174 |  | 1.473164 | 10.15706
3.9970703 | -18.541765 | 0.69949967 | -0.0012409359 |  | 1.475507 | 10.17321
4.046875 | -18.554222 | 0.69954526 | -0.0012397111 |  | 1.476498 | 10.18005
4.0966797 | -18.576195 | 0.69950151 | -0.0012425005 |  | 1.478247 | 10.1921
4.1464844 | -18.586447 | 0.69950736 | -0.0012422859 |  | 1.479062 | 10.19773
4.1962891 | -18.635464 | 0.69943309 | -0.0012423008 |  | 1.482963 | 10.22462
4.2460938 | -18.626884 | 0.6994108 | -0.001240933 |  | 1.48228 | 10.21991
4.2958984 | -18.668686 | 0.6994803 | -0.0012410522 |  | 1.485607 | 10.24285
4.3457031 | -18.691744 | 0.6994167 | -0.0012404619 |  | 1.487442 | 10.2555
4.3955078 | -18.716063 | 0.69938922 | -0.0012416363 |  | 1.489377 | 10.26884
4.4453125 | -18.737022 | 0.6993826 | -0.001237315 |  | 1.491045 | 10.28034
4.4951172 | -18.764065 | 0.69937885 | -0.0012425394 |  | 1.493197 | 10.29518
4.5449219 | -18.777815 | 0.69925964 | -0.0012421787 |  | 1.494291 | 10.30272
4.5947266 | -18.813065 | 0.69929129 | -0.0012424736 |  | 1.497096 | 10.32206
4.6445313 | -18.832947 | 0.69930458 | -0.0012387037 |  | 1.498678 | 10.33297
4.6943359 | -18.837725 | 0.69928259 | -0.0012400418 |  | 1.499059 | 10.33559
4.7441406 | -18.871494 | 0.69921112 | -0.0012411027 |  | 1.501746 | 10.35412
4.7939453 | -18.887075 | 0.69916493 | -0.0012405723 |  | 1.502986 | 10.36267
4.84375 | -18.906013 | 0.69920039 | -0.0012419373 |  | 1.504493 | 10.37306
4.8935547 | -18.932228 | 0.69918025 | -0.0012402266 |  | 1.506579 | 10.38744
4.9433594 | -18.963499 | 0.69909328 | -0.0012401849 |  | 1.509067 | 10.4046
4.9931641 | -18.981623 | 0.69901413 | -0.0012422234 |  | 1.51051 | 10.41455
5.0429688 | -18.989326 | 0.69906378 | -0.0012400567 |  | 1.511123 | 10.41877
5.0927734 | -19.014845 | 0.69908261 | -0.0012415795 |  | 1.513153 | 10.43277
5.1425781 | -19.047047 | 0.69900072 | -0.0012423246 |  | 1.515716 | 10.45044
5.1923828 | -19.075893 | 0.69910216 | -0.0012419223 |  | 1.518011 | 10.46627
5.2421875 | -19.090557 | 0.69900829 | -0.0012418746 |  | 1.519178 | 10.47431
5.2919922 | -19.097698 | 0.69900519 | -0.0012395531 |  | 1.519747 | 10.47823
5.3417969 | -19.131813 | 0.69896901 | -0.0012408524 |  | 1.522461 | 10.49695
5.3916016 | -19.153727 | 0.69899309 | -0.0012414097 |  | 1.524205 | 10.50897
5.4414063 | -19.189211 | 0.69893342 | -0.0012411386 |  | 1.527029 | 10.52844
5.4912109 | -19.202166 | 0.69881183 | -0.0012429653 |  | 1.52806 | 10.53555
5.5410156 | -19.21402 | 0.69882864 | -0.0012412041 |  | 1.529003 | 10.54205
5.5908203 | -19.238575 | 0.6988551 | -0.0012420475 |  | 1.530957 | 10.55553
5.640625 | -19.255314 | 0.69878078 | -0.0012439787 |  | 1.532289 | 10.56471
5.6904297 | -19.285776 | 0.69875377 | -0.0012395292 |  | 1.534713 | 10.58142
5.7402344 | -19.293543 | 0.69880623 | -0.0012411117 |  | 1.535331 | 10.58569
5.7900391 | -19.32202 | 0.69865686 | -0.0012415916 |  | 1.537597 | 10.60131
5.8398438 | -19.334549 | 0.69872046 | -0.001240319 |  | 1.538595 | 10.60818
5.8896484 | -19.363125 | 0.69869769 | -0.0012417644 |  | 1.540869 | 10.62386
5.9394531 | -19.385002 | 0.69858468 | -0.0012417077 |  | 1.542609 | 10.63587
5.9892578 | -19.428799 | 0.69867808 | -0.0012417733 |  | 1.546095 | 10.6599
6.0390625 | -19.44236 | 0.69861722 | -0.0012419879 |  | 1.547174 | 10.66734
6.0888672 | -19.453684 | 0.6985665 | -0.0012428582 |  | 1.548075 | 10.67355
6.1386719 | -19.473007 | 0.69859618 | -0.0012421935 |  | 1.549613 | 10.68415
6.1884766 | -19.487814 | 0.69857454 | -0.0012390584 |  | 1.550791 | 10.69228
6.2382813 | -19.520924 | 0.69849133 | -0.0012410282 |  | 1.553426 | 10.71044
6.2880859 | -19.545969 | 0.69844973 | -0.0012401283 |  | 1.555419 | 10.72418
6.3378906 | -19.575655 | 0.69846678 | -0.0012403219 |  | 1.557781 | 10.74047
6.3876953 | -19.602173 | 0.69841278 | -0.0012419045 |  | 1.559891 | 10.75502
6.4375 | -19.620796 | 0.69840932 | -0.00124017 |  | 1.561373 | 10.76524
6.4873047 | -19.625303 | 0.69838405 | -0.001239249 |  | 1.561732 | 10.76771
6.5371094 | -19.653126 | 0.69836634 | -0.0012402297 |  | 1.563946 | 10.78298
6.5869141 | -19.674076 | 0.69830495 | -0.0012400628 |  | 1.565613 | 10.79447
6.6367188 | -19.686682 | 0.69833761 | -0.0012404114 |  | 1.566616 | 10.80139
6.6865234 | -19.723177 | 0.69838244 | -0.0012411446 |  | 1.569521 | 10.82141
6.7363281 | -19.740686 | 0.69834882 | -0.0012408316 |  | 1.570914 | 10.83102
6.7861328 | -19.762655 | 0.69821531 | -0.0012406976 |  | 1.572662 | 10.84307
6.8359375 | -19.794052 | 0.69823003 | -0.001241505 |  | 1.575161 | 10.8603
6.8857422 | -19.815958 | 0.69820136 | -0.0012400775 |  | 1.576904 | 10.87232
6.9355469 | -19.827471 | 0.69815791 | -0.0012393356 |  | 1.57782 | 10.87863
6.9853516 | -19.854908 | 0.69817024 | -0.0012415111 |  | 1.580003 | 10.89369
7.0351563 | -19.873299 | 0.69816846 | -0.0012420475 |  | 1.581467 | 10.90378
7.0849609 | -19.900928 | 0.69807774 | -0.0012412936 |  | 1.583666 | 10.91894
7.1347656 | -19.92466 | 0.69805181 | -0.0012403874 |  | 1.585554 | 10.93196
7.1845703 | -19.944382 | 0.6980111 | -0.0012407423 |  | 1.587123 | 10.94278
7.234375 | -19.95392 | 0.69802368 | -0.0012420445 |  | 1.587883 | 10.94801
7.2841797 | -19.95857 | 0.69798148 | -0.0012419671 |  | 1.588253 | 10.95056
7.3339844 | -19.990425 | 0.69795227 | -0.0012415497 |  | 1.590787 | 10.96804
7.3837891 | -20.020309 | 0.69796616 | -0.0012400746 |  | 1.593166 | 10.98444
7.4335938 | -20.041719 | 0.69796675 | -0.0012432575 |  | 1.594869 | 10.99618
7.4833984 | -20.069239 | 0.69791746 | -0.0012400807 |  | 1.597059 | 11.01128
7.5332031 | -20.087357 | 0.69780415 | -0.0012435645 |  | 1.598501 | 11.02122
7.5830078 | -20.113865 | 0.69781268 | -0.0012429535 |  | 1.600611 | 11.03577
7.6328125 | -20.144716 | 0.69778836 | -0.0012408495 |  | 1.603066 | 11.05269
7.6826172 | -20.14933 | 0.69792753 | -0.001244402 |  | 1.603433 | 11.05523
7.7324219 | -20.183424 | 0.69776112 | -0.0012421489 |  | 1.606146 | 11.07393
7.7822266 | -20.200205 | 0.69777238 | -0.0012423246 |  | 1.607481 | 11.08314
7.8320313 | -20.232603 | 0.69764763 | -0.0012448251 |  | 1.610059 | 11.10091
7.8818359 | -20.243931 | 0.69767016 | -0.0012412607 |  | 1.610961 | 11.10713
7.9316406 | -20.250437 | 0.69773507 | -0.0012435167 |  | 1.611479 | 11.1107
7.9814453 | -20.297789 | 0.69760728 | -0.0012430697 |  | 1.615247 | 11.13668
8.03125 | -20.310976 | 0.69767493 | -0.0012424409 |  | 1.616296 | 11.14392
8.0810547 | -20.330938 | 0.69766229 | -0.0012428761 |  | 1.617885 | 11.15487
8.1308594 | -20.356915 | 0.6975776 | -0.0012423545 |  | 1.619952 | 11.16912
8.1806641 | -20.375153 | 0.69750816 | -0.0012412012 |  | 1.621403 | 11.17913
8.2304688 | -20.41687 | 0.6975674 | -0.0012421698 |  | 1.624723 | 11.20202
8.2802734 | -20.412806 | 0.69755054 | -0.001242578 |  | 1.624399 | 11.19979
8.3300781 | -20.441149 | 0.69752264 | -0.0012436807 |  | 1.626655 | 11.21534
8.3798828 | -20.46936 | 0.69749492 | -0.0012428641 |  | 1.6289 | 11.23081
8.4296875 | -20.475246 | 0.69743937 | -0.0012431592 |  | 1.629368 | 11.23404
8.4794922 | -20.49877 | 0.69740838 | -0.0012422414 |  | 1.63124 | 11.24695
8.5292969 | -20.537243 | 0.69735211 | -0.0012414842 |  | 1.634302 | 11.26806
8.5791016 | -20.552748 | 0.69734603 | -0.0012432665 |  | 1.635536 | 11.27657
8.6289063 | -20.575249 | 0.69736099 | -0.0012418001 |  | 1.637326 | 11.28891
8.6787109 | -20.605963 | 0.69729424 | -0.0012411772 |  | 1.63977 | 11.30576
8.7285156 | -20.626774 | 0.6972717 | -0.001242417 |  | 1.641427 | 11.31718
8.7783203 | -20.635597 | 0.69728076 | -0.0012420089 |  | 1.642129 | 11.32202
8.828125 | -20.653238 | 0.69724369 | -0.001243931 |  | 1.643532 | 11.3317
8.8779297 | -20.677422 | 0.69725037 | -0.0012431204 |  | 1.645457 | 11.34497
8.9277344 | -20.711185 | 0.69721878 | -0.0012414247 |  | 1.648144 | 11.3635
8.9775391 | -20.730791 | 0.69709963 | -0.001243201 |  | 1.649704 | 11.37425
9.0273438 | -20.753103 | 0.69712549 | -0.0012432932 |  | 1.651479 | 11.38649
9.0771484 | -20.771765 | 0.69710678 | -0.0012438863 |  | 1.652965 | 11.39673
9.1269531 | -20.795935 | 0.69708639 | -0.0012433827 |  | 1.654888 | 11.41
9.1767578 | -20.832932 | 0.697025 | -0.0012436599 |  | 1.657832 | 11.43029
9.2265625 | -20.82613 | 0.69699925 | -0.0012442112 |  | 1.657291 | 11.42656
9.2763672 | -20.858624 | 0.6969651 | -0.0012418359 |  | 1.659877 | 11.44439
9.3261719 | -20.879658 | 0.69696611 | -0.0012429595 |  | 1.66155 | 11.45593
9.3759766 | -20.908085 | 0.6970188 | -0.0012444407 |  | 1.663813 | 11.47153
9.4257813 | -20.924479 | 0.69693452 | -0.0012432694 |  | 1.665117 | 11.48052
9.4755859 | -20.96176 | 0.69687748 | -0.0012447746 |  | 1.668084 | 11.50098
9.5253906 | -20.974676 | 0.69688857 | -0.0012431651 |  | 1.669112 | 11.50806
9.5751953 | -20.99699 | 0.69689578 | -0.0012444229 |  | 1.670887 | 11.52031
9.625 | -21.028257 | 0.69676954 | -0.0012451471 |  | 1.673376 | 11.53746
9.6748047 | -21.046001 | 0.69677132 | -0.0012431592 |  | 1.674788 | 11.5472
9.7246094 | -21.05932 | 0.69676304 | -0.0012436747 |  | 1.675847 | 11.55451
9.7744141 | -21.072239 | 0.69675332 | -0.0012435704 |  | 1.676875 | 11.56159
9.8242188 | -21.104603 | 0.69668949 | -0.0012426018 |  | 1.679451 | 11.57935
9.8740234 | -21.124981 | 0.69670004 | -0.0012430369 |  | 1.681073 | 11.59053
9.9238281 | -21.136055 | 0.6965726 | -0.0012429206 |  | 1.681954 | 11.59661
9.9736328 | -21.159637 | 0.69665039 | -0.0012432456 |  | 1.68383 | 11.60955
10.023438 | -21.185848 | 0.6966157 | -0.0012429148 |  | 1.685916 | 11.62393
10.073242 | -21.213665 | 0.69661015 | -0.00124515 |  | 1.68813 | 11.63919
10.123047 | -21.236116 | 0.69658244 | -0.0012421669 |  | 1.689916 | 11.65151
10.172852 | -21.259163 | 0.696567 | -0.0012436985 |  | 1.69175 | 11.66415
10.222656 | -21.280622 | 0.69650131 | -0.0012434245 |  | 1.693458 | 11.67593
10.272461 | -21.299427 | 0.69646519 | -0.0012444168 |  | 1.694955 | 11.68624
10.322266 | -21.326525 | 0.69648081 | -0.0012426495 |  | 1.697111 | 11.70111
10.37207 | -21.341766 | 0.69636571 | -0.0012432665 |  | 1.698324 | 11.70947
10.421875 | -21.361563 | 0.6963219 | -0.0012435556 |  | 1.699899 | 11.72034
10.47168 | -21.372948 | 0.69642061 | -0.001244545 |  | 1.700805 | 11.72658
10.521484 | -21.396875 | 0.69632304 | -0.0012429983 |  | 1.702709 | 11.73971
10.571289 | -21.423658 | 0.69634777 | -0.0012423217 |  | 1.704841 | 11.7544
10.621094 | -21.449202 | 0.69635034 | -0.0012430549 |  | 1.706873 | 11.76842
10.670898 | -21.463306 | 0.69620019 | -0.0012434453 |  | 1.707996 | 11.77616
10.720703 | -21.494646 | 0.69621658 | -0.0012426615 |  | 1.71049 | 11.79335
10.770508 | -21.510258 | 0.69619054 | -0.0012439787 |  | 1.711732 | 11.80192
10.820313 | -21.528856 | 0.69623971 | -0.0012410014 |  | 1.713212 | 11.81212
10.870117 | -21.559683 | 0.69619572 | -0.0012438626 |  | 1.715665 | 11.82904
10.919922 | -21.580284 | 0.69613594 | -0.0012419045 |  | 1.717304 | 11.84034
10.969727 | -21.612614 | 0.69620073 | -0.0012444734 |  | 1.719877 | 11.85808
11.019531 | -21.624146 | 0.69610399 | -0.0012447833 |  | 1.720795 | 11.86441
11.069336 | -21.653542 | 0.69602585 | -0.0012415975 |  | 1.723134 | 11.88053
11.119141 | -21.662971 | 0.69601136 | -0.0012439161 |  | 1.723884 | 11.88571
11.168945 | -21.681955 | 0.6959579 | -0.0012458145 |  | 1.725395 | 11.89612
11.21875 | -21.716612 | 0.69598168 | -0.0012434364 |  | 1.728153 | 11.91514
11.268555 | -21.739491 | 0.69598985 | -0.0012440741 |  | 1.729974 | 11.92769
11.318359 | -21.754526 | 0.69594157 | -0.0012436033 |  | 1.73117 | 11.93594
11.368164 | -21.771097 | 0.69585878 | -0.0012439727 |  | 1.732489 | 11.94503
11.417969 | -21.801872 | 0.69596171 | -0.00124211 |  | 1.734938 | 11.96192
11.467773 | -21.81352 | 0.69581062 | -0.001242879 |  | 1.735865 | 11.96831
11.517578 | -21.854906 | 0.69583124 | -0.001243335 |  | 1.739158 | 11.99102
11.567383 | -21.870708 | 0.69578975 | -0.001244685 |  | 1.740416 | 11.99969
11.617188 | -21.883646 | 0.69578832 | -0.0012415766 |  | 1.741445 | 12.00678
11.666992 | -21.908012 | 0.69576991 | -0.001244396 |  | 1.743384 | 12.02015
11.716797 | -21.924828 | 0.69568121 | -0.0012429624 |  | 1.744722 | 12.02938
11.766602 | -21.965078 | 0.6956715 | -0.0012449801 |  | 1.747925 | 12.05146
11.816406 | -21.973917 | 0.69560999 | -0.0012451439 |  | 1.748629 | 12.05631
11.866211 | -21.996233 | 0.69570434 | -0.0012445687 |  | 1.750405 | 12.06856
11.916016 | -22.014051 | 0.69566071 | -0.0012438147 |  | 1.751823 | 12.07833
11.96582 | -22.041866 | 0.69563234 | -0.0012426405 |  | 1.754036 | 12.09359
12.015625 | -22.056448 | 0.69558698 | -0.0012442649 |  | 1.755196 | 12.10159
12.06543 | -22.075783 | 0.69542515 | -0.0012448132 |  | 1.756735 | 12.1122
12.115234 | -22.104744 | 0.69553584 | -0.0012434958 |  | 1.75904 | 12.12809
12.165039 | -22.145271 | 0.69550329 | -0.0012454301 |  | 1.762265 | 12.15033
12.214844 | -22.154749 | 0.69546217 | -0.0012445777 |  | 1.763019 | 12.15553
12.264648 | -22.175999 | 0.69536346 | -0.0012444676 |  | 1.76471 | 12.16719
12.314453 | -22.176659 | 0.69534147 | -0.0012459843 |  | 1.764762 | 12.16755
12.364258 | -22.215355 | 0.69536567 | -0.0012447238 |  | 1.767842 | 12.18878
12.414063 | -22.245359 | 0.69535166 | -0.0012432218 |  | 1.770229 | 12.20524
12.463867 | -22.260763 | 0.69538599 | -0.0012453377 |  | 1.771455 | 12.21369
12.513672 | -22.284803 | 0.69533461 | -0.0012442946 |  | 1.773368 | 12.22688
12.563477 | -22.302708 | 0.69522083 | -0.0012459606 |  | 1.774793 | 12.23671
12.613281 | -22.330809 | 0.69518954 | -0.0012466669 |  | 1.777029 | 12.25213
12.663086 | -22.349192 | 0.69513875 | -0.0012450665 |  | 1.778492 | 12.26221
12.712891 | -22.378878 | 0.69518036 | -0.0012453706 |  | 1.780855 | 12.2785
12.762695 | -22.414347 | 0.69509864 | -0.0012435704 |  | 1.783677 | 12.29796
12.8125 | -22.424711 | 0.69511008 | -0.0012449533 |  | 1.784502 | 12.30365
12.862305 | -22.433413 | 0.69507223 | -0.0012460082 |  | 1.785194 | 12.30842
12.912109 | -22.457094 | 0.69505364 | -0.001245126 |  | 1.787079 | 12.32141
12.961914 | -22.493074 | 0.69501591 | -0.0012437881 |  | 1.789942 | 12.34116
13.011719 | -22.500668 | 0.69498813 | -0.0012437135 |  | 1.790546 | 12.34532
13.061523 | -22.547016 | 0.69502223 | -0.0012443931 |  | 1.794235 | 12.37075
13.111328 | -22.544184 | 0.69496244 | -0.0012456268 |  | 1.794009 | 12.3692
13.161133 | -22.573509 | 0.69496185 | -0.0012453825 |  | 1.796343 | 12.38529
13.210938 | -22.589611 | 0.69497031 | -0.001246652 |  | 1.797624 | 12.39412
13.260742 | -22.603884 | 0.69488358 | -0.0012446432 |  | 1.79876 | 12.40195
13.310547 | -22.646132 | 0.6948989 | -0.0012470216 |  | 1.802122 | 12.42513
13.360352 | -22.65799 | 0.69479072 | -0.0012447477 |  | 1.803066 | 12.43164
13.410156 | -22.682775 | 0.69477552 | -0.0012452513 |  | 1.805038 | 12.44524
13.459961 | -22.693975 | 0.69474286 | -0.0012456983 |  | 1.805929 | 12.45138
13.509766 | -22.707752 | 0.69470251 | -0.0012449413 |  | 1.807025 | 12.45894
13.55957 | -22.748154 | 0.69474012 | -0.0012462079 |  | 1.810241 | 12.48111
13.609375 | -22.760668 | 0.6946947 | -0.0012444139 |  | 1.811236 | 12.48797
13.65918 | -22.791111 | 0.69466853 | -0.0012457669 |  | 1.813659 | 12.50468
13.708984 | -22.813261 | 0.6946252 | -0.0012441248 |  | 1.815422 | 12.51683
13.758789 | -22.823969 | 0.69465703 | -0.0012449354 |  | 1.816274 | 12.52271
13.808594 | -22.854712 | 0.69465381 | -0.0012463689 |  | 1.81872 | 12.53957
13.858398 | -22.887417 | 0.69449955 | -0.0012440919 |  | 1.821323 | 12.55752
13.908203 | -22.898865 | 0.69449604 | -0.001245308 |  | 1.822234 | 12.5638
13.958008 | -22.92597 | 0.69448906 | -0.0012438684 |  | 1.824391 | 12.57867
14.007813 | -22.936863 | 0.69447452 | -0.0012447 |  | 1.825258 | 12.58465
14.057617 | -22.951597 | 0.69440895 | -0.0012447506 |  | 1.82643 | 12.59273
14.107422 | -22.993467 | 0.69441122 | -0.0012454897 |  | 1.829762 | 12.6157
14.157227 | -23.002483 | 0.69436657 | -0.0012442172 |  | 1.830479 | 12.62065
14.207031 | -23.028519 | 0.69433939 | -0.0012450784 |  | 1.832551 | 12.63494
14.256836 | -23.050781 | 0.69429344 | -0.0012449682 |  | 1.834323 | 12.64715
14.306641 | -23.080057 | 0.69424117 | -0.0012453793 |  | 1.836653 | 12.66321
14.356445 | -23.090347 | 0.69429165 | -0.0012460708 |  | 1.837471 | 12.66886
14.40625 | -23.125414 | 0.69426572 | -0.0012448996 |  | 1.840262 | 12.6881
14.456055 | -23.141945 | 0.69416797 | -0.0012464642 |  | 1.841577 | 12.69717
14.505859 | -23.167021 | 0.69412291 | -0.0012449533 |  | 1.843573 | 12.71093
14.555664 | -23.186775 | 0.6941191 | -0.0012455225 |  | 1.845145 | 12.72176
14.605469 | -23.197414 | 0.69410509 | -0.0012448161 |  | 1.845992 | 12.7276
14.655273 | -23.226517 | 0.69409508 | -0.0012460977 |  | 1.848307 | 12.74357
14.705078 | -23.237452 | 0.69404888 | -0.0012469798 |  | 1.849178 | 12.74957
14.754883 | -23.274998 | 0.69397229 | -0.001244685 |  | 1.852165 | 12.77017
14.804688 | -23.288691 | 0.69401544 | -0.0012445271 |  | 1.853255 | 12.77768
14.854492 | -23.320028 | 0.69393551 | -0.00124636 |  | 1.855749 | 12.79488
14.904297 | -23.332296 | 0.69397378 | -0.0012423904 |  | 1.856725 | 12.80161
14.954102 | -23.357447 | 0.69390589 | -0.0012435109 |  | 1.858727 | 12.81541
15.003906 | -23.382383 | 0.69397575 | -0.0012462734 |  | 1.860711 | 12.82909
15.053711 | -23.404577 | 0.69392097 | -0.0012436181 |  | 1.862477 | 12.84126
15.103516 | -23.415489 | 0.69382107 | -0.0012440055 |  | 1.863345 | 12.84725
15.15332 | -23.446386 | 0.69377351 | -0.0012448042 |  | 1.865804 | 12.8642
15.203125 | -23.47776 | 0.69372892 | -0.0012454689 |  | 1.868301 | 12.88142
15.25293 | -23.489454 | 0.69376135 | -0.0012455046 |  | 1.869231 | 12.88783
15.302734 | -23.527914 | 0.69371694 | -0.0012459159 |  | 1.872292 | 12.90894
15.352539 | -23.538105 | 0.69372761 | -0.0012441307 |  | 1.873103 | 12.91453
15.402344 | -23.547705 | 0.69371855 | -0.0012458592 |  | 1.873867 | 12.91979
15.452148 | -23.590109 | 0.69375706 | -0.0012458503 |  | 1.877241 | 12.94306
15.501953 | -23.604607 | 0.69359744 | -0.0012453706 |  | 1.878395 | 12.95101
15.551758 | -23.624397 | 0.69365901 | -0.001245913 |  | 1.87997 | 12.96187
15.601563 | -23.632816 | 0.69359052 | -0.0012450189 |  | 1.88064 | 12.96649
15.651367 | -23.667208 | 0.69355005 | -0.0012451917 |  | 1.883377 | 12.98536
15.701172 | -23.680593 | 0.69349515 | -0.0012448251 |  | 1.884442 | 12.99271
15.750977 | -23.703575 | 0.69343364 | -0.0012439877 |  | 1.886271 | 13.00531
15.800781 | -23.724947 | 0.69343102 | -0.0012466043 |  | 1.887971 | 13.01704
15.850586 | -23.744415 | 0.69343007 | -0.0012450784 |  | 1.889521 | 13.02772
15.900391 | -23.769238 | 0.69335014 | -0.0012446224 |  | 1.891496 | 13.04134
15.950195 | -23.796148 | 0.69336236 | -0.0012431473 |  | 1.893637 | 13.05611
16 | -23.816103 | 0.69335049 | -0.0012452631 |  | 1.895225 | 13.06705
16.049805 | -23.827347 | 0.69333166 | -0.0012468784 |  | 1.89612 | 13.07322
16.099609 | -23.866192 | 0.6933015 | -0.0012452364 |  | 1.899211 | 13.09454
16.149414 | -23.878815 | 0.69324917 | -0.0012462497 |  | 1.900216 | 13.10146
16.199219 | -23.904873 | 0.69323307 | -0.0012474983 |  | 1.902289 | 13.11576
16.249023 | -23.94276 | 0.69315618 | -0.0012442739 |  | 1.905304 | 13.13655
16.298828 | -23.952608 | 0.69316894 | -0.0012459725 |  | 1.906088 | 13.14195
16.348633 | -23.976233 | 0.69309527 | -0.0012450576 |  | 1.907968 | 13.15491
16.398438 | -24.009075 | 0.69312727 | -0.0012455283 |  | 1.910581 | 13.17293
16.448242 | -24.017803 | 0.69313043 | -0.0012450694 |  | 1.911276 | 13.17772
16.498047 | -24.045311 | 0.69306326 | -0.0012460499 |  | 1.913465 | 13.19281
16.547852 | -24.051193 | 0.69299275 | -0.0012445539 |  | 1.913933 | 13.19604
16.597656 | -24.080221 | 0.69299525 | -0.0012438982 |  | 1.916243 | 13.21197
16.647461 | -24.103134 | 0.69297248 | -0.0012444078 |  | 1.918066 | 13.22454
16.697266 | -24.125877 | 0.69291049 | -0.0012456417 |  | 1.919876 | 13.23702
16.74707 | -24.154184 | 0.69293463 | -0.0012453019 |  | 1.922129 | 13.25255
16.796875 | -24.179615 | 0.69289267 | -0.0012453228 |  | 1.924153 | 13.2665
16.84668 | -24.189121 | 0.69282234 | -0.001246029 |  | 1.924909 | 13.27172
16.896484 | -24.217487 | 0.69283605 | -0.001245597 |  | 1.927166 | 13.28728
16.946289 | -24.23901 | 0.6928106 | -0.0012457728 |  | 1.928879 | 13.29909
16.996094 | -24.268219 | 0.69276512 | -0.0012467265 |  | 1.931204 | 13.31511
17.045898 | -24.283976 | 0.69271523 | -0.0012452095 |  | 1.932457 | 13.32376
17.095703 | -24.289892 | 0.69273281 | -0.0012474895 |  | 1.932928 | 13.32701
17.145508 | -24.321743 | 0.69274068 | -0.0012440592 |  | 1.935463 | 13.34448
17.195313 | -24.349508 | 0.69255489 | -0.0012455254 |  | 1.937672 | 13.35972
17.245117 | -24.377548 | 0.69263393 | -0.0012444078 |  | 1.939904 | 13.3751
17.294922 | -24.393217 | 0.69262016 | -0.001246202 |  | 1.941151 | 13.3837
17.344727 | -24.408348 | 0.69256258 | -0.0012466967 |  | 1.942355 | 13.392
17.394531 | -24.423477 | 0.69256955 | -0.0012458385 |  | 1.943559 | 13.4003
17.444336 | -24.456917 | 0.6924901 | -0.001244828 |  | 1.94622 | 13.41865
17.494141 | -24.485291 | 0.6924482 | -0.0012442409 |  | 1.948478 | 13.43421
17.543945 | -24.506413 | 0.69246399 | -0.0012441307 |  | 1.950158 | 13.4458
17.59375 | -24.493557 | 0.69240564 | -0.0012455373 |  | 1.949135 | 13.43875
17.643555 | -24.54903 | 0.69234091 | -0.0012439191 |  | 1.95355 | 13.46919
17.693359 | -24.562609 | 0.69233471 | -0.0012473852 |  | 1.95463 | 13.47664
17.743164 | -24.588499 | 0.69232559 | -0.001245001 |  | 1.956691 | 13.49084
17.792969 | -24.620726 | 0.69230801 | -0.0012456089 |  | 1.959255 | 13.50852
17.842773 | -24.639399 | 0.69226688 | -0.0012465477 |  | 1.960741 | 13.51877
17.892578 | -24.662962 | 0.69220549 | -0.0012449175 |  | 1.962616 | 13.5317
17.942383 | -24.684158 | 0.69219965 | -0.0012453019 |  | 1.964303 | 13.54333
17.992188 | -24.692904 | 0.69216865 | -0.0012455881 |  | 1.964999 | 13.54812
18.041992 | -24.71014 | 0.69215107 | -0.0012454509 |  | 1.96637 | 13.55758
18.091797 | -24.746361 | 0.6920774 | -0.0012438475 |  | 1.969253 | 13.57745
18.141602 | -24.760515 | 0.69202316 | -0.0012458443 |  | 1.970379 | 13.58522
18.191406 | -24.780596 | 0.69198978 | -0.0012469053 |  | 1.971977 | 13.59624
18.241211 | -24.811754 | 0.69199163 | -0.0012441962 |  | 1.974457 | 13.61333
18.291016 | -24.826921 | 0.69199681 | -0.0012431055 |  | 1.975664 | 13.62165
18.34082 | -24.842367 | 0.691899 | -0.0012458235 |  | 1.976893 | 13.63013
18.390625 | -24.876745 | 0.6918664 | -0.0012465924 |  | 1.979628 | 13.64899
18.44043 | -24.900225 | 0.69185805 | -0.0012454927 |  | 1.981497 | 13.66187
18.490234 | -24.918896 | 0.6918121 | -0.0012437402 |  | 1.982983 | 13.67212
18.540039 | -24.949774 | 0.69177878 | -0.0012463511 |  | 1.98544 | 13.68906
18.589844 | -24.971943 | 0.6918599 | -0.0012448967 |  | 1.987204 | 13.70122
18.639648 | -24.986046 | 0.69182462 | -0.0012443691 |  | 1.988326 | 13.70896
18.689453 | -25.004335 | 0.6916641 | -0.0012453764 |  | 1.989782 | 13.719
18.739258 | -25.016865 | 0.69171298 | -0.0012458145 |  | 1.990779 | 13.72587
18.789063 | -25.04447 | 0.6917119 | -0.0012444794 |  | 1.992976 | 13.74102
18.838867 | -25.064192 | 0.69167745 | -0.0012450576 |  | 1.994545 | 13.75184
18.888672 | -25.08029 | 0.6915915 | -0.0012456953 |  | 1.995826 | 13.76067
18.938477 | -25.105207 | 0.69161177 | -0.0012426644 |  | 1.997809 | 13.77434
18.988281 | -25.12771 | 0.69159567 | -0.0012447297 |  | 1.9996 | 13.78669
19.038086 | -25.15103 | 0.69155616 | -0.0012443542 |  | 2.001455 | 13.79948
19.087891 | -25.169384 | 0.69145948 | -0.0012445897 |  | 2.002916 | 13.80955
19.137695 | -25.201344 | 0.69146687 | -0.0012463629 |  | 2.005459 | 13.82709
19.1875 | -25.216066 | 0.69138968 | -0.0012446285 |  | 2.006631 | 13.83516
19.237305 | -25.2236 | 0.69141656 | -0.0012472033 |  | 2.00723 | 13.8393
19.287109 | -25.260405 | 0.69137079 | -0.0012439787 |  | 2.010159 | 13.85949
19.336914 | -25.302139 | 0.69130212 | -0.0012453019 |  | 2.01348 | 13.88239
19.386719 | -25.304733 | 0.69130212 | -0.0012442678 |  | 2.013687 | 13.88381
19.436523 | -25.335079 | 0.69136614 | -0.0012454689 |  | 2.016102 | 13.90046
19.486328 | -25.366224 | 0.69127899 | -0.0012448906 |  | 2.01858 | 13.91755
19.536133 | -25.373669 | 0.69123393 | -0.0012451082 |  | 2.019172 | 13.92164
19.585938 | -25.395935 | 0.69116265 | -0.0012440443 |  | 2.020944 | 13.93385
19.635742 | -25.416206 | 0.69119823 | -0.0012449891 |  | 2.022557 | 13.94497
19.685547 | -25.440449 | 0.69111401 | -0.0012450546 |  | 2.024487 | 13.95828
19.735352 | -25.473528 | 0.69107628 | -0.0012449801 |  | 2.027119 | 13.97643
19.785156 | -25.488794 | 0.6910637 | -0.0012448906 |  | 2.028334 | 13.9848
19.834961 | -25.498541 | 0.691055 | -0.0012444974 |  | 2.029109 | 13.99015
19.884766 | -25.52968 | 0.69096792 | -0.0012445658 |  | 2.031587 | 14.00723
19.93457 | -25.546009 | 0.69102913 | -0.0012448191 |  | 2.032887 | 14.01619
19.984375 | -25.563322 | 0.69090873 | -0.0012470573 |  | 2.034265 | 14.02569
20.03418 | -25.595055 | 0.69094145 | -0.0012442201 |  | 2.03679 | 14.0431
20.083984 | -25.604412 | 0.69081938 | -0.0012452037 |  | 2.037534 | 14.04824
20.133789 | -25.628403 | 0.69086587 | -0.0012467891 |  | 2.039444 | 14.0614
20.183594 | -25.639076 | 0.69080675 | -0.0012448311 |  | 2.040293 | 14.06726
20.233398 | -25.668205 | 0.69080383 | -0.0012449354 |  | 2.042611 | 14.08324
20.283203 | -25.701586 | 0.69073671 | -0.0012458026 |  | 2.045267 | 14.10155
20.333008 | -25.708176 | 0.69067311 | -0.0012438506 |  | 2.045792 | 14.10517
20.382813 | -25.752846 | 0.69059777 | -0.0012459249 |  | 2.049346 | 14.12968
20.432617 | -25.770981 | 0.69069308 | -0.0012464195 |  | 2.05079 | 14.13963
20.482422 | -25.767624 | 0.69060308 | -0.0012439132 |  | 2.050522 | 14.13779
20.532227 | -25.810375 | 0.69057715 | -0.0012459994 |  | 2.053924 | 14.16124
20.582031 | -25.823704 | 0.69058222 | -0.0012440234 |  | 2.054985 | 14.16855
20.631836 | -25.864534 | 0.69048911 | -0.0012470424 |  | 2.058234 | 14.19096
20.681641 | -25.881397 | 0.69043517 | -0.0012461394 |  | 2.059576 | 14.20021
20.731445 | -25.902346 | 0.69044709 | -0.0012440532 |  | 2.061243 | 14.2117
20.78125 | -25.916946 | 0.69040847 | -0.0012464671 |  | 2.062405 | 14.21971
20.831055 | -25.938578 | 0.69037187 | -0.0012440353 |  | 2.064126 | 14.23158
20.880859 | -25.96895 | 0.69037843 | -0.0012458622 |  | 2.066543 | 14.24825
20.930664 | -25.982666 | 0.69034487 | -0.0012459666 |  | 2.067635 | 14.25577
20.980469 | -26.014112 | 0.69029289 | -0.0012467533 |  | 2.070137 | 14.27302
21.030273 | -26.033464 | 0.69022936 | -0.0012457519 |  | 2.071677 | 14.28364
21.080078 | -26.056248 | 0.69021362 | -0.0012453943 |  | 2.07349 | 14.29614
21.129883 | -26.08193 | 0.69012928 | -0.0012464732 |  | 2.075534 | 14.31023
21.179688 | -26.104525 | 0.69012386 | -0.0012460977 |  | 2.077332 | 14.32263
21.229492 | -26.123375 | 0.69010627 | -0.0012448073 |  | 2.078832 | 14.33297
21.279297 | -26.142687 | 0.69006371 | -0.0012458324 |  | 2.080369 | 14.34357
21.329102 | -26.166786 | 0.69006336 | -0.001245308 |  | 2.082287 | 14.35679
21.378906 | -26.187923 | 0.68993944 | -0.001245889 |  | 2.083969 | 14.36839
21.428711 | -26.197182 | 0.68990254 | -0.001245442 |  | 2.084706 | 14.37347
21.478516 | -26.230103 | 0.68998599 | -0.0012455523 |  | 2.087325 | 14.39153
21.52832 | -26.248928 | 0.68991941 | -0.0012439727 |  | 2.088823 | 14.40186
21.578125 | -26.266901 | 0.6898796 | -0.0012460946 |  | 2.090254 | 14.41172
21.62793 | -26.266693 | 0.68982494 | -0.0012460172 |  | 2.090237 | 14.41161
21.677734 | -26.325018 | 0.68979645 | -0.0012436956 |  | 2.094878 | 14.44361
21.727539 | -26.33518 | 0.6897406 | -0.0012472033 |  | 2.095687 | 14.44918
21.777344 | -26.377695 | 0.68976265 | -0.0012460888 |  | 2.09907 | 14.47251
21.827148 | -26.379112 | 0.68969178 | -0.001244402 |  | 2.099183 | 14.47329
21.876953 | -26.410603 | 0.68960714 | -0.0012465924 |  | 2.101689 | 14.49057
21.926758 | -26.433613 | 0.68961465 | -0.0012444078 |  | 2.10352 | 14.50319
21.976563 | -26.446287 | 0.68960476 | -0.0012453317 |  | 2.104529 | 14.51014
22.026367 | -26.475622 | 0.68954474 | -0.0012450665 |  | 2.106863 | 14.52624
22.076172 | -26.497374 | 0.68954778 | -0.0012460768 |  | 2.108594 | 14.53817
22.125977 | -26.523626 | 0.6894837 | -0.001245433 |  | 2.110683 | 14.55258
22.175781 | -26.5319 | 0.68948311 | -0.0012452335 |  | 2.111342 | 14.55712
22.225586 | -26.567001 | 0.68942237 | -0.001244852 |  | 2.114135 | 14.57638
22.275391 | -26.579924 | 0.68936145 | -0.0012442797 |  | 2.115163 | 14.58347
22.325195 | -26.609539 | 0.68932927 | -0.0012460053 |  | 2.11752 | 14.59971
22.375 | -26.609026 | 0.68932927 | -0.0012453675 |  | 2.117479 | 14.59943
22.424805 | -26.653509 | 0.68924856 | -0.0012449712 |  | 2.121019 | 14.62384
22.474609 | -26.665464 | 0.68923682 | -0.0012447238 |  | 2.12197 | 14.6304
22.524414 | -26.683939 | 0.68918568 | -0.0012439996 |  | 2.12344 | 14.64054
22.574219 | -26.704861 | 0.6891169 | -0.0012427211 |  | 2.125105 | 14.65201
22.624023 | -26.738268 | 0.68912941 | -0.001244378 |  | 2.127764 | 14.67034
22.673828 | -26.757254 | 0.68905169 | -0.0012447864 |  | 2.129275 | 14.68076
22.723633 | -26.768787 | 0.68907923 | -0.0012439996 |  | 2.130192 | 14.68709
22.773438 | -26.792656 | 0.6889711 | -0.0012423545 |  | 2.132092 | 14.70018
22.823242 | -26.815916 | 0.6890052 | -0.0012439966 |  | 2.133943 | 14.71295
22.873047 | -26.843187 | 0.68897444 | -0.001244104 |  | 2.136113 | 14.72791
22.922852 | -26.87142 | 0.68888485 | -0.0012465983 |  | 2.13836 | 14.7434
22.972656 | -26.890862 | 0.68885821 | -0.0012440116 |  | 2.139907 | 14.75407
23.022461 | -26.907715 | 0.68878096 | -0.0012469976 |  | 2.141248 | 14.76331
23.072266 | -26.927904 | 0.68872738 | -0.0012453109 |  | 2.142855 | 14.77439
23.12207 | -26.952257 | 0.68861073 | -0.0012446134 |  | 2.144792 | 14.78775
23.171875 | -26.980211 | 0.68876356 | -0.001244837 |  | 2.147017 | 14.80309
23.22168 | -26.988192 | 0.68864077 | -0.0012466848 |  | 2.147652 | 14.80747
23.271484 | -27.023901 | 0.68860173 | -0.0012452602 |  | 2.150494 | 14.82706
23.321289 | -27.019657 | 0.68856102 | -0.0012426884 |  | 2.150156 | 14.82473
23.371094 | -27.062372 | 0.6885184 | -0.0012452155 |  | 2.153555 | 14.84817
23.420898 | -27.069847 | 0.68848932 | -0.0012443333 |  | 2.15415 | 14.85227
23.470703 | -27.104012 | 0.68844193 | -0.0012451947 |  | 2.156869 | 14.87101
23.520508 | -27.133045 | 0.68842685 | -0.0012457669 |  | 2.159179 | 14.88694
23.570313 | -27.140837 | 0.68840581 | -0.0012434274 |  | 2.159799 | 14.89122
23.620117 | -27.170715 | 0.68838727 | -0.0012459785 |  | 2.162177 | 14.90761
23.669922 | -27.195343 | 0.6883716 | -0.0012444942 |  | 2.164137 | 14.92112
23.719727 | -27.225145 | 0.68832976 | -0.0012471019 |  | 2.166508 | 14.93748
23.769531 | -27.235258 | 0.68827552 | -0.0012455612 |  | 2.167313 | 14.94302
23.819336 | -27.258137 | 0.68823904 | -0.0012423425 |  | 2.169134 | 14.95558
23.869141 | -27.281086 | 0.68822974 | -0.0012447088 |  | 2.17096 | 14.96817
23.918945 | -27.282082 | 0.68815428 | -0.0012444615 |  | 2.171039 | 14.96871
23.96875 | -27.247084 | 0.68800086 | -0.0012454985 |  | 2.168254 | 14.94951
24.018555 | -27.351362 | 0.6878798 | -0.0012453109 |  | 2.176552 | 15.00673
24.068359 | -27.374434 | 0.6878497 | -0.0012446016 |  | 2.178388 | 15.01939
24.118164 | -27.391977 | 0.68780255 | -0.0012442886 |  | 2.179784 | 15.02901
24.167969 | -27.420038 | 0.68777752 | -0.001246643 |  | 2.182017 | 15.04441
24.217773 | -27.441162 | 0.6877296 | -0.0012444853 |  | 2.183698 | 15.056
24.267578 | -27.466114 | 0.6876936 | -0.0012467384 |  | 2.185684 | 15.06969
24.317383 | -27.479191 | 0.68770838 | -0.0012436688 |  | 2.186725 | 15.07686
24.367188 | -27.512476 | 0.68766075 | -0.0012446432 |  | 2.189373 | 15.09512
24.416992 | -27.530107 | 0.6876058 | -0.0012470216 |  | 2.190776 | 15.1048
24.466797 | -27.549061 | 0.68761164 | -0.0012429565 |  | 2.192285 | 15.1152
24.516602 | -27.554157 | 0.68752801 | -0.0012457907 |  | 2.19269 | 15.11799
24.566406 | -27.586063 | 0.68746585 | -0.0012445211 |  | 2.195229 | 15.1355
24.616211 | -27.613806 | 0.68740815 | -0.0012454985 |  | 2.197437 | 15.15072
24.666016 | -27.659206 | 0.68741041 | -0.0012459069 |  | 2.20105 | 15.17563
24.71582 | -27.660576 | 0.68734479 | -0.0012454361 |  | 2.201159 | 15.17638
24.765625 | -27.690897 | 0.68730432 | -0.0012464105 |  | 2.203572 | 15.19302
24.81543 | -27.70117 | 0.68726397 | -0.0012451857 |  | 2.204389 | 15.19865
24.865234 | -27.732763 | 0.68719107 | -0.0012450934 |  | 2.206903 | 15.21599
24.915039 | -27.736708 | 0.68719882 | -0.0012462974 |  | 2.207217 | 15.21815
24.964844 | -27.760454 | 0.6871773 | -0.0012454897 |  | 2.209107 | 15.23118
25.014648 | -27.791124 | 0.68716222 | -0.0012470632 |  | 2.211547 | 15.24801
25.064453 | -27.812847 | 0.68715703 | -0.0012465119 |  | 2.213276 | 15.25993
25.114258 | -27.818541 | 0.6870296 | -0.0012447656 |  | 2.213729 | 15.26305
25.164063 | -27.860083 | 0.68701458 | -0.0012450218 |  | 2.217035 | 15.28584
25.213867 | -27.874842 | 0.68694657 | -0.0012454451 |  | 2.218209 | 15.29394
25.263672 | -27.885752 | 0.68692982 | -0.0012445181 |  | 2.219078 | 15.29993
25.313477 | -27.91222 | 0.68689579 | -0.0012455852 |  | 2.221184 | 15.31445
25.363281 | -27.94952 | 0.68680453 | -0.001244381 |  | 2.224152 | 15.33491
25.413086 | -27.945919 | 0.68676859 | -0.0012453556 |  | 2.223866 | 15.33294
25.462891 | -27.994719 | 0.68669122 | -0.0012449413 |  | 2.227749 | 15.35971
25.512695 | -28.0077 | 0.68669313 | -0.0012458742 |  | 2.228782 | 15.36684
25.5625 | -28.020365 | 0.68671787 | -0.0012479365 |  | 2.22979 | 15.37378
25.612305 | -28.053312 | 0.68664777 | -0.0012458087 |  | 2.232412 | 15.39186
25.662109 | -28.068398 | 0.68660218 | -0.0012456446 |  | 2.233612 | 15.40014
25.711914 | -28.09436 | 0.68653291 | -0.0012441188 |  | 2.235678 | 15.41438
25.761719 | -28.109455 | 0.68641549 | -0.0012466938 |  | 2.236879 | 15.42267
25.811523 | -28.148746 | 0.68641412 | -0.0012483775 |  | 2.240006 | 15.44422
25.861328 | -28.155668 | 0.68642598 | -0.0012449444 |  | 2.240557 | 15.44802
25.911133 | -28.19158 | 0.6863488 | -0.0012454599 |  | 2.243415 | 15.46772
25.960938 | -28.213587 | 0.68632734 | -0.0012445569 |  | 2.245166 | 15.4798
26.010742 | -28.2309 | 0.68630266 | -0.0012445479 |  | 2.246544 | 15.4893
26.060547 | -28.236382 | 0.6861729 | -0.0012454272 |  | 2.24698 | 15.49231
26.110352 | -28.273285 | 0.68616521 | -0.0012456507 |  | 2.249917 | 15.51255
26.160156 | -28.286745 | 0.68611085 | -0.0012438446 |  | 2.250988 | 15.51994
26.209961 | -28.315527 | 0.68613112 | -0.0012437552 |  | 2.253278 | 15.53573
26.259766 | -28.330809 | 0.68603253 | -0.0012461036 |  | 2.254494 | 15.54411
26.30957 | -28.361427 | 0.68599808 | -0.0012468249 |  | 2.256931 | 15.56091
26.359375 | -28.393856 | 0.68592948 | -0.0012448578 |  | 2.259511 | 15.57871
26.40918 | -28.397532 | 0.68595117 | -0.0012449981 |  | 2.259804 | 15.58072
26.458984 | -28.422497 | 0.68584096 | -0.0012444436 |  | 2.26179 | 15.59442
26.508789 | -28.455107 | 0.68578786 | -0.0012466103 |  | 2.264385 | 15.61231
26.558594 | -28.469641 | 0.68572104 | -0.0012455552 |  | 2.265542 | 15.62029
26.608398 | -28.483912 | 0.68567801 | -0.0012466549 |  | 2.266678 | 15.62812
26.658203 | -28.495321 | 0.68567336 | -0.0012434184 |  | 2.267586 | 15.63438
26.708008 | -28.529142 | 0.68562514 | -0.0012451558 |  | 2.270277 | 15.65293
26.757813 | -28.54071 | 0.68556005 | -0.0012452424 |  | 2.271198 | 15.65928
26.807617 | -28.571457 | 0.68551499 | -0.0012456118 |  | 2.273644 | 15.67615
26.857422 | -28.581015 | 0.6854459 | -0.0012439489 |  | 2.274405 | 15.68139
26.907227 | -28.623562 | 0.68544739 | -0.0012428015 |  | 2.277791 | 15.70474
26.957031 | -28.633268 | 0.68537748 | -0.001244247 |  | 2.278563 | 15.71006
27.006836 | -28.645948 | 0.68533093 | -0.0012443602 |  | 2.279572 | 15.71702
27.056641 | -28.69092 | 0.6852017 | -0.0012448996 |  | 2.283151 | 15.74169
27.106445 | -28.705063 | 0.6852349 | -0.001245755 |  | 2.284276 | 15.74945
27.15625 | -28.726435 | 0.68513691 | -0.0012425481 |  | 2.285977 | 15.76118
27.206055 | -28.74317 | 0.68512827 | -0.0012454391 |  | 2.287309 | 15.77036
27.255859 | -28.773378 | 0.68509918 | -0.0012463181 |  | 2.289713 | 15.78694
27.305664 | -28.801464 | 0.68506682 | -0.0012447685 |  | 2.291948 | 15.80235
27.355469 | -28.806843 | 0.68496811 | -0.0012442886 |  | 2.292376 | 15.8053
27.405273 | -28.831369 | 0.68486619 | -0.0012440353 |  | 2.294327 | 15.81875
27.455078 | -28.85755 | 0.68486696 | -0.0012473344 |  | 2.296411 | 15.83312
27.504883 | -28.872658 | 0.68479574 | -0.0012449651 |  | 2.297613 | 15.84141
27.554688 | -28.890411 | 0.68477422 | -0.0012447328 |  | 2.299026 | 15.85115
27.604492 | -28.909885 | 0.68473029 | -0.0012436599 |  | 2.300576 | 15.86183
27.654297 | -28.936817 | 0.68465632 | -0.0012435764 |  | 2.302719 | 15.87661
27.704102 | -28.958843 | 0.68463767 | -0.0012389272 |  | 2.304472 | 15.88869
27.753906 | -28.984056 | 0.68450814 | -0.0012433677 |  | 2.306478 | 15.90253
27.803711 | -29.004042 | 0.68446565 | -0.0012453793 |  | 2.308068 | 15.91349
27.853516 | -29.033157 | 0.6843521 | -0.001245731 |  | 2.310385 | 15.92947
27.90332 | -29.050467 | 0.68441892 | -0.0012440592 |  | 2.311763 | 15.93897
27.953125 | -29.06354 | 0.68426573 | -0.0012438773 |  | 2.312803 | 15.94614
28.00293 | -29.094952 | 0.68426538 | -0.0012456417 |  | 2.315303 | 15.96337
28.052734 | -29.115534 | 0.68419957 | -0.0012420416 |  | 2.316941 | 15.97467
28.102539 | -29.139116 | 0.68417639 | -0.0012456774 |  | 2.318817 | 15.9876
28.152344 | -29.149887 | 0.68412876 | -0.0012461691 |  | 2.319674 | 15.99351
28.202148 | -29.173691 | 0.68404514 | -0.0012450755 |  | 2.321569 | 16.00657
28.251953 | -29.203867 | 0.68405259 | -0.0012454509 |  | 2.32397 | 16.02313
28.301758 | -29.226637 | 0.68390518 | -0.0012450784 |  | 2.325782 | 16.03562
28.351563 | -29.245985 | 0.68385607 | -0.0012454838 |  | 2.327322 | 16.04624
28.401367 | -29.261036 | 0.6837278 | -0.001245001 |  | 2.328519 | 16.0545
28.451172 | -29.279293 | 0.68367875 | -0.0012448251 |  | 2.329972 | 16.06451
28.500977 | -29.304932 | 0.68363279 | -0.0012444197 |  | 2.332012 | 16.07858
28.550781 | -29.327129 | 0.68352211 | -0.0012438684 |  | 2.333779 | 16.09076
28.600586 | -29.355518 | 0.68354964 | -0.0012460053 |  | 2.336038 | 16.10634
28.650391 | -29.362547 | 0.68339145 | -0.001244703 |  | 2.336597 | 16.11019
28.700195 | -29.388603 | 0.68339145 | -0.0012454748 |  | 2.338671 | 16.12449
28.75 | -29.412584 | 0.68327987 | -0.0012436807 |  | 2.340579 | 16.13765
28.799805 | -29.428715 | 0.68322015 | -0.0012454182 |  | 2.341863 | 16.1465
28.849609 | -29.448658 | 0.68312234 | -0.0012452155 |  | 2.34345 | 16.15744
28.899414 | -29.475544 | 0.68310279 | -0.0012463778 |  | 2.345589 | 16.17219
28.949219 | -29.50499 | 0.68305498 | -0.0012459814 |  | 2.347933 | 16.18835
28.999023 | -29.522242 | 0.68296325 | -0.0012459069 |  | 2.349305 | 16.19781
29.048828 | -29.554596 | 0.68285424 | -0.0012444436 |  | 2.35188 | 16.21556
29.098633 | -29.575367 | 0.68285757 | -0.0012450576 |  | 2.353533 | 16.22696
29.148438 | -29.591099 | 0.68271309 | -0.0012451827 |  | 2.354785 | 16.23559
29.198242 | -29.612019 | 0.68257874 | -0.0012454838 |  | 2.35645 | 16.24707
29.248047 | -29.622118 | 0.68254119 | -0.0012459337 |  | 2.357253 | 16.25261
29.297852 | -29.659807 | 0.68245023 | -0.0012468665 |  | 2.360252 | 16.27329
29.347656 | -29.668266 | 0.68238944 | -0.0012462884 |  | 2.360926 | 16.27793
29.397461 | -29.690491 | 0.68229121 | -0.0012453466 |  | 2.362694 | 16.29012
29.447266 | -29.707443 | 0.68224001 | -0.001245764 |  | 2.364043 | 16.29942
29.49707 | -29.738718 | 0.6821537 | -0.0012452066 |  | 2.366532 | 16.31658
29.546875 | -29.763597 | 0.68200028 | -0.001245457 |  | 2.368512 | 16.33023
29.59668 | -29.758381 | 0.68189776 | -0.0012446314 |  | 2.368097 | 16.32737
29.646484 | -29.795019 | 0.6817705 | -0.0012448728 |  | 2.371012 | 16.34747
29.696289 | -29.812624 | 0.68169266 | -0.0012469768 |  | 2.372413 | 16.35713
29.746094 | -29.831244 | 0.68155283 | -0.001244545 |  | 2.373895 | 16.36735
29.795898 | -29.851662 | 0.6814788 | -0.0012459963 |  | 2.37552 | 16.37855
29.845703 | -29.874195 | 0.68137515 | -0.0012448459 |  | 2.377313 | 16.39092
29.895508 | -29.895679 | 0.68113643 | -0.0012439816 |  | 2.379023 | 16.4027
29.945313 | -29.90892 | 0.68108159 | -0.0012446701 |  | 2.380076 | 16.40997
29.995117 | -29.927351 | 0.6809209 | -0.0012458385 |  | 2.381543 | 16.42008
30.044922 | -29.921505 | 0.68079489 | -0.0012477696 |  | 2.381078 | 16.41687
30.094727 | -29.959005 | 0.68061376 | -0.0012449563 |  | 2.384062 | 16.43745
30.144531 | -29.967911 | 0.6804446 | -0.0012446493 |  | 2.384771 | 16.44233
30.194336 | -29.973431 | 0.68025148 | -0.001245913 |  | 2.38521 | 16.44536
30.244141 | -30.000759 | 0.68003595 | -0.0012452602 |  | 2.387385 | 16.46036
30.293945 | -30.016306 | 0.6798628 | -0.0012443064 |  | 2.388622 | 16.46889
30.34375 | -30.014313 | 0.67956787 | -0.0012447446 |  | 2.388463 | 16.46779
30.393555 | -30.001528 | 0.67925775 | -0.0012458385 |  | 2.387446 | 16.46078
30.443359 | -29.991844 | 0.67898631 | -0.0012450903 |  | 2.386675 | 16.45547
30.493164 | -28.093632 | 0.67849654 | -0.0012449056 |  | 2.23562 | 15.41398
30.542969 | -29.821371 | 0.67702675 | -0.0012462765 |  | 2.373109 | 16.36193
30.592773 | -29.941669 | 0.67634547 | -0.0012456476 |  | 2.382682 | 16.42794
30.642578 | -29.937679 | 0.67566949 | -0.0012447922 |  | 2.382365 | 16.42575
30.692383 | -29.926493 | 0.67492056 | -0.0012458771 |  | 2.381475 | 16.41961
30.742188 | -29.888729 | 0.67417699 | -0.0012442082 |  | 2.378469 | 16.39889
30.791992 | -29.778482 | 0.67323112 | -0.001247689 |  | 2.369696 | 16.3384
30.841797 | -28.88728 | 0.67100883 | -0.0012456357 |  | 2.298777 | 15.84943
30.891602 | -29.435431 | 0.66872865 | -0.001246801 |  | 2.342397 | 16.15018
30.941406 | -29.234722 | 0.6668669 | -0.0012472719 |  | 2.326425 | 16.04006
30.991211 | -28.449032 | 0.66430473 | -0.0012429775 |  | 2.263902 | 15.60898
31.041016 | -26.806757 | 0.66068703 | -0.0012446552 |  | 2.133214 | 14.70792
31.09082 | -17.02249 | 0.65349531 | -0.0012439936 |  | 1.354607 | 9.339639
31.140625 | -10.881767 | 0.62971944 | -0.0012457342 |  | 0.8659435 | 5.970441
31.19043 | -2.4801092 | 0.59486574 | -0.001247564 |  | 0.1973608 | 1.360748
31.240234 | -1.0787374 | 0.55132794 | -0.0012449085 |  | 0.08584319 | 0.5918651
31.290039 | -0.82965255 | 0.52053601 | -0.0012437283 |  | 0.06602165 | 0.4552011
31.339844 | -0.78996146 | 0.51548302 | -0.0012463003 |  | 0.06286314 | 0.433424
31.389648 | -0.751719 | 0.51458961 | -0.0012436926 |  | 0.0598199 | 0.4124417
31.439453 | -0.75668049 | 0.51452708 | -0.00124349 |  | 0.06021472 | 0.4151639
31.489258 | -0.70859271 | 0.51448077 | -0.0012455106 |  | 0.05638802 | 0.3887798

## 4x8 HS
CEE 300/TAM 324 Concrete compression tests |  |  |  |  | f'c = | 7.870164 | ksi
2025-11-12 AB5 4x8 HS
Time (s) | Actuator force (kips) | Actuator position (in.) | Extensom- eter displ (in.) | Compres- sive strain, ε | Compressive stress, σ
[5 empty] | (ksi) | (MPa)
0.061523438 | -0.17870252 | 0.79191691 | -0.007459715 | 0 | 0.01422069 | 0.09804776
0.11132813 | -0.17440483 | 0.79190338 | -0.0074555725 | -6.904167e-07 | 0.0138787 | 0.09568977
0.16113281 | -0.17116585 | 0.79186881 | -0.0074587734 | -1.569333e-07 | 0.01362095 | 0.09391266
0.2109375 | -0.17595424 | 0.79184842 | -0.007460102 | 6.45e-08 | 0.01400199 | 0.09653988
0.26074219 | -0.16404794 | 0.79189843 | -0.0074597807 | 1.095e-08 | 0.01305452 | 0.09000731
0.31054688 | -0.17713307 | 0.79187626 | -0.0074625821 | 4.7785e-07 | 0.0140958 | 0.09718666
0.36035156 | -0.18353029 | 0.79175115 | -0.0074656578 | 9.904667e-07 | 0.01460488 | 0.1006966
0.41015625 | -0.19779712 | 0.7915464 | -0.0074658003 | 1.014217e-06 | 0.01574019 | 0.1085243
0.45996094 | -0.18796919 | 0.79131174 | -0.0074721719 | 2.07615e-06 | 0.01495811 | 0.1031321
0.50976563 | -0.19453362 | 0.7909919 | -0.0074732448 | 2.254967e-06 | 0.01548049 | 0.1067337
0.55957031 | -0.18887506 | 0.79067379 | -0.0074788122 | 3.182867e-06 | 0.0150302 | 0.1036291
0.609375 | -0.21149077 | 0.79034781 | -0.0074803261 | 3.435183e-06 | 0.0168299 | 0.1160375
0.65917969 | -0.19465272 | 0.78998905 | -0.0074849157 | 4.200117e-06 | 0.01548997 | 0.1067991
0.70898438 | -0.20980552 | 0.78952581 | -0.0074866386 | 4.487267e-06 | 0.01669579 | 0.1151129
0.75878906 | -0.19889711 | 0.78914577 | -0.0074969502 | 6.205867e-06 | 0.01582773 | 0.1091278
0.80859375 | -0.21251386 | 0.78858757 | -0.0074995486 | 6.638933e-06 | 0.01691132 | 0.1165989
0.85839844 | -0.22778367 | 0.78809333 | -0.0075079589 | 8.04065e-06 | 0.01812645 | 0.1249769
0.90820313 | -0.21901961 | 0.78750908 | -0.0075065577 | 7.807117e-06 | 0.01742903 | 0.1201683
0.95800781 | -0.22011603 | 0.7869311 | -0.007517186 | 9.5785e-06 | 0.01751628 | 0.1207699
1.0078125 | -0.24165864 | 0.78621489 | -0.0075202552 | 1.009003e-05 | 0.01923058 | 0.1325896
1.0576172 | -0.2288729 | 0.78550887 | -0.0075243441 | 1.077152e-05 | 0.01821313 | 0.1255745
1.1074219 | -0.23491861 | 0.78480029 | -0.0075285821 | 1.147785e-05 | 0.01869423 | 0.1288915
1.1572266 | -0.24845706 | 0.78395057 | -0.0075337496 | 1.23391e-05 | 0.01977158 | 0.1363196
1.2070313 | -0.24883109 | 0.78320038 | -0.0075364974 | 1.279707e-05 | 0.01980135 | 0.1365248
1.2568359 | -0.25675333 | 0.782287 | -0.0075392155 | 1.325008e-05 | 0.02043178 | 0.1408715
1.3066406 | -0.25828877 | 0.78138065 | -0.0075433282 | 1.393553e-05 | 0.02055397 | 0.1417139
1.3564453 | -0.25963488 | 0.78048396 | -0.0075410693 | 1.355905e-05 | 0.02066109 | 0.1424525
1.40625 | -0.26199818 | 0.77942741 | -0.0075437874 | 1.401207e-05 | 0.02084915 | 0.1437491
1.4560547 | -0.28419518 | 0.77827513 | -0.0075441152 | 1.40667e-05 | 0.02261553 | 0.1559279
1.5058594 | -0.29935396 | 0.77717561 | -0.0075526265 | 1.548525e-05 | 0.02382183 | 0.1642449
1.5556641 | -0.30432063 | 0.77603388 | -0.0075475127 | 1.463295e-05 | 0.02421707 | 0.16697
1.6054688 | -0.30415371 | 0.77493 | -0.0075397398 | 1.333747e-05 | 0.02420378 | 0.1668784
1.6552734 | -0.31638604 | 0.7735765 | -0.0075458377 | 1.435378e-05 | 0.0251772 | 0.1735898
1.7050781 | -0.33789232 | 0.77225137 | -0.0075569595 | 1.620742e-05 | 0.02688862 | 0.1853896
1.7548828 | -0.35496277 | 0.77099067 | -0.0075571267 | 1.623528e-05 | 0.02824704 | 0.1947555
1.8046875 | -0.36739519 | 0.76961082 | -0.0075610369 | 1.688698e-05 | 0.02923638 | 0.2015768
1.8544922 | -0.38487861 | 0.76816744 | -0.0075667887 | 1.784562e-05 | 0.03062767 | 0.2111693
1.9042969 | -0.41209638 | 0.766707 | -0.0075602978 | 1.67638e-05 | 0.03279359 | 0.2261027
1.9541016 | -0.4294458 | 0.76528573 | -0.007561841 | 1.7021e-05 | 0.03417421 | 0.2356217
2.0039063 | -0.44719785 | 0.7636348 | -0.0075496221 | 1.498452e-05 | 0.03558687 | 0.2453617
2.0537109 | -0.4744406 | 0.76211882 | -0.0075580804 | 1.639423e-05 | 0.03775478 | 0.2603088
2.1035156 | -0.5130195 | 0.76041305 | -0.0075625628 | 1.71413e-05 | 0.04082479 | 0.2814757
2.1533203 | -0.53666931 | 0.75873625 | -0.0075673726 | 1.794293e-05 | 0.04270679 | 0.2944515
2.203125 | -0.57693225 | 0.7570914 | -0.0075743226 | 1.910127e-05 | 0.04591081 | 0.3165424
2.2529297 | -0.61838675 | 0.75540054 | -0.0075830547 | 2.055662e-05 | 0.04920965 | 0.339287
2.3027344 | -0.66537571 | 0.7536512 | -0.0075787753 | 1.984338e-05 | 0.05294892 | 0.3650682
2.3525391 | -0.71112436 | 0.75204593 | -0.007588157 | 2.1407e-05 | 0.05658948 | 0.3901688
2.4023438 | -0.77806795 | 0.75034362 | -0.0075952914 | 2.259607e-05 | 0.06191668 | 0.4268984
2.4521484 | -0.84287041 | 0.74865264 | -0.0076008765 | 2.352692e-05 | 0.0670735 | 0.4624532
2.5019531 | -0.9155122 | 0.74701762 | -0.0076106037 | 2.514812e-05 | 0.07285415 | 0.5023092
2.5517578 | -1.0025802 | 0.74530631 | -0.0076169996 | 2.62141e-05 | 0.0797828 | 0.5500804
2.6015625 | -1.083506 | 0.74374604 | -0.007617244 | 2.625483e-05 | 0.08622267 | 0.5944815
2.6513672 | -1.1918019 | 0.74222797 | -0.0076257796 | 2.767743e-05 | 0.09484058 | 0.6538996
2.7011719 | -1.2941271 | 0.74070084 | -0.0076358165 | 2.935025e-05 | 0.1029834 | 0.7100418
2.7509766 | -1.3866999 | 0.73948878 | -0.0076391846 | 2.99116e-05 | 0.1103501 | 0.7608333
2.8007813 | -1.4958913 | 0.73824251 | -0.0076515344 | 3.19699e-05 | 0.1190392 | 0.8207427
2.8505859 | -1.6016442 | 0.73713601 | -0.007659283 | 3.326133e-05 | 0.1274548 | 0.8787656
2.9003906 | -1.6971465 | 0.73610097 | -0.0076691359 | 3.490348e-05 | 0.1350546 | 0.9311644
2.9501953 | -1.7804146 | 0.73512691 | -0.0076750009 | 3.588098e-05 | 0.1416809 | 0.9768506
3 | -1.8682698 | 0.73430562 | -0.007682702 | 3.71645e-05 | 0.1486722 | 1.025054
3.0498047 | -1.9392827 | 0.73362589 | -0.0076900036 | 3.838143e-05 | 0.1543232 | 1.064016
3.0996094 | -2.0044873 | 0.7329939 | -0.0076933177 | 3.893378e-05 | 0.159512 | 1.099791
3.1494141 | -2.0826898 | 0.73238689 | -0.0076968581 | 3.952385e-05 | 0.1657352 | 1.142698
3.1992188 | -2.1205494 | 0.73198342 | -0.0077017872 | 4.034537e-05 | 0.168748 | 1.163471
3.2490234 | -2.1889124 | 0.73150367 | -0.0077081113 | 4.139938e-05 | 0.1741881 | 1.200979
3.2988281 | -2.2014098 | 0.73123884 | -0.007708034 | 4.13865e-05 | 0.1751826 | 1.207836
3.3486328 | -2.2425597 | 0.73099017 | -0.0077121938 | 4.20798e-05 | 0.1784572 | 1.230413
3.3984375 | -2.2641871 | 0.73074603 | -0.0077129155 | 4.220008e-05 | 0.1801783 | 1.24228
3.4482422 | -2.2700598 | 0.73056662 | -0.0077151507 | 4.257262e-05 | 0.1806456 | 1.245502
3.4980469 | -2.2919919 | 0.73048747 | -0.0077159256 | 4.270177e-05 | 0.1823909 | 1.257535
3.5478516 | -2.3121934 | 0.73026472 | -0.0077175647 | 4.297495e-05 | 0.1839985 | 1.268619
3.5976563 | -2.3179979 | 0.73012114 | -0.007719418 | 4.328383e-05 | 0.1844604 | 1.271804
3.6474609 | -2.3116269 | 0.73011512 | -0.0077154073 | 4.261538e-05 | 0.1839534 | 1.268308
3.6972656 | -2.3247168 | 0.7299698 | -0.0077162054 | 4.27484e-05 | 0.1849951 | 1.27549
3.7470703 | -2.3282542 | 0.72989792 | -0.0077169687 | 4.287562e-05 | 0.1852766 | 1.277431
3.796875 | -2.3172047 | 0.72985226 | -0.0077175051 | 4.296502e-05 | 0.1843973 | 1.271368
3.8466797 | -2.3315854 | 0.72980899 | -0.0077174935 | 4.296308e-05 | 0.1855417 | 1.279259
3.8964844 | -2.3260837 | 0.72972268 | -0.0077191326 | 4.323627e-05 | 0.1851039 | 1.27624
3.9462891 | -2.3373394 | 0.72966951 | -0.0077177971 | 4.301368e-05 | 0.1859996 | 1.282416
3.9960938 | -2.33097 | 0.72975427 | -0.0077202944 | 4.34299e-05 | 0.1854927 | 1.278921
4.0458984 | -2.3473556 | 0.72959918 | -0.007719168 | 4.324217e-05 | 0.1867966 | 1.287911
4.0957031 | -2.351856 | 0.72955453 | -0.0077185538 | 4.31398e-05 | 0.1871548 | 1.29038
4.1455078 | -2.3564126 | 0.72953117 | -0.0077190842 | 4.32282e-05 | 0.1875174 | 1.29288
4.1953125 | -2.3570161 | 0.72946191 | -0.0077190725 | 4.322625e-05 | 0.1875654 | 1.293211
4.2451172 | -2.3480656 | 0.72942096 | -0.007719907 | 4.336533e-05 | 0.1868531 | 1.288301
4.2949219 | -2.3589578 | 0.72935969 | -0.007721141 | 4.3571e-05 | 0.1877199 | 1.294277
4.3447266 | -2.3666732 | 0.72928715 | -0.007721236 | 4.358683e-05 | 0.1883339 | 1.29851
4.3945313 | -2.3817046 | 0.72926164 | -0.0077244309 | 4.411932e-05 | 0.18953 | 1.306757
4.4443359 | -2.3855555 | 0.72915047 | -0.0077225356 | 4.380343e-05 | 0.1898365 | 1.30887
4.4941406 | -2.4038856 | 0.72917789 | -0.0077265888 | 4.447897e-05 | 0.1912951 | 1.318927
4.5439453 | -2.4010913 | 0.72912943 | -0.0077265473 | 4.447205e-05 | 0.1910728 | 1.317394
4.59375 | -2.396358 | 0.7290858 | -0.0077239657 | 4.404178e-05 | 0.1906961 | 1.314797
4.6435547 | -2.4071057 | 0.72903901 | -0.0077249496 | 4.420577e-05 | 0.1915514 | 1.320694
4.6933594 | -2.4178569 | 0.72899204 | -0.0077257538 | 4.43398e-05 | 0.1924069 | 1.326593
4.7431641 | -2.4330735 | 0.72891724 | -0.0077246334 | 4.415307e-05 | 0.1936178 | 1.334942
4.7929688 | -2.4380307 | 0.72887707 | -0.0077258795 | 4.436075e-05 | 0.1940123 | 1.337661
4.8427734 | -2.4502244 | 0.7288062 | -0.0077274772 | 4.462703e-05 | 0.1949827 | 1.344352
4.8925781 | -2.4639463 | 0.7287485 | -0.0077268272 | 4.45187e-05 | 0.1960746 | 1.35188
4.9423828 | -2.4842935 | 0.72867513 | -0.0077291336 | 4.49031e-05 | 0.1976938 | 1.363044
4.9921875 | -2.494071 | 0.72865927 | -0.0077307369 | 4.517032e-05 | 0.1984719 | 1.368409
5.0419922 | -2.5001278 | 0.72855061 | -0.0077322456 | 4.542177e-05 | 0.1989538 | 1.371732
5.0917969 | -2.5128002 | 0.72855026 | -0.0077305823 | 4.514455e-05 | 0.1999623 | 1.378685
5.1416016 | -2.5404623 | 0.72836351 | -0.0077337413 | 4.567105e-05 | 0.2021636 | 1.393862
5.1914063 | -2.5398738 | 0.72830594 | -0.007733759 | 4.5674e-05 | 0.2021167 | 1.393539
5.2412109 | -2.5783806 | 0.72829545 | -0.0077358335 | 4.601975e-05 | 0.205181 | 1.414666
5.2910156 | -2.5891027 | 0.72815287 | -0.0077388315 | 4.651942e-05 | 0.2060342 | 1.420549
5.3408203 | -2.5857069 | 0.72801006 | -0.0077385395 | 4.647075e-05 | 0.205764 | 1.418686
5.390625 | -2.6178994 | 0.72798991 | -0.0077419961 | 4.704685e-05 | 0.2083258 | 1.436349
5.4404297 | -2.6233222 | 0.7278685 | -0.0077434387 | 4.728728e-05 | 0.2087573 | 1.439324
5.4902344 | -2.6493146 | 0.72771269 | -0.0077448273 | 4.751872e-05 | 0.2108258 | 1.453585
5.5400391 | -2.6721656 | 0.72766989 | -0.0077457041 | 4.766485e-05 | 0.2126442 | 1.466123
5.5898438 | -2.6773136 | 0.72758585 | -0.0077480464 | 4.805523e-05 | 0.2130538 | 1.468947
5.6396484 | -2.7006509 | 0.72751945 | -0.0077460376 | 4.772043e-05 | 0.214911 | 1.481752
5.6894531 | -2.712081 | 0.72748983 | -0.007751408 | 4.86155e-05 | 0.2158205 | 1.488023
5.7392578 | -2.7291384 | 0.72735548 | -0.0077511217 | 4.856778e-05 | 0.2171779 | 1.497382
5.7890625 | -2.7530391 | 0.72730404 | -0.0077533633 | 4.894138e-05 | 0.2190799 | 1.510495
5.8388672 | -2.7651691 | 0.72721946 | -0.007751015 | 4.855e-05 | 0.2200452 | 1.517151
5.8886719 | -2.7902997 | 0.72709203 | -0.0077591091 | 4.989902e-05 | 0.222045 | 1.530939
5.9384766 | -2.8018486 | 0.72698265 | -0.0077565284 | 4.94689e-05 | 0.222964 | 1.537275
5.9882813 | -2.8322423 | 0.72685879 | -0.0077602179 | 5.008382e-05 | 0.2253827 | 1.553951
6.0380859 | -2.8474951 | 0.72679597 | -0.0077627986 | 5.051393e-05 | 0.2265965 | 1.56232
6.0878906 | -2.8800728 | 0.72670031 | -0.0077650039 | 5.088148e-05 | 0.2291889 | 1.580194
6.1376953 | -2.8923149 | 0.72656947 | -0.0077677337 | 5.133645e-05 | 0.2301631 | 1.586911
6.1875 | -2.914993 | 0.72647154 | -0.0077684252 | 5.14517e-05 | 0.2319678 | 1.599354
6.2373047 | -2.9363523 | 0.72638142 | -0.0077714887 | 5.196228e-05 | 0.2336675 | 1.611073
6.2871094 | -2.9600534 | 0.72633821 | -0.0077712205 | 5.191758e-05 | 0.2355536 | 1.624077
6.3369141 | -2.9775944 | 0.72616595 | -0.0077734319 | 5.228615e-05 | 0.2369494 | 1.633701
6.3867188 | -2.9943471 | 0.72609669 | -0.0077736168 | 5.231697e-05 | 0.2382826 | 1.642893
6.4365234 | -3.0278039 | 0.72595686 | -0.0077786953 | 5.316338e-05 | 0.240945 | 1.661249
6.4863281 | -3.0344527 | 0.72585255 | -0.007777181 | 5.2911e-05 | 0.2414741 | 1.664897
6.5361328 | -3.0528159 | 0.72579521 | -0.0077797319 | 5.333615e-05 | 0.2429354 | 1.674972
6.5859375 | -3.0627289 | 0.72575432 | -0.0077797025 | 5.333125e-05 | 0.2437242 | 1.680411
6.6357422 | -3.0809486 | 0.72555971 | -0.0077818721 | 5.369285e-05 | 0.2451741 | 1.690408
6.6855469 | -3.112906 | 0.72548658 | -0.0077877669 | 5.467532e-05 | 0.2477172 | 1.707942
6.7353516 | -3.1341934 | 0.72542489 | -0.0077900318 | 5.50528e-05 | 0.2494112 | 1.719621
6.7851563 | -3.1549201 | 0.72533804 | -0.0077913189 | 5.526732e-05 | 0.2510606 | 1.730993
6.8349609 | -3.1613803 | 0.72520941 | -0.0077896682 | 5.49922e-05 | 0.2515747 | 1.734538
6.8847656 | -3.2045245 | 0.72514594 | -0.0077911224 | 5.523457e-05 | 0.255008 | 1.758209
6.9345703 | -3.2256114 | 0.72500283 | -0.0077957003 | 5.599755e-05 | 0.256686 | 1.769779
6.984375 | -3.2501361 | 0.72493172 | -0.0077982391 | 5.642068e-05 | 0.2586376 | 1.783235
7.0341797 | -3.2585268 | 0.72480714 | -0.007795027 | 5.588533e-05 | 0.2593053 | 1.787839
7.0839844 | -3.2692523 | 0.7247625 | -0.0077996342 | 5.66532e-05 | 0.2601588 | 1.793723
7.1337891 | -3.3010201 | 0.72469401 | -0.0078019472 | 5.70387e-05 | 0.2626868 | 1.811153
7.1835938 | -3.3303721 | 0.72454822 | -0.0078049572 | 5.754037e-05 | 0.2650226 | 1.827258
7.2333984 | -3.3494551 | 0.72440541 | -0.0078059877 | 5.771212e-05 | 0.2665412 | 1.837728
7.2832031 | -3.3776269 | 0.72443026 | -0.0078099282 | 5.836887e-05 | 0.268783 | 1.853185
7.3330078 | -3.3875735 | 0.72427028 | -0.0078087891 | 5.817902e-05 | 0.2695745 | 1.858642
7.3828125 | -3.4200852 | 0.72416222 | -0.0078119249 | 5.870165e-05 | 0.2721617 | 1.87648
7.4326172 | -3.4426773 | 0.72403163 | -0.0078147566 | 5.91736e-05 | 0.2739596 | 1.888875
7.4824219 | -3.4654624 | 0.72395653 | -0.007819959 | 6.004067e-05 | 0.2757727 | 1.901377
7.5322266 | -3.4866393 | 0.72382754 | -0.0078204423 | 6.012122e-05 | 0.2774579 | 1.912996
7.5820313 | -3.5060408 | 0.72384506 | -0.0078188088 | 5.984897e-05 | 0.2790019 | 1.923641
7.6318359 | -3.5264783 | 0.7236622 | -0.0078244535 | 6.078975e-05 | 0.2806282 | 1.934854
7.6816406 | -3.5439665 | 0.72364604 | -0.007823565 | 6.064167e-05 | 0.2820199 | 1.944449
7.7314453 | -3.570116 | 0.72358161 | -0.0078285662 | 6.14752e-05 | 0.2841008 | 1.958797
7.78125 | -3.5915697 | 0.72344583 | -0.0078293765 | 6.161025e-05 | 0.285808 | 1.970567
7.8310547 | -3.6158993 | 0.72335887 | -0.0078325421 | 6.213785e-05 | 0.2877441 | 1.983916
7.8808594 | -3.6389039 | 0.72332436 | -0.0078359395 | 6.270408e-05 | 0.2895748 | 1.996538
7.9306641 | -3.663717 | 0.72323155 | -0.0078353435 | 6.260475e-05 | 0.2915493 | 2.010152
7.9804688 | -3.6844923 | 0.72320443 | -0.0078366613 | 6.282438e-05 | 0.2932026 | 2.021551
8.0302734 | -3.7025492 | 0.72304004 | -0.0078427168 | 6.383363e-05 | 0.2946395 | 2.031458
8.0800781 | -3.7397449 | 0.72299498 | -0.0078437598 | 6.400747e-05 | 0.2975994 | 2.051866
8.1298828 | -3.7498822 | 0.72286493 | -0.0078458339 | 6.435315e-05 | 0.2984061 | 2.057428
8.1796875 | -3.7655747 | 0.72285193 | -0.0078460965 | 6.439692e-05 | 0.2996549 | 2.066038
8.2294922 | -3.7963982 | 0.72276038 | -0.007846483 | 6.446133e-05 | 0.3021078 | 2.08295
8.2792969 | -3.8162451 | 0.72253716 | -0.0078503573 | 6.510705e-05 | 0.3036871 | 2.093839
8.3291016 | -3.8471384 | 0.72249794 | -0.0078544822 | 6.579453e-05 | 0.3061455 | 2.110789
8.3789063 | -3.8638647 | 0.72251701 | -0.0078552216 | 6.591777e-05 | 0.3074766 | 2.119966
8.4287109 | -3.8706777 | 0.72235197 | -0.0078583565 | 6.644025e-05 | 0.3080187 | 2.123704
8.4785156 | -3.9073622 | 0.72232604 | -0.0078578917 | 6.636278e-05 | 0.310938 | 2.143832
8.5283203 | -3.9196136 | 0.72227186 | -0.0078596324 | 6.66529e-05 | 0.3119129 | 2.150554
8.578125 | -3.9400978 | 0.72219563 | -0.0078607583 | 6.684055e-05 | 0.313543 | 2.161793
8.6279297 | -3.9588246 | 0.72214246 | -0.0078663314 | 6.77694e-05 | 0.3150333 | 2.172067
8.6777344 | -3.9855611 | 0.72206604 | -0.0078651393 | 6.757072e-05 | 0.3171609 | 2.186737
8.7275391 | -3.9991021 | 0.72188324 | -0.0078686085 | 6.814892e-05 | 0.3182384 | 2.194166
8.7773438 | -4.0265889 | 0.72192228 | -0.0078690443 | 6.822155e-05 | 0.3204258 | 2.209247
8.8271484 | -4.0474067 | 0.7217437 | -0.0078718215 | 6.868442e-05 | 0.3220824 | 2.220669
8.8769531 | -4.0761404 | 0.72169876 | -0.0078758271 | 6.935202e-05 | 0.3243689 | 2.236434
8.9267578 | -4.1055274 | 0.72160566 | -0.0078777522 | 6.967287e-05 | 0.3267075 | 2.252558
8.9765625 | -4.1207004 | 0.72164851 | -0.0078791883 | 6.991222e-05 | 0.3279149 | 2.260883
9.0263672 | -4.1444259 | 0.72148716 | -0.0078794751 | 6.996002e-05 | 0.3298029 | 2.2739
9.0761719 | -4.1642833 | 0.7214976 | -0.0078845415 | 7.080442e-05 | 0.3313831 | 2.284795
9.1259766 | -4.1860147 | 0.72128624 | -0.0078862822 | 7.109453e-05 | 0.3331125 | 2.296718
9.1757813 | -4.2120624 | 0.72131675 | -0.0078874314 | 7.128607e-05 | 0.3351853 | 2.31101
9.2255859 | -4.2412415 | 0.72121167 | -0.007891384 | 7.194483e-05 | 0.3375073 | 2.327019
9.2753906 | -4.2528405 | 0.72119415 | -0.0078933863 | 7.227855e-05 | 0.3384303 | 2.333383
9.3251953 | -4.2684717 | 0.72112799 | -0.0078948345 | 7.251992e-05 | 0.3396742 | 2.34196
9.375 | -4.3004441 | 0.72098678 | -0.007893309 | 7.226567e-05 | 0.3422185 | 2.359502
9.4248047 | -4.318934 | 0.72104287 | -0.007900646 | 7.34885e-05 | 0.3436898 | 2.369647
9.4746094 | -4.344656 | 0.72096717 | -0.0079028392 | 7.385403e-05 | 0.3457367 | 2.383759
9.5244141 | -4.3615241 | 0.72081393 | -0.0079050744 | 7.422657e-05 | 0.3470791 | 2.393014
9.5742188 | -4.3831296 | 0.72084773 | -0.0079040732 | 7.40597e-05 | 0.3487984 | 2.404868
9.6240234 | -4.4041438 | 0.72068542 | -0.0079095811 | 7.497768e-05 | 0.3504706 | 2.416398
9.6738281 | -4.4297009 | 0.72064579 | -0.0079110768 | 7.522697e-05 | 0.3525044 | 2.43042
9.7236328 | -4.4478564 | 0.72052455 | -0.0079151057 | 7.589845e-05 | 0.3539492 | 2.440382
9.7734375 | -4.4621172 | 0.72047579 | -0.0079147192 | 7.583403e-05 | 0.355084 | 2.448206
9.8232422 | -4.4889607 | 0.72050267 | -0.0079161618 | 7.607447e-05 | 0.3572201 | 2.462934
9.8730469 | -4.5160565 | 0.72037297 | -0.0079185329 | 7.646965e-05 | 0.3593764 | 2.477801
9.9228516 | -4.5369992 | 0.72028679 | -0.0079223542 | 7.710653e-05 | 0.3610429 | 2.489291
9.9726563 | -4.5457473 | 0.72029847 | -0.0079232184 | 7.725057e-05 | 0.3617391 | 2.494091
10.022461 | -4.5699501 | 0.72025567 | -0.0079254536 | 7.76231e-05 | 0.3636651 | 2.50737
10.072266 | -4.5961556 | 0.72019356 | -0.0079271588 | 7.79073e-05 | 0.3657504 | 2.521748
10.12207 | -4.6084838 | 0.72013456 | -0.0079277717 | 7.800945e-05 | 0.3667315 | 2.528512
10.171875 | -4.6439009 | 0.72002459 | -0.0079311403 | 7.857088e-05 | 0.3695499 | 2.547944
10.22168 | -4.6694207 | 0.71995509 | -0.0079339473 | 7.903872e-05 | 0.3715807 | 2.561946
10.271484 | -4.6859035 | 0.7199195 | -0.0079358425 | 7.935458e-05 | 0.3728924 | 2.57099
10.321289 | -4.7136121 | 0.71989417 | -0.0079378756 | 7.969343e-05 | 0.3750973 | 2.586193
10.371094 | -4.7433634 | 0.71987075 | -0.0079414221 | 8.028452e-05 | 0.3774649 | 2.602516
10.420898 | -4.752481 | 0.71981257 | -0.0079455581 | 8.097385e-05 | 0.3781904 | 2.607518
10.470703 | -4.7718081 | 0.71971959 | -0.0079441275 | 8.073542e-05 | 0.3797284 | 2.618123
10.520508 | -4.79495 | 0.71966481 | -0.0079472922 | 8.126287e-05 | 0.38157 | 2.63082
10.570313 | -4.8144965 | 0.71951199 | -0.0079515493 | 8.197238e-05 | 0.3831255 | 2.641544
10.620117 | -4.8303447 | 0.71953917 | -0.0079526333 | 8.215305e-05 | 0.3843866 | 2.65024
10.669922 | -4.8500648 | 0.71940041 | -0.0079551963 | 8.258022e-05 | 0.3859559 | 2.661059
10.719727 | -4.8834882 | 0.71939296 | -0.0079567814 | 8.28444e-05 | 0.3886156 | 2.679398
10.769531 | -4.8997025 | 0.71938133 | -0.0079593929 | 8.327965e-05 | 0.3899059 | 2.688294
10.819336 | -4.9259644 | 0.71932477 | -0.0079634041 | 8.394818e-05 | 0.3919958 | 2.702703
10.869141 | -4.9487023 | 0.71922398 | -0.0079611689 | 8.357565e-05 | 0.3938052 | 2.715178
10.918945 | -4.9668589 | 0.71918696 | -0.0079678027 | 8.468128e-05 | 0.3952501 | 2.72514
10.96875 | -4.9815784 | 0.71915126 | -0.0079649836 | 8.421143e-05 | 0.3964214 | 2.733216
11.018555 | -5.0108066 | 0.71913868 | -0.0079686726 | 8.482627e-05 | 0.3987473 | 2.749253
11.068359 | -5.038887 | 0.71896315 | -0.0079709264 | 8.52019e-05 | 0.4009819 | 2.764659
11.118164 | -5.058187 | 0.71892422 | -0.007974348 | 8.577217e-05 | 0.4025177 | 2.775249
11.167969 | -5.0837097 | 0.71897769 | -0.0079750801 | 8.589418e-05 | 0.4045488 | 2.789252
11.217773 | -5.1015024 | 0.71885628 | -0.0079762423 | 8.608788e-05 | 0.4059647 | 2.799014
11.267578 | -5.1225061 | 0.71889126 | -0.0079807611 | 8.684102e-05 | 0.4076361 | 2.810538
11.317383 | -5.1506357 | 0.7187283 | -0.0079832943 | 8.726322e-05 | 0.4098746 | 2.825972
11.367188 | -5.1540589 | 0.71870244 | -0.007981238 | 8.69205e-05 | 0.410147 | 2.82785
11.416992 | -5.1824002 | 0.71867335 | -0.0079846885 | 8.749558e-05 | 0.4124023 | 2.8434
11.466797 | -5.1908851 | 0.71858782 | -0.0079896478 | 8.832213e-05 | 0.4130775 | 2.848055
11.516602 | -5.229444 | 0.71854973 | -0.0079889204 | 8.82009e-05 | 0.4161459 | 2.869211
11.566406 | -5.2464972 | 0.71850944 | -0.0079981294 | 8.973573e-05 | 0.417503 | 2.878568
11.616211 | -5.275352 | 0.71848214 | -0.0079956381 | 8.932052e-05 | 0.4197992 | 2.894399
11.666016 | -5.2871261 | 0.71840256 | -0.0079968777 | 8.952712e-05 | 0.4207361 | 2.900859
11.71582 | -5.3120294 | 0.71836144 | -0.0079966811 | 8.949435e-05 | 0.4227179 | 2.914523
11.765625 | -5.3433871 | 0.71827567 | -0.008002338 | 9.043717e-05 | 0.4252132 | 2.931728
11.81543 | -5.3594089 | 0.71823633 | -0.0080024628 | 9.045797e-05 | 0.4264882 | 2.940518
11.865234 | -5.3860569 | 0.71820056 | -0.0080058007 | 9.101428e-05 | 0.4286088 | 2.955139
11.915039 | -5.3941088 | 0.71817374 | -0.0080110691 | 9.189235e-05 | 0.4292495 | 2.959557
11.964844 | -5.4269738 | 0.71807015 | -0.0080110338 | 9.188647e-05 | 0.4318649 | 2.977589
12.014648 | -5.4581842 | 0.71801972 | -0.0080116959 | 9.199682e-05 | 0.4343485 | 2.994713
12.064453 | -5.4666462 | 0.71794516 | -0.0080137877 | 9.234545e-05 | 0.4350219 | 2.999356
12.114258 | -5.4970431 | 0.71790689 | -0.0080191875 | 9.324542e-05 | 0.4374408 | 3.016033
12.164063 | -5.5207629 | 0.71796966 | -0.0080215661 | 9.364185e-05 | 0.4393284 | 3.029048
12.213867 | -5.5422993 | 0.71788353 | -0.008021351 | 9.3606e-05 | 0.4410422 | 3.040864
12.263672 | -5.5612683 | 0.71785408 | -0.0080266744 | 9.449323e-05 | 0.4425517 | 3.051272
12.313477 | -5.5949507 | 0.71782428 | -0.0080275321 | 9.463618e-05 | 0.445232 | 3.069752
12.363281 | -5.5986714 | 0.71772325 | -0.0080275983 | 9.464722e-05 | 0.4455281 | 3.071793
12.413086 | -5.619554 | 0.71770215 | -0.0080294041 | 9.494818e-05 | 0.4471899 | 3.083251
12.462891 | -5.6334648 | 0.71768415 | -0.0080342321 | 9.575285e-05 | 0.4482969 | 3.090883
12.512695 | -5.6573181 | 0.71762836 | -0.0080349296 | 9.58691e-05 | 0.4501951 | 3.103971
12.5625 | -5.6936831 | 0.71759403 | -0.008037827 | 9.6352e-05 | 0.4530889 | 3.123923
12.612305 | -5.7196126 | 0.71756989 | -0.008039942 | 9.67045e-05 | 0.4551523 | 3.138149
12.662109 | -5.7231789 | 0.71742439 | -0.0080433572 | 9.72737e-05 | 0.4554361 | 3.140106
12.711914 | -5.7631164 | 0.71734661 | -0.0080447942 | 9.75132e-05 | 0.4586142 | 3.162018
12.761719 | -5.7919564 | 0.71736181 | -0.008047292 | 9.79295e-05 | 0.4609092 | 3.177842
12.811523 | -5.7924323 | 0.71738595 | -0.008047428 | 9.795217e-05 | 0.4609471 | 3.178103
12.861328 | -5.8323083 | 0.71719337 | -0.0080514159 | 9.861682e-05 | 0.4641203 | 3.199982
12.911133 | -5.84238 | 0.7172628 | -0.0080520362 | 9.87202e-05 | 0.4649218 | 3.205508
12.960938 | -5.8633099 | 0.71722937 | -0.0080538895 | 9.902908e-05 | 0.4665874 | 3.216991
13.010742 | -5.8887973 | 0.71712589 | -0.0080566555 | 9.949008e-05 | 0.4686156 | 3.230975
13.060547 | -5.9140658 | 0.71706367 | -0.0080607319 | 0.0001001695 | 0.4706264 | 3.244839
13.110352 | -5.9242978 | 0.71710414 | -0.008062467 | 0.0001004587 | 0.4714406 | 3.250453
13.160156 | -5.9516258 | 0.71703678 | -0.0080618113 | 0.0001003494 | 0.4736153 | 3.265447
13.209961 | -5.9771323 | 0.71692097 | -0.008069369 | 0.000101609 | 0.4756451 | 3.279441
13.259766 | -5.9983201 | 0.71691227 | -0.0080668358 | 0.0001011868 | 0.4773311 | 3.291066
13.30957 | -6.0266371 | 0.71693641 | -0.0080717299 | 0.0001020025 | 0.4795845 | 3.306603
13.359375 | -6.0394168 | 0.71693081 | -0.0080714729 | 0.00010195965 | 0.4806015 | 3.313615
13.40918 | -6.0616903 | 0.71674949 | -0.0080741197 | 0.0001024008 | 0.482374 | 3.325835
13.458984 | -6.0734191 | 0.71681178 | -0.0080769509 | 0.00010287265 | 0.4833073 | 3.332271
13.508789 | -6.111371 | 0.71675712 | -0.0080831852 | 0.0001039117 | 0.4863275 | 3.353093
13.558594 | -6.1407733 | 0.71662652 | -0.0080820527 | 0.00010372295 | 0.4886672 | 3.369225
13.608398 | -6.14536 | 0.71664846 | -0.0080884909 | 0.000104796 | 0.4890322 | 3.371742
13.658203 | -6.1729393 | 0.71654898 | -0.0080872448 | 0.0001045883 | 0.4912269 | 3.386874
13.708008 | -6.1918068 | 0.71653074 | -0.0080878884 | 0.0001046956 | 0.4927283 | 3.397226
13.757813 | -6.2202983 | 0.71656579 | -0.008092531 | 0.0001054693 | 0.4949956 | 3.412858
13.807617 | -6.2315512 | 0.71642131 | -0.0080921799 | 0.0001054108 | 0.4958911 | 3.419032
13.857422 | -6.2437644 | 0.71639699 | -0.0080943434 | 0.0001057714 | 0.496863 | 3.425733
13.907227 | -6.2822084 | 0.71635449 | -0.0080971569 | 0.0001062403 | 0.4999223 | 3.446826
13.957031 | -6.3106155 | 0.71634245 | -0.0081021152 | 0.0001070667 | 0.5021828 | 3.462412
14.006836 | -6.3270059 | 0.71625131 | -0.0081017045 | 0.00010699825 | 0.5034871 | 3.471405
14.056641 | -6.3443255 | 0.71622854 | -0.008102647 | 0.0001071553 | 0.5048654 | 3.480907
14.106445 | -6.3788052 | 0.7161417 | -0.0081092743 | 0.0001082599 | 0.5076092 | 3.499825
14.15625 | -6.3929315 | 0.71617192 | -0.0081097754 | 0.0001083434 | 0.5087333 | 3.507576
14.206055 | -6.4118667 | 0.71609122 | -0.00810959 | 0.0001083125 | 0.5102401 | 3.517965
14.255859 | -6.4434538 | 0.71605229 | -0.0081139002 | 0.0001090309 | 0.5127538 | 3.535296
14.305664 | -6.4554071 | 0.71601236 | -0.0081145912 | 0.000109146 | 0.513705 | 3.541854
14.355469 | -6.4780121 | 0.71599382 | -0.008119938 | 0.0001100372 | 0.5155038 | 3.554256
14.405273 | -6.5045557 | 0.71594864 | -0.0081198607 | 0.0001100243 | 0.5176161 | 3.56882
14.455078 | -6.5265522 | 0.71587735 | -0.0081231203 | 0.00011056755 | 0.5193665 | 3.580889
14.504883 | -6.5481005 | 0.71587479 | -0.0081233233 | 0.0001106014 | 0.5210813 | 3.592712
14.554688 | -6.5697465 | 0.71581489 | -0.0081286635 | 0.0001114914 | 0.5228038 | 3.604588
14.604492 | -6.5849824 | 0.71578693 | -0.0081252009 | 0.0001109143 | 0.5240162 | 3.612947
14.654297 | -6.6094251 | 0.71571231 | -0.0081312265 | 0.0001119186 | 0.5259613 | 3.626358
14.704102 | -6.6289334 | 0.71570015 | -0.0081328005 | 0.0001121809 | 0.5275138 | 3.637062
14.753906 | -6.6489048 | 0.71565217 | -0.0081347134 | 0.0001124997 | 0.529103 | 3.648019
14.803711 | -6.6727409 | 0.71563005 | -0.0081360312 | 0.0001127194 | 0.5309998 | 3.661097
14.853516 | -6.683383 | 0.71553552 | -0.0081395116 | 0.0001132994 | 0.5318467 | 3.666936
14.90332 | -6.7077403 | 0.71557969 | -0.0081441253 | 0.0001140684 | 0.533785 | 3.6803
14.953125 | -6.723012 | 0.71548659 | -0.0081444057 | 0.0001141151 | 0.5350003 | 3.688679
15.00293 | -6.7487288 | 0.71552217 | -0.0081464918 | 0.0001144628 | 0.5370468 | 3.702789
15.052734 | -6.7813678 | 0.71542972 | -0.0081490427 | 0.00011488795 | 0.5396441 | 3.720697
15.102539 | -6.7919888 | 0.71539301 | -0.0081506521 | 0.0001151562 | 0.5404893 | 3.726524
15.152344 | -6.8155775 | 0.71533054 | -0.0081547163 | 0.00011583355 | 0.5423664 | 3.739467
15.202148 | -6.8387218 | 0.71534944 | -0.0081539843 | 0.00011571155 | 0.5442082 | 3.752165
15.251953 | -6.8576565 | 0.71534538 | -0.0081591634 | 0.0001165747 | 0.545715 | 3.762554
15.301758 | -6.8984208 | 0.71524614 | -0.0081608202 | 0.0001168509 | 0.5489589 | 3.78492
15.351563 | -6.9126034 | 0.71522796 | -0.0081614759 | 0.00011696015 | 0.5500875 | 3.792701
15.401367 | -6.9209404 | 0.7151835 | -0.0081648799 | 0.0001175275 | 0.5507509 | 3.797276
15.451172 | -6.9502587 | 0.71517432 | -0.0081680501 | 0.00011805585 | 0.553084 | 3.813362
15.500977 | -6.9855547 | 0.71499121 | -0.0081676394 | 0.0001179874 | 0.5558928 | 3.832727
15.550781 | -6.9925098 | 0.7149983 | -0.0081703626 | 0.0001184413 | 0.5564462 | 3.836543
15.600586 | -7.0238609 | 0.71505922 | -0.0081743328 | 0.000119103 | 0.5589411 | 3.853744
15.650391 | -7.0602317 | 0.71496969 | -0.0081769675 | 0.0001195421 | 0.5618354 | 3.8737
15.700195 | -7.0654879 | 0.71494299 | -0.0081765736 | 0.0001194764 | 0.5622537 | 3.876584
15.75 | -7.0958714 | 0.71484923 | -0.008179876 | 0.0001200268 | 0.5646715 | 3.893254
15.799805 | -7.115912 | 0.71491265 | -0.0081819855 | 0.0001203784 | 0.5662663 | 3.90425
15.849609 | -7.1462164 | 0.71475285 | -0.0081841433 | 0.00012073805 | 0.5686778 | 3.920877
15.899414 | -7.1595063 | 0.71474385 | -0.0081877261 | 0.0001213352 | 0.5697354 | 3.928168
15.949219 | -7.1748424 | 0.7148245 | -0.0081872614 | 0.0001212577 | 0.5709558 | 3.936583
15.999023 | -7.2055159 | 0.71474731 | -0.0081901941 | 0.0001217465 | 0.5733967 | 3.953412
16.048828 | -7.2268095 | 0.71462953 | -0.0081941038 | 0.0001223981 | 0.5750912 | 3.965095
16.098633 | -7.2496271 | 0.71459514 | -0.008196637 | 0.0001228203 | 0.576907 | 3.977614
16.148438 | -7.2644949 | 0.71461332 | -0.008197072 | 0.0001228928 | 0.5780901 | 3.985772
16.198242 | -7.3041062 | 0.71454376 | -0.0082012145 | 0.00012358325 | 0.5812423 | 4.007505
16.248047 | -7.3122559 | 0.71452522 | -0.008202293 | 0.000123763 | 0.5818908 | 4.011977
16.297852 | -7.3330455 | 0.71446764 | -0.0082048802 | 0.0001241942 | 0.5835452 | 4.023383
16.347656 | -7.3480725 | 0.71442866 | -0.0082055898 | 0.0001243125 | 0.584741 | 4.031628
16.397461 | -7.374794 | 0.71439272 | -0.0082077356 | 0.0001246701 | 0.5868675 | 4.046289
16.447266 | -7.3882937 | 0.71443391 | -0.0082082776 | 0.0001247604 | 0.5879417 | 4.053696
16.49707 | -7.4173265 | 0.71433836 | -0.0082131531 | 0.000125573 | 0.5902521 | 4.069625
16.546875 | -7.4421721 | 0.71433395 | -0.0082140472 | 0.000125722 | 0.5922292 | 4.083257
16.59668 | -7.4607062 | 0.71433121 | -0.0082159964 | 0.0001260469 | 0.5937041 | 4.093426
16.646484 | -7.4933705 | 0.71428621 | -0.00821828 | 0.0001264275 | 0.5963035 | 4.111348
16.696289 | -7.4996333 | 0.71421921 | -0.0082217716 | 0.0001270094 | 0.5968019 | 4.114784
16.746094 | -7.5257912 | 0.71416086 | -0.0082230596 | 0.0001272241 | 0.5988834 | 4.129136
16.795898 | -7.5502963 | 0.71414483 | -0.0082268864 | 0.0001278619 | 0.6008335 | 4.142581
16.845703 | -7.5625949 | 0.71409822 | -0.0082282871 | 0.00012809535 | 0.6018122 | 4.149329
16.895508 | -7.5930958 | 0.71410781 | -0.0082276016 | 0.0001279811 | 0.6042394 | 4.166064
16.945313 | -7.6119308 | 0.71410263 | -0.0082317144 | 0.0001286666 | 0.6057382 | 4.176398
16.995117 | -7.6390748 | 0.71398342 | -0.0082343491 | 0.0001291057 | 0.6078983 | 4.191291
17.044922 | -7.6605244 | 0.71394515 | -0.0082354164 | 0.0001292836 | 0.6096052 | 4.203059
17.094727 | -7.6813345 | 0.71395499 | -0.0082415901 | 0.0001303125 | 0.6112612 | 4.214477
17.144531 | -7.6962895 | 0.71380907 | -0.0082425149 | 0.00013046665 | 0.6124513 | 4.222682
17.194336 | -7.7104764 | 0.71386218 | -0.008243165 | 0.000130575 | 0.6135802 | 4.230466
17.244141 | -7.7547021 | 0.71383339 | -0.0082471455 | 0.0001312384 | 0.6170996 | 4.254731
17.293945 | -7.7685509 | 0.71376312 | -0.0082504479 | 0.0001317888 | 0.6182016 | 4.26233
17.34375 | -7.7925372 | 0.71373397 | -0.008247843 | 0.0001313547 | 0.6201104 | 4.27549
17.393555 | -7.8096256 | 0.71373916 | -0.0082527129 | 0.0001321663 | 0.6214703 | 4.284866
17.443359 | -7.843482 | 0.71372283 | -0.0082547991 | 0.000132514 | 0.6241645 | 4.303442
17.493164 | -7.8661323 | 0.71365058 | -0.008257851 | 0.0001330227 | 0.6259669 | 4.315869
17.542969 | -7.8838444 | 0.71365178 | -0.0082601635 | 0.0001334081 | 0.6273764 | 4.325587
17.592773 | -7.896338 | 0.71356899 | -0.0082632927 | 0.0001339296 | 0.6283706 | 4.332442
17.642578 | -7.9191046 | 0.71350366 | -0.0082638059 | 0.00013401515 | 0.6301823 | 4.344933
17.692383 | -7.940455 | 0.71355855 | -0.0082671428 | 0.0001345713 | 0.6318813 | 4.356647
17.742188 | -7.9671431 | 0.71350157 | -0.0082696108 | 0.0001349826 | 0.6340051 | 4.37129
17.791992 | -7.9962473 | 0.71341103 | -0.0082711251 | 0.000135235 | 0.6363211 | 4.387259
17.841797 | -8.0119085 | 0.71333736 | -0.0082731452 | 0.0001355717 | 0.6375674 | 4.395851
17.891602 | -8.0261164 | 0.71334618 | -0.0082744211 | 0.00013578435 | 0.638698 | 4.403647
17.941406 | -8.0465937 | 0.71340555 | -0.0082783075 | 0.0001364321 | 0.6403276 | 4.414882
17.991211 | -8.0715046 | 0.71332562 | -0.0082795881 | 0.0001366455 | 0.6423099 | 4.42855
18.041016 | -8.0852489 | 0.71329743 | -0.0082850847 | 0.0001375616 | 0.6434037 | 4.436091
18.09082 | -8.0996494 | 0.71313083 | -0.0082839578 | 0.0001373738 | 0.6445496 | 4.443992
18.140625 | -8.1410255 | 0.71329474 | -0.0082868487 | 0.0001378556 | 0.6478422 | 4.466693
18.19043 | -8.1580172 | 0.71311671 | -0.0082877129 | 0.00013799965 | 0.6491944 | 4.476016
18.240234 | -8.1798935 | 0.71311843 | -0.0082911104 | 0.0001385659 | 0.6509352 | 4.488019
18.290039 | -8.1993351 | 0.71307218 | -0.0082922373 | 0.0001387537 | 0.6524824 | 4.498686
18.339844 | -8.2277517 | 0.7130599 | -0.0082941083 | 0.00013906555 | 0.6547437 | 4.514277
18.389648 | -8.2352581 | 0.71304315 | -0.0082968976 | 0.0001395304 | 0.655341 | 4.518395
18.439453 | -8.2678947 | 0.71298224 | -0.0083015291 | 0.00014030235 | 0.6579382 | 4.536302
18.489258 | -8.2925701 | 0.71292078 | -0.0083054388 | 0.000140954 | 0.6599018 | 4.54984
18.539063 | -8.3016176 | 0.71295083 | -0.0083063031 | 0.000141098 | 0.6606217 | 4.554804
18.588867 | -8.3416338 | 0.71289575 | -0.0083085811 | 0.0001414777 | 0.6638061 | 4.57676
18.638672 | -8.3569775 | 0.71289587 | -0.0083122579 | 0.0001420905 | 0.6650271 | 4.585178
18.688477 | -8.3714962 | 0.71278757 | -0.0083096828 | 0.0001416613 | 0.6661825 | 4.593144
18.738281 | -8.3903332 | 0.71281314 | -0.0083130924 | 0.0001422296 | 0.6676815 | 4.60348
18.788086 | -8.417841 | 0.7127459 | -0.0083166985 | 0.0001428306 | 0.6698705 | 4.618572
18.837891 | -8.4453506 | 0.71270502 | -0.0083196852 | 0.0001433284 | 0.6720596 | 4.633666
18.887695 | -8.4610157 | 0.71261954 | -0.0083211986 | 0.0001435806 | 0.6733062 | 4.642261
18.9375 | -8.4888439 | 0.71265161 | -0.0083238278 | 0.0001440188 | 0.6755207 | 4.657529
18.987305 | -8.4865208 | 0.71263742 | -0.0083254967 | 0.00014429695 | 0.6753359 | 4.656254
19.037109 | -8.5239267 | 0.7126286 | -0.0083276303 | 0.00014465255 | 0.6783125 | 4.676778
19.086914 | -8.5459223 | 0.71251404 | -0.0083304374 | 0.0001451204 | 0.6800629 | 4.688846
19.136719 | -8.5812445 | 0.71246719 | -0.0083344309 | 0.000145786 | 0.6828737 | 4.708226
19.186523 | -8.6019258 | 0.71244216 | -0.0083342697 | 0.0001457591 | 0.6845195 | 4.719573
19.236328 | -8.6284027 | 0.71241599 | -0.0083342521 | 0.0001457562 | 0.6866265 | 4.7341
19.286133 | -8.6596985 | 0.71240926 | -0.0083387997 | 0.0001465141 | 0.6891169 | 4.751271
19.335938 | -8.6733294 | 0.71238673 | -0.0083407247 | 0.00014683495 | 0.6902016 | 4.75875
19.385742 | -8.6871119 | 0.71240419 | -0.0083438903 | 0.00014736255 | 0.6912984 | 4.766312
19.435547 | -8.7009306 | 0.71232188 | -0.0083456133 | 0.0001476497 | 0.6923981 | 4.773893
19.485352 | -8.7375774 | 0.71224207 | -0.0083470317 | 0.0001478861 | 0.6953143 | 4.794
19.535156 | -8.7528315 | 0.71226245 | -0.0083478419 | 0.00014802115 | 0.6965282 | 4.80237
19.584961 | -8.777216 | 0.71222663 | -0.0083532901 | 0.0001489292 | 0.6984687 | 4.815748
19.634766 | -8.800518 | 0.71215826 | -0.008355692 | 0.0001493295 | 0.700323 | 4.828533
19.68457 | -8.8312092 | 0.71214265 | -0.0083549051 | 0.00014919835 | 0.7027653 | 4.845373
19.734375 | -8.8509378 | 0.71217179 | -0.0083597926 | 0.0001500129 | 0.7043353 | 4.856197
19.78418 | -8.8532925 | 0.7121436 | -0.0083621824 | 0.0001504112 | 0.7045226 | 4.857489
19.833984 | -8.8911476 | 0.71208292 | -0.0083641438 | 0.0001507381 | 0.707535 | 4.878259
19.883789 | -8.9289169 | 0.71208501 | -0.0083641317 | 0.0001507361 | 0.7105406 | 4.898981
19.933594 | -8.9325533 | 0.71204764 | -0.0083669806 | 0.0001512109 | 0.71083 | 4.900977
19.983398 | -8.9669142 | 0.71197182 | -0.0083706761 | 0.00015182685 | 0.7135644 | 4.919829
20.033203 | -8.9696445 | 0.71196216 | -0.0083725899 | 0.0001521458 | 0.7137816 | 4.921327
20.083008 | -9.0060539 | 0.71193153 | -0.0083732931 | 0.000152263 | 0.716679 | 4.941304
20.132813 | -9.0342388 | 0.71183473 | -0.0083774952 | 0.0001529634 | 0.7189219 | 4.956768
20.182617 | -9.0447483 | 0.71188003 | -0.0083777867 | 0.00015301195 | 0.7197582 | 4.962534
20.232422 | -9.0677462 | 0.71178436 | -0.0083798086 | 0.0001533489 | 0.7215883 | 4.975152
20.282227 | -9.0877371 | 0.71177548 | -0.0083838729 | 0.0001540263 | 0.7231791 | 4.98612
20.332031 | -9.0843458 | 0.71180314 | -0.0083841588 | 0.000154074 | 0.7229093 | 4.98426
20.381836 | -9.1340551 | 0.7116847 | -0.0083867814 | 0.0001545111 | 0.726865 | 5.011533
20.431641 | -9.1458492 | 0.71176666 | -0.0083870916 | 0.0001545628 | 0.7278036 | 5.018004
20.481445 | -9.174695 | 0.71160674 | -0.0083935587 | 0.0001556406 | 0.730099 | 5.033831
20.53125 | -9.1975765 | 0.71167284 | -0.008393243 | 0.000155588 | 0.7319199 | 5.046385
20.581055 | -9.2078772 | 0.71157199 | -0.0083967475 | 0.0001561721 | 0.7327396 | 5.052037
20.630859 | -9.2395515 | 0.71157157 | -0.0083974395 | 0.0001562874 | 0.7352601 | 5.069416
20.680664 | -9.2621555 | 0.71151763 | -0.0083990069 | 0.00015654865 | 0.7370589 | 5.081818
20.730469 | -9.2810335 | 0.71148932 | -0.0084033338 | 0.0001572698 | 0.7385612 | 5.092175
20.780273 | -9.3155203 | 0.71145087 | -0.0084060105 | 0.0001577159 | 0.7413056 | 5.111097
20.830078 | -9.3340836 | 0.71143204 | -0.0084064156 | 0.0001577834 | 0.7427828 | 5.121282
20.879883 | -9.3514805 | 0.71132743 | -0.0084104333 | 0.00015845305 | 0.7441672 | 5.130827
20.929688 | -9.3708782 | 0.71141565 | -0.0084115537 | 0.0001586398 | 0.7457108 | 5.14147
20.979492 | -9.3948021 | 0.71124166 | -0.008412865 | 0.0001588583 | 0.7476146 | 5.154596
21.029297 | -9.4151497 | 0.71129763 | -0.0084154755 | 0.0001592934 | 0.7492338 | 5.16576
21.079102 | -9.4363432 | 0.71125156 | -0.0084169293 | 0.0001595357 | 0.7509203 | 5.177388
21.128906 | -9.4584236 | 0.71120906 | -0.0084201191 | 0.00016006735 | 0.7526774 | 5.189503
21.178711 | -9.466342 | 0.71118259 | -0.0084221391 | 0.000160404 | 0.7533076 | 5.193848
21.228516 | -9.5052996 | 0.71123677 | -0.0084242309 | 0.00016075265 | 0.7564077 | 5.215222
21.27832 | -9.5141373 | 0.71110874 | -0.0084247142 | 0.0001608332 | 0.757111 | 5.220071
21.328125 | -9.5391607 | 0.71109706 | -0.0084305787 | 0.0001618106 | 0.7591023 | 5.233801
21.37793 | -9.5730762 | 0.71107525 | -0.0084308768 | 0.0001618603 | 0.7618012 | 5.252409
21.427734 | -9.5819769 | 0.71106941 | -0.0084333988 | 0.0001622806 | 0.7625095 | 5.257292
21.477539 | -9.6073437 | 0.711025 | -0.0084359972 | 0.0001627137 | 0.7645281 | 5.27121
21.527344 | -9.6337137 | 0.71103042 | -0.0084361704 | 0.0001627426 | 0.7666266 | 5.285679
21.577148 | -9.6603842 | 0.71095055 | -0.0084404731 | 0.0001634597 | 0.7687489 | 5.300312
21.626953 | -9.6826525 | 0.71096671 | -0.0084418505 | 0.00016368925 | 0.770521 | 5.312529
21.676758 | -9.6917009 | 0.7109229 | -0.0084454212 | 0.0001642844 | 0.7712411 | 5.317494
21.726563 | -9.7170506 | 0.71088928 | -0.0084466664 | 0.0001644919 | 0.7732583 | 5.331403
21.776367 | -9.7360554 | 0.7108174 | -0.0084495153 | 0.0001649667 | 0.7747707 | 5.34183
21.826172 | -9.7668362 | 0.71087348 | -0.0084518166 | 0.0001653503 | 0.7772201 | 5.358718
21.875977 | -9.7790384 | 0.71079916 | -0.0084526511 | 0.00016548935 | 0.7781912 | 5.365413
21.925781 | -9.7979727 | 0.71080172 | -0.0084555419 | 0.00016597115 | 0.7796979 | 5.375802
21.975586 | -9.8360367 | 0.7107113 | -0.0084587662 | 0.0001665085 | 0.7827269 | 5.396686
22.025391 | -9.8543777 | 0.71071279 | -0.0084595531 | 0.0001666397 | 0.7841865 | 5.406749
22.075195 | -9.8811932 | 0.71062511 | -0.008464315 | 0.0001674333 | 0.7863204 | 5.421462
22.125 | -9.8995409 | 0.71061039 | -0.0084657399 | 0.0001676708 | 0.7877804 | 5.431529
22.174805 | -9.919137 | 0.71053338 | -0.0084680347 | 0.0001680533 | 0.7893398 | 5.44228
22.224609 | -9.9420986 | 0.7106477 | -0.0084686903 | 0.00016816255 | 0.7911671 | 5.454878
22.274414 | -9.9656706 | 0.71055555 | -0.0084712533 | 0.0001685897 | 0.7930429 | 5.467812
22.324219 | -9.9899693 | 0.71051896 | -0.0084756762 | 0.0001693269 | 0.7949765 | 5.481143
22.374023 | -10.000015 | 0.71045673 | -0.0084740669 | 0.00016905865 | 0.7957759 | 5.486655
22.423828 | -10.036619 | 0.71044368 | -0.0084787691 | 0.00016984235 | 0.7986888 | 5.506738
22.473633 | -10.048876 | 0.71038729 | -0.0084809335 | 0.0001702031 | 0.7996641 | 5.513463
22.523438 | -10.070056 | 0.71036357 | -0.00848414 | 0.0001707375 | 0.8013496 | 5.525084
22.573242 | -10.082883 | 0.71041858 | -0.0084815351 | 0.00017030335 | 0.8023703 | 5.532122
22.623047 | -10.116178 | 0.7103954 | -0.008488181 | 0.000171411 | 0.8050199 | 5.55039
22.672852 | -10.144427 | 0.71028543 | -0.0084887361 | 0.0001715035 | 0.8072679 | 5.565889
22.722656 | -10.149328 | 0.7102983 | -0.0084899152 | 0.0001717 | 0.8076579 | 5.568578
22.772461 | -10.179874 | 0.71021289 | -0.0084925862 | 0.0001721452 | 0.8100886 | 5.585337
22.822266 | -10.189937 | 0.71022785 | -0.008495328 | 0.0001726022 | 0.8108894 | 5.590859
22.87207 | -10.21071 | 0.71018344 | -0.0084972708 | 0.000172926 | 0.8125425 | 5.602256
22.921875 | -10.240302 | 0.71016687 | -0.0085020093 | 0.0001737157 | 0.8148973 | 5.618492
22.97168 | -10.244892 | 0.71014291 | -0.0084995534 | 0.0001733064 | 0.8152626 | 5.62101
23.021484 | -10.276009 | 0.71012098 | -0.0085039884 | 0.0001740456 | 0.8177388 | 5.638083
23.071289 | -10.307464 | 0.71009839 | -0.0085072136 | 0.0001745831 | 0.8202419 | 5.655342
23.121094 | -10.321728 | 0.7099427 | -0.0085103298 | 0.0001751025 | 0.821377 | 5.663168
23.170898 | -10.346714 | 0.71000904 | -0.0085097943 | 0.0001750132 | 0.8233653 | 5.676877
23.220703 | -10.36 | 0.70996797 | -0.008516076 | 0.0001760602 | 0.8244226 | 5.684166
23.270508 | -10.402672 | 0.7099086 | -0.0085170595 | 0.0001762241 | 0.8278183 | 5.707579
23.320313 | -10.433297 | 0.7099117 | -0.0085182162 | 0.0001764169 | 0.8302554 | 5.724382
23.370117 | -10.437707 | 0.70995593 | -0.0085203433 | 0.0001767714 | 0.8306063 | 5.726801
23.419922 | -10.469618 | 0.70982075 | -0.0085221678 | 0.0001770755 | 0.8331457 | 5.74431
23.469727 | -10.487278 | 0.70979148 | -0.0085240928 | 0.0001773963 | 0.8345511 | 5.753999
23.519531 | -10.50882 | 0.7097618 | -0.0085297143 | 0.0001783332 | 0.8362653 | 5.765818
23.569336 | -10.534595 | 0.70975929 | -0.0085312575 | 0.0001785904 | 0.8383164 | 5.77996
23.619141 | -10.554822 | 0.70980179 | -0.0085313767 | 0.0001786103 | 0.839926 | 5.791058
23.668945 | -10.574291 | 0.70970601 | -0.0085332664 | 0.0001789252 | 0.8414753 | 5.80174
23.71875 | -10.602882 | 0.70966202 | -0.0085372003 | 0.0001795809 | 0.8437505 | 5.817427
23.768555 | -10.609797 | 0.70967561 | -0.008539048 | 0.0001798888 | 0.8443008 | 5.821221
23.818359 | -10.635438 | 0.70968783 | -0.0085405922 | 0.0001801462 | 0.8463413 | 5.835289
23.868164 | -10.648935 | 0.70965385 | -0.0085416883 | 0.0001803289 | 0.8474153 | 5.842695
23.917969 | -10.686838 | 0.70953971 | -0.0085435724 | 0.0001806429 | 0.8504315 | 5.863491
23.967773 | -10.699596 | 0.70955718 | -0.00854713 | 0.0001812358 | 0.8514468 | 5.87049
24.017578 | -10.736228 | 0.70947421 | -0.0085519524 | 0.0001820396 | 0.8543619 | 5.890589
24.067383 | -10.743601 | 0.70945448 | -0.0085513024 | 0.0001819312 | 0.8549486 | 5.894634
24.117188 | -10.774775 | 0.70940316 | -0.0085541997 | 0.0001824141 | 0.8574294 | 5.911739
24.166992 | -10.787928 | 0.70939314 | -0.0085562253 | 0.0001827517 | 0.858476 | 5.918955
24.216797 | -10.808141 | 0.70932472 | -0.0085562384 | 0.0001827539 | 0.8600845 | 5.930045
24.266602 | -10.838337 | 0.70935589 | -0.0085604219 | 0.00018345115 | 0.8624875 | 5.946613
24.316406 | -10.865833 | 0.70931655 | -0.008564773 | 0.0001841763 | 0.8646755 | 5.961699
24.366211 | -10.874823 | 0.70926887 | -0.0085663944 | 0.0001844466 | 0.8653909 | 5.966631
24.416016 | -10.882638 | 0.70927805 | -0.0085652974 | 0.0001842637 | 0.8660128 | 5.970919
24.46582 | -10.927748 | 0.70922035 | -0.0085717048 | 0.0001853316 | 0.8696026 | 5.995669
24.515625 | -10.941874 | 0.70921928 | -0.0085755251 | 0.00018596835 | 0.8707267 | 6.00342
24.56543 | -10.96805 | 0.7091381 | -0.0085762646 | 0.0001860916 | 0.8728097 | 6.017782
24.615234 | -10.989368 | 0.70911372 | -0.0085774334 | 0.0001862864 | 0.8745061 | 6.029478
24.665039 | -10.990969 | 0.70912844 | -0.0085787205 | 0.0001865009 | 0.8746335 | 6.030357
24.714844 | -11.032475 | 0.70908469 | -0.0085816234 | 0.0001869847 | 0.8779365 | 6.053129
24.764648 | -11.049182 | 0.70902121 | -0.0085820174 | 0.0001870504 | 0.879266 | 6.062296
24.814453 | -11.074437 | 0.7090959 | -0.0085848654 | 0.0001875251 | 0.8812757 | 6.076153
24.864258 | -11.094666 | 0.70894223 | -0.0085876733 | 0.00018799305 | 0.8828855 | 6.087251
24.914063 | -11.115821 | 0.70896792 | -0.0085879713 | 0.0001880427 | 0.8845689 | 6.098858
24.963867 | -11.148869 | 0.70897603 | -0.0085924594 | 0.0001887907 | 0.8871988 | 6.116991
25.013672 | -11.158954 | 0.70889908 | -0.0085932817 | 0.0001889278 | 0.8880013 | 6.122524
25.063477 | -11.17064 | 0.70893466 | -0.0085927518 | 0.0001888395 | 0.8889313 | 6.128936
25.113281 | -11.197719 | 0.70892209 | -0.0086002257 | 0.0001900851 | 0.8910862 | 6.143793
25.163086 | -11.224691 | 0.70878148 | -0.0085926559 | 0.0001888235 | 0.8932325 | 6.158592
25.212891 | -11.259494 | 0.70880258 | -0.008603856 | 0.0001906902 | 0.8960021 | 6.177687
25.262695 | -11.267577 | 0.70877397 | -0.0086015966 | 0.0001903136 | 0.8966453 | 6.182122
25.3125 | -11.270615 | 0.70879877 | -0.0086084632 | 0.000191458 | 0.896887 | 6.183788
25.362305 | -11.306932 | 0.70876127 | -0.0086084874 | 0.0001914621 | 0.8997771 | 6.203714
25.412109 | -11.349627 | 0.70875722 | -0.008612588 | 0.0001921455 | 0.9031746 | 6.22714
25.461914 | -11.35995 | 0.7086398 | -0.0086166169 | 0.000192817 | 0.9039961 | 6.232803
25.511719 | -11.373309 | 0.70869273 | -0.0086172484 | 0.0001929222 | 0.9050592 | 6.240133
25.561523 | -11.399152 | 0.70864409 | -0.008623573 | 0.0001939763 | 0.9071157 | 6.254312
25.611328 | -11.427918 | 0.70857191 | -0.0086210994 | 0.0001935641 | 0.9094048 | 6.270095
25.661133 | -11.449284 | 0.70856357 | -0.0086223753 | 0.0001937767 | 0.9111051 | 6.281818
25.710938 | -11.475984 | 0.70854789 | -0.0086270003 | 0.00019454755 | 0.9132298 | 6.296467
25.760742 | -11.493794 | 0.70848137 | -0.0086309407 | 0.0001952043 | 0.9146471 | 6.306239
25.810547 | -11.504857 | 0.70848572 | -0.0086305887 | 0.0001951456 | 0.9155274 | 6.312309
25.860352 | -11.55062 | 0.70849687 | -0.0086340513 | 0.0001957227 | 0.9191691 | 6.337417
25.910156 | -11.548779 | 0.70841968 | -0.0086337952 | 0.00019568 | 0.9190226 | 6.336407
25.959961 | -11.579035 | 0.7083804 | -0.0086368294 | 0.0001961857 | 0.9214303 | 6.353008
26.009766 | -11.603002 | 0.70836073 | -0.0086404588 | 0.0001967906 | 0.9233376 | 6.366157
26.05957 | -11.617667 | 0.70837134 | -0.0086444765 | 0.00019746025 | 0.9245046 | 6.374204
26.109375 | -11.653329 | 0.7082867 | -0.0086435461 | 0.0001973052 | 0.9273425 | 6.39377
26.15918 | -11.671166 | 0.70832068 | -0.0086488575 | 0.0001981904 | 0.9287619 | 6.403557
26.208984 | -11.6909 | 0.70822608 | -0.0086485948 | 0.0001981466 | 0.9303323 | 6.414384
26.258789 | -11.703539 | 0.70820439 | -0.0086517362 | 0.0001986702 | 0.931338 | 6.421319
26.308594 | -11.740832 | 0.70813328 | -0.0086512771 | 0.0001985937 | 0.9343057 | 6.44178
26.358398 | -11.765277 | 0.70813668 | -0.0086549791 | 0.0001992107 | 0.936251 | 6.455192
26.408203 | -11.787331 | 0.70817465 | -0.0086601051 | 0.000200065 | 0.938006 | 6.467292
26.458008 | -11.794676 | 0.70807314 | -0.0086576138 | 0.0001996498 | 0.9385905 | 6.471322
26.507813 | -11.829062 | 0.70811564 | -0.0086621726 | 0.0002004096 | 0.9413268 | 6.490189
26.557617 | -11.841491 | 0.70804369 | -0.0086642234 | 0.0002007514 | 0.9423159 | 6.497008
26.607422 | -11.86064 | 0.70803386 | -0.0086665126 | 0.0002011329 | 0.9438397 | 6.507514
26.657227 | -11.889377 | 0.70801508 | -0.008667388 | 0.0002012788 | 0.9461266 | 6.523281
26.707031 | -11.91224 | 0.70795834 | -0.0086724842 | 0.0002021282 | 0.9479459 | 6.535825
26.756836 | -11.930409 | 0.70793653 | -0.0086711198 | 0.0002019008 | 0.9493918 | 6.545794
26.806641 | -11.954499 | 0.70785213 | -0.008677938 | 0.0002030372 | 0.9513088 | 6.559011
26.856445 | -11.973777 | 0.70786196 | -0.0086762989 | 0.000202764 | 0.9528429 | 6.569589
26.90625 | -11.994902 | 0.70790529 | -0.0086783133 | 0.0002030997 | 0.954524 | 6.581179
26.956055 | -12.029554 | 0.7078203 | -0.0086835474 | 0.0002039721 | 0.9572815 | 6.600191
27.005859 | -12.036347 | 0.70774424 | -0.0086846678 | 0.0002041588 | 0.9578221 | 6.603919
27.055664 | -12.054241 | 0.70780343 | -0.0086874096 | 0.0002046158 | 0.959246 | 6.613736
27.105469 | -12.068024 | 0.70776534 | -0.0086891381 | 0.00020490385 | 0.9603428 | 6.621299
27.155273 | -12.093225 | 0.70770288 | -0.008690807 | 0.000205182 | 0.9623483 | 6.635125
27.205078 | -12.119475 | 0.7076683 | -0.00869337 | 0.0002056092 | 0.9644372 | 6.649528
27.254883 | -12.157268 | 0.70767266 | -0.0086959982 | 0.0002060472 | 0.9674446 | 6.670264
27.304688 | -12.170569 | 0.70757282 | -0.0086976737 | 0.00020632645 | 0.9685031 | 6.677561
27.354492 | -12.188485 | 0.70755488 | -0.0087015182 | 0.0002069672 | 0.9699288 | 6.687391
27.404297 | -12.202032 | 0.70760399 | -0.0087007014 | 0.0002068311 | 0.9710069 | 6.694824
27.454102 | -12.244504 | 0.70757437 | -0.0087047899 | 0.0002075125 | 0.9743867 | 6.718127
27.503906 | -12.258739 | 0.70752001 | -0.0087073771 | 0.0002079437 | 0.9755195 | 6.725937
27.553711 | -12.285624 | 0.70748037 | -0.0087095471 | 0.00020830535 | 0.9776589 | 6.740688
27.603516 | -12.307687 | 0.70759493 | -0.0087107327 | 0.00020850295 | 0.9794146 | 6.752793
27.65332 | -12.314637 | 0.70744169 | -0.0087152747 | 0.00020925995 | 0.9799677 | 6.756606
27.703125 | -12.344831 | 0.70737004 | -0.0087151136 | 0.0002092331 | 0.9823704 | 6.773173
27.75293 | -12.365557 | 0.70739168 | -0.0087186303 | 0.0002098192 | 0.9840198 | 6.784544
27.802734 | -12.379325 | 0.70739228 | -0.0087219561 | 0.0002103735 | 0.9851154 | 6.792098
27.852539 | -12.416525 | 0.7073856 | -0.0087227318 | 0.0002105028 | 0.9880757 | 6.812509
27.902344 | -12.440629 | 0.70731276 | -0.0087280003 | 0.0002113809 | 0.9899938 | 6.825734
27.952148 | -12.462025 | 0.70728362 | -0.0087291868 | 0.0002115786 | 0.9916964 | 6.837473
28.001953 | -12.469132 | 0.70730805 | -0.0087311119 | 0.0002118995 | 0.992262 | 6.841372
28.051758 | -12.497189 | 0.70722687 | -0.0087337168 | 0.0002123336 | 0.9944947 | 6.856766
28.101563 | -12.504644 | 0.70712006 | -0.0087345745 | 0.0002124766 | 0.995088 | 6.860857
28.151367 | -12.541768 | 0.7071808 | -0.0087384731 | 0.00021312635 | 0.9980422 | 6.881225
28.201172 | -12.559472 | 0.70707953 | -0.0087379962 | 0.0002130469 | 0.999451 | 6.890939
28.250977 | -12.587498 | 0.70720547 | -0.0087413751 | 0.00021361 | 1.001681 | 6.906316
28.300781 | -12.605376 | 0.70702779 | -0.0087425802 | 0.0002138109 | 1.003104 | 6.916125
28.350586 | -12.631672 | 0.70702738 | -0.0087458519 | 0.00021435615 | 1.005197 | 6.930552
28.400391 | -12.65471 | 0.70706779 | -0.0087453276 | 0.0002142688 | 1.00703 | 6.943192
28.450195 | -12.680474 | 0.70704913 | -0.0087514846 | 0.0002152949 | 1.00908 | 6.957328
28.5 | -12.697173 | 0.70704252 | -0.0087530995 | 0.0002155641 | 1.010409 | 6.96649
28.549805 | -12.719718 | 0.70696563 | -0.0087563777 | 0.00021611045 | 1.012203 | 6.97886
28.599609 | -12.760758 | 0.70690233 | -0.0087582981 | 0.0002164305 | 1.015469 | 7.001377
28.649414 | -12.767279 | 0.70690608 | -0.008760103 | 0.0002167313 | 1.015988 | 7.004955
28.699219 | -12.784749 | 0.70686466 | -0.0087625179 | 0.0002171338 | 1.017378 | 7.01454
28.749023 | -12.802542 | 0.70684791 | -0.0087629585 | 0.00021720725 | 1.018794 | 7.024303
28.798828 | -12.821029 | 0.70685852 | -0.008765867 | 0.000217692 | 1.020265 | 7.034446
28.848633 | -12.85506 | 0.70682085 | -0.0087692169 | 0.0002182503 | 1.022973 | 7.053117
28.898438 | -12.877159 | 0.70673537 | -0.0087719057 | 0.00021869845 | 1.024732 | 7.065242
28.948242 | -12.918139 | 0.7066856 | -0.0087777646 | 0.0002196749 | 1.027993 | 7.087727
28.998047 | -12.944294 | 0.70668131 | -0.008779522 | 0.0002199678 | 1.030074 | 7.102077
29.047852 | -12.946913 | 0.70665735 | -0.0087808399 | 0.0002201875 | 1.030283 | 7.103514
29.097656 | -12.981966 | 0.70666665 | -0.0087833488 | 0.0002206056 | 1.033072 | 7.122746
29.147461 | -12.996264 | 0.70662838 | -0.0087835938 | 0.0002206465 | 1.03421 | 7.130591
29.197266 | -13.01282 | 0.70666343 | -0.0087859603 | 0.0002210409 | 1.035527 | 7.139675
29.24707 | -13.017567 | 0.70661968 | -0.0087876944 | 0.0002213299 | 1.035905 | 7.142279
29.296875 | -13.037794 | 0.70652115 | -0.0087914262 | 0.0002219519 | 1.037515 | 7.153377
29.34668 | -13.07233 | 0.7065236 | -0.0087915147 | 0.0002219666 | 1.040263 | 7.172326
29.396484 | -13.097953 | 0.70647836 | -0.0087944595 | 0.0002224574 | 1.042302 | 7.186384
29.446289 | -13.109328 | 0.70644778 | -0.0087960688 | 0.0002227256 | 1.043207 | 7.192625
29.496094 | -13.126637 | 0.70645642 | -0.0087982267 | 0.0002230853 | 1.044585 | 7.202122
29.545898 | -13.136609 | 0.70643634 | -0.0088003725 | 0.0002234429 | 1.045378 | 7.207593
29.595703 | -13.17483 | 0.70642507 | -0.0088041695 | 0.00022407575 | 1.04842 | 7.228564
29.645508 | -13.202326 | 0.70632648 | -0.0088062799 | 0.0002244275 | 1.050608 | 7.24365
29.695313 | -13.218569 | 0.70638597 | -0.0088074356 | 0.0002246201 | 1.0519 | 7.252562
29.745117 | -13.243061 | 0.70625067 | -0.0088105472 | 0.0002251387 | 1.053849 | 7.266
29.794922 | -13.266243 | 0.70631063 | -0.0088137593 | 0.00022567405 | 1.055694 | 7.278719
29.844727 | -13.287311 | 0.70630622 | -0.0088138552 | 0.00022569 | 1.057371 | 7.290278
29.894531 | -13.316286 | 0.70618916 | -0.0088167693 | 0.0002261757 | 1.059676 | 7.306176
29.944336 | -13.338375 | 0.70618623 | -0.0088205244 | 0.0002268016 | 1.061434 | 7.318295
29.994141 | -13.351858 | 0.70619678 | -0.008821317 | 0.0002269337 | 1.062507 | 7.325693
30.043945 | -13.384954 | 0.70616049 | -0.0088254241 | 0.0002276182 | 1.065141 | 7.343852
30.09375 | -13.401656 | 0.70609409 | -0.0088266516 | 0.0002278228 | 1.06647 | 7.353015
30.143555 | -13.413277 | 0.70609313 | -0.0088264914 | 0.0002277961 | 1.067395 | 7.359391
30.193359 | -13.44649 | 0.70608968 | -0.0088281063 | 0.0002280652 | 1.070038 | 7.377614
30.243164 | -13.452026 | 0.70608741 | -0.0088310158 | 0.0002285501 | 1.070478 | 7.380652
30.292969 | -13.467875 | 0.70601922 | -0.0088327555 | 0.0002288401 | 1.071739 | 7.389347
30.342773 | -13.511039 | 0.70601952 | -0.0088389544 | 0.0002298732 | 1.075174 | 7.41303
30.392578 | -13.531728 | 0.70594245 | -0.0088383406 | 0.0002297709 | 1.076821 | 7.424381
30.442383 | -13.565709 | 0.70587099 | -0.0088432217 | 0.00023058445 | 1.079525 | 7.443025
30.492188 | -13.57431 | 0.70586783 | -0.0088415416 | 0.0002303044 | 1.080209 | 7.447745
30.541992 | -13.597952 | 0.70588672 | -0.0088452669 | 0.0002309253 | 1.082091 | 7.460716
30.591797 | -13.604965 | 0.70587164 | -0.0088478234 | 0.0002313514 | 1.082649 | 7.464564
30.641602 | -13.643911 | 0.70583034 | -0.0088513456 | 0.0002319384 | 1.085748 | 7.485932
30.691406 | -13.657945 | 0.70580965 | -0.0088526933 | 0.00023216305 | 1.086865 | 7.493632
30.741211 | -13.671486 | 0.70579821 | -0.0088576758 | 0.0002329935 | 1.087942 | 7.501062
30.791016 | -13.702703 | 0.70575595 | -0.008858338 | 0.0002331038 | 1.090426 | 7.518189
30.84082 | -13.718831 | 0.70574182 | -0.0088610444 | 0.0002335549 | 1.09171 | 7.527038
30.890625 | -13.749492 | 0.70567858 | -0.0088605136 | 0.0002334664 | 1.09415 | 7.543861
30.94043 | -13.768433 | 0.70568931 | -0.0088629154 | 0.0002338667 | 1.095657 | 7.554253
30.990234 | -13.78751 | 0.70566213 | -0.0088664619 | 0.0002344578 | 1.097175 | 7.56472
31.040039 | -13.80367 | 0.70566005 | -0.0088671651 | 0.000234575 | 1.098461 | 7.573586
31.089844 | -13.842248 | 0.70563173 | -0.0088701872 | 0.0002350787 | 1.101531 | 7.594753
31.139648 | -13.859303 | 0.70551908 | -0.0088701211 | 0.0002350677 | 1.102888 | 7.60411
31.189453 | -13.885111 | 0.70559698 | -0.008873364 | 0.0002356082 | 1.104942 | 7.61827
31.239258 | -13.893745 | 0.70552671 | -0.0088774171 | 0.0002362837 | 1.105629 | 7.623007
31.289063 | -13.935782 | 0.70556372 | -0.0088799978 | 0.0002367138 | 1.108974 | 7.646071
31.338867 | -13.952893 | 0.70550972 | -0.0088813752 | 0.0002369434 | 1.110336 | 7.65546
31.388672 | -13.966769 | 0.70547169 | -0.0088819535 | 0.00023703975 | 1.11144 | 7.663073
31.438477 | -13.986987 | 0.70544124 | -0.0088849813 | 0.0002375444 | 1.113049 | 7.674166
31.488281 | -14.009708 | 0.70535493 | -0.0088868523 | 0.0002378562 | 1.114857 | 7.686632
31.538086 | -14.035321 | 0.70539212 | -0.0088915145 | 0.00023863325 | 1.116895 | 7.700685
31.587891 | -14.058614 | 0.70538992 | -0.0088902265 | 0.0002384186 | 1.118749 | 7.713465
31.637695 | -14.074015 | 0.70533019 | -0.0088973846 | 0.0002396116 | 1.119975 | 7.721915
31.6875 | -14.097289 | 0.7052502 | -0.0088966098 | 0.0002394825 | 1.121827 | 7.734685
31.737305 | -14.130764 | 0.70527875 | -0.0088984575 | 0.0002397904 | 1.12449 | 7.753051
31.787109 | -14.157063 | 0.70524311 | -0.0089026121 | 0.00024048285 | 1.126583 | 7.767481
31.836914 | -14.164003 | 0.7052635 | -0.0089026717 | 0.0002404928 | 1.127136 | 7.771288
31.886719 | -14.191565 | 0.70514166 | -0.0089073805 | 0.0002412776 | 1.129329 | 7.786411
31.936523 | -14.189616 | 0.70521843 | -0.0089078154 | 0.0002413501 | 1.129174 | 7.785341
31.986328 | -14.241173 | 0.70517647 | -0.0089125363 | 0.0002421369 | 1.133277 | 7.813629
32.036133 | -14.265754 | 0.70510209 | -0.0089126136 | 0.0002421498 | 1.135233 | 7.827115
32.085938 | -14.272861 | 0.7051537 | -0.0089152604 | 0.0002425909 | 1.135798 | 7.831015
32.135742 | -14.306826 | 0.70511788 | -0.0089158146 | 0.0002426833 | 1.138501 | 7.84965
32.185547 | -14.33057 | 0.70497489 | -0.0089192307 | 0.0002432526 | 1.140391 | 7.862678
32.235352 | -14.357728 | 0.70499706 | -0.0089213699 | 0.00024360915 | 1.142552 | 7.877578
32.285156 | -14.373487 | 0.70500904 | -0.0089238137 | 0.00024401645 | 1.143806 | 7.886225
32.334961 | -14.371527 | 0.70496041 | -0.008925912 | 0.0002443662 | 1.14365 | 7.885149
32.384766 | -14.404641 | 0.70502341 | -0.0089248624 | 0.0002441912 | 1.146285 | 7.903318
32.43457 | -14.420655 | 0.70494342 | -0.008930102 | 0.0002450645 | 1.147559 | 7.912104
32.484375 | -14.45662 | 0.70495844 | -0.0089318305 | 0.0002453526 | 1.150421 | 7.931837
32.53418 | -14.473173 | 0.70487547 | -0.0089364853 | 0.0002461284 | 1.151739 | 7.940919
32.583984 | -14.500372 | 0.70477569 | -0.008939811 | 0.0002466827 | 1.153903 | 7.955842
32.633789 | -14.512385 | 0.70484865 | -0.0089421477 | 0.0002470721 | 1.154859 | 7.962433
32.683594 | -14.542267 | 0.70481849 | -0.0089416299 | 0.0002469858 | 1.157237 | 7.978828
32.733398 | -14.559026 | 0.70475763 | -0.0089446511 | 0.00024748935 | 1.15857 | 7.988023
32.783203 | -14.579712 | 0.70478487 | -0.0089492351 | 0.00024825335 | 1.160217 | 7.999373
32.833008 | -14.599134 | 0.70472109 | -0.0089521855 | 0.0002487451 | 1.161762 | 8.010029
32.882813 | -14.643147 | 0.7046895 | -0.008952531 | 0.0002488027 | 1.165265 | 8.034178
32.932617 | -14.65429 | 0.70467842 | -0.0089544747 | 0.0002491266 | 1.166151 | 8.040291
32.982422 | -14.684925 | 0.70466042 | -0.0089566261 | 0.0002494852 | 1.168589 | 8.0571
33.032227 | -14.695372 | 0.70460844 | -0.0089580622 | 0.0002497245 | 1.169421 | 8.062832
33.082031 | -14.713743 | 0.70459348 | -0.008961889 | 0.0002503623 | 1.170882 | 8.072911
33.131836 | -14.752442 | 0.70459712 | -0.0089614717 | 0.0002502928 | 1.173962 | 8.094144
33.181641 | -14.777014 | 0.70448524 | -0.0089652091 | 0.0002509157 | 1.175917 | 8.107626
33.231445 | -14.781732 | 0.70456702 | -0.0089658881 | 0.00025102885 | 1.176293 | 8.110214
33.28125 | -14.803214 | 0.70450282 | -0.0089702159 | 0.00025175015 | 1.178002 | 8.122001
33.331055 | -14.82994 | 0.70446831 | -0.008970961 | 0.0002518743 | 1.180129 | 8.136664
33.380859 | -14.844935 | 0.70441139 | -0.0089746267 | 0.0002524853 | 1.181322 | 8.144892
33.430664 | -14.88024 | 0.70443505 | -0.0089780474 | 0.0002530554 | 1.184132 | 8.164262
33.480469 | -14.880778 | 0.70442206 | -0.0089781433 | 0.0002530714 | 1.184175 | 8.164557
33.530273 | -14.91316 | 0.70437223 | -0.0089806644 | 0.0002534916 | 1.186752 | 8.182324
33.580078 | -14.915134 | 0.70430458 | -0.0089829769 | 0.000253877 | 1.186909 | 8.183407
33.629883 | -14.932364 | 0.70436311 | -0.0089838412 | 0.000254021 | 1.18828 | 8.192861
33.679688 | -14.965518 | 0.70433551 | -0.0089885853 | 0.0002548117 | 1.190918 | 8.211051
33.729492 | -14.98756 | 0.70427382 | -0.0089891106 | 0.0002548993 | 1.192672 | 8.223145
33.779297 | -15.020013 | 0.70426077 | -0.0089921504 | 0.0002554059 | 1.195255 | 8.240951
33.829102 | -15.037587 | 0.70421559 | -0.0089939199 | 0.0002557008 | 1.196653 | 8.250593
33.878906 | -15.068924 | 0.70422834 | -0.0089984564 | 0.0002564569 | 1.199147 | 8.267786
33.928711 | -15.083951 | 0.70415765 | -0.0089988913 | 0.0002565294 | 1.200343 | 8.276031
33.978516 | -15.095796 | 0.70416546 | -0.009001038 | 0.0002568872 | 1.201285 | 8.28253
34.02832 | -15.12407 | 0.70412236 | -0.009003696 | 0.0002573302 | 1.203535 | 8.298043
34.078125 | -15.146115 | 0.70414954 | -0.0090068365 | 0.0002578536 | 1.20529 | 8.310138
34.12793 | -15.182785 | 0.70411199 | -0.0090117427 | 0.0002586713 | 1.208208 | 8.330258
34.177734 | -15.19476 | 0.7040922 | -0.009010586 | 0.0002584785 | 1.209161 | 8.336828
34.227539 | -15.209696 | 0.70399171 | -0.0090134591 | 0.00025895735 | 1.210349 | 8.345023
34.277344 | -15.241032 | 0.70404917 | -0.0090166479 | 0.0002594888 | 1.212843 | 8.362216
34.327148 | -15.263591 | 0.70398712 | -0.009019223 | 0.000259918 | 1.214638 | 8.374593
34.376953 | -15.260942 | 0.7039718 | -0.0090197828 | 0.0002600113 | 1.214427 | 8.37314
34.426758 | -15.306261 | 0.70390308 | -0.0090226736 | 0.0002604931 | 1.218034 | 8.398005
34.476563 | -15.323706 | 0.70387203 | -0.0090271318 | 0.0002612361 | 1.219422 | 8.407576
34.526367 | -15.352817 | 0.70394254 | -0.0090253269 | 0.0002609353 | 1.221738 | 8.423549
34.576172 | -15.386064 | 0.70384455 | -0.0090293791 | 0.0002616107 | 1.224384 | 8.44179
34.625977 | -15.391917 | 0.70384258 | -0.0090327058 | 0.0002621651 | 1.22485 | 8.445001
34.675781 | -15.425121 | 0.703812 | -0.0090342788 | 0.0002624273 | 1.227492 | 8.463219
34.725586 | -15.437398 | 0.70381963 | -0.0090363054 | 0.0002627651 | 1.228469 | 8.469955
34.775391 | -15.469234 | 0.70378786 | -0.0090382909 | 0.000263096 | 1.231003 | 8.487422
34.825195 | -15.484073 | 0.70373863 | -0.0090404833 | 0.0002634614 | 1.232183 | 8.495564
34.875 | -15.498897 | 0.70373917 | -0.0090452284 | 0.0002642522 | 1.233363 | 8.503697
34.924805 | -15.539381 | 0.70369166 | -0.0090448884 | 0.0002641956 | 1.236585 | 8.52591
34.974609 | -15.547427 | 0.70368481 | -0.0090488764 | 0.0002648602 | 1.237225 | 8.530324
35.024414 | -15.578954 | 0.70359975 | -0.0090501336 | 0.0002650698 | 1.239734 | 8.547622
35.074219 | -15.58397 | 0.70367718 | -0.0090507418 | 0.0002651711 | 1.240133 | 8.550374
35.124023 | -15.611507 | 0.70357955 | -0.0090526668 | 0.000265492 | 1.242324 | 8.565483
35.173828 | -15.633785 | 0.70361745 | -0.009058103 | 0.000266398 | 1.244097 | 8.577706
35.223633 | -15.661806 | 0.70348674 | -0.0090603679 | 0.0002667755 | 1.246327 | 8.59308
35.273438 | -15.677203 | 0.70354241 | -0.0090633007 | 0.0002672643 | 1.247552 | 8.601528
35.323242 | -15.696302 | 0.70344675 | -0.0090635214 | 0.0002673011 | 1.249072 | 8.612007
35.373047 | -15.703395 | 0.70348382 | -0.0090674544 | 0.0002679566 | 1.249636 | 8.615898
35.422852 | -15.746341 | 0.70348388 | -0.0090726046 | 0.0002688149 | 1.253054 | 8.639461
35.472656 | -15.764228 | 0.70341653 | -0.0090715205 | 0.00026863425 | 1.254477 | 8.649275
35.522461 | -15.786748 | 0.70337319 | -0.0090741599 | 0.00026907415 | 1.256269 | 8.661631
35.572266 | -15.808819 | 0.70340222 | -0.0090765087 | 0.0002694656 | 1.258026 | 8.673741
35.62207 | -15.83297 | 0.70339221 | -0.0090788333 | 0.00026985305 | 1.259948 | 8.686992
35.671875 | -15.853174 | 0.7033245 | -0.0090836193 | 0.0002706507 | 1.261556 | 8.698077
35.72168 | -15.885217 | 0.70323575 | -0.0090825409 | 0.000270471 | 1.264105 | 8.715658
35.771484 | -15.902794 | 0.70324355 | -0.0090862243 | 0.0002710849 | 1.265504 | 8.725301
35.821289 | -15.935946 | 0.70320857 | -0.0090901703 | 0.00027174255 | 1.268142 | 8.743491
35.871094 | -15.92918 | 0.70316654 | -0.0090898359 | 0.0002716868 | 1.267604 | 8.739779
35.920898 | -15.953101 | 0.70322382 | -0.0090926373 | 0.0002721537 | 1.269507 | 8.752903
35.970703 | -15.9737 | 0.70320803 | -0.0090937167 | 0.0002723336 | 1.271147 | 8.764205
36.020508 | -15.990934 | 0.70316947 | -0.0090969112 | 0.000272866 | 1.272518 | 8.773661
36.070313 | -16.026186 | 0.70312017 | -0.009099355 | 0.0002732733 | 1.275323 | 8.793002
36.120117 | -16.033588 | 0.70316344 | -0.0091030924 | 0.0002738962 | 1.275912 | 8.797064
36.169922 | -16.058361 | 0.7031253 | -0.0091034146 | 0.0002739499 | 1.277884 | 8.810656
36.219727 | -16.088381 | 0.70307982 | -0.0091062747 | 0.0002744266 | 1.280273 | 8.827127
36.269531 | -16.119505 | 0.70314902 | -0.0091105429 | 0.000275138 | 1.282749 | 8.844203
36.319336 | -16.13781 | 0.70304698 | -0.0091115916 | 0.0002753128 | 1.284206 | 8.854246
36.369141 | -16.15123 | 0.70309722 | -0.009113702 | 0.0002756645 | 1.285274 | 8.86161
36.418945 | -16.179077 | 0.70299762 | -0.0091151977 | 0.0002759138 | 1.28749 | 8.876888
36.46875 | -16.201149 | 0.70301539 | -0.0091160387 | 0.00027605395 | 1.289246 | 8.888998
36.518555 | -16.209555 | 0.70291412 | -0.009118828 | 0.0002765188 | 1.289915 | 8.89361
36.568359 | -16.250534 | 0.70291716 | -0.0091224285 | 0.0002771189 | 1.293176 | 8.916094
36.618164 | -16.271406 | 0.70289081 | -0.0091253966 | 0.0002776136 | 1.294837 | 8.927546
36.667969 | -16.297127 | 0.70284545 | -0.0091271792 | 0.0002779107 | 1.296884 | 8.941658
36.717773 | -16.316355 | 0.70281661 | -0.0091301408 | 0.0002784043 | 1.298414 | 8.952208
36.767578 | -16.337931 | 0.70284039 | -0.009135643 | 0.0002793213 | 1.300131 | 8.964046
36.817383 | -16.358807 | 0.70277262 | -0.0091347303 | 0.0002791692 | 1.301792 | 8.9755
36.867188 | -16.365053 | 0.7028001 | -0.0091369953 | 0.0002795467 | 1.30229 | 8.978927
36.916992 | -16.395451 | 0.70273834 | -0.0091386763 | 0.0002798269 | 1.304709 | 8.995605
36.966797 | -16.420538 | 0.70268774 | -0.0091402084 | 0.0002800822 | 1.306705 | 9.009369
37.016602 | -16.44277 | 0.70269334 | -0.0091445837 | 0.00028081145 | 1.308474 | 9.021567
37.066406 | -16.467119 | 0.70263344 | -0.0091483565 | 0.00028144025 | 1.310412 | 9.034927
37.116211 | -16.487728 | 0.70263803 | -0.0091487672 | 0.0002815087 | 1.312052 | 9.046234
37.166016 | -16.532888 | 0.70261174 | -0.0091547221 | 0.0002825012 | 1.315645 | 9.071012
37.21582 | -16.546698 | 0.70253366 | -0.0091550443 | 0.0002825549 | 1.316744 | 9.078589
37.265625 | -16.55035 | 0.70261282 | -0.0091576427 | 0.00028298795 | 1.317035 | 9.080593
37.31543 | -16.576363 | 0.70252341 | -0.0091581307 | 0.0002830693 | 1.319105 | 9.094865
37.365234 | -16.599895 | 0.70254564 | -0.0091587398 | 0.0002831708 | 1.320978 | 9.107776
37.415039 | -16.622557 | 0.70250088 | -0.0091631142 | 0.0002838999 | 1.322781 | 9.12021
37.464844 | -16.652515 | 0.70242333 | -0.009165057 | 0.0002842237 | 1.325165 | 9.136647
37.514648 | -16.665058 | 0.70241433 | -0.0091662919 | 0.0002844295 | 1.326163 | 9.143529
37.564453 | -16.688135 | 0.70244765 | -0.0091713341 | 0.00028526985 | 1.328 | 9.15619
37.614258 | -16.715729 | 0.70238549 | -0.0091728717 | 0.0002855261 | 1.330195 | 9.17133
37.664063 | -16.730673 | 0.7023887 | -0.00917699 | 0.0002862125 | 1.331385 | 9.179529
37.713867 | -16.751337 | 0.70231169 | -0.0091774734 | 0.0002862931 | 1.333029 | 9.190867
37.763672 | -16.777554 | 0.702402 | -0.0091808168 | 0.0002868503 | 1.335115 | 9.205251
37.813477 | -16.802267 | 0.7022993 | -0.0091797085 | 0.0002866656 | 1.337082 | 9.218811
37.863281 | -16.833679 | 0.70228148 | -0.00918453 | 0.0002874692 | 1.339582 | 9.236045
37.913086 | -16.857319 | 0.70220882 | -0.0091836248 | 0.0002873183 | 1.341463 | 9.249016
37.962891 | -16.866224 | 0.70220923 | -0.0091889175 | 0.0002882004 | 1.342171 | 9.253901
38.012695 | -16.889107 | 0.70223701 | -0.0091889584 | 0.0002882072 | 1.343992 | 9.266457
38.0625 | -16.889755 | 0.7021485 | -0.0091952831 | 0.00028926135 | 1.344044 | 9.266812
38.112305 | -16.923616 | 0.70216286 | -0.0091960812 | 0.0002893944 | 1.346739 | 9.28539
38.162109 | -16.945387 | 0.70221907 | -0.0091992645 | 0.0002899249 | 1.348471 | 9.297335
38.211914 | -16.96307 | 0.70208406 | -0.0091987764 | 0.0002898436 | 1.349878 | 9.307037
38.261719 | -16.979609 | 0.70206064 | -0.00920045 | 0.0002901225 | 1.351194 | 9.316112
38.311523 | -17.002975 | 0.70206088 | -0.0092027569 | 0.000290507 | 1.353054 | 9.328932
38.361328 | -17.019611 | 0.70211178 | -0.0092044324 | 0.0002907862 | 1.354378 | 9.33806
38.411133 | -17.045248 | 0.7019887 | -0.0092087602 | 0.0002915075 | 1.356418 | 9.352126
38.460938 | -17.06897 | 0.70210606 | -0.0092104105 | 0.0002917826 | 1.358305 | 9.365141
38.510742 | -17.107403 | 0.70199507 | -0.0092146844 | 0.0002924949 | 1.361364 | 9.386228
38.560547 | -17.131231 | 0.70191187 | -0.0092173964 | 0.0002929469 | 1.36326 | 9.399301
38.610352 | -17.141954 | 0.70192128 | -0.0092192199 | 0.0002932508 | 1.364113 | 9.405185
38.660156 | -17.167446 | 0.70184654 | -0.0092205377 | 0.00029347045 | 1.366142 | 9.419171
38.709961 | -17.190434 | 0.70190781 | -0.0092217298 | 0.0002936691 | 1.367971 | 9.431784
38.759766 | -17.207073 | 0.70182365 | -0.0092238691 | 0.0002940257 | 1.369295 | 9.440913
38.80957 | -17.225674 | 0.70186293 | -0.0092266416 | 0.0002944878 | 1.370776 | 9.451119
38.859375 | -17.261133 | 0.70187694 | -0.0092302887 | 0.0002950956 | 1.373597 | 9.470574
38.90918 | -17.275215 | 0.70175719 | -0.0092331553 | 0.0002955734 | 1.374718 | 9.4783
38.958984 | -17.296808 | 0.70179009 | -0.0092372857 | 0.0002962618 | 1.376436 | 9.490148
39.008789 | -17.319717 | 0.70176291 | -0.0092336508 | 0.000295656 | 1.378259 | 9.502717
39.058594 | -17.340939 | 0.70170552 | -0.0092406357 | 0.0002968201 | 1.379948 | 9.514361
39.108398 | -17.358271 | 0.70170826 | -0.0092399092 | 0.000296699 | 1.381327 | 9.52387
39.158203 | -17.382429 | 0.70164901 | -0.0092443554 | 0.0002974401 | 1.38325 | 9.537125
39.208008 | -17.398355 | 0.70167488 | -0.009243927 | 0.0002973687 | 1.384517 | 9.545863
39.257813 | -17.425543 | 0.70161998 | -0.0092484262 | 0.0002981185 | 1.386681 | 9.56078
39.307617 | -17.43125 | 0.70154017 | -0.0092496127 | 0.0002983163 | 1.387135 | 9.563911
39.357422 | -17.467802 | 0.70164168 | -0.009253392 | 0.0002989462 | 1.390044 | 9.583966
39.407227 | -17.4816 | 0.70149374 | -0.0092568006 | 0.0002995143 | 1.391142 | 9.591537
39.457031 | -17.517014 | 0.70151031 | -0.0092569441 | 0.0002995382 | 1.39396 | 9.610967
39.506836 | -17.536858 | 0.70146322 | -0.0092595844 | 0.0002999782 | 1.395539 | 9.621855
39.556641 | -17.554747 | 0.70145345 | -0.0092604961 | 0.0003001302 | 1.396962 | 9.63167
39.606445 | -17.584389 | 0.70158935 | -0.0092646331 | 0.0003008197 | 1.399321 | 9.647933
39.65625 | -17.611572 | 0.70141369 | -0.0092682214 | 0.0003014177 | 1.401484 | 9.662848
39.706055 | -17.636341 | 0.70139599 | -0.0092710163 | 0.00030188355 | 1.403455 | 9.676437
39.755859 | -17.651455 | 0.70137006 | -0.0092703188 | 0.0003017673 | 1.404658 | 9.68473
39.805664 | -17.678596 | 0.7013616 | -0.0092748906 | 0.0003025293 | 1.406818 | 9.699621
39.855469 | -17.693707 | 0.70131487 | -0.0092781866 | 0.0003030786 | 1.40802 | 9.707912
39.905273 | -17.695721 | 0.70129818 | -0.0092771379 | 0.0003029038 | 1.408181 | 9.709017
39.955078 | -17.733574 | 0.70130259 | -0.0092824362 | 0.0003037869 | 1.411193 | 9.729786
40.004883 | -17.758802 | 0.70127094 | -0.0092853215 | 0.00030426775 | 1.413201 | 9.743628
40.054688 | -17.776119 | 0.70121795 | -0.0092877951 | 0.00030468 | 1.414579 | 9.753129
40.104492 | -17.808765 | 0.70118016 | -0.0092902752 | 0.0003050934 | 1.417176 | 9.77104
40.154297 | -17.836472 | 0.70122486 | -0.0092923492 | 0.000305439 | 1.419381 | 9.786242
40.204102 | -17.848345 | 0.70121193 | -0.0092909066 | 0.0003051986 | 1.420326 | 9.792757
40.253906 | -17.871946 | 0.70119071 | -0.0092976186 | 0.0003063173 | 1.422204 | 9.805706
40.303711 | -17.897781 | 0.70111454 | -0.0093004908 | 0.000306796 | 1.42426 | 9.81988
40.353516 | -17.916393 | 0.70109367 | -0.0093018981 | 0.0003070305 | 1.425741 | 9.830092
40.40332 | -17.940208 | 0.70111948 | -0.0093034236 | 0.0003072848 | 1.427636 | 9.843159
40.453125 | -17.955248 | 0.70107681 | -0.0093035316 | 0.0003073028 | 1.428833 | 9.851411
40.50293 | -17.992128 | 0.70109743 | -0.0093079358 | 0.0003080368 | 1.431768 | 9.871645
40.552734 | -17.997042 | 0.70103782 | -0.0093089789 | 0.00030821065 | 1.432159 | 9.874341
40.602539 | -18.022673 | 0.70102715 | -0.0093105221 | 0.00030846785 | 1.434199 | 9.888404
40.652344 | -18.052191 | 0.70090342 | -0.009314796 | 0.0003091802 | 1.436548 | 9.9046
40.702148 | -18.06554 | 0.70100468 | -0.0093164826 | 0.0003094613 | 1.43761 | 9.911924
40.751953 | -18.096699 | 0.70098561 | -0.0093207862 | 0.0003101785 | 1.44009 | 9.92902
40.801758 | -18.10779 | 0.70097899 | -0.009322145 | 0.000310405 | 1.440972 | 9.935105
40.851563 | -18.134617 | 0.70089698 | -0.0093245478 | 0.0003108055 | 1.443107 | 9.949824
40.901367 | -18.158751 | 0.70083523 | -0.0093251253 | 0.0003109017 | 1.445027 | 9.963065
40.951172 | -18.16324 | 0.70091999 | -0.0093279509 | 0.00031137265 | 1.445385 | 9.965528
41.000977 | -18.201723 | 0.70083642 | -0.0093310559 | 0.00031189015 | 1.448447 | 9.986643
41.050781 | -18.231579 | 0.70082021 | -0.0093332324 | 0.0003122529 | 1.450823 | 10.00302
41.100586 | -18.249933 | 0.70070797 | -0.0093360748 | 0.0003127266 | 1.452284 | 10.01309
41.150391 | -18.265961 | 0.70072627 | -0.0093385009 | 0.000313131 | 1.453559 | 10.02189
41.200195 | -18.289749 | 0.70069897 | -0.0093397703 | 0.00031334255 | 1.455452 | 10.03494
41.25 | -18.322353 | 0.70073855 | -0.0093430197 | 0.0003138841 | 1.458047 | 10.05283
41.299805 | -18.344227 | 0.70071614 | -0.0093444316 | 0.0003141194 | 1.459787 | 10.06483
41.349609 | -18.344042 | 0.70067513 | -0.0093466127 | 0.00031448295 | 1.459772 | 10.06473
41.399414 | -18.376551 | 0.70069265 | -0.0093475673 | 0.00031464205 | 1.462359 | 10.08256
41.449219 | -18.39439 | 0.70064396 | -0.009349999 | 0.0003150473 | 1.463779 | 10.09235
41.499023 | -18.42275 | 0.70066273 | -0.0093521029 | 0.000315398 | 1.466036 | 10.10791
41.548828 | -18.447428 | 0.70061904 | -0.0093568172 | 0.0003161837 | 1.468 | 10.12145
41.598633 | -18.463089 | 0.70050752 | -0.0093586054 | 0.0003164817 | 1.469246 | 10.13004
41.648438 | -18.488211 | 0.70057184 | -0.0093614543 | 0.00031695655 | 1.471245 | 10.14383
41.698242 | -18.496473 | 0.70042795 | -0.0093632545 | 0.0003172566 | 1.471903 | 10.14836
41.748047 | -18.531088 | 0.70049036 | -0.0093665924 | 0.0003178129 | 1.474657 | 10.16735
41.797852 | -18.532166 | 0.70049268 | -0.0093637733 | 0.00031734305 | 1.474743 | 10.16795
41.847656 | -18.564131 | 0.70045418 | -0.0093680229 | 0.0003180513 | 1.477287 | 10.18548
41.897461 | -18.589096 | 0.70035303 | -0.0093691312 | 0.000318236 | 1.479273 | 10.19918
41.947266 | -18.616526 | 0.70044911 | -0.0093735065 | 0.00031896525 | 1.481456 | 10.21423
41.99707 | -18.624672 | 0.70038211 | -0.009375778 | 0.0003193438 | 1.482104 | 10.2187
42.046875 | -18.658304 | 0.70033556 | -0.0093804328 | 0.0003201196 | 1.484781 | 10.23715
42.09668 | -18.67877 | 0.70031255 | -0.0093794316 | 0.0003199528 | 1.486409 | 10.24838
42.146484 | -18.68964 | 0.70030415 | -0.0093820775 | 0.00032039375 | 1.487274 | 10.25435
42.196289 | -18.71944 | 0.7002337 | -0.0093837772 | 0.000320677 | 1.489646 | 10.2707
42.246094 | -18.735956 | 0.70025736 | -0.0093860412 | 0.0003210544 | 1.49096 | 10.27976
42.295898 | -18.760366 | 0.70024973 | -0.0093883723 | 0.0003214429 | 1.492902 | 10.29315
42.345703 | -18.769072 | 0.70024961 | -0.0093893735 | 0.00032160975 | 1.493595 | 10.29793
42.395508 | -18.799086 | 0.70018762 | -0.0093928538 | 0.0003221898 | 1.495984 | 10.31439
42.445313 | -18.819077 | 0.70014691 | -0.0093962336 | 0.0003227531 | 1.497575 | 10.32536
42.495117 | -18.870649 | 0.70019364 | -0.0093991971 | 0.000323247 | 1.501679 | 10.35366
42.544922 | -18.865088 | 0.70013028 | -0.0093999896 | 0.0003233791 | 1.501236 | 10.35061
42.594727 | -18.889282 | 0.70016187 | -0.0094025284 | 0.0003238022 | 1.503161 | 10.36388
42.644531 | -18.912619 | 0.70007306 | -0.0094054788 | 0.000324294 | 1.505018 | 10.37669
42.694336 | -18.931776 | 0.70000184 | -0.0094077969 | 0.0003246803 | 1.506543 | 10.3872
42.744141 | -18.953644 | 0.70005935 | -0.009409043 | 0.000324888 | 1.508283 | 10.3992
42.793945 | -18.988541 | 0.70002878 | -0.0094100507 | 0.00032505595 | 1.51106 | 10.41834
42.84375 | -19.024057 | 0.69997633 | -0.0094134891 | 0.000325629 | 1.513886 | 10.43783
42.893555 | -19.025982 | 0.70001256 | -0.0094182706 | 0.0003264259 | 1.51404 | 10.43888
42.943359 | -19.055847 | 0.70003015 | -0.0094217323 | 0.0003270029 | 1.516416 | 10.45527
42.993164 | -19.087053 | 0.69988126 | -0.009420922 | 0.0003268678 | 1.518899 | 10.47239
43.042969 | -19.101652 | 0.69989961 | -0.0094263759 | 0.0003277768 | 1.520061 | 10.4804
43.092773 | -19.130964 | 0.69986349 | -0.0094305668 | 0.0003284753 | 1.522394 | 10.49648
43.142578 | -19.148106 | 0.69987303 | -0.0094285458 | 0.0003281385 | 1.523758 | 10.50589
43.192383 | -19.160784 | 0.69983685 | -0.0094312457 | 0.00032858845 | 1.524767 | 10.51285
43.242188 | -19.169348 | 0.69982797 | -0.0094340714 | 0.0003290594 | 1.525448 | 10.51754
43.291992 | -19.203745 | 0.69981569 | -0.0094384216 | 0.0003297844 | 1.528185 | 10.53642
43.341797 | -19.22607 | 0.69973195 | -0.0094384281 | 0.0003297855 | 1.529962 | 10.54867
43.391602 | -19.250481 | 0.69968098 | -0.0094439955 | 0.0003307134 | 1.531905 | 10.56206
43.441406 | -19.278118 | 0.69974029 | -0.0094412714 | 0.0003302594 | 1.534104 | 10.57722
43.491211 | -19.285416 | 0.69971925 | -0.0094467429 | 0.0003311713 | 1.534685 | 10.58123
43.541016 | -19.316236 | 0.69965947 | -0.0094455089 | 0.00033096565 | 1.537137 | 10.59814
43.59082 | -19.325855 | 0.69959676 | -0.0094478577 | 0.0003313571 | 1.537903 | 10.60341
43.640625 | -19.34668 | 0.69962519 | -0.0094504207 | 0.0003317843 | 1.53956 | 10.61484
43.69043 | -19.372053 | 0.69968283 | -0.0094517851 | 0.0003320117 | 1.541579 | 10.62876
43.740234 | -19.398848 | 0.69952267 | -0.0094561009 | 0.000332731 | 1.543711 | 10.64346
43.790039 | -19.436409 | 0.69950026 | -0.0094585512 | 0.0003331394 | 1.5467 | 10.66407
43.839844 | -19.447939 | 0.69962078 | -0.0094606671 | 0.000333492 | 1.547618 | 10.6704
43.889648 | -19.469864 | 0.69958204 | -0.0094630988 | 0.0003338973 | 1.549363 | 10.68243
43.939453 | -19.494171 | 0.69950396 | -0.0094669973 | 0.00033454705 | 1.551297 | 10.69576
43.989258 | -19.512203 | 0.69946718 | -0.0094695715 | 0.0003349761 | 1.552732 | 10.70566
44.039063 | -19.538769 | 0.69945103 | -0.0094708055 | 0.00033518175 | 1.554846 | 10.72023
44.088867 | -19.545685 | 0.69947451 | -0.0094725881 | 0.00033547885 | 1.555396 | 10.72403
44.138672 | -19.579966 | 0.69943744 | -0.0094755972 | 0.0003359804 | 1.558124 | 10.74284
44.188477 | -19.601715 | 0.69937891 | -0.0094774216 | 0.0003362844 | 1.559855 | 10.75477
44.238281 | -19.614471 | 0.69936383 | -0.0094797043 | 0.0003366649 | 1.56087 | 10.76177
44.288086 | -19.641985 | 0.69937736 | -0.0094815399 | 0.0003369708 | 1.56306 | 10.77686
44.337891 | -19.675476 | 0.69935995 | -0.0094866185 | 0.00033781725 | 1.565725 | 10.79524
44.387695 | -19.689308 | 0.69925487 | -0.0094885612 | 0.000338141 | 1.566825 | 10.80283
44.4375 | -19.720869 | 0.69935107 | -0.0094903074 | 0.0003384321 | 1.569337 | 10.82014
44.487305 | -19.733173 | 0.69926447 | -0.0094919233 | 0.0003387014 | 1.570316 | 10.8269
44.537109 | -19.754082 | 0.69921982 | -0.00949491 | 0.0003391992 | 1.57198 | 10.83837
44.586914 | -19.777573 | 0.69923168 | -0.0094958451 | 0.000339355 | 1.573849 | 10.85126
44.636719 | -19.795643 | 0.69918507 | -0.0094975019 | 0.00033963115 | 1.575287 | 10.86117
44.686523 | -19.819321 | 0.69913536 | -0.0095012337 | 0.0003402531 | 1.577171 | 10.87416
44.736328 | -19.842297 | 0.69919467 | -0.0095051499 | 0.0003409058 | 1.579 | 10.88677
44.786133 | -19.877958 | 0.69916201 | -0.009507576 | 0.0003413102 | 1.581838 | 10.90633
44.835938 | -19.906935 | 0.69909984 | -0.0095102396 | 0.0003417541 | 1.584144 | 10.92223
44.885742 | -19.917545 | 0.69913894 | -0.0095097572 | 0.0003416737 | 1.584988 | 10.92805
44.935547 | -19.944 | 0.69903642 | -0.0095121888 | 0.000342079 | 1.587093 | 10.94257
44.985352 | -19.966518 | 0.69908249 | -0.0095171295 | 0.0003429024 | 1.588885 | 10.95492
45.035156 | -19.977463 | 0.69905984 | -0.0095158545 | 0.0003426899 | 1.589756 | 10.96093
45.084961 | -19.993626 | 0.69902605 | -0.0095209684 | 0.0003435422 | 1.591042 | 10.9698
45.134766 | -20.009581 | 0.69898325 | -0.0095229829 | 0.000343878 | 1.592312 | 10.97855
45.18457 | -20.029846 | 0.69903094 | -0.0095237819 | 0.00034401115 | 1.593925 | 10.98967
45.234375 | -20.050034 | 0.69898295 | -0.0095254742 | 0.0003442932 | 1.595531 | 11.00075
45.28418 | -20.085333 | 0.69890594 | -0.0095291641 | 0.0003449082 | 1.59834 | 11.02011
45.333984 | -20.110455 | 0.69896179 | -0.0095301419 | 0.00034507115 | 1.600339 | 11.0339
45.383789 | -20.129837 | 0.69888341 | -0.0095341709 | 0.00034574265 | 1.601882 | 11.04453
45.433594 | -20.150013 | 0.69884914 | -0.009536555 | 0.00034614 | 1.603487 | 11.0556
45.483398 | -20.177984 | 0.69884616 | -0.0095389215 | 0.0003465344 | 1.605713 | 11.07095
45.533203 | -20.199236 | 0.69884175 | -0.0095417229 | 0.0003470013 | 1.607404 | 11.08261
45.583008 | -20.224474 | 0.69877362 | -0.009542712 | 0.0003471662 | 1.609413 | 11.09645
45.632813 | -20.234318 | 0.69879019 | -0.0095459428 | 0.0003477046 | 1.610196 | 11.10186
45.682617 | -20.249062 | 0.69877678 | -0.0095448699 | 0.0003475258 | 1.611369 | 11.10995
45.732422 | -20.29487 | 0.69867772 | -0.0095500611 | 0.000348391 | 1.615014 | 11.13508
45.782227 | -20.29739 | 0.69879812 | -0.0095526548 | 0.0003488233 | 1.615215 | 11.13646
45.832031 | -20.339518 | 0.69866133 | -0.009553507 | 0.0003489653 | 1.618567 | 11.15958
45.881836 | -20.353537 | 0.69867659 | -0.0095569519 | 0.0003495395 | 1.619683 | 11.16727
45.931641 | -20.372051 | 0.69867867 | -0.0095582632 | 0.000349758 | 1.621156 | 11.17742
45.981445 | -20.396593 | 0.69863111 | -0.0095610106 | 0.0003502159 | 1.623109 | 11.19089
46.03125 | -20.430336 | 0.69863385 | -0.0095675495 | 0.00035130575 | 1.625794 | 11.2094
46.081055 | -20.44286 | 0.69858694 | -0.0095657557 | 0.0003510068 | 1.626791 | 11.21628
46.130859 | -20.472376 | 0.69854039 | -0.0095708221 | 0.0003518512 | 1.62914 | 11.23247
46.180664 | -20.491175 | 0.69853497 | -0.009571787 | 0.000352012 | 1.630636 | 11.24278
46.230469 | -20.491196 | 0.69852865 | -0.009573522 | 0.0003523012 | 1.630638 | 11.2428
46.280273 | -20.521221 | 0.69853121 | -0.0095756436 | 0.0003526548 | 1.633027 | 11.25927
46.330078 | -20.541138 | 0.69853806 | -0.0095762638 | 0.0003527581 | 1.634612 | 11.2702
46.379883 | -20.562122 | 0.69852889 | -0.0095779393 | 0.0003530374 | 1.636282 | 11.28171
46.429688 | -20.584551 | 0.69842964 | -0.0095816283 | 0.0003536522 | 1.638067 | 11.29402
46.479492 | -20.597486 | 0.69836003 | -0.0095824031 | 0.00035378135 | 1.639096 | 11.30111
46.529297 | -20.615896 | 0.69831133 | -0.0095850313 | 0.0003542194 | 1.640561 | 11.31121
46.579102 | -20.646061 | 0.69843388 | -0.0095858425 | 0.0003543546 | 1.642961 | 11.32776
46.628906 | -20.673107 | 0.69833982 | -0.0095900148 | 0.00035505 | 1.645114 | 11.3426
46.678711 | -20.696033 | 0.69826251 | -0.0095922379 | 0.0003554205 | 1.646938 | 11.35518
46.728516 | -20.725239 | 0.69831783 | -0.0095926197 | 0.0003554841 | 1.649262 | 11.37121
46.77832 | -20.743896 | 0.69831097 | -0.0095979301 | 0.0003563692 | 1.650747 | 11.38144
46.828125 | -20.768436 | 0.69822401 | -0.0096012205 | 0.0003569176 | 1.6527 | 11.39491
46.87793 | -20.772545 | 0.69824612 | -0.0096014831 | 0.00035696135 | 1.653027 | 11.39716
46.927734 | -20.788204 | 0.69824344 | -0.0096043618 | 0.0003574411 | 1.654273 | 11.40575
46.977539 | -20.854195 | 0.69818461 | -0.009610286 | 0.0003584285 | 1.659524 | 11.44196
47.027344 | -20.83951 | 0.69813758 | -0.0096087661 | 0.0003581752 | 1.658356 | 11.4339
47.077148 | -20.869686 | 0.6980868 | -0.0096114958 | 0.0003586301 | 1.660757 | 11.45046
47.126953 | -20.882332 | 0.69816107 | -0.0096125575 | 0.0003588071 | 1.661763 | 11.4574
47.176758 | -20.91622 | 0.69810176 | -0.0096159726 | 0.0003593763 | 1.66446 | 11.47599
47.226563 | -20.948769 | 0.69806224 | -0.0096208723 | 0.0003601929 | 1.66705 | 11.49385
47.276367 | -20.950006 | 0.69805717 | -0.0096213492 | 0.0003602724 | 1.667149 | 11.49453
47.326172 | -20.970091 | 0.69804198 | -0.0096245911 | 0.0003608127 | 1.668747 | 11.50555
47.375977 | -20.990524 | 0.69800287 | -0.0096240491 | 0.00036072235 | 1.670373 | 11.51676
47.425781 | -21.017345 | 0.69799238 | -0.009625867 | 0.0003610253 | 1.672507 | 11.53147
47.475586 | -21.037943 | 0.69795924 | -0.0096296277 | 0.0003616521 | 1.674146 | 11.54278
47.525391 | -21.066292 | 0.69792521 | -0.0096321255 | 0.0003620684 | 1.676402 | 11.55833
47.575195 | -21.09391 | 0.69792151 | -0.0096359402 | 0.0003627042 | 1.6786 | 11.57348
47.625 | -21.10236 | 0.69791329 | -0.0096358033 | 0.0003626814 | 1.679272 | 11.57812
47.674805 | -21.148039 | 0.69788188 | -0.0096377991 | 0.000363014 | 1.682907 | 11.60318
47.724609 | -21.136753 | 0.69777745 | -0.009640649 | 0.000363489 | 1.682009 | 11.59699
47.774414 | -21.162243 | 0.69786483 | -0.0096454471 | 0.0003642887 | 1.684038 | 11.61098
47.824219 | -21.202984 | 0.6978575 | -0.0096474318 | 0.0003646195 | 1.68728 | 11.63333
47.874023 | -21.222719 | 0.69778639 | -0.0096505964 | 0.0003651469 | 1.68885 | 11.64416
47.923828 | -21.227882 | 0.69783461 | -0.0096510975 | 0.0003652304 | 1.689261 | 11.64699
47.973633 | -21.257793 | 0.69774735 | -0.009652283 | 0.000365428 | 1.691641 | 11.6634
48.023438 | -21.271872 | 0.69772375 | -0.0096572787 | 0.0003662606 | 1.692762 | 11.67112
48.073242 | -21.303358 | 0.69772667 | -0.0096563306 | 0.0003661026 | 1.695267 | 11.6884
48.123047 | -21.3248 | 0.69770157 | -0.0096603427 | 0.0003667713 | 1.696974 | 11.70016
48.172852 | -21.360737 | 0.69767088 | -0.0096621783 | 0.0003670772 | 1.699833 | 11.71988
48.222656 | -21.380756 | 0.69765955 | -0.0096661244 | 0.0003677349 | 1.701427 | 11.73087
48.272461 | -21.401777 | 0.69752949 | -0.0096653728 | 0.0003676096 | 1.703099 | 11.7424
48.322266 | -21.420263 | 0.69769162 | -0.0096725905 | 0.0003688126 | 1.70457 | 11.75254
48.37207 | -21.428455 | 0.69757485 | -0.0096715959 | 0.0003686468 | 1.705222 | 11.75704
48.421875 | -21.46343 | 0.69752204 | -0.0096741645 | 0.0003690749 | 1.708005 | 11.77623
48.47168 | -21.486458 | 0.69745284 | -0.00967668 | 0.0003694942 | 1.709838 | 11.78886
48.521484 | -21.51545 | 0.69752467 | -0.0096811913 | 0.00037024605 | 1.712145 | 11.80477
48.571289 | -21.539351 | 0.6974234 | -0.009680816 | 0.0003701835 | 1.714047 | 11.81788
48.621094 | -21.55921 | 0.69751298 | -0.0096835522 | 0.0003706395 | 1.715627 | 11.82878
48.670898 | -21.570692 | 0.69750208 | -0.0096854242 | 0.0003709515 | 1.716541 | 11.83508
48.720703 | -21.585802 | 0.69741267 | -0.0096853282 | 0.0003709355 | 1.717744 | 11.84337
48.770508 | -21.606627 | 0.69742227 | -0.0096878018 | 0.0003713478 | 1.719401 | 11.85479
48.820313 | -21.635052 | 0.6973753 | -0.0096917776 | 0.0003720104 | 1.721663 | 11.87039
48.870117 | -21.660364 | 0.69737548 | -0.0096946983 | 0.0003724972 | 1.723677 | 11.88428
48.919922 | -21.684912 | 0.69729757 | -0.0096977679 | 0.0003730088 | 1.72563 | 11.89775
48.969727 | -21.700291 | 0.69734716 | -0.0097006643 | 0.00037349155 | 1.726854 | 11.90618
49.019531 | -21.715899 | 0.6972515 | -0.0097046103 | 0.0003741492 | 1.728096 | 11.91475
49.069336 | -21.752382 | 0.69725913 | -0.0097050574 | 0.0003742237 | 1.731 | 11.93476
49.119141 | -21.786182 | 0.69723886 | -0.0097069945 | 0.0003745466 | 1.733689 | 11.95331
49.168945 | -21.805765 | 0.69732744 | -0.0097102616 | 0.0003750911 | 1.735248 | 11.96405
49.21875 | -21.802061 | 0.69730812 | -0.0097086942 | 0.0003748299 | 1.734953 | 11.96202
49.268555 | -21.83955 | 0.69719136 | -0.0097126812 | 0.0003754944 | 1.737936 | 11.98259
49.318359 | -21.84539 | 0.69719023 | -0.0097132288 | 0.0003755856 | 1.738401 | 11.98579
49.368164 | -21.891729 | 0.69709903 | -0.0097182952 | 0.00037643 | 1.742088 | 12.01122
49.417969 | -21.914158 | 0.69712716 | -0.0097211804 | 0.0003769109 | 1.743873 | 12.02352
49.467773 | -21.928392 | 0.6971125 | -0.0097245779 | 0.00037747715 | 1.745006 | 12.03133
49.517578 | -21.942661 | 0.69707316 | -0.0097253118 | 0.0003775995 | 1.746141 | 12.03916
49.567383 | -21.969255 | 0.69697988 | -0.0097269621 | 0.0003778745 | 1.748258 | 12.05375
49.617188 | -21.982479 | 0.69702029 | -0.0097311167 | 0.00037856695 | 1.74931 | 12.06101
49.666992 | -22.006578 | 0.69705093 | -0.0097322855 | 0.00037876175 | 1.751228 | 12.07423
49.716797 | -22.028479 | 0.69701624 | -0.0097351167 | 0.0003792336 | 1.752971 | 12.08625
49.766602 | -22.040821 | 0.69700909 | -0.009735778 | 0.0003793438 | 1.753953 | 12.09302
49.816406 | -22.0721 | 0.69701117 | -0.0097406656 | 0.0003801584 | 1.756442 | 12.11018
49.866211 | -22.106544 | 0.69694221 | -0.0097421072 | 0.0003803987 | 1.759183 | 12.12908
49.916016 | -22.142984 | 0.6969322 | -0.0097460775 | 0.0003810604 | 1.762083 | 12.14907
49.96582 | -22.148495 | 0.6968897 | -0.0097474242 | 0.0003812849 | 1.762521 | 12.1521
50.015625 | -22.167522 | 0.69689637 | -0.0097498503 | 0.0003816892 | 1.764035 | 12.16254
50.06543 | -22.183344 | 0.69686687 | -0.0097498801 | 0.0003816942 | 1.765294 | 12.17122
50.115234 | -22.202404 | 0.6968376 | -0.0097505832 | 0.0003818114 | 1.766811 | 12.18168
50.165039 | -22.229223 | 0.69680887 | -0.0097543085 | 0.00038243225 | 1.768945 | 12.19639
50.214844 | -22.248699 | 0.696823 | -0.0097572887 | 0.00038292895 | 1.770495 | 12.20708
50.264648 | -22.286762 | 0.69675797 | -0.009760824 | 0.0003835182 | 1.773524 | 12.22796
50.314453 | -22.300947 | 0.69669539 | -0.0097652702 | 0.0003842592 | 1.774653 | 12.23574
50.364258 | -22.324553 | 0.69674981 | -0.0097661046 | 0.0003843983 | 1.776531 | 12.24869
50.414063 | -22.336185 | 0.6967532 | -0.0097644413 | 0.00038412105 | 1.777457 | 12.25508
50.463867 | -22.346323 | 0.69670224 | -0.0097684478 | 0.0003847888 | 1.778264 | 12.26064
50.513672 | -22.382786 | 0.69670504 | -0.0097708795 | 0.0003851941 | 1.781166 | 12.28064
50.563477 | -22.412954 | 0.69668561 | -0.0097756954 | 0.0003859967 | 1.783566 | 12.2972
50.613281 | -22.442804 | 0.69663173 | -0.0097788898 | 0.0003865291 | 1.785942 | 12.31357
50.663086 | -22.456623 | 0.69662607 | -0.0097822519 | 0.0003870895 | 1.787041 | 12.32116
50.712891 | -22.47716 | 0.69657767 | -0.0097824307 | 0.0003871193 | 1.788676 | 12.33242
50.762695 | -22.491053 | 0.69652259 | -0.0097832708 | 0.0003872593 | 1.789781 | 12.34005
50.8125 | -22.525805 | 0.69650036 | -0.0097874608 | 0.0003879576 | 1.792547 | 12.35911
50.862305 | -22.541931 | 0.69650996 | -0.0097895944 | 0.0003883132 | 1.79383 | 12.36796
50.912109 | -22.572735 | 0.69658649 | -0.0097909542 | 0.0003885399 | 1.796281 | 12.38486
50.961914 | -22.589214 | 0.69653404 | -0.0097932722 | 0.0003889262 | 1.797593 | 12.3939
51.011719 | -22.603817 | 0.69643819 | -0.0097956629 | 0.00038932465 | 1.798755 | 12.40192
51.061523 | -22.614912 | 0.6964696 | -0.0097962944 | 0.0003894299 | 1.799638 | 12.408
51.111328 | -22.656471 | 0.69643945 | -0.0098008066 | 0.0003901819 | 1.802945 | 12.43081
51.161133 | -22.662979 | 0.69640803 | -0.0098015871 | 0.000390312 | 1.803463 | 12.43438
51.210938 | -22.683201 | 0.69640392 | -0.0098021356 | 0.0003904034 | 1.805072 | 12.44547
51.260742 | -22.698021 | 0.69641423 | -0.0098051997 | 0.0003909141 | 1.806251 | 12.4536
51.310547 | -22.714525 | 0.69638455 | -0.0098093115 | 0.0003915994 | 1.807564 | 12.46266
51.360352 | -22.763155 | 0.69630527 | -0.0098128105 | 0.0003921826 | 1.811434 | 12.48934
51.410156 | -22.771847 | 0.69628549 | -0.0098145809 | 0.00039247765 | 1.812126 | 12.49411
51.459961 | -22.782427 | 0.69632524 | -0.0098126736 | 0.0003921598 | 1.812968 | 12.49991
51.509766 | -22.796648 | 0.69632685 | -0.0098145269 | 0.00039246865 | 1.8141 | 12.50772
51.55957 | -22.843327 | 0.69625789 | -0.0098212389 | 0.0003935873 | 1.817814 | 12.53333
51.609375 | -22.859304 | 0.69624102 | -0.0098226219 | 0.0003938178 | 1.819086 | 12.54209
51.65918 | -22.876375 | 0.69626456 | -0.0098242071 | 0.000394082 | 1.820444 | 12.55146
51.708984 | -22.91087 | 0.69618404 | -0.0098278429 | 0.000394688 | 1.823189 | 12.57039
51.758789 | -22.927303 | 0.69621211 | -0.009830269 | 0.0003950923 | 1.824497 | 12.5794
51.808594 | -22.956432 | 0.6961543 | -0.0098343045 | 0.0003957649 | 1.826815 | 12.59538
51.858398 | -22.972725 | 0.6961233 | -0.0098334225 | 0.0003956179 | 1.828111 | 12.60432
51.908203 | -22.991987 | 0.69613737 | -0.0098361764 | 0.0003960769 | 1.829644 | 12.61489
51.958008 | -23.01129 | 0.69606256 | -0.0098382859 | 0.0003964285 | 1.83118 | 12.62548
52.007813 | -23.035421 | 0.69608504 | -0.0098406337 | 0.0003968198 | 1.833101 | 12.63872
52.057617 | -23.061758 | 0.69603187 | -0.009843233 | 0.000397253 | 1.835196 | 12.65317
52.107422 | -23.079367 | 0.69607502 | -0.0098438589 | 0.0003973573 | 1.836598 | 12.66283
52.157227 | -23.102776 | 0.69603318 | -0.0098440787 | 0.00039739395 | 1.83846 | 12.67568
52.207031 | -23.121599 | 0.69596201 | -0.0098484606 | 0.0003981243 | 1.839958 | 12.686
52.256836 | -23.158331 | 0.69597828 | -0.0098511847 | 0.0003985783 | 1.842881 | 12.70616
52.306641 | -23.182796 | 0.69596863 | -0.0098548271 | 0.00039918535 | 1.844828 | 12.71958
52.356445 | -23.203667 | 0.69598073 | -0.0098559586 | 0.0003993739 | 1.846489 | 12.73103
52.40625 | -23.214464 | 0.6958527 | -0.0098571209 | 0.00039956765 | 1.847348 | 12.73696
52.456055 | -23.222612 | 0.69586396 | -0.0098618595 | 0.0004003574 | 1.847997 | 12.74143
52.505859 | -23.254015 | 0.69584328 | -0.0098645128 | 0.0004007996 | 1.850496 | 12.75866
52.555664 | -23.285191 | 0.69587481 | -0.0098685948 | 0.00040148 | 1.852977 | 12.77576
52.605469 | -23.314762 | 0.69581801 | -0.0098691611 | 0.00040157435 | 1.85533 | 12.79199
52.655273 | -23.31761 | 0.69579983 | -0.0098723443 | 0.0004021049 | 1.855556 | 12.79355
52.705078 | -23.328432 | 0.69584376 | -0.0098696025 | 0.0004016479 | 1.856418 | 12.79949
52.754883 | -23.373926 | 0.69582045 | -0.0098749185 | 0.0004025339 | 1.860038 | 12.82445
52.804688 | -23.393641 | 0.69583124 | -0.0098785721 | 0.00040314285 | 1.861607 | 12.83526
52.854492 | -23.427639 | 0.69573772 | -0.0098800743 | 0.0004033932 | 1.864312 | 12.85392
52.904297 | -23.44293 | 0.69575387 | -0.0098848073 | 0.00040418205 | 1.865529 | 12.86231
52.954102 | -23.458727 | 0.69566745 | -0.0098839728 | 0.000404043 | 1.866786 | 12.87098
53.003906 | -23.474785 | 0.69562793 | -0.0098886155 | 0.00040481675 | 1.868064 | 12.87979
53.053711 | -23.506748 | 0.69566679 | -0.0098900581 | 0.0004050572 | 1.870608 | 12.89732
53.103516 | -23.5305 | 0.69560802 | -0.0098939026 | 0.0004056979 | 1.872498 | 12.91035
53.15332 | -23.54187 | 0.69553673 | -0.0098920194 | 0.0004053841 | 1.873402 | 12.91659
53.203125 | -23.565763 | 0.69564539 | -0.0098970747 | 0.0004062266 | 1.875304 | 12.9297
53.25293 | -23.597067 | 0.69555283 | -0.0098977117 | 0.0004063328 | 1.877795 | 12.94688
53.302734 | -23.59936 | 0.69555217 | -0.0098998398 | 0.0004066875 | 1.877977 | 12.94814
53.352539 | -23.613707 | 0.69557875 | -0.0099016102 | 0.0004069825 | 1.879119 | 12.95601
53.402344 | -23.641691 | 0.69548905 | -0.0099079041 | 0.0004080315 | 1.881346 | 12.97136
53.452148 | -23.663992 | 0.69550431 | -0.0099063367 | 0.0004077703 | 1.883121 | 12.9836
53.501953 | -23.688459 | 0.69548637 | -0.0099070333 | 0.0004078864 | 1.885068 | 12.99702
53.551758 | -23.723351 | 0.69549245 | -0.009912177 | 0.0004087437 | 1.887844 | 13.01616
53.601563 | -23.754587 | 0.69541526 | -0.0099140909 | 0.00040906265 | 1.89033 | 13.0333
53.651367 | -23.773733 | 0.69545227 | -0.0099174408 | 0.000409621 | 1.891854 | 13.04381
53.701172 | -23.799589 | 0.69535881 | -0.0099199563 | 0.0004100402 | 1.893911 | 13.05799
53.750977 | -23.803572 | 0.6952765 | -0.0099225966 | 0.0004104803 | 1.894228 | 13.06018
53.800781 | -23.83325 | 0.69532216 | -0.0099253152 | 0.0004109334 | 1.89659 | 13.07646
53.850586 | -23.853262 | 0.69528496 | -0.0099270195 | 0.0004112174 | 1.898182 | 13.08744
53.900391 | -23.896578 | 0.69529337 | -0.0099315792 | 0.0004119774 | 1.901629 | 13.11121
53.950195 | -23.915951 | 0.69528598 | -0.0099316742 | 0.0004119932 | 1.903171 | 13.12184
54 | -23.922556 | 0.69517696 | -0.0099354228 | 0.000412618 | 1.903697 | 13.12546
54.049805 | -23.934381 | 0.69526058 | -0.0099340705 | 0.0004123926 | 1.904638 | 13.13195
54.099609 | -23.96443 | 0.69522464 | -0.0099385716 | 0.0004131428 | 1.907029 | 13.14844
54.149414 | -23.981194 | 0.69521421 | -0.0099394461 | 0.0004132885 | 1.908363 | 13.15763
54.199219 | -24.008757 | 0.69522768 | -0.0099460743 | 0.0004143932 | 1.910556 | 13.17276
54.249023 | -24.01985 | 0.69511676 | -0.0099457763 | 0.00041434355 | 1.911439 | 13.17884
54.298828 | -24.040489 | 0.69506824 | -0.0099476129 | 0.00041464965 | 1.913081 | 13.19017
54.348633 | -24.063593 | 0.69510972 | -0.009950974 | 0.0004152098 | 1.91492 | 13.20284
54.398438 | -24.081465 | 0.69513178 | -0.0099529717 | 0.0004155428 | 1.916342 | 13.21265
54.448242 | -24.099579 | 0.69512993 | -0.0099521251 | 0.0004154017 | 1.917784 | 13.22259
54.498047 | -24.150337 | 0.69503516 | -0.0099578174 | 0.0004163504 | 1.921823 | 13.25044
54.547852 | -24.168131 | 0.6950103 | -0.0099585736 | 0.0004164764 | 1.923239 | 13.2602
54.597656 | -24.178127 | 0.69506222 | -0.009961823 | 0.000417018 | 1.924034 | 13.26568
54.647461 | -24.21336 | 0.69502628 | -0.009966067 | 0.0004177253 | 1.926838 | 13.28502
54.697266 | -24.236759 | 0.69493216 | -0.0099670198 | 0.0004178841 | 1.9287 | 13.29785
54.74707 | -24.24703 | 0.69493759 | -0.0099690761 | 0.00041822685 | 1.929517 | 13.30349
54.796875 | -24.272295 | 0.69503176 | -0.0099706734 | 0.0004184931 | 1.931528 | 13.31735
54.84668 | -24.288773 | 0.69496018 | -0.0099753831 | 0.000419278 | 1.932839 | 13.32639
54.896484 | -24.305676 | 0.69488239 | -0.0099782553 | 0.0004197567 | 1.934184 | 13.33567
54.946289 | -24.32827 | 0.69481987 | -0.0099791083 | 0.0004198989 | 1.935982 | 13.34806
54.996094 | -24.353828 | 0.69486874 | -0.0099802883 | 0.00042009555 | 1.938016 | 13.36209
55.045898 | -24.366356 | 0.69486821 | -0.0099819629 | 0.00042037465 | 1.939013 | 13.36896
55.095703 | -24.393059 | 0.69480616 | -0.0099860523 | 0.0004210562 | 1.941138 | 13.38361
55.145508 | -24.409353 | 0.69480222 | -0.0099856053 | 0.0004209817 | 1.942435 | 13.39255
55.195313 | -24.432373 | 0.69475299 | -0.0099904686 | 0.0004217923 | 1.944266 | 13.40518
55.245117 | -24.45557 | 0.69471699 | -0.0099901818 | 0.0004217445 | 1.946112 | 13.41791
55.294922 | -24.489906 | 0.69473386 | -0.0099936631 | 0.0004223247 | 1.948845 | 13.43675
55.344727 | -24.507355 | 0.69477803 | -0.0099981697 | 0.0004230758 | 1.950233 | 13.44632
55.394531 | -24.535805 | 0.69471484 | -0.0099977097 | 0.0004229991 | 1.952497 | 13.46193
55.444336 | -24.556671 | 0.69458795 | -0.010003593 | 0.0004239797 | 1.954158 | 13.47338
55.494141 | -24.590487 | 0.69466466 | -0.010003683 | 0.0004239947 | 1.956849 | 13.49193
55.543945 | -24.601456 | 0.69463056 | -0.010002932 | 0.0004238695 | 1.957722 | 13.49795
55.59375 | -24.617121 | 0.6946885 | -0.010007158 | 0.0004245738 | 1.958968 | 13.50654
55.643555 | -24.630186 | 0.69456512 | -0.010008601 | 0.0004248143 | 1.960008 | 13.51371
55.693359 | -24.66634 | 0.69464684 | -0.010011121 | 0.0004252343 | 1.962885 | 13.53355
55.743164 | -24.680643 | 0.69451189 | -0.010016588 | 0.0004261455 | 1.964023 | 13.5414
55.792969 | -24.703297 | 0.69450527 | -0.010016528 | 0.0004261355 | 1.965826 | 13.55383
55.842773 | -24.724018 | 0.69458091 | -0.01002048 | 0.0004267942 | 1.967475 | 13.5652
55.892578 | -24.734705 | 0.69449311 | -0.01002058 | 0.0004268108 | 1.968325 | 13.57106
55.942383 | -24.760229 | 0.69448555 | -0.01002225 | 0.0004270892 | 1.970356 | 13.58506
55.992188 | -24.791451 | 0.69447058 | -0.010027113 | 0.0004278997 | 1.972841 | 13.60219
56.041992 | -24.823383 | 0.69452864 | -0.010030309 | 0.0004284323 | 1.975382 | 13.61971
56.091797 | -24.825357 | 0.69442856 | -0.010032036 | 0.0004287202 | 1.975539 | 13.6208
56.141602 | -24.86673 | 0.69437784 | -0.010034082 | 0.0004290612 | 1.978831 | 13.6435
56.191406 | -24.88541 | 0.69438678 | -0.010036197 | 0.0004294137 | 1.980318 | 13.65375
56.241211 | -24.912827 | 0.69434422 | -0.010037127 | 0.0004295687 | 1.9825 | 13.66879
56.291016 | -24.931437 | 0.69438511 | -0.010040995 | 0.0004302133 | 1.983981 | 13.679
56.34082 | -24.959526 | 0.69431043 | -0.010045501 | 0.0004309643 | 1.986216 | 13.69441
56.390625 | -24.974878 | 0.69426978 | -0.010045424 | 0.0004309515 | 1.987438 | 13.70283
56.44043 | -24.978554 | 0.6942212 | -0.010048207 | 0.0004314153 | 1.98773 | 13.70485
56.490234 | -25.00596 | 0.69429392 | -0.010051062 | 0.0004318912 | 1.989911 | 13.71989
56.540039 | -25.020504 | 0.69426632 | -0.010049799 | 0.0004316807 | 1.991068 | 13.72787
56.589844 | -25.054853 | 0.69420868 | -0.010055163 | 0.0004325747 | 1.993802 | 13.74671
56.639648 | -25.07317 | 0.69425267 | -0.010056498 | 0.0004327972 | 1.995259 | 13.75676
56.689453 | -25.090334 | 0.69416779 | -0.010059544 | 0.0004333048 | 1.996625 | 13.76618
56.739258 | -25.112118 | 0.69416267 | -0.010062489 | 0.0004337957 | 1.998359 | 13.77813
56.789063 | -25.141378 | 0.69411373 | -0.010064825 | 0.000434185 | 2.000687 | 13.79419
56.838867 | -25.153337 | 0.69412893 | -0.010064933 | 0.000434203 | 2.001639 | 13.80075
56.888672 | -25.169004 | 0.69414639 | -0.010066763 | 0.000434508 | 2.002886 | 13.80934
56.938477 | -25.196943 | 0.6940363 | -0.010070154 | 0.0004350732 | 2.005109 | 13.82467
56.988281 | -25.225904 | 0.69408941 | -0.010071608 | 0.0004353155 | 2.007414 | 13.84056
57.038086 | -25.262814 | 0.69403309 | -0.01007677 | 0.0004361758 | 2.010351 | 13.86081
57.087891 | -25.263527 | 0.69406182 | -0.010078808 | 0.0004365155 | 2.010408 | 13.86121
57.137695 | -25.30925 | 0.69397599 | -0.010079036 | 0.0004365535 | 2.014046 | 13.88629
57.1875 | -25.327644 | 0.69395703 | -0.01008403 | 0.0004373858 | 2.01551 | 13.89638
57.237305 | -25.333982 | 0.69393909 | -0.010082569 | 0.0004371423 | 2.016014 | 13.89986
57.287109 | -25.366106 | 0.69392091 | -0.010088059 | 0.0004380573 | 2.018571 | 13.91749
57.336914 | -25.390249 | 0.69386464 | -0.010089251 | 0.000438256 | 2.020492 | 13.93073
57.386719 | -25.40243 | 0.69390213 | -0.01009173 | 0.0004386692 | 2.021461 | 13.93742
57.436523 | -25.437054 | 0.69387555 | -0.010093167 | 0.0004389087 | 2.024216 | 13.95641
57.486328 | -25.447306 | 0.6938495 | -0.010098115 | 0.0004397333 | 2.025032 | 13.96204
57.536133 | -25.472242 | 0.69384897 | -0.010100367 | 0.0004401087 | 2.027017 | 13.97572
57.585938 | -25.498936 | 0.69378614 | -0.010103223 | 0.0004405847 | 2.029141 | 13.99037
57.635742 | -25.529749 | 0.69377977 | -0.010104772 | 0.0004408428 | 2.031593 | 14.00727
57.685547 | -25.546516 | 0.69380766 | -0.010108342 | 0.0004414378 | 2.032927 | 14.01647
57.735352 | -25.568506 | 0.69378257 | -0.010109547 | 0.0004416387 | 2.034677 | 14.02854
57.785156 | -25.581135 | 0.6937393 | -0.010112795 | 0.00044218 | 2.035682 | 14.03547
57.834961 | -25.61779 | 0.6936509 | -0.010114995 | 0.0004425467 | 2.038599 | 14.05558
57.884766 | -25.637171 | 0.6936841 | -0.010118213 | 0.000443083 | 2.040141 | 14.06621
57.93457 | -25.653673 | 0.69368649 | -0.010121944 | 0.0004437048 | 2.041454 | 14.07526
57.984375 | -25.660299 | 0.69373506 | -0.010122946 | 0.0004438718 | 2.041982 | 14.0789
58.03418 | -25.702557 | 0.69362271 | -0.01012679 | 0.0004445125 | 2.045344 | 14.10209
58.083984 | -25.721249 | 0.6936155 | -0.010128406 | 0.0004447818 | 2.046832 | 14.11234
58.133789 | -25.744822 | 0.69355822 | -0.010130797 | 0.0004451803 | 2.048708 | 14.12527
58.183594 | -25.758801 | 0.69355476 | -0.010130676 | 0.0004451602 | 2.04982 | 14.13294
58.233398 | -25.78108 | 0.69355321 | -0.010134759 | 0.0004458407 | 2.051593 | 14.14517
58.283203 | -25.823299 | 0.69354182 | -0.010137901 | 0.0004463643 | 2.054953 | 14.16833
58.333008 | -25.812231 | 0.6935609 | -0.010137543 | 0.0004463047 | 2.054072 | 14.16226
58.382813 | -25.848995 | 0.69348055 | -0.010141901 | 0.000447031 | 2.056998 | 14.18243
58.432617 | -25.868042 | 0.69345325 | -0.010142621 | 0.000447151 | 2.058513 | 14.19288
58.482422 | -25.88949 | 0.69344282 | -0.010146782 | 0.0004478445 | 2.06022 | 14.20465
58.532227 | -25.911373 | 0.69343036 | -0.010146901 | 0.0004478643 | 2.061962 | 14.21666
58.582031 | -25.930889 | 0.693416 | -0.010151902 | 0.0004486978 | 2.063515 | 14.22736
58.631836 | -25.962046 | 0.69338483 | -0.010153183 | 0.0004489113 | 2.065994 | 14.24446
58.681641 | -25.981426 | 0.69332844 | -0.010155395 | 0.00044928 | 2.067536 | 14.25509
58.731445 | -26.000866 | 0.69340622 | -0.010159096 | 0.0004498968 | 2.069083 | 14.26576
58.78125 | -26.021765 | 0.69339097 | -0.010160365 | 0.0004501083 | 2.070746 | 14.27722
58.831055 | -26.061338 | 0.69334328 | -0.010165426 | 0.0004509518 | 2.073895 | 14.29894
58.880859 | -26.070244 | 0.69334733 | -0.010166881 | 0.0004511943 | 2.074604 | 14.30382
58.930664 | -26.082075 | 0.6932888 | -0.010165158 | 0.0004509072 | 2.075546 | 14.31031
58.980469 | -26.116331 | 0.69320011 | -0.01016933 | 0.0004516025 | 2.078272 | 14.32911
59.030273 | -26.13582 | 0.69324917 | -0.010171947 | 0.0004520387 | 2.079822 | 14.3398
59.080078 | -26.146719 | 0.69326746 | -0.010174933 | 0.0004525363 | 2.08069 | 14.34578
59.129883 | -26.16901 | 0.69328731 | -0.010178939 | 0.000453204 | 2.082464 | 14.35801
59.179688 | -26.19636 | 0.69310999 | -0.010179523 | 0.0004533013 | 2.08464 | 14.37302
59.229492 | -26.221588 | 0.69320238 | -0.010184685 | 0.0004541617 | 2.086648 | 14.38686
59.279297 | -26.228355 | 0.69316393 | -0.010184309 | 0.000454099 | 2.087186 | 14.39057
59.329102 | -26.250216 | 0.69308048 | -0.010187218 | 0.0004545838 | 2.088926 | 14.40257
59.378906 | -26.291904 | 0.69312179 | -0.010191813 | 0.0004553497 | 2.092243 | 14.42544
59.428711 | -26.296358 | 0.69311106 | -0.010191617 | 0.000455317 | 2.092598 | 14.42788
59.478516 | -26.338085 | 0.6931513 | -0.010195979 | 0.000456044 | 2.095918 | 14.45078
59.52832 | -26.346285 | 0.69303119 | -0.010195872 | 0.0004560262 | 2.096571 | 14.45528
59.578125 | -26.363859 | 0.69305027 | -0.01019955 | 0.0004566392 | 2.097969 | 14.46492
59.62793 | -26.397718 | 0.69305366 | -0.010203484 | 0.0004572948 | 2.100664 | 14.4835
59.677734 | -26.417307 | 0.69299388 | -0.010202018 | 0.0004570505 | 2.102222 | 14.49424
59.727539 | -26.42181 | 0.6929788 | -0.010206213 | 0.0004577497 | 2.102581 | 14.49671
59.777344 | -26.452131 | 0.69300419 | -0.010208859 | 0.0004581907 | 2.104994 | 14.51335
59.827148 | -26.482824 | 0.69297338 | -0.010211131 | 0.0004585693 | 2.107436 | 14.53019
59.876953 | -26.502182 | 0.69289285 | -0.010212913 | 0.0004588663 | 2.108977 | 14.54081
59.926758 | -26.525484 | 0.69292104 | -0.01021516 | 0.0004592408 | 2.110831 | 14.5536
59.976563 | -26.544085 | 0.69298923 | -0.010216424 | 0.0004594515 | 2.112311 | 14.5638
60.026367 | -26.570784 | 0.69285297 | -0.010221694 | 0.0004603298 | 2.114436 | 14.57845
60.076172 | -26.611057 | 0.6927886 | -0.010221181 | 0.0004602443 | 2.117641 | 14.60055
60.125977 | -26.61857 | 0.6928547 | -0.010227451 | 0.0004612893 | 2.118238 | 14.60467
60.175781 | -26.656055 | 0.69284648 | -0.010228107 | 0.0004613987 | 2.121221 | 14.62524
60.225586 | -26.658026 | 0.69282842 | -0.010229227 | 0.0004615853 | 2.121378 | 14.62632
60.275391 | -26.678202 | 0.69278723 | -0.010232565 | 0.0004621417 | 2.122984 | 14.63739
60.325195 | -26.712521 | 0.69273669 | -0.010235437 | 0.0004626203 | 2.125715 | 14.65622
60.375 | -26.715654 | 0.69277877 | -0.010234907 | 0.000462532 | 2.125964 | 14.65794
60.424805 | -26.747427 | 0.69268602 | -0.010237423 | 0.0004629513 | 2.128493 | 14.67537
60.474609 | -26.757231 | 0.69272023 | -0.010239432 | 0.0004632862 | 2.129273 | 14.68075
60.524414 | -26.777983 | 0.69268256 | -0.010241309 | 0.000463599 | 2.130924 | 14.69213
60.574219 | -26.808622 | 0.69268167 | -0.010245541 | 0.0004643043 | 2.133362 | 14.70894
60.624023 | -26.842628 | 0.69262224 | -0.010251281 | 0.000465261 | 2.136068 | 14.7276
60.673828 | -26.863268 | 0.69262224 | -0.010252705 | 0.0004654983 | 2.137711 | 14.73893
60.723633 | -26.874308 | 0.69261801 | -0.010252461 | 0.0004654577 | 2.138589 | 14.74498
60.773438 | -26.912737 | 0.6925869 | -0.010257652 | 0.0004663228 | 2.141648 | 14.76607
60.823242 | -26.908007 | 0.69257194 | -0.010259101 | 0.0004665643 | 2.141271 | 14.76347
60.873047 | -26.925264 | 0.69253391 | -0.010259351 | 0.000466606 | 2.142644 | 14.77294
60.922852 | -26.960733 | 0.69253904 | -0.010262397 | 0.0004671137 | 2.145467 | 14.7924
60.972656 | -26.990341 | 0.6924929 | -0.010266546 | 0.0004678052 | 2.147823 | 14.80865
61.022461 | -27.013809 | 0.69251382 | -0.010266676 | 0.0004678268 | 2.149691 | 14.82152
61.072266 | -27.01783 | 0.69248903 | -0.010269008 | 0.0004682155 | 2.150011 | 14.82373
61.12207 | -27.049841 | 0.69246316 | -0.010271171 | 0.000468576 | 2.152558 | 14.84129
61.171875 | -27.073408 | 0.69242728 | -0.010277828 | 0.0004696855 | 2.154433 | 14.85422
61.22168 | -27.104437 | 0.69235629 | -0.010279974 | 0.0004700432 | 2.156903 | 14.87125
61.271484 | -27.125223 | 0.69236571 | -0.010279837 | 0.0004700203 | 2.158557 | 14.88265
61.321289 | -27.136524 | 0.69233525 | -0.010280975 | 0.00047021 | 2.159456 | 14.88885
61.371094 | -27.155336 | 0.69235921 | -0.010285769 | 0.000471009 | 2.160953 | 14.89917
61.420898 | -27.186197 | 0.69238091 | -0.010288319 | 0.000471434 | 2.163409 | 14.91611
61.470703 | -27.202616 | 0.69226259 | -0.010291288 | 0.0004719288 | 2.164715 | 14.92511
61.520508 | -27.222256 | 0.69232684 | -0.010290345 | 0.0004717717 | 2.166278 | 14.93589
61.570313 | -27.256372 | 0.69224232 | -0.01029515 | 0.0004725725 | 2.168993 | 14.95461
61.620117 | -27.267683 | 0.69228524 | -0.01029562 | 0.0004726508 | 2.169893 | 14.96081
61.669922 | -27.277872 | 0.69225341 | -0.010298243 | 0.000473088 | 2.170704 | 14.96641
61.719727 | -27.30859 | 0.69218487 | -0.010300097 | 0.000473397 | 2.173149 | 14.98326
61.769531 | -27.356878 | 0.69221228 | -0.010304836 | 0.0004741868 | 2.176991 | 15.00975
61.819336 | -27.347933 | 0.69220132 | -0.010305937 | 0.0004743703 | 2.176279 | 15.00485
61.869141 | -27.377787 | 0.6921795 | -0.010309496 | 0.0004749635 | 2.178655 | 15.02122
61.918945 | -27.411945 | 0.69213152 | -0.010312537 | 0.0004754703 | 2.181373 | 15.03997
61.96875 | -27.436966 | 0.69216585 | -0.010312596 | 0.0004754802 | 2.183364 | 15.05369
62.018555 | -27.455877 | 0.69210637 | -0.010318133 | 0.000476403 | 2.184869 | 15.06407
62.068359 | -27.473557 | 0.69202256 | -0.010317543 | 0.0004763047 | 2.186276 | 15.07377
62.118164 | -27.506701 | 0.69206756 | -0.010320803 | 0.000476848 | 2.188914 | 15.09196
62.167969 | -27.520056 | 0.69204223 | -0.010321447 | 0.0004769553 | 2.189976 | 15.09928
62.217773 | -27.536537 | 0.69195062 | -0.010326526 | 0.0004778018 | 2.191288 | 15.10833
62.267578 | -27.560549 | 0.69196576 | -0.010328522 | 0.0004781345 | 2.193199 | 15.1215
62.317383 | -27.594454 | 0.69201767 | -0.010334029 | 0.0004790523 | 2.195897 | 15.1401
62.367188 | -27.611748 | 0.6919629 | -0.010336593 | 0.0004794797 | 2.197273 | 15.14959
62.416992 | -27.622461 | 0.69190979 | -0.010338208 | 0.0004797488 | 2.198126 | 15.15547
62.466797 | -27.654196 | 0.69189906 | -0.010338476 | 0.0004797935 | 2.200651 | 15.17288
62.516602 | -27.680286 | 0.69188893 | -0.010342464 | 0.0004804582 | 2.202727 | 15.1872
62.566406 | -27.687876 | 0.69188696 | -0.010344812 | 0.0004808495 | 2.203331 | 15.19136
62.616211 | -27.718225 | 0.69185942 | -0.010346648 | 0.0004811555 | 2.205746 | 15.20801
62.666016 | -27.743912 | 0.69181651 | -0.010349217 | 0.0004815837 | 2.20779 | 15.2221
62.71582 | -27.745207 | 0.69181865 | -0.010347178 | 0.0004812438 | 2.207893 | 15.22282
62.765625 | -27.766855 | 0.69183332 | -0.010351578 | 0.0004819772 | 2.209616 | 15.23469
62.81543 | -27.802328 | 0.69179702 | -0.010353342 | 0.0004822712 | 2.212439 | 15.25416
62.865234 | -27.819702 | 0.69175017 | -0.010358765 | 0.000483175 | 2.213822 | 15.26369
62.915039 | -27.849157 | 0.69174081 | -0.010359707 | 0.000483332 | 2.216165 | 15.27985
62.964844 | -27.881071 | 0.69176435 | -0.010363158 | 0.0004839072 | 2.218705 | 15.29736
63.014648 | -27.893278 | 0.69166183 | -0.010364518 | 0.0004841338 | 2.219677 | 15.30406
63.064453 | -27.898857 | 0.69168818 | -0.010363868 | 0.0004840255 | 2.22012 | 15.30712
63.114258 | -27.92621 | 0.69158429 | -0.010366485 | 0.0004844617 | 2.222297 | 15.32213
63.164063 | -27.939013 | 0.6916697 | -0.010371521 | 0.000485301 | 2.223316 | 15.32915
63.213867 | -27.967497 | 0.69161594 | -0.010372707 | 0.0004854987 | 2.225583 | 15.34478
63.263672 | -28.003693 | 0.6917147 | -0.010374418 | 0.0004857838 | 2.228463 | 15.36464
63.313477 | -28.019035 | 0.6915592 | -0.010377357 | 0.0004862737 | 2.229684 | 15.37306
63.363281 | -28.033365 | 0.69164252 | -0.010379007 | 0.0004865487 | 2.230824 | 15.38092
63.413086 | -28.056704 | 0.69159245 | -0.010382566 | 0.0004871418 | 2.232682 | 15.39372
63.462891 | -28.08028 | 0.69153041 | -0.010383501 | 0.0004872977 | 2.234558 | 15.40666
63.512695 | -28.090479 | 0.69150674 | -0.010383454 | 0.0004872898 | 2.235369 | 15.41225
63.5625 | -28.114056 | 0.69145834 | -0.010385891 | 0.000487696 | 2.237245 | 15.42519
63.612305 | -28.147165 | 0.69154501 | -0.010391638 | 0.0004886538 | 2.23988 | 15.44336
63.662109 | -28.172112 | 0.6914385 | -0.010394373 | 0.0004891097 | 2.241865 | 15.45704
63.711914 | -28.181465 | 0.69147658 | -0.010394361 | 0.0004891077 | 2.24261 | 15.46217
63.761719 | -28.221081 | 0.69139248 | -0.010399614 | 0.0004899832 | 2.245762 | 15.48391
63.811523 | -28.237183 | 0.69133931 | -0.01040177 | 0.0004903425 | 2.247044 | 15.49275
63.861328 | -28.264341 | 0.69135469 | -0.01040515 | 0.0004909058 | 2.249205 | 15.50765
63.911133 | -28.287773 | 0.69133723 | -0.010408291 | 0.0004914293 | 2.251069 | 15.5205
63.960938 | -28.299397 | 0.69135666 | -0.010407445 | 0.0004912883 | 2.251994 | 15.52688
64.010742 | -28.306509 | 0.69134718 | -0.010407522 | 0.0004913012 | 2.25256 | 15.53078
64.060547 | -28.352226 | 0.69135028 | -0.010410901 | 0.0004918643 | 2.256198 | 15.55587
64.110352 | -28.369797 | 0.69125694 | -0.010415622 | 0.0004926512 | 2.257597 | 15.56551
64.160156 | -28.400457 | 0.6912089 | -0.010417864 | 0.0004930248 | 2.260037 | 15.58233
64.209961 | -28.407734 | 0.69121063 | -0.010419181 | 0.0004932443 | 2.260616 | 15.58632
64.259766 | -28.432671 | 0.69121677 | -0.010420719 | 0.0004935007 | 2.2626 | 15.6
64.30957 | -28.452272 | 0.69118786 | -0.010426328 | 0.0004944355 | 2.26416 | 15.61076
64.359375 | -28.478041 | 0.69119459 | -0.010426703 | 0.000494498 | 2.26621 | 15.6249
64.40918 | -28.497988 | 0.69114995 | -0.010430351 | 0.000495106 | 2.267798 | 15.63584
64.458984 | -28.500719 | 0.69119763 | -0.010432013 | 0.000495383 | 2.268015 | 15.63734
64.508789 | -28.534988 | 0.69113088 | -0.010436687 | 0.000496162 | 2.270742 | 15.65614
64.558594 | -28.559855 | 0.69109577 | -0.010438529 | 0.000496469 | 2.272721 | 15.66978
64.608398 | -28.586233 | 0.69112599 | -0.010441985 | 0.000497045 | 2.27482 | 15.68426
64.658203 | -28.596045 | 0.69106907 | -0.0104395 | 0.0004966308 | 2.275601 | 15.68964
64.708008 | -28.61619 | 0.69107324 | -0.010443792 | 0.0004973462 | 2.277204 | 15.70069
64.757813 | -28.646996 | 0.69102961 | -0.010446206 | 0.0004977485 | 2.279656 | 15.7176
64.807617 | -28.660604 | 0.69101906 | -0.010449573 | 0.0004983097 | 2.280738 | 15.72506
64.857422 | -28.695431 | 0.69102311 | -0.010453066 | 0.0004988918 | 2.28351 | 15.74417
64.907227 | -28.715286 | 0.69099647 | -0.010453572 | 0.0004989762 | 2.28509 | 15.75506
64.957031 | -28.737911 | 0.69094145 | -0.010454193 | 0.0004990797 | 2.28689 | 15.76748
65.006836 | -28.772404 | 0.69089049 | -0.010456714 | 0.0004994998 | 2.289635 | 15.7864
65.056641 | -28.774057 | 0.6909169 | -0.0104588 | 0.0004998475 | 2.289767 | 15.78731
65.106445 | -28.807142 | 0.69092655 | -0.01046203 | 0.0005003858 | 2.2924 | 15.80546
65.15625 | -28.81443 | 0.69086027 | -0.010464583 | 0.0005008113 | 2.292979 | 15.80946
65.206055 | -28.83695 | 0.69084376 | -0.010467634 | 0.0005013198 | 2.294772 | 15.82182
65.255859 | -28.869123 | 0.69083279 | -0.010472676 | 0.0005021602 | 2.297332 | 15.83947
65.305664 | -28.875448 | 0.6908226 | -0.010472563 | 0.0005021413 | 2.297835 | 15.84294
65.355469 | -28.893705 | 0.69086653 | -0.010474333 | 0.0005024363 | 2.299288 | 15.85296
65.405273 | -28.92157 | 0.69079334 | -0.010478261 | 0.000503091 | 2.301505 | 15.86824
65.455078 | -28.957232 | 0.69079489 | -0.01047971 | 0.0005033325 | 2.304343 | 15.88781
65.504883 | -28.975103 | 0.69070578 | -0.01048247 | 0.0005037925 | 2.305765 | 15.89762
65.554688 | -28.991102 | 0.69067347 | -0.010485092 | 0.0005042295 | 2.307039 | 15.90639
65.604492 | -29.020771 | 0.69075263 | -0.010487148 | 0.0005045722 | 2.3094 | 15.92267
65.654297 | -29.05127 | 0.6906873 | -0.010490236 | 0.0005050868 | 2.311827 | 15.93941
65.704102 | -29.071203 | 0.69062918 | -0.010493669 | 0.000505659 | 2.313413 | 15.95034
65.753906 | -29.099012 | 0.69061029 | -0.010498116 | 0.0005064002 | 2.315626 | 15.9656
65.803711 | -29.095665 | 0.69067526 | -0.010498371 | 0.0005064427 | 2.315359 | 15.96376
65.853516 | -29.114765 | 0.69062078 | -0.010497704 | 0.0005063315 | 2.316879 | 15.97424
65.90332 | -29.151674 | 0.69057775 | -0.010501077 | 0.0005068937 | 2.319817 | 15.99449
65.953125 | -29.163935 | 0.69059044 | -0.010505143 | 0.0005075713 | 2.320792 | 16.00122
66.00293 | -29.190561 | 0.6905995 | -0.010505268 | 0.0005075922 | 2.322911 | 16.01583
66.052734 | -29.211596 | 0.69055319 | -0.010507122 | 0.0005079012 | 2.324585 | 16.02737
66.102539 | -29.241323 | 0.69046456 | -0.010510739 | 0.000508504 | 2.326951 | 16.04368
66.152344 | -29.271749 | 0.690539 | -0.010510174 | 0.0005084098 | 2.329372 | 16.06037
66.202148 | -29.300508 | 0.69046736 | -0.01051543 | 0.0005092858 | 2.33166 | 16.07615
66.251953 | -29.314367 | 0.69049311 | -0.010520604 | 0.0005101482 | 2.332763 | 16.08376
66.301758 | -29.329073 | 0.69043612 | -0.010523548 | 0.0005106388 | 2.333933 | 16.09183
66.351563 | -29.346041 | 0.69042438 | -0.010525217 | 0.000510917 | 2.335284 | 16.10114
66.401367 | -29.365343 | 0.69040394 | -0.010526779 | 0.0005111773 | 2.33682 | 16.11173
66.451172 | -29.396362 | 0.69043541 | -0.010528412 | 0.0005114495 | 2.339288 | 16.12875
66.500977 | -29.415354 | 0.69035876 | -0.010532363 | 0.000512108 | 2.340799 | 16.13917
66.550781 | -29.421959 | 0.69036978 | -0.010531345 | 0.0005119383 | 2.341325 | 16.14279
66.600586 | -29.436888 | 0.69033325 | -0.010536787 | 0.0005128453 | 2.342513 | 16.15098
66.650391 | -29.480936 | 0.69034481 | -0.010537997 | 0.000513047 | 2.346018 | 16.17515
66.700195 | -29.503443 | 0.6902619 | -0.010540399 | 0.0005134473 | 2.347809 | 16.1875
66.75 | -29.532526 | 0.69031626 | -0.010542288 | 0.0005137622 | 2.350124 | 16.20345
66.799805 | -29.566862 | 0.69026256 | -0.010546568 | 0.0005144755 | 2.352856 | 16.22229
66.849609 | -29.583508 | 0.69024032 | -0.010549399 | 0.0005149473 | 2.354181 | 16.23143
66.899414 | -29.595932 | 0.69022679 | -0.010551193 | 0.0005152463 | 2.355169 | 16.23824
66.949219 | -29.60911 | 0.69019598 | -0.010552534 | 0.0005154698 | 2.356218 | 16.24547
66.999023 | -29.631144 | 0.69017619 | -0.010555277 | 0.000515927 | 2.357972 | 16.25756
67.048828 | -29.670809 | 0.69016337 | -0.010559133 | 0.0005165697 | 2.361128 | 16.27933
67.098633 | -29.679844 | 0.69020319 | -0.010558941 | 0.0005165377 | 2.361847 | 16.28428
67.148438 | -29.700607 | 0.69010246 | -0.010561993 | 0.0005170463 | 2.363499 | 16.29567
67.198242 | -29.726761 | 0.69009584 | -0.010564085 | 0.000517395 | 2.36558 | 16.31002
67.248047 | -29.736755 | 0.69011509 | -0.010565587 | 0.0005176453 | 2.366376 | 16.31551
67.297852 | -29.771902 | 0.69006771 | -0.01056886 | 0.0005181908 | 2.369173 | 16.33479
67.347656 | -29.802219 | 0.69003278 | -0.010571756 | 0.0005186735 | 2.371585 | 16.35143
67.397461 | -29.806725 | 0.69005507 | -0.010572305 | 0.000518765 | 2.371944 | 16.3539
67.447266 | -29.853931 | 0.69000334 | -0.010578814 | 0.0005198498 | 2.3757 | 16.3798
67.49707 | -29.881468 | 0.68994904 | -0.010580149 | 0.0005200723 | 2.377892 | 16.39491
67.546875 | -29.874729 | 0.68998897 | -0.010579731 | 0.0005200027 | 2.377355 | 16.39121
67.59668 | -29.909805 | 0.68991506 | -0.010585716 | 0.0005210002 | 2.380147 | 16.41045
67.646484 | -29.920061 | 0.68994868 | -0.010584537 | 0.0005208037 | 2.380963 | 16.41608
67.696289 | -29.949274 | 0.68995208 | -0.010587981 | 0.0005213777 | 2.383287 | 16.43211
67.746094 | -29.972988 | 0.68990529 | -0.010587927 | 0.0005213687 | 2.385175 | 16.44512
67.795898 | -29.999926 | 0.6899091 | -0.010593257 | 0.000522257 | 2.387318 | 16.4599
67.845703 | -30.037079 | 0.68985397 | -0.01059502 | 0.0005225508 | 2.390275 | 16.48028
67.895508 | -30.025026 | 0.68992013 | -0.010599187 | 0.0005232453 | 2.389316 | 16.47367
67.945313 | -30.056917 | 0.68983948 | -0.010598561 | 0.000523141 | 2.391853 | 16.49117
67.995117 | -30.063833 | 0.68989259 | -0.010603353 | 0.0005239397 | 2.392404 | 16.49496
68.044922 | -30.100174 | 0.68973762 | -0.010603837 | 0.0005240203 | 2.395296 | 16.5149
68.094727 | -30.124655 | 0.68978155 | -0.01060507 | 0.0005242258 | 2.397244 | 16.52833
68.144531 | -30.142414 | 0.68977612 | -0.010608962 | 0.0005248745 | 2.398657 | 16.53808
68.194336 | -30.157055 | 0.6896944 | -0.010609915 | 0.0005250333 | 2.399822 | 16.54611
68.244141 | -30.178669 | 0.68975562 | -0.010615382 | 0.0005259445 | 2.401542 | 16.55797
68.293945 | -30.208332 | 0.68968248 | -0.010615518 | 0.0005259672 | 2.403903 | 16.57424
68.34375 | -30.231829 | 0.68970513 | -0.010619244 | 0.0005265882 | 2.405773 | 16.58714
68.393555 | -30.255838 | 0.68963677 | -0.010619774 | 0.0005266765 | 2.407683 | 16.60031
68.443359 | -30.274597 | 0.68963593 | -0.0106231 | 0.0005272308 | 2.409176 | 16.6106
68.493164 | -30.298401 | 0.68957293 | -0.010625515 | 0.0005276333 | 2.41107 | 16.62366
68.542969 | -30.326429 | 0.68964821 | -0.010629037 | 0.0005282203 | 2.413301 | 16.63904
68.592773 | -30.336426 | 0.68955618 | -0.010630187 | 0.000528412 | 2.414096 | 16.64453
68.642578 | -30.359955 | 0.68955976 | -0.010634634 | 0.0005291532 | 2.415968 | 16.65744
68.692383 | -30.371611 | 0.68958449 | -0.010634127 | 0.0005290687 | 2.416896 | 16.66383
68.742188 | -30.399561 | 0.68946344 | -0.010636833 | 0.0005295197 | 2.41912 | 16.67917
68.791992 | -30.430429 | 0.68957555 | -0.01064162 | 0.0005303175 | 2.421577 | 16.6961
68.841797 | -30.423254 | 0.68952328 | -0.01063936 | 0.0005299408 | 2.421006 | 16.69217
68.891602 | -30.462404 | 0.68944788 | -0.010647526 | 0.0005313018 | 2.424121 | 16.71365
68.941406 | -30.496683 | 0.68946922 | -0.010646626 | 0.0005311518 | 2.426849 | 16.73245
68.991211 | -30.513189 | 0.68941933 | -0.010652337 | 0.0005321037 | 2.428162 | 16.74151
69.041016 | -30.537497 | 0.68936574 | -0.010655197 | 0.0005325803 | 2.430097 | 16.75485
69.09082 | -30.548859 | 0.6893667 | -0.010654786 | 0.0005325118 | 2.431001 | 16.76108
69.140625 | -30.564814 | 0.68935055 | -0.010657671 | 0.0005329927 | 2.432271 | 16.76983
69.19043 | -30.60778 | 0.68935156 | -0.010658642 | 0.0005331545 | 2.43569 | 16.79341
69.240234 | -30.634686 | 0.68929154 | -0.010661384 | 0.0005336115 | 2.437831 | 16.80817
69.290039 | -30.646221 | 0.68932974 | -0.010667101 | 0.0005345643 | 2.438749 | 16.8145
69.339844 | -30.674833 | 0.68926299 | -0.010671535 | 0.0005353033 | 2.441026 | 16.8302
69.389648 | -30.677364 | 0.68924433 | -0.010669246 | 0.0005349218 | 2.441227 | 16.83159
69.439453 | -30.714487 | 0.6892069 | -0.010672518 | 0.0005354672 | 2.444181 | 16.85195
69.489258 | -30.747395 | 0.6892184 | -0.010675326 | 0.0005359352 | 2.4468 | 16.87001
69.539063 | -30.76774 | 0.68920428 | -0.010677489 | 0.0005362957 | 2.448419 | 16.88117
69.588867 | -30.748001 | 0.68926561 | -0.010678389 | 0.0005364457 | 2.446848 | 16.87034
69.638672 | -30.798986 | 0.6892392 | -0.010680142 | 0.0005367378 | 2.450905 | 16.89832
69.688477 | -30.821907 | 0.68914121 | -0.010683862 | 0.0005373578 | 2.452729 | 16.91089
69.738281 | -30.844933 | 0.68916035 | -0.010687217 | 0.000537917 | 2.454562 | 16.92353
69.788086 | -30.8657 | 0.68908137 | -0.010690459 | 0.0005384573 | 2.456214 | 16.93492
69.837891 | -30.868786 | 0.68909466 | -0.010692528 | 0.0005388022 | 2.45646 | 16.93661
69.887695 | -30.895206 | 0.6891315 | -0.010693691 | 0.000538996 | 2.458562 | 16.95111
69.9375 | -30.930059 | 0.6890679 | -0.010698583 | 0.0005398113 | 2.461336 | 16.97023
69.987305 | -30.968052 | 0.68901765 | -0.010699222 | 0.0005399178 | 2.464359 | 16.99108
70.037109 | -30.981867 | 0.68899238 | -0.010702088 | 0.0005403955 | 2.465459 | 16.99866
70.086914 | -30.999865 | 0.68893868 | -0.010704366 | 0.0005407752 | 2.466891 | 17.00853
70.136719 | -31.020746 | 0.68906254 | -0.010704919 | 0.0005408673 | 2.468553 | 17.01999
70.186523 | -31.016523 | 0.6889655 | -0.01070626 | 0.0005410908 | 2.468216 | 17.01767
70.236328 | -31.046318 | 0.68900955 | -0.010710303 | 0.0005417647 | 2.470587 | 17.03402
70.286133 | -31.082344 | 0.68891209 | -0.010714427 | 0.000542452 | 2.473454 | 17.05378
70.335938 | -31.108761 | 0.68894821 | -0.01071671 | 0.0005428325 | 2.475557 | 17.06828
70.385742 | -31.126577 | 0.68889308 | -0.010717055 | 0.00054289 | 2.476974 | 17.07805
70.435547 | -31.158777 | 0.68886089 | -0.010718712 | 0.0005431662 | 2.479537 | 17.09572
70.485352 | -31.177181 | 0.68885368 | -0.010721484 | 0.0005436282 | 2.481001 | 17.10582
70.535156 | -31.196432 | 0.68878549 | -0.010726162 | 0.0005444078 | 2.482533 | 17.11638
70.584961 | -31.219902 | 0.68877864 | -0.010728505 | 0.0005447983 | 2.484401 | 17.12926
70.634766 | -31.218548 | 0.68881428 | -0.010727391 | 0.0005446127 | 2.484293 | 17.12851
70.68457 | -31.248827 | 0.68875706 | -0.010730769 | 0.0005451757 | 2.486703 | 17.14513
70.734375 | -31.268387 | 0.68879735 | -0.010733595 | 0.0005456467 | 2.488259 | 17.15586
70.78418 | -31.274401 | 0.68876648 | -0.010736343 | 0.0005461047 | 2.488738 | 17.15916
70.833984 | -31.317934 | 0.68866724 | -0.01073766 | 0.0005463242 | 2.492202 | 17.18304
70.883789 | -31.349707 | 0.68876994 | -0.010739484 | 0.0005466282 | 2.49473 | 17.20048
70.933594 | -31.369585 | 0.68872195 | -0.010743454 | 0.0005472898 | 2.496312 | 17.21138
70.983398 | -31.394283 | 0.68864948 | -0.010747137 | 0.0005479037 | 2.498278 | 17.22493
71.033203 | -31.40633 | 0.68872768 | -0.010748132 | 0.0005480695 | 2.499236 | 17.23154
71.083008 | -31.438305 | 0.688609 | -0.01075078 | 0.0005485108 | 2.501781 | 17.24909
71.132813 | -31.448856 | 0.68860233 | -0.01075168 | 0.0005486608 | 2.50262 | 17.25488
71.182617 | -31.48107 | 0.68866938 | -0.010755161 | 0.000549241 | 2.505184 | 17.27255
71.232422 | -31.5215 | 0.68857086 | -0.010760918 | 0.0005502005 | 2.508401 | 17.29473
71.282227 | -31.533537 | 0.68862104 | -0.010760292 | 0.0005500962 | 2.509359 | 17.30134
71.332031 | -31.561964 | 0.68857425 | -0.01076248 | 0.0005504608 | 2.511621 | 17.31694
71.381836 | -31.572285 | 0.68852115 | -0.010768333 | 0.0005514363 | 2.512443 | 17.3226
71.431641 | -31.600023 | 0.68856782 | -0.010769787 | 0.0005516787 | 2.51465 | 17.33782
71.481445 | -31.604317 | 0.68846995 | -0.010769311 | 0.0005515993 | 2.514992 | 17.34017
71.53125 | -31.618389 | 0.68846762 | -0.010772929 | 0.0005522023 | 2.516111 | 17.34789
71.581055 | -31.659107 | 0.68843412 | -0.010775157 | 0.0005525737 | 2.519352 | 17.37023
71.630859 | -31.680769 | 0.68845659 | -0.010777727 | 0.000553002 | 2.521075 | 17.38212
71.680664 | -31.6992 | 0.68839735 | -0.010779455 | 0.00055329 | 2.522542 | 17.39223
71.730469 | -31.727262 | 0.68837625 | -0.010781852 | 0.0005536895 | 2.524775 | 17.40763
71.780273 | -31.725555 | 0.68837774 | -0.010782877 | 0.0005538603 | 2.524639 | 17.40669
71.830078 | -31.768745 | 0.68830943 | -0.01078808 | 0.0005547275 | 2.528076 | 17.43039
71.879883 | -31.785749 | 0.68831223 | -0.010788658 | 0.0005548238 | 2.52943 | 17.43972
71.929688 | -31.815298 | 0.68831998 | -0.010790166 | 0.0005550752 | 2.531781 | 17.45593
71.979492 | -31.83116 | 0.6883148 | -0.010793319 | 0.0005556007 | 2.533043 | 17.46463
72.029297 | -31.840073 | 0.68823957 | -0.010795971 | 0.0005560427 | 2.533753 | 17.46952
72.079102 | -31.887232 | 0.68830055 | -0.010796394 | 0.0005561132 | 2.537505 | 17.4954
72.128906 | -31.900034 | 0.68828589 | -0.010800001 | 0.0005567143 | 2.538524 | 17.50242
72.178711 | -31.908192 | 0.68817204 | -0.010802975 | 0.00055721 | 2.539173 | 17.5069
72.228516 | -31.928667 | 0.68822563 | -0.010806998 | 0.0005578805 | 2.540803 | 17.51813
72.27832 | -31.951599 | 0.68819779 | -0.010809728 | 0.0005583355 | 2.542627 | 17.53071
72.328125 | -31.986492 | 0.68819135 | -0.010810778 | 0.0005585105 | 2.545404 | 17.54986
72.37793 | -32.015873 | 0.68817908 | -0.010812315 | 0.0005587667 | 2.547742 | 17.56598
72.427734 | -32.017979 | 0.68817198 | -0.010815058 | 0.0005592238 | 2.54791 | 17.56713
72.477539 | -32.04282 | 0.68815184 | -0.010816362 | 0.0005594412 | 2.549887 | 17.58076
72.527344 | -32.077991 | 0.6881609 | -0.010821775 | 0.0005603433 | 2.552685 | 17.60006
72.577148 | -32.084618 | 0.68809694 | -0.010820875 | 0.0005601933 | 2.553213 | 17.6037
72.626953 | -32.112053 | 0.68807322 | -0.010824254 | 0.0005607565 | 2.555396 | 17.61875
72.676758 | -32.14101 | 0.68799335 | -0.010827389 | 0.000561279 | 2.5577 | 17.63464
72.726563 | -32.157757 | 0.68804926 | -0.010828128 | 0.0005614022 | 2.559033 | 17.64383
72.776367 | -32.187878 | 0.68792367 | -0.010830584 | 0.0005618115 | 2.56143 | 17.66035
72.826172 | -32.204132 | 0.68797129 | -0.010836419 | 0.000562784 | 2.562723 | 17.66927
72.875977 | -32.226795 | 0.68800259 | -0.010839185 | 0.000563245 | 2.564527 | 17.6817
72.925781 | -32.248005 | 0.6879316 | -0.010840997 | 0.000563547 | 2.566215 | 17.69334
72.975586 | -32.257008 | 0.68790591 | -0.010841765 | 0.000563675 | 2.566931 | 17.69828
73.025391 | -32.294365 | 0.6879127 | -0.010842505 | 0.0005637983 | 2.569904 | 17.71878
73.075195 | -32.305569 | 0.68791699 | -0.010847363 | 0.000564608 | 2.570795 | 17.72492
73.125 | -32.331848 | 0.68788171 | -0.01084846 | 0.0005647908 | 2.572887 | 17.73934
73.174805 | -32.355515 | 0.68784887 | -0.010851076 | 0.0005652268 | 2.57477 | 17.75233
73.224609 | -32.373962 | 0.68787026 | -0.010853067 | 0.0005655587 | 2.576238 | 17.76245
73.274414 | -32.387188 | 0.68781674 | -0.010854634 | 0.0005658198 | 2.577291 | 17.76971
73.324219 | -32.413795 | 0.68778503 | -0.010857048 | 0.0005662222 | 2.579408 | 17.7843
73.374023 | -32.436737 | 0.68786192 | -0.010861573 | 0.0005669763 | 2.581234 | 17.79689
73.423828 | -32.474899 | 0.6877743 | -0.010861614 | 0.0005669832 | 2.58427 | 17.81783
73.473633 | -32.482121 | 0.68773419 | -0.010864189 | 0.0005674123 | 2.584845 | 17.82179
73.523438 | -32.511219 | 0.68780726 | -0.010867181 | 0.000567911 | 2.587161 | 17.83776
73.573242 | -32.5355 | 0.68767786 | -0.010869553 | 0.0005683063 | 2.589093 | 17.85108
73.623047 | -32.548157 | 0.68771458 | -0.01087211 | 0.0005687325 | 2.5901 | 17.85802
73.672852 | -32.559448 | 0.68763649 | -0.010873308 | 0.0005689322 | 2.590999 | 17.86422
73.722656 | -32.597504 | 0.68765342 | -0.010876695 | 0.0005694967 | 2.594027 | 17.8851
73.772461 | -32.617565 | 0.6876176 | -0.010878608 | 0.0005698155 | 2.595623 | 17.89611
73.822266 | -32.634701 | 0.68760139 | -0.010882202 | 0.0005704145 | 2.596987 | 17.90551
73.87207 | -32.637077 | 0.68759084 | -0.010880603 | 0.000570148 | 2.597176 | 17.90681
73.921875 | -32.681705 | 0.68754488 | -0.010884377 | 0.000570777 | 2.600727 | 17.9313
73.97168 | -32.684765 | 0.68754369 | -0.010886016 | 0.0005710502 | 2.600971 | 17.93298
74.021484 | -32.710831 | 0.68754542 | -0.010892269 | 0.0005720923 | 2.603045 | 17.94728
74.071289 | -32.759441 | 0.68752712 | -0.010890671 | 0.000571826 | 2.606913 | 17.97395
74.121094 | -32.775639 | 0.68756026 | -0.010894659 | 0.0005724907 | 2.608202 | 17.98284
74.170898 | -32.790154 | 0.68749303 | -0.010898837 | 0.000573187 | 2.609358 | 17.9908
74.220703 | -32.809959 | 0.68745065 | -0.010900691 | 0.000573496 | 2.610934 | 18.00167
74.270508 | -32.833664 | 0.68747425 | -0.010904244 | 0.0005740882 | 2.61282 | 18.01467
74.320313 | -32.851891 | 0.68745506 | -0.010905537 | 0.0005743037 | 2.61427 | 18.02467
74.370117 | -32.874863 | 0.68733251 | -0.0109067 | 0.0005744975 | 2.616098 | 18.03728
74.419922 | -32.898209 | 0.68744433 | -0.010906127 | 0.000574402 | 2.617956 | 18.05009
74.469727 | -32.923969 | 0.68736744 | -0.010913566 | 0.0005756418 | 2.620006 | 18.06422
74.519531 | -32.93969 | 0.68738377 | -0.010914209 | 0.000575749 | 2.621257 | 18.07284
74.569336 | -32.96608 | 0.68736559 | -0.010916093 | 0.000576063 | 2.623357 | 18.08732
74.619141 | -33.003242 | 0.6873095 | -0.0109202 | 0.0005767475 | 2.626315 | 18.10771
74.668945 | -33.014496 | 0.68728054 | -0.010922375 | 0.00057711 | 2.62721 | 18.11389
74.71875 | -33.037415 | 0.68731225 | -0.010922601 | 0.0005771477 | 2.629034 | 18.12646
74.768555 | -33.059078 | 0.68718618 | -0.010927436 | 0.0005779535 | 2.630758 | 18.13835
74.818359 | -33.087318 | 0.68722123 | -0.010928842 | 0.0005781878 | 2.633005 | 18.15384
74.868164 | -33.099613 | 0.68725842 | -0.010932692 | 0.0005788295 | 2.633984 | 18.16059
74.917969 | -33.130608 | 0.68716925 | -0.010934112 | 0.0005790662 | 2.63645 | 18.17759
74.967773 | -33.143414 | 0.68720174 | -0.010936107 | 0.0005793987 | 2.637469 | 18.18462
75.017578 | -33.166943 | 0.68721789 | -0.010938749 | 0.000579839 | 2.639341 | 18.19753
75.067383 | -33.173141 | 0.68716949 | -0.010943856 | 0.0005806902 | 2.639835 | 18.20093
75.117188 | -33.207787 | 0.68709457 | -0.010946283 | 0.0005810947 | 2.642592 | 18.21994
75.166992 | -33.231384 | 0.68708557 | -0.010949472 | 0.0005816262 | 2.64447 | 18.23289
75.216797 | -33.263615 | 0.68704319 | -0.010947641 | 0.000581321 | 2.647034 | 18.25057
75.266602 | -33.280315 | 0.68706548 | -0.010952285 | 0.000582095 | 2.648363 | 18.25973
75.316406 | -33.310452 | 0.6870653 | -0.010952935 | 0.0005822033 | 2.650762 | 18.27627
75.366211 | -33.335552 | 0.68709868 | -0.010954235 | 0.00058242 | 2.652759 | 18.29004
75.416016 | -33.346409 | 0.68702036 | -0.010956832 | 0.0005828528 | 2.653623 | 18.296
75.46582 | -33.380882 | 0.68693835 | -0.010963097 | 0.000583897 | 2.656366 | 18.31491
75.515625 | -33.38829 | 0.68700975 | -0.010964039 | 0.000584054 | 2.656956 | 18.31898
75.56543 | -33.419144 | 0.68693238 | -0.010966691 | 0.000584496 | 2.659411 | 18.3359
75.615234 | -33.419922 | 0.68694204 | -0.010965851 | 0.000584356 | 2.659473 | 18.33633
75.665039 | -33.462982 | 0.68688691 | -0.010969064 | 0.0005848915 | 2.662899 | 18.35996
75.714844 | -33.454121 | 0.68687218 | -0.010971675 | 0.0005853267 | 2.662194 | 18.35509
75.764648 | -33.478134 | 0.68692458 | -0.010973134 | 0.0005855698 | 2.664105 | 18.36827
75.814453 | -33.511402 | 0.68689322 | -0.010976764 | 0.0005861748 | 2.666753 | 18.38652
75.864258 | -33.537231 | 0.68683362 | -0.010978768 | 0.0005865088 | 2.668808 | 18.40069
75.914063 | -33.567883 | 0.68689126 | -0.010983095 | 0.00058723 | 2.671247 | 18.41751
75.963867 | -33.587238 | 0.68681723 | -0.010985914 | 0.0005876998 | 2.672787 | 18.42813
76.013672 | -33.608433 | 0.68681085 | -0.010988703 | 0.0005881647 | 2.674474 | 18.43976
76.063477 | -33.629642 | 0.68679541 | -0.01098645 | 0.0005877892 | 2.676162 | 18.4514
76.113281 | -33.663601 | 0.68678278 | -0.010991791 | 0.0005886793 | 2.678864 | 18.47003
76.163086 | -33.678902 | 0.68676347 | -0.010994556 | 0.0005891402 | 2.680082 | 18.47842
76.212891 | -33.709423 | 0.68672967 | -0.010997918 | 0.0005897005 | 2.682511 | 18.49517
76.262695 | -33.725277 | 0.68663549 | -0.010998592 | 0.0005898128 | 2.683772 | 18.50387
76.3125 | -33.732296 | 0.68672872 | -0.011001214 | 0.0005902498 | 2.684331 | 18.50772
76.362305 | -33.757561 | 0.68663692 | -0.01100326 | 0.0005905908 | 2.686341 | 18.52158
76.412109 | -33.78091 | 0.68666691 | -0.011005631 | 0.000590986 | 2.688199 | 18.53439
76.461914 | -33.802917 | 0.68661106 | -0.011009498 | 0.0005916305 | 2.689951 | 18.54647
76.511719 | -33.845161 | 0.68660766 | -0.011011991 | 0.000592046 | 2.693312 | 18.56964
76.561523 | -33.851398 | 0.68662274 | -0.011015114 | 0.0005925665 | 2.693809 | 18.57307
76.611328 | -33.865791 | 0.68661451 | -0.011016335 | 0.00059277 | 2.694954 | 18.58096
76.661133 | -33.884552 | 0.68664241 | -0.01101807 | 0.0005930592 | 2.696447 | 18.59126
76.710938 | -33.900841 | 0.68654007 | -0.011018416 | 0.0005931168 | 2.697743 | 18.60019
76.760742 | -33.911175 | 0.68659049 | -0.011020371 | 0.0005934427 | 2.698566 | 18.60586
76.810547 | -33.960258 | 0.6864621 | -0.011025145 | 0.0005942383 | 2.702471 | 18.63279
76.860352 | -33.966496 | 0.68642926 | -0.011028102 | 0.0005947312 | 2.702968 | 18.63622
76.910156 | -33.999165 | 0.68651462 | -0.011030624 | 0.0005951515 | 2.705568 | 18.65414
76.959961 | -34.023121 | 0.68632269 | -0.011033502 | 0.0005956312 | 2.707474 | 18.66729
77.009766 | -34.034203 | 0.68642128 | -0.011035874 | 0.0005960265 | 2.708356 | 18.67337
77.05957 | -34.066532 | 0.68638492 | -0.011035297 | 0.0005959303 | 2.710928 | 18.6911
77.109375 | -34.085003 | 0.68637365 | -0.011039307 | 0.0005965987 | 2.712398 | 18.70124
77.15918 | -34.111767 | 0.68635827 | -0.011044135 | 0.0005974033 | 2.714528 | 18.71592
77.208984 | -34.122173 | 0.68646348 | -0.011041834 | 0.0005970198 | 2.715356 | 18.72163
77.258789 | -34.157497 | 0.68634593 | -0.011046227 | 0.000597752 | 2.718167 | 18.74101
77.308594 | -34.166588 | 0.68634123 | -0.011049279 | 0.0005982607 | 2.718891 | 18.746
77.358398 | -34.179485 | 0.68631375 | -0.011050317 | 0.0005984337 | 2.719917 | 18.75308
77.408203 | -34.20932 | 0.68623418 | -0.011052951 | 0.0005988727 | 2.722291 | 18.76945
77.458008 | -34.232708 | 0.6863271 | -0.01106114 | 0.0006002375 | 2.724152 | 18.78228
77.507813 | -34.267292 | 0.6862762 | -0.011063132 | 0.0006005695 | 2.726904 | 18.80125
77.557617 | -34.290169 | 0.68612099 | -0.011064335 | 0.00060077 | 2.728725 | 18.8138
77.607422 | -34.296585 | 0.68626839 | -0.011060772 | 0.0006001762 | 2.729236 | 18.81733
77.657227 | -34.325451 | 0.68619746 | -0.011067048 | 0.0006012222 | 2.731533 | 18.83316
77.707031 | -34.347931 | 0.68622452 | -0.011069992 | 0.0006017128 | 2.733322 | 18.8455
77.756836 | -34.382896 | 0.68619734 | -0.011071131 | 0.0006019027 | 2.736104 | 18.86468
77.806641 | -34.387012 | 0.68609113 | -0.011075249 | 0.000602589 | 2.736431 | 18.86694
77.856445 | -34.420532 | 0.68611985 | -0.011076656 | 0.0006028235 | 2.739099 | 18.88533
77.90625 | -34.43399 | 0.68608886 | -0.011079875 | 0.00060336 | 2.74017 | 18.89271
77.956055 | -34.447559 | 0.68608308 | -0.011080577 | 0.000603477 | 2.74125 | 18.90016
78.005859 | -34.476841 | 0.68605733 | -0.011081663 | 0.000603658 | 2.74358 | 18.91623
78.055664 | -34.497677 | 0.68603808 | -0.011085311 | 0.000604266 | 2.745238 | 18.92766
78.105469 | -34.528515 | 0.68603188 | -0.011090222 | 0.0006050845 | 2.747692 | 18.94458
78.155273 | -34.534462 | 0.68603671 | -0.011091861 | 0.0006053577 | 2.748165 | 18.94784
78.205078 | -34.576351 | 0.68598294 | -0.011095807 | 0.0006060153 | 2.751499 | 18.97082
78.254883 | -34.594063 | 0.68601066 | -0.011094091 | 0.0006057293 | 2.752908 | 18.98054
78.304688 | -34.611561 | 0.68595326 | -0.011097862 | 0.0006063578 | 2.754301 | 18.99014
78.354492 | -34.631165 | 0.68591553 | -0.011101957 | 0.0006070403 | 2.755861 | 19.0009
78.404297 | -34.638542 | 0.68594927 | -0.011103776 | 0.0006073435 | 2.756448 | 19.00494
78.454102 | -34.67326 | 0.68581748 | -0.011107859 | 0.000608024 | 2.75921 | 19.02399
78.503906 | -34.694489 | 0.68584943 | -0.011107101 | 0.0006078977 | 2.7609 | 19.03564
78.553711 | -34.721695 | 0.68579972 | -0.011111972 | 0.0006087095 | 2.763065 | 19.05057
78.603516 | -34.732105 | 0.68590337 | -0.011113193 | 0.000608913 | 2.763893 | 19.05628
78.65332 | -34.770016 | 0.68591237 | -0.011117675 | 0.00060966 | 2.76691 | 19.07708
78.703125 | -34.786255 | 0.68586314 | -0.011119929 | 0.0006100357 | 2.768202 | 19.08599
78.75293 | -34.825459 | 0.68586302 | -0.011122682 | 0.0006104945 | 2.771322 | 19.1075
78.802734 | -34.824055 | 0.68587756 | -0.011122862 | 0.0006105245 | 2.77121 | 19.10673
78.852539 | -34.846867 | 0.68571085 | -0.011126784 | 0.0006111782 | 2.773026 | 19.11925
78.902344 | -34.869484 | 0.68572503 | -0.011125955 | 0.00061104 | 2.774825 | 19.13165
78.952148 | -34.906078 | 0.68575937 | -0.011130241 | 0.0006117543 | 2.777737 | 19.15173
79.001953 | -34.9133 | 0.6856271 | -0.011130478 | 0.0006117938 | 2.778312 | 19.15569
79.051758 | -34.930534 | 0.68560916 | -0.011134377 | 0.0006124437 | 2.779684 | 19.16515
79.101563 | -34.958931 | 0.68567944 | -0.011136415 | 0.0006127833 | 2.781943 | 19.18073
79.151367 | -34.99057 | 0.68562341 | -0.011141881 | 0.0006136943 | 2.784461 | 19.19809
79.201172 | -35.021141 | 0.68556315 | -0.011143473 | 0.0006139597 | 2.786894 | 19.21486
79.250977 | -35.033848 | 0.68562073 | -0.011146829 | 0.000614519 | 2.787905 | 19.22184
79.300781 | -35.053139 | 0.68563318 | -0.011145643 | 0.0006143213 | 2.78944 | 19.23242
79.350586 | -35.081791 | 0.68558586 | -0.011152395 | 0.0006154467 | 2.79172 | 19.24814
79.400391 | -35.091789 | 0.68556523 | -0.011152807 | 0.0006155153 | 2.792516 | 19.25363
79.450195 | -35.130363 | 0.68546706 | -0.011155131 | 0.0006159027 | 2.795585 | 19.27479
79.5 | -35.139843 | 0.68553835 | -0.011156824 | 0.0006161848 | 2.79634 | 19.27999
79.549805 | -35.164379 | 0.68543315 | -0.011160389 | 0.000616779 | 2.798292 | 19.29345
79.599609 | -35.19054 | 0.6854775 | -0.011162451 | 0.0006171227 | 2.800374 | 19.30781
79.649414 | -35.203651 | 0.6854493 | -0.011164811 | 0.000617516 | 2.801418 | 19.315
79.699219 | -35.222237 | 0.68546009 | -0.011169485 | 0.000618295 | 2.802897 | 19.3252
79.749023 | -35.264359 | 0.68543667 | -0.01117185 | 0.0006186892 | 2.806249 | 19.34831
79.798828 | -35.271591 | 0.68536294 | -0.011175497 | 0.000619297 | 2.806824 | 19.35228
79.848633 | -35.283394 | 0.68535304 | -0.011174783 | 0.000619178 | 2.807763 | 19.35875
79.898438 | -35.304947 | 0.68537688 | -0.01117703 | 0.0006195525 | 2.809478 | 19.37058
79.948242 | -35.322548 | 0.68537968 | -0.01117858 | 0.0006198108 | 2.810879 | 19.38023
79.998047 | -35.351444 | 0.68534279 | -0.011181965 | 0.000620375 | 2.813179 | 19.39609
80.047852 | -35.378437 | 0.68536085 | -0.011183312 | 0.0006205995 | 2.815327 | 19.4109
80.097656 | -35.389534 | 0.68526667 | -0.011186168 | 0.0006210755 | 2.81621 | 19.41699
80.147461 | -35.426151 | 0.68530232 | -0.011190578 | 0.0006218105 | 2.819124 | 19.43708
80.197266 | -35.443314 | 0.68525887 | -0.011191109 | 0.000621899 | 2.820489 | 19.44649
80.24707 | -35.465416 | 0.68522704 | -0.011194542 | 0.0006224712 | 2.822248 | 19.45862
80.296875 | -35.499454 | 0.68522012 | -0.011197124 | 0.0006229015 | 2.824957 | 19.4773
80.34668 | -35.511032 | 0.6851812 | -0.011200557 | 0.0006234737 | 2.825878 | 19.48365
80.396484 | -35.542191 | 0.68521452 | -0.011199972 | 0.0006233762 | 2.828358 | 19.50075
80.446289 | -35.562244 | 0.68516338 | -0.011202637 | 0.0006238203 | 2.829953 | 19.51175
80.496094 | -35.577717 | 0.68517852 | -0.011204537 | 0.000624137 | 2.831185 | 19.52024
80.545898 | -35.596241 | 0.68508321 | -0.011206719 | 0.0006245007 | 2.832659 | 19.5304
80.595703 | -35.612167 | 0.68509007 | -0.011212298 | 0.0006254305 | 2.833926 | 19.53914
80.645508 | -35.645714 | 0.68514937 | -0.01121107 | 0.0006252258 | 2.836596 | 19.55754
80.695313 | -35.673592 | 0.68505323 | -0.011217234 | 0.0006262532 | 2.838814 | 19.57284
80.745117 | -35.671047 | 0.68504643 | -0.011219367 | 0.0006266087 | 2.838612 | 19.57144
80.794922 | -35.70079 | 0.68499827 | -0.011220499 | 0.0006267973 | 2.840979 | 19.58776
80.844727 | -35.738743 | 0.68506014 | -0.011224637 | 0.000627487 | 2.843999 | 19.60859
80.894531 | -35.757412 | 0.6850332 | -0.011228314 | 0.0006280998 | 2.845484 | 19.61883
80.944336 | -35.767189 | 0.68513936 | -0.011227884 | 0.0006280282 | 2.846262 | 19.62419
80.994141 | -35.788857 | 0.68492419 | -0.011228999 | 0.000628214 | 2.847987 | 19.63608
81.043945 | -35.816666 | 0.68495691 | -0.011231222 | 0.0006285845 | 2.8502 | 19.65134
81.09375 | -35.832615 | 0.68498302 | -0.0112353 | 0.0006292642 | 2.851469 | 19.66009
81.143555 | -35.867325 | 0.68487978 | -0.011238185 | 0.000629745 | 2.854231 | 19.67913
81.193359 | -35.87875 | 0.68491161 | -0.011239233 | 0.0006299197 | 2.85514 | 19.6854
81.243164 | -35.90448 | 0.68483722 | -0.011243466 | 0.0006306252 | 2.857188 | 19.69952
81.292969 | -35.92617 | 0.68486369 | -0.011244645 | 0.0006308217 | 2.858914 | 19.71142
81.342773 | -35.935917 | 0.68481654 | -0.011248312 | 0.0006314328 | 2.859689 | 19.71677
81.392578 | -35.964561 | 0.68485171 | -0.011249324 | 0.0006316015 | 2.861969 | 19.73248
81.442383 | -35.986252 | 0.68479806 | -0.011251929 | 0.0006320357 | 2.863695 | 19.74439
81.492188 | -36.018276 | 0.68480712 | -0.011256542 | 0.0006328045 | 2.866243 | 19.76196
81.541992 | -36.037788 | 0.68472707 | -0.011258671 | 0.0006331593 | 2.867796 | 19.77266
81.591797 | -36.05851 | 0.68479192 | -0.011259326 | 0.0006332685 | 2.869445 | 19.78403
81.641602 | -36.066311 | 0.68472344 | -0.011262468 | 0.0006337922 | 2.870066 | 19.78831
81.691406 | -36.093025 | 0.68470544 | -0.011262462 | 0.0006337912 | 2.872192 | 19.80297
81.741211 | -36.123032 | 0.68463546 | -0.011266246 | 0.0006344218 | 2.87458 | 19.81943
81.791016 | -36.133087 | 0.68464655 | -0.01127049 | 0.0006351292 | 2.87538 | 19.82495
81.84082 | -36.15205 | 0.68463296 | -0.0112721 | 0.0006353975 | 2.876889 | 19.83535
81.890625 | -36.180019 | 0.68463701 | -0.011271062 | 0.0006352245 | 2.879114 | 19.8507
81.94043 | -36.217133 | 0.68461132 | -0.011277249 | 0.0006362557 | 2.882068 | 19.87106
81.990234 | -36.236607 | 0.68458909 | -0.011278441 | 0.0006364543 | 2.883618 | 19.88175
82.040039 | -36.263065 | 0.6846208 | -0.011282101 | 0.0006370643 | 2.885723 | 19.89626
82.089844 | -36.292439 | 0.68455923 | -0.011287441 | 0.0006379543 | 2.888061 | 19.91238
82.139648 | -36.300571 | 0.68456239 | -0.011289123 | 0.0006382347 | 2.888708 | 19.91684
82.189453 | -36.320198 | 0.68452197 | -0.011288849 | 0.000638189 | 2.89027 | 19.92761
82.239258 | -36.345409 | 0.68447518 | -0.011294767 | 0.0006391753 | 2.892276 | 19.94144
82.289063 | -36.360756 | 0.68444955 | -0.011290988 | 0.0006385455 | 2.893497 | 19.94986
82.338867 | -36.387936 | 0.68449444 | -0.011296269 | 0.0006394257 | 2.89566 | 19.96478
82.388672 | -36.413074 | 0.68451208 | -0.011299022 | 0.0006398845 | 2.89766 | 19.97857
82.438477 | -36.411713 | 0.68438888 | -0.011299076 | 0.0006398935 | 2.897552 | 19.97782
82.488281 | -36.436596 | 0.68445313 | -0.011301913 | 0.0006403663 | 2.899532 | 19.99147
82.538086 | -36.460831 | 0.68446243 | -0.011302909 | 0.0006405323 | 2.901461 | 20.00477
82.587891 | -36.501865 | 0.68433326 | -0.011313035 | 0.00064222 | 2.904726 | 20.02728
82.637695 | -36.515148 | 0.6844579 | -0.011310682 | 0.0006418278 | 2.905783 | 20.03457
82.6875 | -36.539463 | 0.68429387 | -0.011314085 | 0.000642395 | 2.907718 | 20.04791
82.737305 | -36.557274 | 0.68442076 | -0.011318442 | 0.0006431212 | 2.909135 | 20.05769
82.787109 | -36.577698 | 0.68432313 | -0.011318365 | 0.0006431083 | 2.910761 | 20.06889
82.836914 | -36.610527 | 0.68434733 | -0.011321321 | 0.000643601 | 2.913373 | 20.0869
82.886719 | -36.63311 | 0.6843124 | -0.011324557 | 0.0006441403 | 2.91517 | 20.09929
82.936523 | -36.646297 | 0.68430668 | -0.011324748 | 0.0006441722 | 2.91622 | 20.10653
82.986328 | -36.666454 | 0.68431211 | -0.011328234 | 0.0006447532 | 2.917824 | 20.11759
83.036133 | -36.696327 | 0.68422323 | -0.011329724 | 0.0006450015 | 2.920201 | 20.13398
83.085938 | -36.712555 | 0.68417841 | -0.011332014 | 0.0006453832 | 2.921492 | 20.14288
83.135742 | -36.747414 | 0.68413049 | -0.011336717 | 0.000646167 | 2.924266 | 20.16201
83.185547 | -36.762123 | 0.68422037 | -0.011337367 | 0.0006462753 | 2.925437 | 20.17008
83.235352 | -36.776466 | 0.68421704 | -0.011340341 | 0.000646771 | 2.926578 | 20.17795
83.285156 | -36.796658 | 0.68417078 | -0.011343196 | 0.0006472468 | 2.928185 | 20.18903
83.334961 | -36.82402 | 0.68409526 | -0.011345241 | 0.0006475877 | 2.930362 | 20.20404
83.384766 | -36.854858 | 0.68412697 | -0.011347422 | 0.0006479512 | 2.932816 | 20.22096
83.43457 | -36.86763 | 0.68411875 | -0.011351171 | 0.000648576 | 2.933833 | 20.22797
83.484375 | -36.896984 | 0.68406153 | -0.011351213 | 0.000648583 | 2.936169 | 20.24407
83.53418 | -36.92662 | 0.68401718 | -0.011356434 | 0.0006494532 | 2.938527 | 20.26033
83.583984 | -36.943756 | 0.68395901 | -0.01135781 | 0.0006496825 | 2.939891 | 20.26973
83.633789 | -36.966114 | 0.68400705 | -0.011359927 | 0.0006500353 | 2.94167 | 20.282
83.683594 | -36.998821 | 0.68400043 | -0.011361703 | 0.0006503313 | 2.944273 | 20.29995
83.733398 | -37.017136 | 0.68401992 | -0.011363622 | 0.0006506512 | 2.94573 | 20.31
83.783203 | -37.021725 | 0.68397957 | -0.011369296 | 0.0006515968 | 2.946095 | 20.31251
83.833008 | -37.054489 | 0.68394911 | -0.011368837 | 0.0006515203 | 2.948703 | 20.33049
83.882813 | -37.072445 | 0.68395132 | -0.011371699 | 0.0006519973 | 2.950131 | 20.34034
83.932617 | -37.096386 | 0.68395579 | -0.011373624 | 0.0006523182 | 2.952037 | 20.35348
83.982422 | -37.110985 | 0.68389815 | -0.01137813 | 0.0006530692 | 2.953198 | 20.36149
84.032227 | -37.13863 | 0.68385118 | -0.011378351 | 0.000653106 | 2.955398 | 20.37665
84.082031 | -37.156151 | 0.68384439 | -0.011381879 | 0.000653694 | 2.956793 | 20.38627
84.131836 | -37.178116 | 0.68382096 | -0.011384431 | 0.0006541193 | 2.95854 | 20.39832
84.181641 | -37.203018 | 0.68385124 | -0.011385074 | 0.0006542265 | 2.960522 | 20.41198
84.231445 | -37.218369 | 0.6838153 | -0.01139045 | 0.0006551225 | 2.961744 | 20.4204
84.28125 | -37.258179 | 0.68376619 | -0.01139327 | 0.0006555925 | 2.964912 | 20.44225
84.331055 | -37.278107 | 0.68373597 | -0.011396048 | 0.0006560555 | 2.966497 | 20.45318
84.380859 | -37.289043 | 0.68374527 | -0.011398413 | 0.0006564497 | 2.967368 | 20.45918
84.430664 | -37.312134 | 0.68373412 | -0.011398814 | 0.0006565165 | 2.969205 | 20.47185
84.480469 | -37.337608 | 0.68374228 | -0.011400823 | 0.0006568513 | 2.971232 | 20.48583
84.530273 | -37.380142 | 0.68363357 | -0.011407247 | 0.000657922 | 2.974617 | 20.50916
84.580078 | -37.375748 | 0.68369311 | -0.011405155 | 0.0006575733 | 2.974268 | 20.50675
84.629883 | -37.40377 | 0.68361098 | -0.011408201 | 0.000658081 | 2.976497 | 20.52213
84.679688 | -37.425598 | 0.68363142 | -0.011411033 | 0.000658553 | 2.978234 | 20.5341
84.729492 | -37.43248 | 0.68362546 | -0.011413679 | 0.000658994 | 2.978782 | 20.53788
84.779297 | -37.450111 | 0.68359458 | -0.011416022 | 0.0006593845 | 2.980185 | 20.54755
84.829102 | -37.492939 | 0.68361491 | -0.011420175 | 0.0006600767 | 2.983593 | 20.57105
84.878906 | -37.507389 | 0.68351144 | -0.011420861 | 0.000660191 | 2.984743 | 20.57898
84.928711 | -37.511684 | 0.68356091 | -0.011421392 | 0.0006602795 | 2.985085 | 20.58134
84.978516 | -37.540718 | 0.6835354 | -0.011423019 | 0.0006605507 | 2.987395 | 20.59727
85.02832 | -37.560055 | 0.68353575 | -0.011426851 | 0.0006611893 | 2.988934 | 20.60788
85.078125 | -37.582745 | 0.6834954 | -0.011431727 | 0.000662002 | 2.99074 | 20.62032
85.12793 | -37.610825 | 0.683483 | -0.01143125 | 0.0006619225 | 2.992974 | 20.63573
85.177734 | -37.631477 | 0.68345702 | -0.011436287 | 0.000662762 | 2.994618 | 20.64706
85.227539 | -37.644989 | 0.68347096 | -0.011436704 | 0.0006628315 | 2.995693 | 20.65448
85.277344 | -37.686405 | 0.68350297 | -0.01144242 | 0.0006637842 | 2.998989 | 20.6772
85.327148 | -37.715935 | 0.68341953 | -0.011442844 | 0.0006638548 | 3.001339 | 20.6934
85.376953 | -37.711044 | 0.6834181 | -0.011443898 | 0.0006640305 | 3.00095 | 20.69072
85.426758 | -37.747185 | 0.68345761 | -0.011448409 | 0.0006647823 | 3.003826 | 20.71055
85.476563 | -37.772896 | 0.68336958 | -0.011448386 | 0.0006647785 | 3.005872 | 20.72465
85.526367 | -37.779259 | 0.68337595 | -0.011451343 | 0.0006652713 | 3.006378 | 20.72815
85.576172 | -37.80695 | 0.68326885 | -0.011455009 | 0.0006658823 | 3.008581 | 20.74334
85.625977 | -37.838863 | 0.68329817 | -0.011459014 | 0.0006665498 | 3.011121 | 20.76085
85.675781 | -37.849522 | 0.68329442 | -0.011458328 | 0.0006664355 | 3.011969 | 20.7667
85.725586 | -37.870079 | 0.6833148 | -0.011462954 | 0.0006672065 | 3.013605 | 20.77798
85.775391 | -37.89724 | 0.68328565 | -0.011462923 | 0.0006672013 | 3.015767 | 20.79288
85.825195 | -37.913555 | 0.68319577 | -0.011467692 | 0.0006679962 | 3.017065 | 20.80183
85.875 | -37.92458 | 0.68322128 | -0.011468098 | 0.0006680638 | 3.017942 | 20.80788
85.924805 | -37.953304 | 0.68314779 | -0.011471346 | 0.0006686052 | 3.020228 | 20.82364
85.974609 | -37.964825 | 0.6832484 | -0.011471752 | 0.0006686728 | 3.021145 | 20.82996
86.024414 | -37.991032 | 0.68317676 | -0.011475756 | 0.0006693402 | 3.02323 | 20.84434
86.074219 | -38.037052 | 0.68314719 | -0.011481651 | 0.0006703227 | 3.026892 | 20.86959
86.124023 | -38.051476 | 0.6831395 | -0.011482312 | 0.0006704328 | 3.02804 | 20.8775
86.173828 | -38.069473 | 0.68307483 | -0.011483409 | 0.0006706157 | 3.029472 | 20.88738
86.223633 | -38.10062 | 0.68306744 | -0.011489823 | 0.0006716847 | 3.031951 | 20.90446
86.273438 | -38.133919 | 0.68307841 | -0.011491039 | 0.0006718873 | 3.034601 | 20.92273
86.323242 | -38.152493 | 0.68305922 | -0.011492756 | 0.0006721735 | 3.036079 | 20.93293
86.373047 | -38.157566 | 0.68305612 | -0.011495247 | 0.0006725887 | 3.036483 | 20.93571
86.422852 | -38.182446 | 0.68299448 | -0.011497506 | 0.0006729652 | 3.038463 | 20.94936
86.472656 | -38.213226 | 0.68302041 | -0.011501047 | 0.0006735553 | 3.040912 | 20.96625
86.522461 | -38.221489 | 0.6829679 | -0.011504826 | 0.0006741852 | 3.041569 | 20.97078
86.572266 | -38.253811 | 0.6829614 | -0.011505172 | 0.0006742428 | 3.044142 | 20.98852
86.62207 | -38.276745 | 0.68296558 | -0.011506387 | 0.0006744453 | 3.045967 | 21.0011
86.671875 | -38.286053 | 0.68294638 | -0.011509946 | 0.0006750385 | 3.046707 | 21.00621
86.72168 | -38.304028 | 0.682899 | -0.011509791 | 0.0006750127 | 3.048138 | 21.01607
86.771484 | -38.3312 | 0.6828832 | -0.011515018 | 0.0006758838 | 3.0503 | 21.03098
86.821289 | -38.355961 | 0.6828962 | -0.011515412 | 0.0006759495 | 3.05227 | 21.04456
86.871094 | -38.377804 | 0.68281829 | -0.01152068 | 0.0006768275 | 3.054009 | 21.05655
86.920898 | -38.399792 | 0.68287629 | -0.011523184 | 0.0006772448 | 3.055758 | 21.06861
86.970703 | -38.427055 | 0.68279648 | -0.011524245 | 0.0006774217 | 3.057928 | 21.08357
87.020508 | -38.447552 | 0.68275362 | -0.011527303 | 0.0006779313 | 3.059559 | 21.09481
87.070313 | -38.482426 | 0.68275172 | -0.011529371 | 0.000678276 | 3.062334 | 21.11395
87.120117 | -38.503517 | 0.68270338 | -0.011531493 | 0.0006786297 | 3.064013 | 21.12552
87.169922 | -38.523979 | 0.68275934 | -0.011538043 | 0.0006797213 | 3.065641 | 21.13675
87.219727 | -38.551418 | 0.68269581 | -0.011537334 | 0.0006796032 | 3.067824 | 21.1518
87.269531 | -38.561638 | 0.68265963 | -0.0115379 | 0.0006796975 | 3.068638 | 21.15741
87.319336 | -38.572151 | 0.68273455 | -0.011540517 | 0.0006801337 | 3.069474 | 21.16318
87.369141 | -38.598892 | 0.6826297 | -0.011543145 | 0.0006805717 | 3.071602 | 21.17785
87.418945 | -38.623425 | 0.68264478 | -0.011547551 | 0.000681306 | 3.073555 | 21.19131
87.46875 | -38.626202 | 0.68261176 | -0.011548361 | 0.000681441 | 3.073775 | 21.19283
87.518555 | -38.661366 | 0.68260509 | -0.011551055 | 0.00068189 | 3.076574 | 21.21213
87.568359 | -38.678276 | 0.68261462 | -0.011554793 | 0.000682513 | 3.077919 | 21.2214
87.618164 | -38.693478 | 0.68257743 | -0.011557678 | 0.0006829938 | 3.079129 | 21.22974
87.667969 | -38.722588 | 0.68258739 | -0.011559078 | 0.0006832272 | 3.081446 | 21.24572
87.717773 | -38.749111 | 0.68249875 | -0.011562047 | 0.000683722 | 3.083556 | 21.26027
87.767578 | -38.777496 | 0.68255746 | -0.011563328 | 0.0006839355 | 3.085815 | 21.27584
87.817383 | -38.781891 | 0.68256193 | -0.0115657 | 0.0006843308 | 3.086165 | 21.27825
87.867188 | -38.828442 | 0.68256694 | -0.011570671 | 0.0006851593 | 3.089869 | 21.30379
87.916992 | -38.838215 | 0.68248463 | -0.011571708 | 0.0006853322 | 3.090647 | 21.30916
87.966797 | -38.875835 | 0.68238664 | -0.011575594 | 0.0006859798 | 3.093641 | 21.3298
88.016602 | -38.891064 | 0.68244296 | -0.011576608 | 0.0006861488 | 3.094853 | 21.33815
88.066406 | -38.895977 | 0.68239713 | -0.011579468 | 0.0006866255 | 3.095244 | 21.34085
88.116211 | -38.940704 | 0.68239766 | -0.011583563 | 0.000687308 | 3.098803 | 21.36539
88.166016 | -38.958778 | 0.68241745 | -0.011584004 | 0.0006873815 | 3.100241 | 21.37531
88.21582 | -38.981087 | 0.68233401 | -0.011587379 | 0.000687944 | 3.102016 | 21.38755
88.265625 | -39.002453 | 0.68231261 | -0.01159099 | 0.0006885458 | 3.103717 | 21.39927
88.31543 | -38.812393 | 0.68231112 | -0.011758528 |  | 3.088592 | 21.29499 |  | 0.0007164688
88.365234 | -39.014599 | 0.68213212 | -0.011754628 |  | 3.104683 | 21.40593 |  | 0.0007158188
88.415039 | -39.064705 | 0.68205839 | -0.01173621 |  | 3.10867 | 21.43342 |  | 0.0007127492
88.464844 | -39.106289 | 0.68210047 | -0.011564794 |  | 3.11198 | 21.45624 |  | 0.0006841798
88.514648 | -39.115593 | 0.6821115 | -0.01148837 |  | 3.11272 | 21.46134 |  | 0.0006714425
88.564453 | -39.132835 | 0.68197769 | -0.011609855 |  | 3.114092 | 21.4708 |  | 0.00069169
88.614258 | -39.160931 | 0.68201393 | -0.011624435 |  | 3.116328 | 21.48622 |  | 0.00069412
88.664063 | -39.190762 | 0.6819697 | -0.01160573 | 0.0006910025 | 3.118702 | 21.50259
88.713867 | -39.198589 | 0.68199527 | -0.01161078 | 0.0006918442 | 3.119325 | 21.50688
88.763672 | -39.222366 | 0.68200058 | -0.01160886 | 0.0006915242 | 3.121217 | 21.51993
88.813477 | -39.243507 | 0.68201357 | -0.01161823 | 0.0006930858 | 3.122899 | 21.53153
88.863281 | -39.273941 | 0.68195927 | -0.011615405 | 0.000692615 | 3.125321 | 21.54822
88.913086 | -39.300774 | 0.68187374 | -0.011621311 | 0.0006935993 | 3.127456 | 21.56295
88.962891 | -39.304829 | 0.6819393 | -0.011621979 | 0.0006937107 | 3.127779 | 21.56517
89.012695 | -39.336975 | 0.68191069 | -0.011624137 | 0.0006940703 | 3.130337 | 21.58281
89.0625 | -39.345299 | 0.68191671 | -0.011625019 | 0.0006942173 | 3.130999 | 21.58738
89.112305 | -39.363235 | 0.68185198 | -0.011626556 | 0.0006944735 | 3.132427 | 21.59722
89.162109 | -39.381924 | 0.68182951 | -0.011631092 | 0.0006952295 | 3.133914 | 21.60747
89.211914 | -39.414131 | 0.68180037 | -0.011631123 | 0.0006952347 | 3.136477 | 21.62514
89.261719 | -39.447056 | 0.68173158 | -0.011633232 | 0.0006955862 | 3.139097 | 21.64321
89.311523 | -39.461315 | 0.68176562 | -0.011637428 | 0.0006962855 | 3.140232 | 21.65103
89.361328 | -39.48999 | 0.68177456 | -0.011637875 | 0.00069636 | 3.142514 | 21.66676
89.411133 | -39.503464 | 0.68173611 | -0.011642888 | 0.0006971955 | 3.143586 | 21.67416
89.460938 | -39.510853 | 0.681759 | -0.011643216 | 0.0006972502 | 3.144174 | 21.67821
89.510742 | -39.541401 | 0.68173766 | -0.011647322 | 0.0006979345 | 3.146605 | 21.69497
89.560547 | -39.567398 | 0.68170953 | -0.011650488 | 0.0006984622 | 3.148673 | 21.70923
89.610352 | -39.603745 | 0.6816839 | -0.011653158 | 0.0006989072 | 3.151566 | 21.72918
89.660156 | -39.60231 | 0.68165684 | -0.011653903 | 0.0006990313 | 3.151452 | 21.72839
89.709961 | -39.644604 | 0.68167222 | -0.011656186 | 0.0006994118 | 3.154817 | 21.75159
89.759766 | -39.644245 | 0.68164384 | -0.011658613 | 0.0006998163 | 3.154789 | 21.7514
89.80957 | -39.659401 | 0.68157351 | -0.011660465 | 0.000700125 | 3.155995 | 21.75971
89.859375 | -39.684376 | 0.68161637 | -0.011664316 | 0.0007007668 | 3.157982 | 21.77342
89.90918 | -39.716537 | 0.68163061 | -0.011669055 | 0.0007015567 | 3.160542 | 21.79106
89.958984 | -39.734863 | 0.68147999 | -0.011669728 | 0.0007016688 | 3.162 | 21.80112
90.008789 | -39.759369 | 0.68157148 | -0.011673233 | 0.000702253 | 3.16395 | 21.81456
90.058594 | -39.778309 | 0.68153507 | -0.011675133 | 0.0007025697 | 3.165457 | 21.82495
90.108398 | -39.815704 | 0.68148082 | -0.011681977 | 0.0007037103 | 3.168433 | 21.84547
90.158203 | -39.824749 | 0.68144286 | -0.01168048 | 0.0007034608 | 3.169153 | 21.85043
90.208008 | -39.873478 | 0.68146175 | -0.011682197 | 0.000703747 | 3.173031 | 21.87717
90.257813 | -39.89822 | 0.68142813 | -0.011685446 | 0.0007042885 | 3.174999 | 21.89074
90.307617 | -39.899212 | 0.68147969 | -0.01168802 | 0.0007047175 | 3.175078 | 21.89129
90.357422 | -39.919136 | 0.68136328 | -0.011689166 | 0.0007049085 | 3.176664 | 21.90222
90.407227 | -39.934017 | 0.68138611 | -0.011691227 | 0.000705252 | 3.177848 | 21.91038
90.457031 | -39.953865 | 0.68131071 | -0.011694619 | 0.0007058173 | 3.179428 | 21.92127
90.506836 | -39.986534 | 0.68130666 | -0.011697207 | 0.0007062487 | 3.182027 | 21.9392
90.556641 | -40.002544 | 0.68129891 | -0.0117004 | 0.0007067808 | 3.183301 | 21.94798
90.606445 | -40.014454 | 0.68135196 | -0.011701629 | 0.0007069857 | 3.184249 | 21.95452
90.65625 | -40.034687 | 0.68128932 | -0.011705061 | 0.0007075577 | 3.185859 | 21.96562
90.706055 | -40.060246 | 0.68120492 | -0.011707898 | 0.0007080305 | 3.187893 | 21.97964
90.755859 | -40.080101 | 0.68121964 | -0.011707988 | 0.0007080455 | 3.189473 | 21.99054
90.805664 | -40.109856 | 0.68119949 | -0.011710855 | 0.0007085233 | 3.191841 | 22.00686
90.855469 | -40.132885 | 0.68121517 | -0.011715498 | 0.0007092972 | 3.193674 | 22.0195
90.905273 | -40.148205 | 0.68112838 | -0.011716131 | 0.0007094027 | 3.194893 | 22.0279
90.955078 | -40.176617 | 0.68116707 | -0.011722585 | 0.0007104783 | 3.197154 | 22.04349
91.004883 | -40.190262 | 0.68115175 | -0.011722907 | 0.000710532 | 3.198239 | 22.05098
91.054688 | -40.224403 | 0.68119085 | -0.011726186 | 0.0007110785 | 3.200956 | 22.06971
91.104492 | -40.225594 | 0.68110931 | -0.011726203 | 0.0007110813 | 3.201051 | 22.07036
91.154297 | -40.270924 | 0.68112177 | -0.011727341 | 0.000711271 | 3.204658 | 22.09523
91.204102 | -40.291782 | 0.68108845 | -0.011731693 | 0.0007119963 | 3.206318 | 22.10668
91.253906 | -40.318474 | 0.68106365 | -0.011734632 | 0.0007124862 | 3.208442 | 22.12132
91.303711 | -40.337448 | 0.68105316 | -0.011737982 | 0.0007130445 | 3.209952 | 22.13173
91.353516 | -40.348682 | 0.68105751 | -0.01174145 | 0.0007136225 | 3.210846 | 22.1379
91.40332 | -40.371006 | 0.68098277 | -0.011741867 | 0.000713692 | 3.212623 | 22.15015
91.453125 | -40.400105 | 0.68099743 | -0.011743406 | 0.0007139485 | 3.214938 | 22.16611
91.50293 | -40.413494 | 0.68101209 | -0.011750003 | 0.000715048 | 3.216004 | 22.17346
91.552734 | -40.431175 | 0.68097121 | -0.01175023 | 0.0007150858 | 3.217411 | 22.18316
91.602539 | -40.471962 | 0.68092 | -0.011754444 | 0.0007157882 | 3.220656 | 22.20554
91.652344 | -40.493309 | 0.68090147 | -0.011755934 | 0.0007160365 | 3.222355 | 22.21725
91.702148 | -40.522785 | 0.68094462 | -0.011758479 | 0.0007164607 | 3.224701 | 22.23342
91.751953 | -40.533611 | 0.6809237 | -0.01175774 | 0.0007163375 | 3.225562 | 22.23936
91.801758 | -40.542618 | 0.68086046 | -0.011762646 | 0.0007171552 | 3.226279 | 22.2443
91.851563 | -40.577648 | 0.68078494 | -0.011766138 | 0.0007177372 | 3.229067 | 22.26352
91.901367 | -40.605309 | 0.68082917 | -0.011767844 | 0.0007180215 | 3.231268 | 22.2787
91.951172 | -40.616699 | 0.68080616 | -0.011770472 | 0.0007184595 | 3.232174 | 22.28495
92.000977 | -40.646584 | 0.68076831 | -0.011772224 | 0.0007187515 | 3.234552 | 22.30135
92.050781 | -40.659546 | 0.68079764 | -0.01177384 | 0.0007190208 | 3.235584 | 22.30846
92.100586 | -40.67548 | 0.6806891 | -0.011778221 | 0.000719751 | 3.236852 | 22.3172
92.150391 | -40.702641 | 0.68078047 | -0.011777321 | 0.000719601 | 3.239013 | 22.3321
92.200195 | -40.729897 | 0.6807968 | -0.011781748 | 0.0007203388 | 3.241182 | 22.34706
92.25 | -40.753204 | 0.68069714 | -0.011783633 | 0.000720653 | 3.243037 | 22.35984
92.299805 | -40.766022 | 0.68073612 | -0.011786702 | 0.0007211645 | 3.244057 | 22.36688
92.349609 | -40.819977 | 0.68065298 | -0.011793145 | 0.0007222383 | 3.248351 | 22.39648
92.399414 | -40.823845 | 0.68068355 | -0.011793729 | 0.0007223357 | 3.248658 | 22.3986
92.449219 | -40.840752 | 0.68068993 | -0.011795762 | 0.0007226745 | 3.250004 | 22.40788
92.499023 | -40.855545 | 0.68060201 | -0.01179501 | 0.0007225492 | 3.251181 | 22.41599
92.548828 | -40.884773 | 0.68060994 | -0.011799237 | 0.0007232537 | 3.253507 | 22.43203
92.598633 | -40.90015 | 0.68060923 | -0.011803504 | 0.0007239648 | 3.254731 | 22.44047
92.648438 | -40.934155 | 0.68060547 | -0.011805441 | 0.0007242877 | 3.257437 | 22.45913
92.698242 | -40.933716 | 0.68061185 | -0.011808684 | 0.0007248282 | 3.257402 | 22.45888
92.748047 | -40.961288 | 0.68052757 | -0.011809829 | 0.000725019 | 3.259596 | 22.47401
92.797852 | -40.988171 | 0.68059266 | -0.011811217 | 0.0007252503 | 3.261735 | 22.48876
92.847656 | -41.009918 | 0.68043679 | -0.011815109 | 0.000725899 | 3.263466 | 22.50069
92.897461 | -41.031757 | 0.68048167 | -0.01181831 | 0.0007264325 | 3.265203 | 22.51268
92.947266 | -41.050373 | 0.6805166 | -0.011820796 | 0.0007268468 | 3.266685 | 22.52289
92.99707 | -41.069138 | 0.68042547 | -0.011820903 | 0.0007268647 | 3.268178 | 22.53319
93.046875 | -41.117764 | 0.68043691 | -0.011826536 | 0.0007278035 | 3.272048 | 22.55987
93.09668 | -41.128395 | 0.68039393 | -0.011824592 | 0.0007274795 | 3.272894 | 22.5657
93.146484 | -41.138191 | 0.68040377 | -0.011828563 | 0.0007281413 | 3.273673 | 22.57107
93.196289 | -41.14275 | 0.68035376 | -0.011832478 | 0.0007287938 | 3.274036 | 22.57357
93.246094 | -41.169735 | 0.68036389 | -0.01183382 | 0.0007290175 | 3.276183 | 22.58838
93.295898 | -41.203228 | 0.68036681 | -0.011838332 | 0.0007297695 | 3.278849 | 22.60676
93.345703 | -41.239185 | 0.68031943 | -0.011839786 | 0.0007300118 | 3.28171 | 22.62648
93.395508 | -41.256805 | 0.6802935 | -0.011843244 | 0.0007305882 | 3.283112 | 22.63615
93.445313 | -41.275517 | 0.68027008 | -0.01184574 | 0.0007310042 | 3.284601 | 22.64642
93.495117 | -41.292133 | 0.68033999 | -0.011845877 | 0.000731027 | 3.285924 | 22.65554
93.544922 | -41.322536 | 0.68024343 | -0.011851468 | 0.0007319588 | 3.288343 | 22.67222
93.594727 | -41.344341 | 0.68018687 | -0.011851701 | 0.0007319977 | 3.290078 | 22.68418
93.644531 | -41.369301 | 0.68017608 | -0.011856165 | 0.0007327417 | 3.292064 | 22.69787
93.694336 | -41.371048 | 0.68017966 | -0.011853442 | 0.0007322878 | 3.292203 | 22.69883
93.744141 | -41.396145 | 0.68018764 | -0.01185759 | 0.0007329792 | 3.294201 | 22.7126
93.793945 | -41.425701 | 0.68013531 | -0.011863145 | 0.000733905 | 3.296553 | 22.72882
93.84375 | -41.44751 | 0.68014485 | -0.011863568 | 0.0007339755 | 3.298288 | 22.74079
93.893555 | -41.471127 | 0.68009353 | -0.011865398 | 0.0007342805 | 3.300167 | 22.75374
93.943359 | -41.490273 | 0.68012083 | -0.011870345 | 0.000735105 | 3.301691 | 22.76425
93.993164 | -41.525314 | 0.68009198 | -0.011872574 | 0.0007354765 | 3.304479 | 22.78347
94.042969 | -41.549057 | 0.68006003 | -0.011874994 | 0.0007358798 | 3.306369 | 22.7965
94.092773 | -41.559258 | 0.68013817 | -0.011877927 | 0.0007363687 | 3.307181 | 22.8021
94.142578 | -41.574669 | 0.67998475 | -0.011876514 | 0.0007361332 | 3.308407 | 22.81055
94.192383 | -41.609035 | 0.6800409 | -0.011884764 | 0.0007375082 | 3.311142 | 22.82941
94.242188 | -41.620163 | 0.68002385 | -0.011884263 | 0.0007374247 | 3.312027 | 22.83551
94.291992 | -41.645309 | 0.67993659 | -0.011887833 | 0.0007380197 | 3.314028 | 22.84931
94.341797 | -41.650158 | 0.67985266 | -0.01188524 | 0.0007375875 | 3.314414 | 22.85197
94.391602 | -41.690674 | 0.67996961 | -0.011892107 | 0.000738732 | 3.317638 | 22.8742
94.441406 | -41.720459 | 0.6799435 | -0.011896189 | 0.0007394123 | 3.320009 | 22.89054
94.491211 | -41.740555 | 0.67989469 | -0.011898318 | 0.0007397672 | 3.321608 | 22.90157
94.541016 | -41.750912 | 0.6798963 | -0.011900225 | 0.000740085 | 3.322432 | 22.90725
94.59082 | -41.795498 | 0.67985827 | -0.011902967 | 0.000740542 | 3.32598 | 22.93171
94.640625 | -41.801182 | 0.67988509 | -0.011906448 | 0.0007411222 | 3.326432 | 22.93483
94.69043 | -41.841778 | 0.67983854 | -0.011909697 | 0.0007416637 | 3.329663 | 22.95711
94.740234 | -41.840702 | 0.67980862 | -0.011910978 | 0.0007418772 | 3.329577 | 22.95652
94.790039 | -41.854836 | 0.6797871 | -0.011913094 | 0.0007422298 | 3.330702 | 22.96427
94.839844 | -41.895695 | 0.67972964 | -0.011916569 | 0.000742809 | 3.333953 | 22.98669
94.889648 | -41.909512 | 0.67978883 | -0.0119162 | 0.0007427475 | 3.335053 | 22.99427
94.939453 | -41.916542 | 0.67967755 | -0.01191844 | 0.0007431208 | 3.335612 | 22.99813
94.989258 | -41.943142 | 0.67973655 | -0.011924103 | 0.0007440647 | 3.337729 | 23.01272
95.039063 | -41.974098 | 0.67973733 | -0.011927893 | 0.0007446963 | 3.340193 | 23.02971
95.088867 | -41.985844 | 0.67972332 | -0.01192992 | 0.0007450342 | 3.341127 | 23.03615
95.138672 | -41.994503 | 0.67972147 | -0.011928841 | 0.0007448543 | 3.341816 | 23.0409
95.188477 | -42.010612 | 0.67972279 | -0.011932358 | 0.0007454405 | 3.343098 | 23.04974
95.238281 | -42.05088 | 0.67973173 | -0.011935791 | 0.0007460127 | 3.346303 | 23.07183
95.288086 | -42.084335 | 0.67961556 | -0.011936035 | 0.0007460533 | 3.348965 | 23.09019
95.337891 | -42.100262 | 0.67960143 | -0.01193774 | 0.0007463375 | 3.350232 | 23.09893
95.387695 | -42.121525 | 0.67958838 | -0.011941329 | 0.0007469357 | 3.351924 | 23.11059
95.4375 | -42.131546 | 0.67955768 | -0.011943772 | 0.0007473428 | 3.352722 | 23.11609
95.487305 | -42.164379 | 0.67950714 | -0.011946323 | 0.000747768 | 3.355335 | 23.13411
95.537109 | -42.204281 | 0.67952532 | -0.011949756 | 0.0007483402 | 3.35851 | 23.156
95.586914 | -42.215004 | 0.67948091 | -0.011952301 | 0.0007487643 | 3.359363 | 23.16188
95.636719 | -42.245689 | 0.6795131 | -0.011956808 | 0.0007495155 | 3.361805 | 23.17872
95.686523 | -42.255005 | 0.67946982 | -0.011957923 | 0.0007497013 | 3.362546 | 23.18383
95.736328 | -42.286987 | 0.67948771 | -0.011959824 | 0.0007500182 | 3.365092 | 23.20138
95.786133 | -42.306915 | 0.67949855 | -0.011963037 | 0.0007505537 | 3.366677 | 23.21231
95.835938 | -42.322243 | 0.67942154 | -0.011966857 | 0.0007511903 | 3.367897 | 23.22072
95.885742 | -42.35844 | 0.67940712 | -0.011966964 | 0.0007512082 | 3.370778 | 23.24058
95.935547 | -42.368328 | 0.6793794 | -0.011968181 | 0.000751411 | 3.371564 | 23.24601
95.985352 | -42.388775 | 0.67942566 | -0.011974815 | 0.0007525167 | 3.373192 | 23.25722
96.035156 | -42.416229 | 0.67935139 | -0.011975726 | 0.0007526685 | 3.375376 | 23.27229
96.084961 | -42.446918 | 0.67927271 | -0.011980894 | 0.0007535298 | 3.377818 | 23.28912
96.134766 | -42.457314 | 0.67929798 | -0.011981115 | 0.0007535667 | 3.378646 | 23.29483
96.18457 | -42.479149 | 0.67937797 | -0.011983075 | 0.0007538933 | 3.380383 | 23.30681
96.234375 | -42.502468 | 0.67926013 | -0.011985525 | 0.0007543017 | 3.382239 | 23.3196
96.28418 | -42.515995 | 0.67928535 | -0.011986425 | 0.0007544517 | 3.383315 | 23.32703
96.333984 | -42.536072 | 0.67927122 | -0.011989924 | 0.0007550348 | 3.384913 | 23.33804
96.383789 | -42.556686 | 0.67926264 | -0.011995056 | 0.0007558902 | 3.386553 | 23.34935
96.433594 | -42.576591 | 0.67924857 | -0.011995694 | 0.0007559965 | 3.388137 | 23.36027
96.483398 | -42.589355 | 0.67919183 | -0.011998543 | 0.0007564713 | 3.389153 | 23.36728
96.533203 | -42.613228 | 0.6791929 | -0.01199983 | 0.0007566858 | 3.391053 | 23.38037
96.583008 | -42.666431 | 0.67913699 | -0.012005844 | 0.0007576882 | 3.395287 | 23.40956
96.632813 | -42.682304 | 0.67919999 | -0.012007168 | 0.0007579088 | 3.39655 | 23.41827
96.682617 | -42.684589 | 0.67913926 | -0.012007644 | 0.0007579882 | 3.396732 | 23.41953
96.732422 | -42.745739 | 0.67909133 | -0.012015083 | 0.000759228 | 3.401598 | 23.45308
96.782227 | -42.767609 | 0.67908919 | -0.012014851 | 0.0007591893 | 3.403338 | 23.46508
96.832031 | -42.767929 | 0.67916352 | -0.012015321 | 0.0007592677 | 3.403364 | 23.46525
96.881836 | -42.77729 | 0.67904413 | -0.012017158 | 0.0007595738 | 3.404109 | 23.47039
96.931641 | -42.803726 | 0.67906892 | -0.012019309 | 0.0007599323 | 3.406212 | 23.48489
96.981445 | -42.829048 | 0.67902815 | -0.012024686 | 0.0007608285 | 3.408227 | 23.49879
97.03125 | -42.858284 | 0.67902565 | -0.012028608 | 0.0007614822 | 3.410554 | 23.51483
97.081055 | -42.879009 | 0.67897576 | -0.01202695 | 0.0007612058 | 3.412203 | 23.5262
97.130859 | -42.897411 | 0.67902392 | -0.01203272 | 0.0007621675 | 3.413668 | 23.53629
97.180664 | -42.910748 | 0.6789555 | -0.012035188 | 0.0007625788 | 3.414729 | 23.54361
97.230469 | -42.947762 | 0.67892331 | -0.012034454 | 0.0007624565 | 3.417674 | 23.56392
97.280273 | -42.968998 | 0.67886066 | -0.012039592 | 0.0007633128 | 3.419364 | 23.57557
97.330078 | -42.978024 | 0.67886102 | -0.012040177 | 0.0007634103 | 3.420082 | 23.58052
97.379883 | -43.003113 | 0.67893147 | -0.012042334 | 0.0007637698 | 3.422079 | 23.59429
97.429688 | -43.012409 | 0.67890483 | -0.012044594 | 0.0007641465 | 3.422819 | 23.59939
97.479492 | -43.043503 | 0.6788981 | -0.012047377 | 0.0007646103 | 3.425293 | 23.61645
97.529297 | -43.063736 | 0.6789369 | -0.012052605 | 0.0007654817 | 3.426903 | 23.62755
97.579102 | -43.082775 | 0.6788606 | -0.012053898 | 0.0007656972 | 3.428418 | 23.638
97.628906 | -43.120808 | 0.6788221 | -0.012057384 | 0.0007662782 | 3.431445 | 23.65886
97.678711 | -43.126877 | 0.67889708 | -0.012057915 | 0.0007663667 | 3.431928 | 23.66219
97.728516 | -43.143234 | 0.6787951 | -0.012060199 | 0.0007667473 | 3.433229 | 23.67117
97.77832 | -43.170761 | 0.6787439 | -0.012063756 | 0.0007673402 | 3.43542 | 23.68627
97.828125 | -43.207951 | 0.67869067 | -0.012068 | 0.0007680475 | 3.438379 | 23.70668
97.87793 | -43.235207 | 0.67871577 | -0.012068716 | 0.0007681668 | 3.440548 | 23.72163
97.927734 | -43.245228 | 0.678644 | -0.012071612 | 0.0007686495 | 3.441346 | 23.72713
97.977539 | -43.26199 | 0.67869908 | -0.01207253 | 0.0007688025 | 3.44268 | 23.73633
98.027344 | -43.285397 | 0.67867517 | -0.012075355 | 0.0007692733 | 3.444542 | 23.74917
98.077148 | -43.301224 | 0.67864543 | -0.012079903 | 0.0007700313 | 3.445802 | 23.75785
98.126953 | -43.350067 | 0.67862707 | -0.012081477 | 0.0007702937 | 3.449689 | 23.78465
98.176758 | -43.360497 | 0.67859501 | -0.01208233 | 0.0007704358 | 3.450519 | 23.79037
98.226563 | -43.3685 | 0.67858404 | -0.012086198 | 0.0007710805 | 3.451156 | 23.79476
98.276367 | -43.398552 | 0.67858958 | -0.012090286 | 0.0007717618 | 3.453547 | 23.81125
98.326172 | -43.402386 | 0.67858297 | -0.012090239 | 0.000771754 | 3.453852 | 23.81336
98.375977 | -43.419708 | 0.67855513 | -0.012093511 | 0.0007722993 | 3.455231 | 23.82286
98.425781 | -43.449589 | 0.6785658 | -0.012095549 | 0.000772639 | 3.457608 | 23.83926
98.475586 | -43.481941 | 0.67851084 | -0.012098822 | 0.0007731845 | 3.460183 | 23.85701
98.525391 | -43.513126 | 0.67848706 | -0.012101164 | 0.0007735748 | 3.462665 | 23.87412
98.575195 | -43.527206 | 0.67852002 | -0.012104384 | 0.0007741115 | 3.463785 | 23.88184
98.625 | -43.549526 | 0.67853642 | -0.012105664 | 0.0007743248 | 3.465561 | 23.89409
98.674805 | -43.576324 | 0.6784867 | -0.012112287 | 0.0007754287 | 3.467694 | 23.90879
98.724609 | -43.595016 | 0.67837417 | -0.012110308 | 0.0007750988 | 3.469181 | 23.91905
98.774414 | -43.624165 | 0.67844439 | -0.012116202 | 0.0007760812 | 3.471501 | 23.93504
98.824219 | -43.654423 | 0.67835641 | -0.012117001 | 0.0007762143 | 3.473909 | 23.95164
98.874023 | -43.66243 | 0.67840397 | -0.012120905 | 0.000776865 | 3.474546 | 23.95603
98.923828 | -43.668545 | 0.67841566 | -0.012122271 | 0.0007770927 | 3.475032 | 23.95939
98.973633 | -43.707981 | 0.67828357 | -0.012125805 | 0.0007776817 | 3.478171 | 23.98103
99.023438 | -43.716309 | 0.67831379 | -0.012126222 | 0.0007777512 | 3.478833 | 23.98559
99.073242 | -43.727112 | 0.67828673 | -0.012129953 | 0.000778373 | 3.479693 | 23.99152
99.123047 | -43.766529 | 0.6783272 | -0.012135985 | 0.0007793783 | 3.48283 | 24.01315
99.172852 | -43.77647 | 0.67823225 | -0.01213449 | 0.0007791292 | 3.483621 | 24.0186
99.222656 | -43.802223 | 0.6782285 | -0.012138035 | 0.00077972 | 3.48567 | 24.03273
99.272461 | -43.841736 | 0.67822194 | -0.012136933 | 0.0007795363 | 3.488814 | 24.05441
99.322266 | -43.849121 | 0.67825258 | -0.012144455 | 0.00078079 | 3.489402 | 24.05846
99.37207 | -43.891663 | 0.67819393 | -0.012145653 | 0.0007809897 | 3.492788 | 24.08181
99.421875 | -43.917835 | 0.67822111 | -0.012148861 | 0.0007815243 | 3.49487 | 24.09617
99.47168 | -43.941978 | 0.67809254 | -0.012149545 | 0.0007816383 | 3.496792 | 24.10941
99.521484 | -43.945118 | 0.6781745 | -0.01215116 | 0.0007819075 | 3.497041 | 24.11113
99.571289 | -43.963821 | 0.6780647 | -0.012153449 | 0.000782289 | 3.49853 | 24.1214
99.621094 | -43.988327 | 0.67813343 | -0.012158791 | 0.0007831793 | 3.50048 | 24.13484
99.670898 | -43.997959 | 0.67804283 | -0.012159117 | 0.0007832337 | 3.501246 | 24.14013
99.720703 | -44.036537 | 0.67801309 | -0.012163261 | 0.0007839243 | 3.504316 | 24.16129
99.770508 | -44.04903 | 0.67808592 | -0.012167355 | 0.0007846067 | 3.50531 | 24.16815
99.820313 | -44.084591 | 0.67800695 | -0.012169793 | 0.000785013 | 3.50814 | 24.18766
99.870117 | -44.102055 | 0.67800224 | -0.012171588 | 0.0007853122 | 3.50953 | 24.19724
99.919922 | -44.107883 | 0.67801738 | -0.012171021 | 0.0007852177 | 3.509994 | 24.20044
99.969727 | -44.138866 | 0.67795378 | -0.012177792 | 0.0007863462 | 3.512459 | 24.21744
100.01953 | -44.161877 | 0.67788392 | -0.012178883 | 0.000786528 | 3.514291 | 24.23006
100.06934 | -44.207088 | 0.67789972 | -0.012180844 | 0.0007868548 | 3.517888 | 24.25487
100.11914 | -44.221493 | 0.67789257 | -0.012184617 | 0.0007874837 | 3.519035 | 24.26277
100.16895 | -44.245167 | 0.67787081 | -0.012186524 | 0.0007878015 | 3.520919 | 24.27576
100.21875 | -44.276276 | 0.67790633 | -0.012186417 | 0.0007877837 | 3.523394 | 24.29283
100.26855 | -44.279758 | 0.67785734 | -0.012191817 | 0.0007886837 | 3.523671 | 24.29474
100.31836 | -44.295815 | 0.67787749 | -0.012190524 | 0.0007884682 | 3.524949 | 24.30355
100.36816 | -44.324226 | 0.67784011 | -0.012196992 | 0.0007895462 | 3.52721 | 24.31914
100.41797 | -44.364021 | 0.67785633 | -0.012200209 | 0.0007900823 | 3.530377 | 24.34097
100.46777 | -44.380039 | 0.67780441 | -0.012201819 | 0.0007903507 | 3.531651 | 24.34976
100.51758 | -44.389 | 0.67780143 | -0.012203726 | 0.0007906685 | 3.532364 | 24.35468
100.56738 | -44.407032 | 0.67784721 | -0.012205395 | 0.0007909467 | 3.533799 | 24.36457
100.61719 | -44.429523 | 0.67779893 | -0.012207558 | 0.0007913072 | 3.535589 | 24.37691
100.66699 | -44.44109 | 0.67779678 | -0.012209823 | 0.0007916847 | 3.53651 | 24.38326
100.7168 | -44.472401 | 0.67773348 | -0.012212631 | 0.0007921527 | 3.539001 | 24.40044
100.7666 | -44.494808 | 0.67772084 | -0.012219146 | 0.0007932385 | 3.540784 | 24.41273
100.81641 | -44.520741 | 0.67769605 | -0.012216797 | 0.000792847 | 3.542848 | 24.42696
100.86621 | -44.540821 | 0.67769647 | -0.012221435 | 0.00079362 | 3.544446 | 24.43798
100.91602 | -44.549122 | 0.67767006 | -0.012223979 | 0.000794044 | 3.545106 | 24.44253
100.96582 | -44.574314 | 0.67763293 | -0.012226101 | 0.0007943977 | 3.547111 | 24.45635
101.01563 | -44.607723 | 0.67771143 | -0.012228843 | 0.0007948547 | 3.54977 | 24.47468
101.06543 | -44.636089 | 0.67764878 | -0.012232599 | 0.0007954807 | 3.552027 | 24.49025
101.11523 | -44.64209 | 0.67765725 | -0.01223462 | 0.0007958175 | 3.552505 | 24.49354
101.16504 | -44.670837 | 0.67757541 | -0.012236861 | 0.000796191 | 3.554792 | 24.50931
101.21484 | -44.700527 | 0.67760068 | -0.012239918 | 0.0007967005 | 3.557155 | 24.5256
101.26465 | -44.725513 | 0.67756021 | -0.012240896 | 0.0007968635 | 3.559143 | 24.53931
101.31445 | -44.729671 | 0.67756653 | -0.012243535 | 0.0007973033 | 3.559474 | 24.54159
101.36426 | -44.761944 | 0.67754769 | -0.012247183 | 0.0007979113 | 3.562042 | 24.5593
101.41406 | -44.787426 | 0.677486 | -0.012252786 | 0.0007988452 | 3.56407 | 24.57328
101.46387 | -44.797489 | 0.67746836 | -0.012250409 | 0.000798449 | 3.564871 | 24.5788
101.51367 | -44.8246 | 0.67745602 | -0.012255957 | 0.0007993737 | 3.567028 | 24.59368
101.56348 | -44.851513 | 0.67744166 | -0.012256196 | 0.0007994135 | 3.56917 | 24.60844
101.61328 | -44.878082 | 0.67735314 | -0.012259176 | 0.0007999102 | 3.571284 | 24.62302
101.66309 | -44.879921 | 0.6774267 | -0.012260589 | 0.0008001457 | 3.571431 | 24.62403
101.71289 | -44.893349 | 0.67743039 | -0.012262848 | 0.0008005222 | 3.572499 | 24.6314
101.7627 | -44.911804 | 0.6773389 | -0.012266007 | 0.0008010487 | 3.573968 | 24.64152
101.8125 | -44.95163 | 0.6773591 | -0.012271699 | 0.0008019973 | 3.577137 | 24.66337
101.8623 | -44.977703 | 0.67730749 | -0.012272754 | 0.0008021732 | 3.579212 | 24.67768
101.91211 | -44.989262 | 0.67731863 | -0.012271616 | 0.0008019835 | 3.580132 | 24.68402
101.96191 | -45.01524 | 0.6773048 | -0.01227633 | 0.0008027692 | 3.582199 | 24.69827
102.01172 | -45.031368 | 0.67729104 | -0.012281653 | 0.0008036563 | 3.583482 | 24.70712
102.06152 | -45.07069 | 0.6772604 | -0.012280401 | 0.0008034477 | 3.586612 | 24.7287
102.11133 | -45.085728 | 0.67725867 | -0.012284031 | 0.0008040527 | 3.587808 | 24.73695
102.16113 | -45.112152 | 0.67720157 | -0.012286278 | 0.0008044272 | 3.589911 | 24.75144
102.21094 | -45.126846 | 0.67723799 | -0.012287232 | 0.0008045862 | 3.59108 | 24.75951
102.26074 | -45.130085 | 0.67722523 | -0.012290928 | 0.0008052022 | 3.591338 | 24.76128
102.31055 | -45.15736 | 0.67716402 | -0.012293801 | 0.000805681 | 3.593509 | 24.77625
102.36035 | -45.196312 | 0.67717701 | -0.01229988 | 0.0008066942 | 3.596608 | 24.79762
102.41016 | -45.220921 | 0.67715478 | -0.012302885 | 0.000807195 | 3.598567 | 24.81112
102.45996 | -45.24482 | 0.67714846 | -0.012302025 | 0.0008070517 | 3.600468 | 24.82423
102.50977 | -45.272808 | 0.67712331 | -0.012304696 | 0.0008074968 | 3.602696 | 24.83959
102.55957 | -45.287983 | 0.67709178 | -0.012308493 | 0.0008081297 | 3.603903 | 24.84792
102.60938 | -45.30286 | 0.67711687 | -0.012311104 | 0.0008085648 | 3.605087 | 24.85608
102.65918 | -45.332478 | 0.6770553 | -0.012313255 | 0.0008089233 | 3.607444 | 24.87233
102.70898 | -45.330936 | 0.67700273 | -0.012311742 | 0.0008086712 | 3.607321 | 24.87148
102.75879 | -45.364674 | 0.67702824 | -0.012318411 | 0.0008097827 | 3.610006 | 24.88999
102.80859 | -45.378143 | 0.67704219 | -0.012321147 | 0.0008102387 | 3.611078 | 24.89738
102.8584 | -45.412155 | 0.67699975 | -0.012324073 | 0.0008107263 | 3.613784 | 24.91605
102.9082 | -45.430279 | 0.67702246 | -0.012324228 | 0.0008107522 | 3.615227 | 24.92599
102.95801 | -45.450794 | 0.67692083 | -0.012328056 | 0.0008113902 | 3.616859 | 24.93725
103.00781 | -45.475674 | 0.67694432 | -0.012331381 | 0.0008119443 | 3.618839 | 24.9509
103.05762 | -45.498661 | 0.67692506 | -0.012334117 | 0.0008124003 | 3.620668 | 24.96351
103.10742 | -45.521561 | 0.676862 | -0.012335518 | 0.0008126338 | 3.622491 | 24.97607
103.15723 | -45.551167 | 0.67692143 | -0.012339273 | 0.0008132597 | 3.624847 | 24.99232
103.20703 | -45.572342 | 0.67691344 | -0.012342915 | 0.0008138667 | 3.626532 | 25.00393
103.25684 | -45.598694 | 0.67683792 | -0.012343373 | 0.000813943 | 3.628629 | 25.01839
103.30664 | -45.614719 | 0.67684543 | -0.012348732 | 0.0008148362 | 3.629904 | 25.02719
103.35645 | -45.636963 | 0.67682493 | -0.01234866 | 0.0008148242 | 3.631674 | 25.03939
103.40625 | -45.645134 | 0.67684877 | -0.012352452 | 0.0008154562 | 3.632324 | 25.04387
103.45605 | -45.663197 | 0.67683649 | -0.012354001 | 0.0008157143 | 3.633762 | 25.05378
103.50586 | -45.695904 | 0.67676145 | -0.012355503 | 0.0008159647 | 3.636365 | 25.07173
103.55566 | -45.736111 | 0.67672288 | -0.012358841 | 0.000816521 | 3.639564 | 25.09379
103.60547 | -45.746449 | 0.67676312 | -0.012361053 | 0.0008168897 | 3.640387 | 25.09946
103.65527 | -45.756161 | 0.67675936 | -0.012362793 | 0.0008171797 | 3.64116 | 25.10479
103.70508 | -45.783527 | 0.67675775 | -0.01236659 | 0.0008178125 | 3.643337 | 25.1198
103.75488 | -45.821487 | 0.67669916 | -0.012370226 | 0.0008184185 | 3.646358 | 25.14063
103.80469 | -45.85347 | 0.67666614 | -0.012372926 | 0.0008188685 | 3.648903 | 25.15818
103.85449 | -45.86504 | 0.67657268 | -0.012375477 | 0.0008192937 | 3.649824 | 25.16453
103.9043 | -45.894547 | 0.67661864 | -0.012378886 | 0.0008198618 | 3.652172 | 25.18072
103.9541 | -45.899803 | 0.67663401 | -0.012378952 | 0.0008198728 | 3.65259 | 25.1836
104.00391 | -45.928867 | 0.67653531 | -0.012383237 | 0.000820587 | 3.654903 | 25.19955
104.05371 | -45.931267 | 0.67656177 | -0.012384584 | 0.0008208115 | 3.655094 | 25.20086
104.10352 | -45.957539 | 0.67652506 | -0.012385646 | 0.0008209885 | 3.657185 | 25.21528
104.15332 | -45.977455 | 0.67651427 | -0.01238763 | 0.0008213192 | 3.65877 | 25.22621
104.20313 | -46.025391 | 0.67658019 | -0.012391188 | 0.0008219122 | 3.662584 | 25.25251
104.25293 | -46.041439 | 0.67652547 | -0.012396487 | 0.0008227953 | 3.663861 | 25.26131
104.30273 | -46.054893 | 0.67659098 | -0.012398669 | 0.000823159 | 3.664932 | 25.26869
104.35254 | -46.077629 | 0.67641115 | -0.012399175 | 0.0008232433 | 3.666741 | 25.28117
104.40234 | -46.096825 | 0.67642415 | -0.01240243 | 0.0008237858 | 3.668269 | 25.2917
104.45215 | -46.113014 | 0.67655033 | -0.012402466 | 0.0008237918 | 3.669557 | 25.30058
104.50195 | -46.141018 | 0.67634881 | -0.012405923 | 0.000824368 | 3.671786 | 25.31595
104.55176 | -46.144615 | 0.67640299 | -0.01241 | 0.0008250475 | 3.672072 | 25.31792
104.60156 | -46.191875 | 0.67640424 | -0.012414601 | 0.0008258143 | 3.675833 | 25.34385
104.65137 | -46.211536 | 0.67637467 | -0.012416252 | 0.0008260895 | 3.677397 | 25.35464
104.70117 | -46.21439 | 0.6764378 | -0.012417742 | 0.0008263378 | 3.677624 | 25.3562
104.75098 | -46.238148 | 0.67632264 | -0.012419358 | 0.0008266072 | 3.679515 | 25.36924
104.80078 | -46.258202 | 0.67634702 | -0.012423262 | 0.0008272578 | 3.681111 | 25.38024
104.85059 | -46.296356 | 0.67628425 | -0.012423727 | 0.0008273353 | 3.684147 | 25.40118
104.90039 | -46.323109 | 0.67633551 | -0.012427726 | 0.0008280018 | 3.686276 | 25.41585
104.9502 | -46.322567 | 0.67626548 | -0.012429479 | 0.000828294 | 3.686233 | 25.41556
105 | -46.360817 | 0.67630011 | -0.012431446 | 0.0008286218 | 3.689277 | 25.43654
105.0498 | -46.377792 | 0.67626607 | -0.01243588 | 0.0008293608 | 3.690627 | 25.44586
105.09961 | -46.397156 | 0.67620426 | -0.012436118 | 0.0008294005 | 3.692168 | 25.45648
105.14941 | -46.417435 | 0.67615747 | -0.012439743 | 0.0008300047 | 3.693782 | 25.46761
105.19922 | -46.442921 | 0.67618948 | -0.01244342 | 0.0008306175 | 3.69581 | 25.48159
105.24902 | -46.485958 | 0.67615759 | -0.012448838 | 0.0008315205 | 3.699235 | 25.5052
105.29883 | -46.499046 | 0.6761781 | -0.012449839 | 0.0008316873 | 3.700277 | 25.51238
105.34863 | -46.525993 | 0.67617935 | -0.012449339 | 0.000831604 | 3.702421 | 25.52717
105.39844 | -46.533352 | 0.67610896 | -0.012452831 | 0.000832186 | 3.703006 | 25.53121
105.44824 | -46.552544 | 0.67609471 | -0.012456802 | 0.0008328478 | 3.704534 | 25.54174
105.49805 | -46.591827 | 0.67606282 | -0.012459412 | 0.0008332828 | 3.70766 | 25.56329
105.54785 | -46.617702 | 0.67607558 | -0.012461969 | 0.000833709 | 3.709719 | 25.57749
105.59766 | -46.622971 | 0.67606425 | -0.01246126 | 0.0008335908 | 3.710138 | 25.58038
105.64746 | -46.651455 | 0.67605203 | -0.012465789 | 0.0008343457 | 3.712405 | 25.59601
105.69727 | -46.668362 | 0.67603827 | -0.012467751 | 0.0008346727 | 3.71375 | 25.60528
105.74707 | -46.705585 | 0.67602676 | -0.012471857 | 0.000835357 | 3.716712 | 25.62571
105.79688 | -46.724312 | 0.67600042 | -0.01247246 | 0.0008354575 | 3.718203 | 25.63598
105.84668 | -46.730297 | 0.67608827 | -0.012475351 | 0.0008359393 | 3.718679 | 25.63926
105.89648 | -46.734257 | 0.67594004 | -0.01247904 | 0.0008365542 | 3.718994 | 25.64144
105.94629 | -46.771965 | 0.6759969 | -0.012479934 | 0.0008367032 | 3.721995 | 25.66213
105.99609 | -46.778278 | 0.67587882 | -0.012482837 | 0.000837187 | 3.722497 | 25.66559
106.0459 | -46.823082 | 0.67583209 | -0.012486449 | 0.000837789 | 3.726062 | 25.69017
106.0957 | -46.843903 | 0.67590153 | -0.012490687 | 0.0008384953 | 3.727719 | 25.7016
106.14551 | -46.854115 | 0.67587572 | -0.012490925 | 0.000838535 | 3.728532 | 25.7072
106.19531 | -46.876999 | 0.67584914 | -0.012493952 | 0.0008390395 | 3.730353 | 25.71975
106.24512 | -46.894379 | 0.67586058 | -0.012497345 | 0.000839605 | 3.731736 | 25.72929
106.29492 | -46.933617 | 0.67580253 | -0.012499729 | 0.0008400023 | 3.734859 | 25.75082
106.34473 | -46.946583 | 0.67585492 | -0.012501469 | 0.0008402923 | 3.73589 | 25.75793
106.39453 | -46.969093 | 0.67584032 | -0.012501397 | 0.0008402803 | 3.737682 | 25.77028
106.44434 | -46.985027 | 0.67586935 | -0.01250585 | 0.0008410225 | 3.73895 | 25.77903
106.49414 | -47.002384 | 0.67579216 | -0.012508013 | 0.000841383 | 3.740331 | 25.78855
106.54395 | -47.034424 | 0.67572653 | -0.012511704 | 0.0008419982 | 3.742881 | 25.80613
106.59375 | -47.062538 | 0.67574412 | -0.012513014 | 0.0008422165 | 3.745118 | 25.82155
106.64355 | -47.086361 | 0.67573285 | -0.012516608 | 0.0008428155 | 3.747014 | 25.83462
106.69336 | -47.098114 | 0.675704 | -0.012517133 | 0.000842903 | 3.747949 | 25.84107
106.74316 | -47.11607 | 0.67566878 | -0.012523184 | 0.0008439115 | 3.749378 | 25.85092
106.79297 | -47.143169 | 0.67563921 | -0.012523219 | 0.0008439173 | 3.751534 | 25.86579
106.84277 | -47.171974 | 0.67563117 | -0.012526729 | 0.0008445023 | 3.753826 | 25.8816
106.89258 | -47.190609 | 0.67559123 | -0.012531354 | 0.0008452732 | 3.755309 | 25.89182
106.94238 | -47.20919 | 0.67553717 | -0.012531117 | 0.0008452337 | 3.756788 | 25.90202
106.99219 | -47.240032 | 0.67561764 | -0.012534418 | 0.0008457838 | 3.759242 | 25.91894
107.04199 | -47.237812 | 0.67560804 | -0.012536725 | 0.0008461683 | 3.759066 | 25.91772
107.0918 | -47.282471 | 0.67551726 | -0.012539711 | 0.000846666 | 3.762619 | 25.94222
107.1416 | -47.313103 | 0.67554927 | -0.012545194 | 0.0008475798 | 3.765057 | 25.95903
107.19141 | -47.30756 | 0.6754809 | -0.012545201 | 0.000847581 | 3.764616 | 25.95599
107.24121 | -47.330048 | 0.67546237 | -0.012548408 | 0.0008481155 | 3.766406 | 25.96833
107.29102 | -47.365406 | 0.67548233 | -0.012550732 | 0.0008485028 | 3.769219 | 25.98773
107.34082 | -47.378635 | 0.6754958 | -0.012554553 | 0.0008491397 | 3.770272 | 25.99498
107.39063 | -47.426304 | 0.67543203 | -0.012558654 | 0.0008498232 | 3.774065 | 26.02114
107.44043 | -47.439026 | 0.67542732 | -0.012557778 | 0.0008496772 | 3.775078 | 26.02812
107.49023 | -47.450485 | 0.67546451 | -0.012562743 | 0.0008505047 | 3.77599 | 26.03441
107.54004 | -47.479752 | 0.67543572 | -0.012565503 | 0.0008509647 | 3.778319 | 26.05046
107.58984 | -47.503384 | 0.67532825 | -0.012565592 | 0.0008509795 | 3.780199 | 26.06343
107.63965 | -47.516945 | 0.67533523 | -0.012566767 | 0.0008511753 | 3.781278 | 26.07087
107.68945 | -47.546452 | 0.67535752 | -0.012572905 | 0.0008521983 | 3.783626 | 26.08706
107.73926 | -47.563057 | 0.67533439 | -0.012574372 | 0.0008524428 | 3.784948 | 26.09617
107.78906 | -47.589546 | 0.67527241 | -0.012576732 | 0.0008528362 | 3.787056 | 26.1107
107.83887 | -47.600582 | 0.67526388 | -0.012577865 | 0.000853025 | 3.787934 | 26.11676
107.88867 | -47.624512 | 0.67531276 | -0.012582174 | 0.0008537432 | 3.789838 | 26.12989
107.93848 | -47.653191 | 0.67521316 | -0.012582508 | 0.0008537988 | 3.79212 | 26.14562
107.98828 | -47.661724 | 0.67522424 | -0.012589743 | 0.0008550047 | 3.792799 | 26.1503
108.03809 | -47.684681 | 0.67522448 | -0.01258836 | 0.0008547742 | 3.794626 | 26.1629
108.08789 | -47.702732 | 0.67523837 | -0.012591716 | 0.0008553335 | 3.796063 | 26.1728
108.1377 | -47.723755 | 0.6752044 | -0.012595043 | 0.000855888 | 3.797736 | 26.18434
108.1875 | -47.761982 | 0.67518294 | -0.012595269 | 0.0008559257 | 3.800778 | 26.20531
108.2373 | -47.773216 | 0.67523152 | -0.012598899 | 0.0008565307 | 3.801672 | 26.21148
108.28711 | -47.80109 | 0.67512995 | -0.012602171 | 0.000857076 | 3.80389 | 26.22677
108.33691 | -47.820011 | 0.67518055 | -0.012606659 | 0.000857824 | 3.805396 | 26.23715
108.38672 | -47.856831 | 0.67513245 | -0.012609544 | 0.0008583048 | 3.808326 | 26.25735
108.43652 | -47.874325 | 0.67512894 | -0.012609592 | 0.0008583128 | 3.809718 | 26.26695
108.48633 | -47.877789 | 0.67504835 | -0.012608948 | 0.0008582055 | 3.809993 | 26.26885
108.53613 | -47.904888 | 0.67503619 | -0.012614474 | 0.0008591265 | 3.81215 | 26.28372
108.58594 | -47.930458 | 0.67505813 | -0.012617216 | 0.0008595835 | 3.814185 | 26.29775
108.63574 | -47.952721 | 0.67502445 | -0.012620964 | 0.0008602082 | 3.815956 | 26.30996
108.68555 | -47.976662 | 0.67504168 | -0.012621835 | 0.0008603533 | 3.817861 | 26.3231
108.73535 | -48.004677 | 0.67505634 | -0.012627163 | 0.0008612413 | 3.820091 | 26.33847
108.78516 | -48.031094 | 0.674963 | -0.012628492 | 0.0008614628 | 3.822193 | 26.35297
108.83496 | -48.044575 | 0.67496216 | -0.012631115 | 0.0008619 | 3.823266 | 26.36036
108.88477 | -48.067959 | 0.67494345 | -0.012635788 | 0.0008626788 | 3.825127 | 26.37319
108.93457 | -48.084904 | 0.67493373 | -0.012637278 | 0.0008629272 | 3.826475 | 26.38249
108.98438 | -48.120403 | 0.67497003 | -0.012640074 | 0.0008633932 | 3.8293 | 26.40197
109.03418 | -48.123344 | 0.6748265 | -0.012643054 | 0.0008638898 | 3.829534 | 26.40358
109.08398 | -48.16906 | 0.67499185 | -0.01264374 | 0.0008640042 | 3.833172 | 26.42866
109.13379 | -48.180981 | 0.67480987 | -0.012645784 | 0.0008643448 | 3.834121 | 26.4352
109.18359 | -48.197765 | 0.67485183 | -0.012651595 | 0.0008653133 | 3.835456 | 26.44441
109.2334 | -48.225582 | 0.67480904 | -0.012653532 | 0.0008656362 | 3.83767 | 26.45967
109.2832 | -48.250553 | 0.67476761 | -0.012657705 | 0.0008663317 | 3.839657 | 26.47337
109.33301 | -48.270798 | 0.67483562 | -0.01265659 | 0.0008661458 | 3.841268 | 26.48448
109.38281 | -48.271347 | 0.67474449 | -0.012660398 | 0.0008667805 | 3.841312 | 26.48478
109.43262 | -48.308308 | 0.67479718 | -0.012663851 | 0.000867356 | 3.844253 | 26.50506
109.48242 | -48.331978 | 0.67472196 | -0.012667771 | 0.0008680093 | 3.846137 | 26.51805
109.53223 | -48.375351 | 0.67476094 | -0.012671622 | 0.0008686512 | 3.849588 | 26.54185
109.58203 | -48.370907 | 0.67470574 | -0.01267099 | 0.0008685458 | 3.849234 | 26.53941
109.63184 | -48.394619 | 0.67472899 | -0.01267378 | 0.0008690108 | 3.851121 | 26.55242
109.68164 | -48.407364 | 0.67466718 | -0.012676385 | 0.000869445 | 3.852136 | 26.55941
109.73145 | -48.430859 | 0.67471129 | -0.012680158 | 0.0008700738 | 3.854005 | 26.5723
109.78125 | -48.460556 | 0.6747297 | -0.012684199 | 0.0008707473 | 3.856369 | 26.5886
109.83105 | -48.476028 | 0.67455983 | -0.012683365 | 0.0008706083 | 3.8576 | 26.59708
109.88086 | -48.507004 | 0.67464137 | -0.01268681 | 0.0008711825 | 3.860065 | 26.61408
109.93066 | -48.53474 | 0.67459399 | -0.012687633 | 0.0008713197 | 3.862272 | 26.6293
109.98047 | -48.546055 | 0.67456198 | -0.012693075 | 0.0008722267 | 3.863172 | 26.63551
110.03027 | -48.575615 | 0.67456061 | -0.012694123 | 0.0008724013 | 3.865525 | 26.65172
110.08008 | -48.592762 | 0.6745196 | -0.012697396 | 0.0008729468 | 3.866889 | 26.66113
110.12988 | -48.627125 | 0.67459071 | -0.012702152 | 0.0008737395 | 3.869624 | 26.67999
110.17969 | -48.653313 | 0.67446512 | -0.012702843 | 0.0008738547 | 3.871708 | 26.69435
110.22949 | -48.666691 | 0.67453605 | -0.012704149 | 0.0008740723 | 3.872772 | 26.70169
110.2793 | -48.67947 | 0.67453885 | -0.012705847 | 0.0008743553 | 3.873789 | 26.70871
110.3291 | -48.703773 | 0.67452693 | -0.012707564 | 0.0008746415 | 3.875723 | 26.72204
110.37891 | -48.728676 | 0.67438126 | -0.012712904 | 0.0008755315 | 3.877705 | 26.7357
110.42871 | -48.755459 | 0.674514 | -0.012715409 | 0.000875949 | 3.879836 | 26.7504
110.47852 | -48.763439 | 0.67435813 | -0.012717131 | 0.000876236 | 3.880471 | 26.75478
110.52832 | -48.773388 | 0.67434514 | -0.012717512 | 0.0008762995 | 3.881263 | 26.76024
110.57813 | -48.803837 | 0.67441911 | -0.012720886 | 0.0008768618 | 3.883686 | 26.77694
110.62793 | -48.822235 | 0.67441279 | -0.012723728 | 0.0008773355 | 3.88515 | 26.78704
110.67773 | -48.859131 | 0.67437375 | -0.012725631 | 0.0008776527 | 3.888086 | 26.80728
110.72754 | -48.889076 | 0.67438471 | -0.012731276 | 0.0008785935 | 3.890469 | 26.82371
110.77734 | -48.898666 | 0.6743471 | -0.012731734 | 0.0008786698 | 3.891232 | 26.82897
110.82715 | -48.924988 | 0.6742636 | -0.012735429 | 0.0008792857 | 3.893327 | 26.84341
110.87695 | -48.947449 | 0.674281 | -0.012738695 | 0.00087983 | 3.895114 | 26.85574
110.92676 | -48.981365 | 0.67423785 | -0.012743446 | 0.0008806218 | 3.897813 | 26.87435
110.97656 | -48.98357 | 0.67422497 | -0.012741741 | 0.0008803377 | 3.897989 | 26.87556
111.02637 | -49.000263 | 0.67421395 | -0.012745801 | 0.0008810143 | 3.899317 | 26.88471
111.07617 | -49.022179 | 0.67422199 | -0.012747303 | 0.0008812647 | 3.901061 | 26.89674
111.12598 | -49.032585 | 0.67424202 | -0.012750426 | 0.0008817852 | 3.901889 | 26.90245
111.17578 | -49.061619 | 0.67417371 | -0.012752839 | 0.0008821873 | 3.9042 | 26.91838
111.22559 | -49.08802 | 0.674178 | -0.01275498 | 0.0008825442 | 3.906301 | 26.93286
111.27539 | -49.124943 | 0.67416859 | -0.012759832 | 0.0008833528 | 3.909239 | 26.95312
111.3252 | -49.135437 | 0.67405581 | -0.01276274 | 0.0008838375 | 3.910074 | 26.95888
111.375 | -49.157581 | 0.67409247 | -0.012762781 | 0.0008838443 | 3.911836 | 26.97103
111.4248 | -49.184734 | 0.67407626 | -0.012767967 | 0.0008847087 | 3.913997 | 26.98593
111.47461 | -49.207581 | 0.67409056 | -0.012768248 | 0.0008847555 | 3.915815 | 26.99846
111.52441 | -49.208385 | 0.67410952 | -0.012769779 | 0.0008850107 | 3.915879 | 26.9989
111.57422 | -49.260754 | 0.67407137 | -0.012774243 | 0.0008857547 | 3.920046 | 27.02764
111.62402 | -49.258678 | 0.67404467 | -0.012776711 | 0.000886166 | 3.919881 | 27.0265
111.67383 | -49.286053 | 0.67404681 | -0.012778946 | 0.0008865385 | 3.922059 | 27.04152
111.72363 | -49.308788 | 0.67401576 | -0.012781694 | 0.0008869965 | 3.923869 | 27.05399
111.77344 | -49.329983 | 0.6740042 | -0.012784246 | 0.0008874218 | 3.925555 | 27.06562
111.82324 | -49.364201 | 0.67399114 | -0.012787392 | 0.0008879462 | 3.928278 | 27.08439
111.87305 | -49.37542 | 0.67399168 | -0.012789884 | 0.0008883615 | 3.929171 | 27.09055
111.92285 | -49.399143 | 0.67397523 | -0.01279256 | 0.0008888075 | 3.931059 | 27.10357
111.97266 | -49.422749 | 0.67387527 | -0.01279374 | 0.0008890042 | 3.932937 | 27.11652
112.02246 | -49.441078 | 0.67389596 | -0.012795898 | 0.0008893638 | 3.934396 | 27.12657
112.07227 | -49.466064 | 0.67387426 | -0.01280032 | 0.0008901008 | 3.936384 | 27.14028
112.12207 | -49.494595 | 0.67384315 | -0.012804839 | 0.000890854 | 3.938655 | 27.15594
112.17188 | -49.516666 | 0.67379576 | -0.012807765 | 0.0008913417 | 3.940411 | 27.16805
112.22168 | -49.531376 | 0.67382663 | -0.012807283 | 0.0008912613 | 3.941582 | 27.17612
112.27148 | -49.559029 | 0.67380935 | -0.012811413 | 0.0008919497 | 3.943782 | 27.19129
112.32129 | -49.569279 | 0.67378533 | -0.012812749 | 0.0008921723 | 3.944598 | 27.19691
112.37109 | -49.590584 | 0.67374104 | -0.012815955 | 0.0008927067 | 3.946293 | 27.2086
112.4209 | -49.608398 | 0.67378968 | -0.012818089 | 0.0008930623 | 3.947711 | 27.21838
112.4707 | -49.637306 | 0.67378598 | -0.012820944 | 0.0008935382 | 3.950011 | 27.23424
112.52051 | -49.664104 | 0.67369783 | -0.012824013 | 0.0008940497 | 3.952144 | 27.24894
112.57031 | -49.688602 | 0.67379522 | -0.012827984 | 0.0008947115 | 3.954093 | 27.26238
112.62012 | -49.706978 | 0.67363971 | -0.012830463 | 0.0008951247 | 3.955556 | 27.27246
112.66992 | -49.744972 | 0.67367524 | -0.012832042 | 0.0008953878 | 3.958579 | 27.29331
112.71973 | -49.755672 | 0.67365646 | -0.012834605 | 0.000895815 | 3.959431 | 27.29918
112.76953 | -49.786343 | 0.67361939 | -0.012835672 | 0.0008959928 | 3.961871 | 27.31601
112.81934 | -49.811672 | 0.67363244 | -0.012841978 | 0.0008970438 | 3.963887 | 27.32991
112.86914 | -49.828777 | 0.67360413 | -0.012841467 | 0.0008969587 | 3.965248 | 27.33929
112.91895 | -49.842709 | 0.67362225 | -0.012842527 | 0.0008971353 | 3.966357 | 27.34693
112.96875 | -49.864716 | 0.67359298 | -0.012845799 | 0.0008976807 | 3.968108 | 27.35901
113.01855 | -49.865547 | 0.67362267 | -0.01284723 | 0.0008979192 | 3.968174 | 27.35946
113.06836 | -49.922852 | 0.67356396 | -0.012852433 | 0.0008987863 | 3.972734 | 27.39091
113.11816 | -49.93745 | 0.67352515 | -0.012854657 | 0.000899157 | 3.973896 | 27.39892
113.16797 | -49.954697 | 0.67351109 | -0.012855724 | 0.0008993348 | 3.975268 | 27.40838
113.21777 | -49.97591 | 0.67352033 | -0.012859526 | 0.0008999685 | 3.976957 | 27.42002
113.26758 | -49.985043 | 0.67348599 | -0.012862345 | 0.0009004383 | 3.977683 | 27.42503
113.31738 | -50.020397 | 0.67350972 | -0.01286516 | 0.0009009075 | 3.980497 | 27.44443
113.36719 | -50.048237 | 0.67335498 | -0.012867387 | 0.0009012787 | 3.982712 | 27.4597
113.41699 | -50.055355 | 0.67343336 | -0.012868932 | 0.0009015362 | 3.983279 | 27.46361
113.4668 | -50.088169 | 0.67339081 | -0.012870899 | 0.000901864 | 3.98589 | 27.48161
113.5166 | -50.089268 | 0.67335439 | -0.0128755 | 0.0009026308 | 3.985977 | 27.48221
113.56641 | -50.126247 | 0.6733436 | -0.012879106 | 0.0009032318 | 3.98892 | 27.5025
113.61621 | -50.150978 | 0.67342412 | -0.012880894 | 0.0009035298 | 3.990888 | 27.51607
113.66602 | -50.192348 | 0.67334116 | -0.012884744 | 0.0009041715 | 3.99418 | 27.53877
113.71582 | -50.195866 | 0.67333126 | -0.012887761 | 0.0009046743 | 3.99446 | 27.5407
113.76563 | -50.204937 | 0.67329186 | -0.012886932 | 0.0009045362 | 3.995182 | 27.54568
113.81543 | -50.236774 | 0.67325586 | -0.012889639 | 0.0009049873 | 3.997715 | 27.56314
113.86523 | -50.260406 | 0.67327315 | -0.01289461 | 0.0009058158 | 3.999596 | 27.57611
113.91504 | -50.276661 | 0.67327857 | -0.012897845 | 0.000906355 | 4.00089 | 27.58503
113.96484 | -50.306503 | 0.67322028 | -0.012897816 | 0.0009063502 | 4.003264 | 27.6014
114.01465 | -50.331287 | 0.67319071 | -0.01290333 | 0.0009072692 | 4.005237 | 27.615
114.06445 | -50.345222 | 0.67322087 | -0.012902918 | 0.0009072005 | 4.006345 | 27.62265
114.11426 | -50.357929 | 0.67316681 | -0.012904915 | 0.0009075333 | 4.007357 | 27.62962
114.16406 | -50.404682 | 0.67317289 | -0.012910101 | 0.0009083977 | 4.011077 | 27.65527
114.21387 | -50.4212 | 0.67313188 | -0.01291295 | 0.0009088725 | 4.012392 | 27.66433
114.26367 | -50.4543 | 0.67318028 | -0.012915377 | 0.000909277 | 4.015026 | 27.68249
114.31348 | -50.448143 | 0.6730606 | -0.012913849 | 0.0009090223 | 4.014536 | 27.67911
114.36328 | -50.465019 | 0.67311287 | -0.01291866 | 0.0009098242 | 4.015879 | 27.68837
114.41309 | -50.502243 | 0.6731022 | -0.012922713 | 0.0009104997 | 4.018841 | 27.7088
114.46289 | -50.523445 | 0.67313588 | -0.012926111 | 0.000911066 | 4.020528 | 27.72043
114.5127 | -50.535522 | 0.67308259 | -0.012926158 | 0.0009110738 | 4.021489 | 27.72706
114.5625 | -50.550507 | 0.67298543 | -0.012929346 | 0.0009116052 | 4.022682 | 27.73528
114.6123 | -50.603214 | 0.6730513 | -0.012932757 | 0.0009121737 | 4.026876 | 27.7642
114.66211 | -50.614304 | 0.67298979 | -0.012936732 | 0.0009128362 | 4.027758 | 27.77028
114.71191 | -50.628853 | 0.67304701 | -0.012937078 | 0.0009128938 | 4.028916 | 27.77826
114.76172 | -50.646034 | 0.67297184 | -0.012941251 | 0.0009135893 | 4.030283 | 27.78769
114.81152 | -50.69659 | 0.67297679 | -0.012943772 | 0.0009140095 | 4.034306 | 27.81543
114.86133 | -50.69519 | 0.67292273 | -0.012947491 | 0.0009146293 | 4.034195 | 27.81466
114.91113 | -50.709663 | 0.67288178 | -0.012951294 | 0.0009152632 | 4.035347 | 27.8226
114.96094 | -50.732639 | 0.67287159 | -0.012950472 | 0.0009151262 | 4.037175 | 27.83521
115.01074 | -50.775562 | 0.67294592 | -0.012954351 | 0.0009157727 | 4.040591 | 27.85876
115.06055 | -50.801899 | 0.67287242 | -0.012956587 | 0.0009161453 | 4.042687 | 27.87321
115.11035 | -50.823326 | 0.67291033 | -0.012960067 | 0.0009167253 | 4.044392 | 27.88496
115.16016 | -50.811363 | 0.67289013 | -0.012960014 | 0.0009167165 | 4.04344 | 27.8784
115.20996 | -50.833977 | 0.67287177 | -0.012962606 | 0.0009171485 | 4.045239 | 27.89081
115.25977 | -50.870377 | 0.67282557 | -0.012966141 | 0.0009177377 | 4.048136 | 27.91078
115.30957 | -50.889618 | 0.67278194 | -0.012967893 | 0.0009180297 | 4.049667 | 27.92134
115.35938 | -50.913639 | 0.67276555 | -0.012969276 | 0.0009182602 | 4.051579 | 27.93452
115.40918 | -50.942463 | 0.67280847 | -0.012975099 | 0.0009192307 | 4.053872 | 27.95033
115.45898 | -50.970566 | 0.67266834 | -0.012976208 | 0.0009194155 | 4.056109 | 27.96575
115.50879 | -50.971569 | 0.67276639 | -0.012978771 | 0.0009198427 | 4.056189 | 27.9663
115.55859 | -51.013309 | 0.67274153 | -0.012983092 | 0.0009205628 | 4.05951 | 27.9892
115.6084 | -51.029339 | 0.67264158 | -0.012985274 | 0.0009209265 | 4.060786 | 27.998
115.6582 | -51.03968 | 0.6726377 | -0.012985327 | 0.0009209353 | 4.061609 | 28.00367
115.70801 | -51.049812 | 0.67268223 | -0.012987312 | 0.0009212662 | 4.062415 | 28.00923
115.75781 | -51.095173 | 0.67260945 | -0.012992308 | 0.0009220988 | 4.066025 | 28.03412
115.80762 | -51.096939 | 0.67265534 | -0.012993976 | 0.0009223768 | 4.066165 | 28.03509
115.85742 | -51.126511 | 0.67256546 | -0.012997279 | 0.0009229273 | 4.068518 | 28.05131
115.90723 | -51.158195 | 0.67263246 | -0.01300036 | 0.0009234408 | 4.07104 | 28.0687
115.95703 | -51.162605 | 0.6725803 | -0.012999359 | 0.000923274 | 4.071391 | 28.07111
116.00684 | -51.188339 | 0.67255974 | -0.013002583 | 0.0009238113 | 4.073439 | 28.08523
116.05664 | -51.216476 | 0.67252642 | -0.013007226 | 0.0009245852 | 4.075678 | 28.10067
116.10645 | -51.241627 | 0.67255688 | -0.013007984 | 0.0009247115 | 4.077679 | 28.11447
116.15625 | -51.275238 | 0.67250907 | -0.013013586 | 0.0009256452 | 4.080354 | 28.13291
116.20605 | -51.296818 | 0.67250484 | -0.013015714 | 0.0009259998 | 4.082071 | 28.14475
116.25586 | -51.323742 | 0.67253453 | -0.013019094 | 0.0009265632 | 4.084214 | 28.15952
116.30566 | -51.325924 | 0.67248255 | -0.013016608 | 0.0009261488 | 4.084387 | 28.16072
116.35547 | -51.363106 | 0.67247033 | -0.013024393 | 0.0009274463 | 4.087346 | 28.18112
116.40527 | -51.389732 | 0.67235863 | -0.013028374 | 0.0009281098 | 4.089465 | 28.19573
116.45508 | -51.38813 | 0.67237788 | -0.013028696 | 0.0009281635 | 4.089337 | 28.19485
116.50488 | -51.420334 | 0.67236215 | -0.013032922 | 0.0009288678 | 4.0919 | 28.21252
116.55469 | -51.428165 | 0.67245489 | -0.01303375 | 0.0009290058 | 4.092523 | 28.21682
116.60449 | -51.466381 | 0.6724354 | -0.013036922 | 0.0009295345 | 4.095564 | 28.23779
116.6543 | -51.471722 | 0.67237973 | -0.013039062 | 0.0009298912 | 4.095989 | 28.24072
116.7041 | -51.496925 | 0.67237401 | -0.013041839 | 0.000930354 | 4.097995 | 28.25454
116.75391 | -51.53899 | 0.67225832 | -0.013046954 | 0.0009312065 | 4.101343 | 28.27762
116.80371 | -51.565495 | 0.67225653 | -0.013048813 | 0.0009315163 | 4.103452 | 28.29217
116.85352 | -51.565845 | 0.67226118 | -0.013049498 | 0.0009316305 | 4.10348 | 28.29236
116.90332 | -51.588394 | 0.67234182 | -0.013053128 | 0.0009322355 | 4.105274 | 28.30473
116.95313 | -51.611801 | 0.6722014 | -0.013054702 | 0.0009324978 | 4.107137 | 28.31757
117.00293 | -51.642609 | 0.6721217 | -0.013056537 | 0.0009328037 | 4.109588 | 28.33448
117.05273 | -51.664852 | 0.67216647 | -0.013060506 | 0.0009334652 | 4.111358 | 28.34668
117.10254 | -51.6856 | 0.67219383 | -0.013062153 | 0.0009337397 | 4.113009 | 28.35806
117.15234 | -51.718067 | 0.67215204 | -0.013064918 | 0.0009342005 | 4.115593 | 28.37588
117.20215 | -51.738297 | 0.67215323 | -0.013069036 | 0.0009348868 | 4.117203 | 28.38698
117.25195 | -51.764595 | 0.67215902 | -0.0130721 | 0.0009353975 | 4.119296 | 28.40141
117.30176 | -51.76902 | 0.67217547 | -0.013074151 | 0.0009357393 | 4.119648 | 28.40383
117.35156 | -51.781982 | 0.67207199 | -0.013076112 | 0.0009360662 | 4.120679 | 28.41094
117.40137 | -51.820511 | 0.67213213 | -0.01307855 | 0.0009364725 | 4.123745 | 28.43208
117.45117 | -51.814579 | 0.67206365 | -0.013079539 | 0.0009366373 | 4.123273 | 28.42883
117.50098 | -51.835609 | 0.67216259 | -0.013082733 | 0.0009371697 | 4.124947 | 28.44037
117.55078 | -51.871529 | 0.6720944 | -0.01308597 | 0.0009377092 | 4.127805 | 28.46008
117.60059 | -51.899704 | 0.67213964 | -0.013087621 | 0.0009379843 | 4.130047 | 28.47553
117.65039 | -51.920311 | 0.67195582 | -0.013091156 | 0.0009385735 | 4.131687 | 28.48684
117.7002 | -51.952053 | 0.67204994 | -0.013097415 | 0.0009396167 | 4.134213 | 28.50426
117.75 | -51.979603 | 0.67203432 | -0.013099054 | 0.0009398898 | 4.136405 | 28.51937
117.7998 | -52.002571 | 0.67198688 | -0.013102409 | 0.000940449 | 4.138233 | 28.53197
117.84961 | -52.015926 | 0.67185491 | -0.013103589 | 0.0009406457 | 4.139296 | 28.5393
117.89941 | -52.040993 | 0.67195469 | -0.013103977 | 0.0009407103 | 4.141291 | 28.55306
117.94922 | -52.070591 | 0.67192096 | -0.013106785 | 0.0009411783 | 4.143646 | 28.56929
117.99902 | -52.075878 | 0.6718576 | -0.013110808 | 0.0009418488 | 4.144067 | 28.5722
118.04883 | -52.107567 | 0.67191529 | -0.013112751 | 0.0009421727 | 4.146588 | 28.58958
118.09863 | -52.129631 | 0.67189336 | -0.013118913 | 0.0009431997 | 4.148344 | 28.60169
118.14844 | -52.137054 | 0.6718387 | -0.01311774 | 0.0009430042 | 4.148935 | 28.60576
118.19824 | -52.157791 | 0.67184746 | -0.013121679 | 0.0009436607 | 4.150585 | 28.61714
118.24805 | -52.176643 | 0.67169738 | -0.013123682 | 0.0009439945 | 4.152085 | 28.62748
118.29785 | -52.192642 | 0.6717568 | -0.013123182 | 0.0009439112 | 4.153358 | 28.63626
118.34766 | -52.224365 | 0.67172188 | -0.013127323 | 0.0009446013 | 4.155883 | 28.65366
118.39746 | -52.257957 | 0.67180711 | -0.013131991 | 0.0009453793 | 4.158556 | 28.6721
118.44727 | -52.257473 | 0.67181766 | -0.013134018 | 0.0009457172 | 4.158518 | 28.67183
118.49707 | -52.276234 | 0.67175472 | -0.0131349 | 0.0009458642 | 4.160011 | 28.68212
118.54688 | -52.306278 | 0.67174739 | -0.013136092 | 0.0009460628 | 4.162401 | 28.69861
118.59668 | -52.348381 | 0.67162937 | -0.013144543 | 0.0009474713 | 4.165752 | 28.72171
118.64648 | -52.358513 | 0.6717512 | -0.013145807 | 0.000947682 | 4.166558 | 28.72727
118.69629 | -52.38158 | 0.67158496 | -0.013145962 | 0.0009477078 | 4.168394 | 28.73992
118.74609 | -52.390724 | 0.67165196 | -0.013149007 | 0.0009482153 | 4.169121 | 28.74494
118.7959 | -52.418442 | 0.67164105 | -0.013152596 | 0.0009488135 | 4.171327 | 28.76015
118.8457 | -52.437416 | 0.67160004 | -0.013153037 | 0.000948887 | 4.172837 | 28.77056
118.89551 | -52.490425 | 0.67154229 | -0.013155791 | 0.000949346 | 4.177055 | 28.79964
118.94531 | -52.497864 | 0.67152417 | -0.013159988 | 0.0009500455 | 4.177647 | 28.80372
118.99512 | -52.533295 | 0.67150557 | -0.013161555 | 0.0009503067 | 4.180467 | 28.82316
119.04492 | -52.530437 | 0.67148781 | -0.013165722 | 0.0009510012 | 4.180239 | 28.8216
119.09473 | -52.56395 | 0.67153531 | -0.013168075 | 0.0009513933 | 4.182906 | 28.83998
119.14453 | -52.586483 | 0.67154831 | -0.013172384 | 0.0009521115 | 4.184699 | 28.85235
119.19434 | -52.606026 | 0.67148143 | -0.013174709 | 0.000952499 | 4.186255 | 28.86307
119.24414 | -52.61565 | 0.67145908 | -0.013178304 | 0.0009530982 | 4.18702 | 28.86835
119.29395 | -52.645149 | 0.67154545 | -0.013179472 | 0.0009532928 | 4.189368 | 28.88453
119.34375 | -52.669121 | 0.67140383 | -0.013180248 | 0.0009534222 | 4.191275 | 28.89769
119.39355 | -52.708862 | 0.67144066 | -0.01318616 | 0.0009544075 | 4.194438 | 28.91949
119.44336 | -52.708191 | 0.6714294 | -0.013184061 | 0.0009540577 | 4.194385 | 28.91912
119.49316 | -52.740723 | 0.67143553 | -0.013193723 | 0.000955668 | 4.196973 | 28.93697
119.54297 | -52.758293 | 0.67139161 | -0.013189885 | 0.0009550283 | 4.198372 | 28.94661
119.59277 | -52.771141 | 0.67135715 | -0.013193425 | 0.0009556183 | 4.199394 | 28.95366
119.64258 | -52.798157 | 0.67130953 | -0.013197985 | 0.0009563783 | 4.201544 | 28.96848
119.69238 | -52.826073 | 0.67132998 | -0.013201829 | 0.000957019 | 4.203765 | 28.9838
119.74219 | -52.85104 | 0.67132753 | -0.013201967 | 0.000957042 | 4.205752 | 28.9975
119.79199 | -52.871399 | 0.67128128 | -0.013205978 | 0.0009577105 | 4.207372 | 29.00867
119.8418 | -52.888336 | 0.67134047 | -0.013202677 | 0.0009571603 | 4.20872 | 29.01796
119.8916 | -52.923866 | 0.67128867 | -0.013209483 | 0.0009582947 | 4.211547 | 29.03746
119.94141 | -52.935638 | 0.67123854 | -0.013213136 | 0.0009589035 | 4.212484 | 29.04392
119.99121 | -52.955906 | 0.67119199 | -0.013213827 | 0.0009590187 | 4.214097 | 29.05504
120.04102 | -52.96817 | 0.67122769 | -0.013215974 | 0.0009593765 | 4.215073 | 29.06176
120.09082 | -53.002789 | 0.67119741 | -0.01322296 | 0.0009605408 | 4.217828 | 29.08076
120.14063 | -53.012386 | 0.67114681 | -0.01322278 | 0.0009605108 | 4.218592 | 29.08602
120.19043 | -53.034031 | 0.6711536 | -0.013224199 | 0.0009607473 | 4.220314 | 29.0979
120.24023 | -53.050041 | 0.67118818 | -0.013230398 | 0.0009617805 | 4.221588 | 29.10668
120.29004 | -53.082275 | 0.67109311 | -0.013232681 | 0.000962161 | 4.224153 | 29.12437
120.33984 | -53.114075 | 0.67115062 | -0.013233348 | 0.0009622722 | 4.226684 | 29.14182
120.38965 | -53.132095 | 0.67112195 | -0.013234827 | 0.0009625187 | 4.228118 | 29.1517
120.43945 | -53.154743 | 0.67104542 | -0.013241371 | 0.0009636093 | 4.22992 | 29.16413
120.48926 | -53.163063 | 0.67109984 | -0.013242111 | 0.0009637327 | 4.230582 | 29.1687
120.53906 | -53.202839 | 0.67108607 | -0.013243034 | 0.0009638865 | 4.233747 | 29.19052
120.58887 | -53.217262 | 0.67102784 | -0.013246802 | 0.0009645145 | 4.234895 | 29.19843
120.63867 | -53.221504 | 0.67099714 | -0.013250753 | 0.000965173 | 4.235233 | 29.20076
120.68848 | -53.258034 | 0.67097282 | -0.013251344 | 0.0009652715 | 4.23814 | 29.2208
120.73828 | -53.272346 | 0.6709494 | -0.013253846 | 0.0009656885 | 4.239279 | 29.22865
120.78809 | -53.300537 | 0.67094463 | -0.013256374 | 0.0009661098 | 4.241522 | 29.24412
120.83789 | -53.322872 | 0.6710211 | -0.013259503 | 0.0009666313 | 4.243299 | 29.25638
120.8877 | -53.346214 | 0.67092204 | -0.013260809 | 0.000966849 | 4.245157 | 29.26918
120.9375 | -53.368801 | 0.67087811 | -0.013266906 | 0.0009678652 | 4.246954 | 29.28158
120.9873 | -53.379498 | 0.67093438 | -0.013265732 | 0.0009676695 | 4.247805 | 29.28745
121.03711 | -53.408451 | 0.67092693 | -0.013269374 | 0.0009682765 | 4.250109 | 29.30333
121.08691 | -53.429314 | 0.67083853 | -0.013270947 | 0.0009685387 | 4.25177 | 29.31478
121.13672 | -53.447289 | 0.67086816 | -0.013276001 | 0.000969381 | 4.2532 | 29.32464
121.18652 | -53.479435 | 0.67079055 | -0.013278719 | 0.000969834 | 4.255758 | 29.34228
121.23633 | -53.490219 | 0.67079216 | -0.013280472 | 0.0009701262 | 4.256616 | 29.34819
121.28613 | -53.52779 | 0.67074883 | -0.013284811 | 0.0009708493 | 4.259606 | 29.36881
121.33594 | -53.54866 | 0.6707902 | -0.013286897 | 0.000971197 | 4.261267 | 29.38026
121.38574 | -53.548637 | 0.67072684 | -0.013286891 | 0.000971196 | 4.261265 | 29.38025
121.43555 | -53.592018 | 0.67081636 | -0.013294062 | 0.0009723912 | 4.264717 | 29.40405
121.48535 | -53.617939 | 0.67070639 | -0.013293276 | 0.0009722602 | 4.26678 | 29.41827
121.53516 | -53.618294 | 0.67068082 | -0.013296893 | 0.000972863 | 4.266808 | 29.41846
121.58496 | -53.659794 | 0.67068106 | -0.013299624 | 0.0009733182 | 4.270111 | 29.44123
121.63477 | -53.677174 | 0.67067271 | -0.013301667 | 0.0009736587 | 4.271494 | 29.45077
121.68457 | -53.678627 | 0.67065996 | -0.013303498 | 0.0009739638 | 4.271609 | 29.45157
121.73438 | -53.710209 | 0.67063004 | -0.013306346 | 0.0009744385 | 4.274123 | 29.46889
121.78418 | -53.725098 | 0.67059362 | -0.013308564 | 0.0009748082 | 4.275307 | 29.47706
121.83398 | -53.76223 | 0.67064923 | -0.013310924 | 0.0009752015 | 4.278262 | 29.49744
121.88379 | -53.788788 | 0.67061138 | -0.013317725 | 0.000976335 | 4.280376 | 29.51201
121.93359 | -53.80344 | 0.67057717 | -0.013317605 | 0.000976315 | 4.281542 | 29.52005
121.9834 | -53.826057 | 0.67060649 | -0.013319805 | 0.0009766817 | 4.283342 | 29.53246
122.0332 | -53.842552 | 0.67052978 | -0.013321373 | 0.000976943 | 4.284654 | 29.54151
122.08301 | -53.865635 | 0.67051923 | -0.013324383 | 0.0009774447 | 4.286491 | 29.55417
122.13281 | -53.891037 | 0.67050731 | -0.013325904 | 0.0009776982 | 4.288512 | 29.56811
122.18262 | -53.921417 | 0.67051607 | -0.013331816 | 0.0009786835 | 4.29093 | 29.58478
122.23242 | -53.962799 | 0.67050272 | -0.013333228 | 0.0009789188 | 4.294223 | 29.60748
122.28223 | -53.969151 | 0.67050868 | -0.013337764 | 0.0009796748 | 4.294729 | 29.61097
122.33203 | -53.987549 | 0.67042148 | -0.013338413 | 0.000979783 | 4.296193 | 29.62106
122.38184 | -54.020504 | 0.67044801 | -0.013342485 | 0.0009804617 | 4.298815 | 29.63914
122.43164 | -54.033264 | 0.67040849 | -0.013344625 | 0.0009808183 | 4.299831 | 29.64614
122.48145 | -54.038601 | 0.67040384 | -0.013346925 | 0.0009812017 | 4.300255 | 29.64907
122.53125 | -54.074776 | 0.67042351 | -0.013350067 | 0.0009817253 | 4.303134 | 29.66892
122.58105 | -54.101791 | 0.67043066 | -0.0133495 | 0.0009816308 | 4.305284 | 29.68374
122.63086 | -54.133507 | 0.67033875 | -0.013355151 | 0.0009825727 | 4.307808 | 29.70114
122.68066 | -54.14492 | 0.6702776 | -0.013357827 | 0.0009830187 | 4.308716 | 29.70741
122.73047 | -54.154709 | 0.67037064 | -0.013358518 | 0.0009831338 | 4.309495 | 29.71278
122.78027 | -54.168617 | 0.6702885 | -0.013362345 | 0.0009837717 | 4.310602 | 29.72041
122.83008 | -54.190247 | 0.67034292 | -0.013363715 | 0.000984 | 4.312323 | 29.73227
122.87988 | -54.233425 | 0.6702261 | -0.013366369 | 0.0009844423 | 4.315759 | 29.75597
122.92969 | -54.246513 | 0.67027432 | -0.01336889 | 0.0009848625 | 4.3168 | 29.76315
122.97949 | -54.263004 | 0.67026192 | -0.01337014 | 0.0009850708 | 4.318113 | 29.77219
123.0293 | -54.260921 | 0.67021596 | -0.013375243 | 0.0009859213 | 4.317947 | 29.77105
123.0791 | -54.293385 | 0.67019445 | -0.013375517 | 0.000985967 | 4.32053 | 29.78886
123.12891 | -54.335457 | 0.6701681 | -0.013378582 | 0.0009864778 | 4.323878 | 29.81195
123.17871 | -54.347282 | 0.67018151 | -0.013381919 | 0.000987034 | 4.324819 | 29.81843
123.22852 | -54.371029 | 0.67017865 | -0.013385376 | 0.0009876102 | 4.326709 | 29.83146
123.27832 | -54.398689 | 0.67018217 | -0.01338701 | 0.0009878825 | 4.32891 | 29.84664
123.32813 | -54.432117 | 0.67005163 | -0.013392045 | 0.0009887217 | 4.33157 | 29.86498
123.37793 | -54.437294 | 0.67013192 | -0.013391772 | 0.0009886762 | 4.331982 | 29.86782
123.42773 | -54.46175 | 0.67007273 | -0.013396438 | 0.0009894538 | 4.333928 | 29.88124
123.47754 | -54.49395 | 0.67011493 | -0.013398925 | 0.0009898683 | 4.336491 | 29.89891
123.52734 | -54.520222 | 0.67006332 | -0.013401892 | 0.0009903628 | 4.338581 | 29.91332
123.57715 | -54.538525 | 0.6700781 | -0.01340392 | 0.0009907008 | 4.340038 | 29.92336
123.62695 | -54.555 | 0.66998279 | -0.013406273 | 0.000991093 | 4.341349 | 29.9324
123.67676 | -54.567261 | 0.67002189 | -0.013408264 | 0.0009914248 | 4.342325 | 29.93913
123.72656 | -54.606117 | 0.66998076 | -0.013412222 | 0.0009920845 | 4.345417 | 29.96045
123.77637 | -54.6115 | 0.66999704 | -0.013418111 | 0.000993066 | 4.345845 | 29.9634
123.82617 | -54.647137 | 0.66993356 | -0.013417772 | 0.0009930095 | 4.348681 | 29.98295
123.87598 | -54.663372 | 0.66997421 | -0.013418308 | 0.0009930988 | 4.349973 | 29.99186
123.92578 | -54.696781 | 0.66987652 | -0.013422969 | 0.0009938757 | 4.352632 | 30.01019
123.97559 | -54.696873 | 0.66986537 | -0.013428333 | 0.0009947697 | 4.352639 | 30.01024
124.02539 | -54.735535 | 0.66991979 | -0.01342788 | 0.0009946942 | 4.355715 | 30.03146
124.0752 | -54.748772 | 0.66986477 | -0.013431201 | 0.0009952477 | 4.356769 | 30.03872
124.125 | -54.773178 | 0.66980511 | -0.013435313 | 0.000995933 | 4.358711 | 30.05211
124.1748 | -54.795879 | 0.66983682 | -0.013437381 | 0.0009962777 | 4.360518 | 30.06456
124.22461 | -54.818798 | 0.66980183 | -0.013439855 | 0.00099669 | 4.362341 | 30.07714
124.27441 | -54.839626 | 0.66976017 | -0.013441673 | 0.000996993 | 4.363999 | 30.08857
124.32422 | -54.857105 | 0.66981143 | -0.01344507 | 0.0009975592 | 4.36539 | 30.09816
124.37402 | -54.872952 | 0.66978711 | -0.013445023 | 0.0009975513 | 4.366651 | 30.10685
124.42383 | -54.904186 | 0.66974086 | -0.013449856 | 0.0009983568 | 4.369136 | 30.12399
124.47363 | -54.918457 | 0.66974175 | -0.013452878 | 0.0009988605 | 4.370272 | 30.13182
124.52344 | -54.939548 | 0.6697135 | -0.013454118 | 0.0009990672 | 4.37195 | 30.14339
124.57324 | -54.977943 | 0.66970277 | -0.013458982 | 0.0009998778 | 4.375006 | 30.16446
124.62305 | -54.998032 | 0.66967565 | -0.013461861 | 0.001000358 | 4.376604 | 30.17548
124.67285 | -55.018745 | 0.66960651 | -0.013463774 | 0.0010006765 | 4.378253 | 30.18684
124.72266 | -55.035156 | 0.6696443 | -0.013467995 | 0.00100138 | 4.379559 | 30.19585
124.77246 | -55.066872 | 0.66967565 | -0.013467213 | 0.00100125 | 4.382082 | 30.21325
124.82227 | -55.07991 | 0.66962469 | -0.013471887 | 0.001002029 | 4.38312 | 30.2204
124.87207 | -55.09341 | 0.66964543 | -0.013472047 | 0.001002055 | 4.384194 | 30.22781
124.92188 | -55.133163 | 0.66957682 | -0.013478122 | 0.001003068 | 4.387358 | 30.24962
124.97168 | -55.152073 | 0.66956425 | -0.013479563 | 0.001003308 | 4.388863 | 30.25999
125.02148 | -55.174824 | 0.6695888 | -0.013482073 | 0.001003726 | 4.390673 | 30.27248
125.07129 | -55.200741 | 0.66955447 | -0.013486764 | 0.001004508 | 4.392735 | 30.2867
125.12109 | -55.219696 | 0.66950333 | -0.013488981 | 0.001004878 | 4.394244 | 30.2971
125.1709 | -55.235596 | 0.66953689 | -0.013492438 | 0.001005454 | 4.395509 | 30.30582
125.2207 | -55.253479 | 0.66946495 | -0.013494364 | 0.001005775 | 4.396932 | 30.31563
125.27051 | -55.26437 | 0.6694988 | -0.013494775 | 0.001005843 | 4.397799 | 30.32161
125.32031 | -55.295303 | 0.66947585 | -0.013497856 | 0.001006357 | 4.40026 | 30.33858
125.37012 | -55.313629 | 0.6694175 | -0.013499638 | 0.001006654 | 4.401719 | 30.34863
125.41992 | -55.32864 | 0.66944438 | -0.013504031 | 0.001007386 | 4.402913 | 30.35687
125.46973 | -55.354206 | 0.66946906 | -0.013505795 | 0.00100768 | 4.404948 | 30.3709
125.51953 | -55.381554 | 0.6693297 | -0.013512483 | 0.001008795 | 4.407124 | 30.3859
125.56934 | -55.404373 | 0.6694417 | -0.013513031 | 0.001008886 | 4.40894 | 30.39842
125.61914 | -55.41386 | 0.66936845 | -0.013514504 | 0.0010091315 | 4.409695 | 30.40363
125.66895 | -55.438992 | 0.66935068 | -0.013518926 | 0.0010098685 | 4.411695 | 30.41742
125.71875 | -55.480873 | 0.66937101 | -0.013521829 | 0.001010352 | 4.415028 | 30.4404
125.76855 | -55.505077 | 0.66921777 | -0.013523391 | 0.001010613 | 4.416954 | 30.45368
125.81836 | -55.517284 | 0.66933197 | -0.013526317 | 0.0010111 | 4.417925 | 30.46037
125.86816 | -55.538502 | 0.66931093 | -0.013527944 | 0.0010113715 | 4.419614 | 30.47201
125.91797 | -55.577396 | 0.66925693 | -0.013531717 | 0.001012 | 4.422709 | 30.49335
125.96777 | -55.577942 | 0.66928524 | -0.013533339 | 0.001012271 | 4.422752 | 30.49365
126.01758 | -55.619877 | 0.6692031 | -0.013538251 | 0.001013089 | 4.426089 | 30.51666
126.06738 | -55.636951 | 0.66920215 | -0.013538912 | 0.0010131995 | 4.427448 | 30.52603
126.11719 | -55.655293 | 0.66922218 | -0.0135407 | 0.0010134975 | 4.428907 | 30.53609
126.16699 | -55.670017 | 0.66915768 | -0.013542768 | 0.001013842 | 4.430079 | 30.54417
126.2168 | -55.671703 | 0.66916752 | -0.013545249 | 0.001014256 | 4.430213 | 30.5451
126.2666 | -55.714634 | 0.66915888 | -0.013547143 | 0.001014571 | 4.43363 | 30.56865
126.31641 | -55.730988 | 0.66921985 | -0.013553121 | 0.001015568 | 4.434931 | 30.57763
126.36621 | -55.75729 | 0.66909009 | -0.013554665 | 0.001015825 | 4.437024 | 30.59206
126.41602 | -55.777443 | 0.66910481 | -0.013557622 | 0.001016318 | 4.438628 | 30.60311
126.46582 | -55.809975 | 0.66906637 | -0.013563546 | 0.001017305 | 4.441217 | 30.62096
126.51563 | -55.807587 | 0.66907728 | -0.013562062 | 0.001017058 | 4.441027 | 30.61965
126.56543 | -55.838646 | 0.66900069 | -0.013563993 | 0.00101738 | 4.443498 | 30.63669
126.61523 | -55.869705 | 0.66904366 | -0.013567885 | 0.001018028 | 4.44597 | 30.65373
126.66504 | -55.885239 | 0.66902733 | -0.013569596 | 0.0010183135 | 4.447206 | 30.66226
126.71484 | -55.908981 | 0.66903567 | -0.013572464 | 0.0010187915 | 4.449095 | 30.67528
126.76465 | -55.924549 | 0.66905946 | -0.013576284 | 0.001019428 | 4.450334 | 30.68383
126.81445 | -55.960571 | 0.66897684 | -0.013577934 | 0.001019703 | 4.453201 | 30.70359
126.86426 | -55.980221 | 0.668971 | -0.013583699 | 0.001020664 | 4.454764 | 30.71437
126.91406 | -56.00354 | 0.66894472 | -0.01358436 | 0.001020774 | 4.45662 | 30.72716
126.96387 | -56.007401 | 0.66888106 | -0.013586637 | 0.001021154 | 4.456927 | 30.72928
127.01367 | -56.040039 | 0.66889167 | -0.0135892 | 0.001021581 | 4.459525 | 30.74719
127.06348 | -56.057381 | 0.66883492 | -0.01359152 | 0.0010219675 | 4.460905 | 30.75671
127.11328 | -56.097034 | 0.66891706 | -0.01359739 | 0.001022946 | 4.46406 | 30.77846
127.16309 | -56.102001 | 0.66891932 | -0.013597837 | 0.00102302 | 4.464455 | 30.78119
127.21289 | -56.133343 | 0.66889447 | -0.013601724 | 0.001023668 | 4.46695 | 30.79838
127.2627 | -56.149818 | 0.66882795 | -0.013602784 | 0.001023845 | 4.468261 | 30.80742
127.3125 | -56.187119 | 0.66877621 | -0.013607791 | 0.001024679 | 4.471229 | 30.82789
127.3623 | -56.195999 | 0.66875911 | -0.013608273 | 0.00102476 | 4.471936 | 30.83276
127.41211 | -56.22723 | 0.66879034 | -0.01361188 | 0.001025361 | 4.474421 | 30.8499
127.46191 | -56.231857 | 0.66871762 | -0.013613435 | 0.00102562 | 4.474789 | 30.85243
127.51172 | -56.263454 | 0.66871899 | -0.01361734 | 0.001026271 | 4.477303 | 30.86977
127.56152 | -56.277817 | 0.66873062 | -0.013619586 | 0.001026645 | 4.478446 | 30.87765
127.61133 | -56.311443 | 0.66870594 | -0.013623807 | 0.001027349 | 4.481122 | 30.8961
127.66113 | -56.334618 | 0.66879392 | -0.01362513 | 0.001027569 | 4.482966 | 30.90882
127.71094 | -56.364521 | 0.66872084 | -0.013629231 | 0.001028253 | 4.485346 | 30.92522
127.76074 | -56.38657 | 0.66865528 | -0.013630876 | 0.001028527 | 4.487101 | 30.93732
127.81055 | -56.395802 | 0.66864455 | -0.01363553 | 0.0010293025 | 4.487835 | 30.94239
127.86035 | -56.41209 | 0.66869497 | -0.013636568 | 0.0010294755 | 4.489131 | 30.95132
127.91016 | -56.444092 | 0.66860402 | -0.013638977 | 0.001029877 | 4.491678 | 30.96888
127.95996 | -56.468338 | 0.66869962 | -0.013641152 | 0.0010302395 | 4.493608 | 30.98218
128.00977 | -56.480095 | 0.66849446 | -0.013646945 | 0.001031205 | 4.494543 | 30.98863
128.05957 | -56.505806 | 0.66864192 | -0.013648322 | 0.0010314345 | 4.496589 | 31.00274
128.10938 | -56.532997 | 0.66860574 | -0.013652733 | 0.00103217 | 4.498753 | 31.01766
128.15918 | -56.556362 | 0.66857475 | -0.013653269 | 0.001032259 | 4.500612 | 31.03048
128.20898 | -56.575512 | 0.66850799 | -0.013657322 | 0.0010329345 | 4.502136 | 31.04099
128.25879 | -56.598442 | 0.66853172 | -0.013661226 | 0.001033585 | 4.503961 | 31.05357
128.30859 | -56.632359 | 0.66843861 | -0.013664582 | 0.0010341445 | 4.50666 | 31.07218
128.3584 | -56.633888 | 0.66842258 | -0.013665321 | 0.001034268 | 4.506782 | 31.07301
128.4082 | -56.650913 | 0.66844791 | -0.013666209 | 0.001034416 | 4.508136 | 31.08236
128.45801 | -56.678116 | 0.66848904 | -0.013668397 | 0.00103478 | 4.510301 | 31.09728
128.50781 | -56.696358 | 0.66843128 | -0.01367223 | 0.001035419 | 4.511753 | 31.10729
128.55762 | -56.725643 | 0.66845572 | -0.013676634 | 0.001036153 | 4.514083 | 31.12336
128.60742 | -56.75201 | 0.66838062 | -0.013674763 | 0.001035841 | 4.516181 | 31.13782
128.65723 | -56.773521 | 0.66832542 | -0.013677862 | 0.001036358 | 4.517893 | 31.14963
128.70703 | -56.780334 | 0.66838938 | -0.013681093 | 0.001036896 | 4.518435 | 31.15336
128.75684 | -56.798805 | 0.66842854 | -0.013684073 | 0.001037393 | 4.519905 | 31.1635
128.80664 | -56.822815 | 0.66827422 | -0.013688311 | 0.001038099 | 4.521816 | 31.17667
128.85645 | -56.851959 | 0.66838044 | -0.013688615 | 0.00103815 | 4.524135 | 31.19266
128.90625 | -56.866909 | 0.66827679 | -0.013690569 | 0.001038476 | 4.525325 | 31.20086
128.95605 | -56.877666 | 0.66831571 | -0.013695237 | 0.001039254 | 4.526181 | 31.20677
129.00586 | -56.903687 | 0.66833526 | -0.013696858 | 0.001039524 | 4.528252 | 31.22104
129.05566 | -56.934925 | 0.66827488 | -0.013698909 | 0.001039866 | 4.530737 | 31.23818
129.10547 | -56.963318 | 0.66817635 | -0.013703486 | 0.0010406285 | 4.532997 | 31.25376
129.15527 | -56.974262 | 0.6682443 | -0.01370633 | 0.0010411025 | 4.533868 | 31.25977
129.20508 | -56.998734 | 0.6682381 | -0.013709053 | 0.001041556 | 4.535815 | 31.27319
129.25488 | -57.042797 | 0.66820109 | -0.01371071 | 0.0010418325 | 4.539322 | 31.29737
129.30469 | -57.048222 | 0.66819268 | -0.013714292 | 0.0010424295 | 4.539753 | 31.30034
129.35449 | -57.092896 | 0.66817552 | -0.013718214 | 0.001043083 | 4.543308 | 31.32486
129.4043 | -57.093307 | 0.66811496 | -0.013718613 | 0.00104315 | 4.543341 | 31.32508
129.4541 | -57.119175 | 0.66820753 | -0.013723966 | 0.001044042 | 4.5454 | 31.33927
129.50391 | -57.144691 | 0.66808826 | -0.01372666 | 0.001044491 | 4.54743 | 31.35327
129.55371 | -57.149803 | 0.66808152 | -0.01372858 | 0.001044811 | 4.547837 | 31.35608
129.60352 | -57.184048 | 0.66810006 | -0.013729742 | 0.0010450045 | 4.550562 | 31.37487
129.65332 | -57.195786 | 0.66810048 | -0.013733515 | 0.001045633 | 4.551496 | 31.38131
129.70313 | -57.227322 | 0.66800845 | -0.013738062 | 0.001046391 | 4.554006 | 31.39861
129.75293 | -57.242344 | 0.66798866 | -0.013739159 | 0.001046574 | 4.555201 | 31.40685
129.80273 | -57.255775 | 0.66808188 | -0.013741407 | 0.001046949 | 4.55627 | 31.41422
129.85254 | -57.294388 | 0.66798699 | -0.013744678 | 0.001047494 | 4.559343 | 31.43541
129.90234 | -57.310291 | 0.66799462 | -0.013747593 | 0.00104798 | 4.560608 | 31.44413
129.95215 | -57.340439 | 0.66798991 | -0.013749924 | 0.001048368 | 4.563007 | 31.46067
130.00195 | -57.353413 | 0.6679576 | -0.013751456 | 0.0010486235 | 4.56404 | 31.46779
130.05176 | -57.368294 | 0.66793346 | -0.013755873 | 0.00104936 | 4.565224 | 31.47596
130.10156 | -57.390182 | 0.66791338 | -0.013758525 | 0.001049802 | 4.566966 | 31.48797
130.15137 | -57.407871 | 0.66791093 | -0.013757983 | 0.001049711 | 4.568373 | 31.49767
130.20117 | -57.434639 | 0.6679284 | -0.013760868 | 0.001050192 | 4.570503 | 31.51236
130.25098 | -57.464294 | 0.66784579 | -0.013763485 | 0.001050628 | 4.572863 | 31.52863
130.30078 | -57.483639 | 0.66787195 | -0.013767276 | 0.00105126 | 4.574403 | 31.53924
130.35059 | -57.523273 | 0.66778183 | -0.013771007 | 0.001051882 | 4.577557 | 31.56099
130.40039 | -57.532806 | 0.66775697 | -0.01377156 | 0.001051974 | 4.578315 | 31.56622
130.4502 | -57.546005 | 0.66770864 | -0.013776813 | 0.00105285 | 4.579366 | 31.57346
130.5 | -57.574909 | 0.66774994 | -0.013777032 | 0.001052886 | 4.581666 | 31.58932
130.5498 | -57.590012 | 0.66780311 | -0.013782266 | 0.0010537585 | 4.582868 | 31.59761
130.59961 | -57.612026 | 0.66775322 | -0.013784536 | 0.001054137 | 4.584619 | 31.60968
130.64941 | -57.651329 | 0.66777146 | -0.013787886 | 0.001054695 | 4.587747 | 31.63125
130.69922 | -57.666664 | 0.66771162 | -0.013790742 | 0.001055171 | 4.588967 | 31.63966
130.74902 | -57.684673 | 0.66775441 | -0.013794777 | 0.001055844 | 4.5904 | 31.64954
130.79883 | -57.693771 | 0.66771048 | -0.013794628 | 0.001055819 | 4.591124 | 31.65453
130.84863 | -57.734802 | 0.66765183 | -0.013799062 | 0.001056558 | 4.59439 | 31.67705
130.89844 | -57.757915 | 0.6676597 | -0.013800809 | 0.001056849 | 4.596229 | 31.68973
130.94824 | -57.770485 | 0.66763234 | -0.013802644 | 0.001057155 | 4.597229 | 31.69663
130.99805 | -57.78669 | 0.66766554 | -0.013806483 | 0.001057795 | 4.598519 | 31.70552
131.04785 | -57.823895 | 0.66754627 | -0.013808992 | 0.001058213 | 4.601479 | 31.72593
131.09766 | -57.843475 | 0.66761661 | -0.013812401 | 0.001058781 | 4.603037 | 31.73667
131.14746 | -57.858959 | 0.66754711 | -0.013814922 | 0.001059201 | 4.60427 | 31.74517
131.19727 | -57.88459 | 0.6675595 | -0.013818076 | 0.001059727 | 4.606309 | 31.75923
131.24707 | -57.919971 | 0.66752034 | -0.013821121 | 0.001060234 | 4.609125 | 31.77864
131.29688 | -57.933117 | 0.66751873 | -0.013824001 | 0.001060714 | 4.610171 | 31.78586
131.34668 | -57.946239 | 0.66747224 | -0.01382381 | 0.0010606825 | 4.611215 | 31.79306
131.39648 | -57.971859 | 0.66747874 | -0.013827041 | 0.001061221 | 4.613254 | 31.80711
131.44629 | -57.991577 | 0.66756082 | -0.013830242 | 0.0010617545 | 4.614823 | 31.81793
131.49609 | -58.016197 | 0.66742784 | -0.013832888 | 0.0010621955 | 4.616782 | 31.83144
131.5459 | -58.055206 | 0.66739643 | -0.013837907 | 0.001063032 | 4.619887 | 31.85284
131.5957 | -58.070816 | 0.66746318 | -0.013838432 | 0.0010631195 | 4.621129 | 31.86141
131.64551 | -58.085373 | 0.66743076 | -0.013841476 | 0.001063627 | 4.622287 | 31.86939
131.69531 | -58.094753 | 0.66739261 | -0.013843164 | 0.001063908 | 4.623034 | 31.87454
131.74512 | -58.122066 | 0.6673165 | -0.013847437 | 0.00106462 | 4.625207 | 31.88953
131.79492 | -58.131126 | 0.66730005 | -0.013849935 | 0.001065037 | 4.625928 | 31.8945
131.84473 | -58.170776 | 0.66739237 | -0.013852367 | 0.001065442 | 4.629083 | 31.91625
131.89453 | -58.197456 | 0.66728079 | -0.013855031 | 0.001065886 | 4.631206 | 31.93089
131.94434 | -58.195385 | 0.66727591 | -0.013856253 | 0.00106609 | 4.631042 | 31.92975
131.99414 | -58.232876 | 0.66730708 | -0.013858941 | 0.001066538 | 4.634025 | 31.95032
132.04395 | -58.276592 | 0.66725993 | -0.013864913 | 0.001067533 | 4.637504 | 31.97431
132.09375 | -58.29491 | 0.66722459 | -0.013864288 | 0.001067429 | 4.638962 | 31.98436
132.14355 | -58.305264 | 0.66722775 | -0.013867751 | 0.001068006 | 4.639785 | 31.99004
132.19336 | -58.328686 | 0.6672101 | -0.01387358 | 0.0010689775 | 4.641649 | 32.00289
132.24316 | -58.346207 | 0.66716361 | -0.013875172 | 0.001069243 | 4.643044 | 32.0125
132.29297 | -58.372833 | 0.66712254 | -0.013874439 | 0.001069121 | 4.645162 | 32.02711
132.34277 | -58.385952 | 0.66712993 | -0.013879112 | 0.0010698995 | 4.646206 | 32.03431
132.39258 | -58.415897 | 0.66723055 | -0.013881954 | 0.001070373 | 4.648589 | 32.05074
132.44238 | -58.42815 | 0.66711676 | -0.01388528 | 0.0010709275 | 4.649564 | 32.05746
132.49219 | -58.459793 | 0.66710269 | -0.013886783 | 0.001071178 | 4.652083 | 32.07482
132.54199 | -58.481911 | 0.66703922 | -0.013888153 | 0.001071406 | 4.653843 | 32.08696
132.5918 | -58.504372 | 0.66710496 | -0.013892082 | 0.001072061 | 4.65563 | 32.09928
132.6416 | -58.531513 | 0.667077 | -0.013897785 | 0.001073012 | 4.65779 | 32.11417
132.69141 | -58.534908 | 0.66705734 | -0.013899395 | 0.00107328 | 4.65806 | 32.11604
132.74121 | -58.557049 | 0.66702956 | -0.013900253 | 0.001073423 | 4.659822 | 32.12818
132.79102 | -58.579834 | 0.66700387 | -0.013901195 | 0.00107358 | 4.661635 | 32.14069
132.84082 | -58.615055 | 0.66693163 | -0.01390594 | 0.001074371 | 4.664438 | 32.16001
132.89063 | -58.62265 | 0.66697204 | -0.01390793 | 0.0010747025 | 4.665042 | 32.16418
132.94043 | -58.637127 | 0.667005 | -0.013912167 | 0.001075409 | 4.666194 | 32.17212
132.99023 | -58.67075 | 0.66690755 | -0.01391435 | 0.0010757725 | 4.66887 | 32.19057
133.04004 | -58.70845 | 0.66691518 | -0.013916532 | 0.001076136 | 4.67187 | 32.21125
133.08984 | -58.724091 | 0.66696948 | -0.013921788 | 0.001077012 | 4.673115 | 32.21983
133.13965 | -58.736065 | 0.66691953 | -0.013923314 | 0.0010772665 | 4.674068 | 32.2264
133.18945 | -58.754181 | 0.66688108 | -0.013924321 | 0.001077434 | 4.675509 | 32.23634
133.23926 | -58.785309 | 0.66685081 | -0.013927552 | 0.001077973 | 4.677986 | 32.25342
133.28906 | -58.802658 | 0.66683739 | -0.013931241 | 0.001078588 | 4.679367 | 32.26294
133.33887 | -58.828537 | 0.66679984 | -0.013934901 | 0.001079198 | 4.681426 | 32.27714
133.38867 | -58.852757 | 0.66681707 | -0.013936838 | 0.0010795205 | 4.683354 | 32.29043
133.43848 | -58.870045 | 0.66675246 | -0.01393995 | 0.001080039 | 4.684729 | 32.29991
0.061523438 | -58.868729 | 0.66508371 | -0.0012673229 |  | 4.684625 | 32.29919
0.11132813 | -58.876137 | 0.66508985 | -0.0012727409 |  | 4.685214 | 32.30326
0.16113281 | -58.910809 | 0.66507655 | -0.0012796312 |  | 4.687973 | 32.32228
0.2109375 | -58.944847 | 0.66502422 | -0.0012712001 |  | 4.690682 | 32.34096
0.26074219 | -58.944584 | 0.6650064 | -0.0012733727 |  | 4.690661 | 32.34081
0.31054688 | -58.974434 | 0.6649996 | -0.0012733369 |  | 4.693036 | 32.35719
0.36035156 | -59.00922 | 0.66491997 | -0.0012776047 |  | 4.695805 | 32.37628
0.41015625 | -59.023621 | 0.6650086 | -0.0012723625 |  | 4.696951 | 32.38418
0.45996094 | -59.04208 | 0.6649158 | -0.001275304 |  | 4.698419 | 32.3943
0.50976563 | -59.07275 | 0.66494566 | -0.0012745946 |  | 4.70086 | 32.41113
0.55957031 | -59.09137 | 0.66492486 | -0.0012757092 |  | 4.702342 | 32.42135
0.609375 | -59.094662 | 0.66493201 | -0.0012735217 |  | 4.702604 | 32.42315
0.65917969 | -59.10743 | 0.66499197 | -0.0012797444 |  | 4.70362 | 32.43016
0.70898438 | -59.13549 | 0.66484576 | -0.0012744128 |  | 4.705853 | 32.44556
0.75878906 | -59.185604 | 0.66486996 | -0.0012762992 |  | 4.709841 | 32.47305
0.80859375 | -59.202915 | 0.66490549 | -0.0012767017 |  | 4.711218 | 32.48255
0.85839844 | -59.223846 | 0.66482222 | -0.0012765019 |  | 4.712884 | 32.49403
0.90820313 | -59.235538 | 0.6648767 | -0.0012734532 |  | 4.713814 | 32.50045
0.95800781 | -59.259476 | 0.6648916 | -0.0012749373 |  | 4.715719 | 32.51358
1.0078125 | -59.291569 | 0.66482323 | -0.001275304 |  | 4.718273 | 32.53119
1.0576172 | -59.31189 | 0.66478318 | -0.0012736499 |  | 4.71989 | 32.54234
1.1074219 | -59.331139 | 0.6647833 | -0.0012757241 |  | 4.721422 | 32.5529
1.1572266 | -59.356628 | 0.66480583 | -0.0012729554 |  | 4.72345 | 32.56689
1.2070313 | -59.371342 | 0.66477835 | -0.0012755455 |  | 4.724621 | 32.57496
1.2568359 | -59.404541 | 0.66477418 | -0.0012752712 |  | 4.727263 | 32.59317
1.3066406 | -59.407291 | 0.66479713 | -0.0012755096 |  | 4.727482 | 32.59468
1.3564453 | -59.441494 | 0.6647411 | -0.001276216 |  | 4.730204 | 32.61345
1.40625 | -59.463474 | 0.66472572 | -0.0012767076 |  | 4.731953 | 32.62551
1.4560547 | -59.475864 | 0.66475284 | -0.0012771785 |  | 4.732939 | 32.63231
1.5058594 | -59.499912 | 0.66478521 | -0.0012761742 |  | 4.734853 | 32.6455
1.5556641 | -59.531506 | 0.66469449 | -0.0012761265 |  | 4.737367 | 32.66284
1.6054688 | -59.544147 | 0.664671 | -0.0012779265 |  | 4.738373 | 32.66977
1.6552734 | -59.555649 | 0.66469777 | -0.0012766451 |  | 4.739288 | 32.67608
1.7050781 | -59.593819 | 0.66463417 | -0.0012770771 |  | 4.742325 | 32.69702
1.7548828 | -59.608452 | 0.66461772 | -0.0012786866 |  | 4.74349 | 32.70505
1.8046875 | -59.646374 | 0.6646052 | -0.0012786299 |  | 4.746508 | 32.72586
1.8544922 | -59.682266 | 0.66466254 | -0.0012795896 |  | 4.749364 | 32.74555
1.9042969 | -59.707554 | 0.66461468 | -0.0012775629 |  | 4.751376 | 32.75943
1.9541016 | -59.698986 | 0.66454315 | -0.0012794435 |  | 4.750694 | 32.75473
2.0039063 | -59.723782 | 0.66461706 | -0.0012799024 |  | 4.752668 | 32.76833
2.0537109 | -59.752678 | 0.66452605 | -0.0012795358 |  | 4.754967 | 32.78418
2.1035156 | -59.785225 | 0.66456395 | -0.0012797207 |  | 4.757557 | 32.80204
2.1533203 | -59.805367 | 0.66459674 | -0.0012788445 |  | 4.75916 | 32.81309
2.203125 | -59.815842 | 0.66459084 | -0.0012812703 |  | 4.759993 | 32.81884
2.2529297 | -59.840405 | 0.66447371 | -0.0012805939 |  | 4.761948 | 32.83232
2.3027344 | -59.860218 | 0.66452199 | -0.0012807905 |  | 4.763525 | 32.84319
2.3525391 | -59.872231 | 0.66451949 | -0.0012807101 |  | 4.764481 | 32.84978
2.4023438 | -59.889465 | 0.66448838 | -0.0012798131 |  | 4.765852 | 32.85923
2.4521484 | -59.936111 | 0.66452801 | -0.001281339 |  | 4.769564 | 32.88483
2.5019531 | -59.944595 | 0.6644749 | -0.0012786031 |  | 4.770239 | 32.88948
2.5517578 | -59.978069 | 0.66446424 | -0.0012793064 |  | 4.772903 | 32.90785
2.6015625 | -60.005451 | 0.66445011 | -0.0012822031 |  | 4.775082 | 32.92287
2.6513672 | -60.020832 | 0.66444623 | -0.0012811392 |  | 4.776306 | 32.93131
2.7011719 | -60.037415 | 0.66442567 | -0.0012799829 |  | 4.777626 | 32.94041
2.7509766 | -60.051823 | 0.66447669 | -0.001282084 |  | 4.778772 | 32.94831
2.8007813 | -60.059402 | 0.66437626 | -0.001283148 |  | 4.779375 | 32.95247
2.8505859 | -60.095139 | 0.66445547 | -0.0012815654 |  | 4.782219 | 32.97208
2.9003906 | -60.117367 | 0.6644026 | -0.001283869 |  | 4.783988 | 32.98428
2.9501953 | -60.14328 | 0.66439193 | -0.0012807667 |  | 4.78605 | 32.99849
3 | -60.187073 | 0.66433042 | -0.0012813419 |  | 4.789535 | 33.02252
3.0498047 | -60.198029 | 0.66429722 | -0.0012821496 |  | 4.790407 | 33.02853
3.0996094 | -60.219894 | 0.66434234 | -0.0012823968 |  | 4.792147 | 33.04053
3.1494141 | -60.220695 | 0.66436625 | -0.0012821675 |  | 4.792211 | 33.04097
3.1992188 | -60.255028 | 0.6643464 | -0.0012828439 |  | 4.794943 | 33.05981
3.2490234 | -60.289345 | 0.66429806 | -0.0012817651 |  | 4.797674 | 33.07863
3.2988281 | -60.309711 | 0.66429949 | -0.0012833059 |  | 4.799294 | 33.08981
3.3486328 | -60.328571 | 0.66423362 | -0.0012830914 |  | 4.800795 | 33.10016
3.3984375 | -60.359684 | 0.66427296 | -0.0012825966 |  | 4.803271 | 33.11723
3.4482422 | -60.359062 | 0.66425502 | -0.0012830137 |  | 4.803222 | 33.11689
3.4980469 | -60.380939 | 0.66420662 | -0.0012835889 |  | 4.804962 | 33.12889
3.5478516 | -60.417862 | 0.66422486 | -0.0012825995 |  | 4.807901 | 33.14915
3.5976563 | -60.421329 | 0.66422403 | -0.0012841345 |  | 4.808177 | 33.15105
3.6474609 | -60.451019 | 0.66418713 | -0.001283428 |  | 4.810539 | 33.16734
3.6972656 | -60.508724 | 0.66420758 | -0.0012836724 |  | 4.815131 | 33.199
3.7470703 | -60.515812 | 0.66418725 | -0.0012833804 |  | 4.815695 | 33.20289
3.796875 | -60.520863 | 0.66416246 | -0.0012837261 |  | 4.816097 | 33.20566
3.8466797 | -60.529938 | 0.66415465 | -0.0012840986 |  | 4.816819 | 33.21064
3.8964844 | -60.555592 | 0.66419923 | -0.0012837469 |  | 4.818861 | 33.22471
3.9462891 | -60.596699 | 0.66407138 | -0.0012870817 |  | 4.822132 | 33.24727
3.9960938 | -60.614391 | 0.66411328 | -0.0012839198 |  | 4.82354 | 33.25698
4.0458984 | -60.634659 | 0.66409194 | -0.001285404 |  | 4.825153 | 33.2681
4.0957031 | -60.657593 | 0.66406721 | -0.001283744 |  | 4.826978 | 33.28068
4.1455078 | -60.679958 | 0.66409194 | -0.0012852788 |  | 4.828758 | 33.29295
4.1953125 | -60.69165 | 0.66410619 | -0.0012862444 |  | 4.829688 | 33.29937
4.2451172 | -60.728683 | 0.66405356 | -0.0012839794 |  | 4.832635 | 33.31968
4.2949219 | -60.753246 | 0.663975 | -0.0012843995 |  | 4.83459 | 33.33316
4.3447266 | -60.772057 | 0.66403943 | -0.001287204 |  | 4.836087 | 33.34348
4.3945313 | -60.795563 | 0.66407067 | -0.0012874812 |  | 4.837957 | 33.35638
4.4443359 | -60.82093 | 0.66405123 | -0.0012862354 |  | 4.839976 | 33.3703
4.4941406 | -60.831341 | 0.66393226 | -0.0012843548 |  | 4.840804 | 33.37601
4.5439453 | -60.822517 | 0.66399086 | -0.0012854695 |  | 4.840102 | 33.37117
4.59375 | -60.874096 | 0.66397834 | -0.0012870878 |  | 4.844207 | 33.39947
4.6435547 | -60.889896 | 0.66391563 | -0.0012863309 |  | 4.845464 | 33.40814
4.6933594 | -60.910751 | 0.66394001 | -0.0012871563 |  | 4.847124 | 33.41958
4.7431641 | -60.93354 | 0.66397983 | -0.001284343 |  | 4.848937 | 33.43208
4.7929688 | -60.963028 | 0.6639365 | -0.0012871354 |  | 4.851284 | 33.44826
4.8427734 | -60.984673 | 0.66397357 | -0.0012857169 |  | 4.853006 | 33.46014
4.8925781 | -61.010578 | 0.66390771 | -0.0012862325 |  | 4.855068 | 33.47435
4.9423828 | -61.014099 | 0.66387081 | -0.0012853623 |  | 4.855348 | 33.47628
4.9921875 | -61.038631 | 0.66389477 | -0.0012855916 |  | 4.8573 | 33.48974
5.0419922 | -61.07085 | 0.66388512 | -0.0012853889 |  | 4.859864 | 33.50742
5.0917969 | -61.090511 | 0.66392082 | -0.0012864857 |  | 4.861428 | 33.51821
5.1416016 | -61.109764 | 0.66384006 | -0.0012863277 |  | 4.862961 | 33.52877
5.1914063 | -61.141342 | 0.66383648 | -0.0012857228 |  | 4.865473 | 33.5461
5.2412109 | -61.153561 | 0.66382694 | -0.0012881338 |  | 4.866446 | 33.5528
5.2910156 | -61.171551 | 0.66379118 | -0.0012859076 |  | 4.867877 | 33.56267
5.3408203 | -61.204578 | 0.66380209 | -0.0012866347 |  | 4.870506 | 33.58079
5.390625 | -61.224438 | 0.66376275 | -0.0012857646 |  | 4.872086 | 33.59169
5.4404297 | -61.241425 | 0.66375464 | -0.0012854963 |  | 4.873438 | 33.60101
5.4902344 | -61.271187 | 0.66371059 | -0.0012872278 |  | 4.875806 | 33.61734
5.5400391 | -61.294048 | 0.66379899 | -0.0012868822 |  | 4.877625 | 33.62988
5.5898438 | -61.318497 | 0.66373432 | -0.0012875646 |  | 4.879571 | 33.64329
5.6396484 | -61.323124 | 0.66372639 | -0.0012842386 |  | 4.879939 | 33.64583
5.6894531 | -61.354408 | 0.66374683 | -0.0012869238 |  | 4.882429 | 33.663
5.7392578 | -61.373638 | 0.66369814 | -0.0012877433 |  | 4.883959 | 33.67355
5.7890625 | -61.378098 | 0.6635977 | -0.0012874751 |  | 4.884314 | 33.67599
5.8388672 | -61.413853 | 0.66372073 | -0.0012874485 |  | 4.887159 | 33.69561
5.8886719 | -61.431747 | 0.66366714 | -0.0012857973 |  | 4.888583 | 33.70543
5.9384766 | -61.45084 | 0.66364169 | -0.0012852222 |  | 4.890102 | 33.71591
5.9882813 | -61.476719 | 0.66359663 | -0.0012893111 |  | 4.892162 | 33.7301
6.0380859 | -61.493362 | 0.66357642 | -0.0012891829 |  | 4.893486 | 33.73924
6.0878906 | -61.522343 | 0.66363227 | -0.0012885898 |  | 4.895792 | 33.75514
6.1376953 | -61.565941 | 0.66357762 | -0.0012857973 |  | 4.899262 | 33.77906
6.1875 | -61.564766 | 0.6635834 | -0.0012895465 |  | 4.899168 | 33.77841
6.2373047 | -61.597713 | 0.66357404 | -0.0012876986 |  | 4.90179 | 33.79649
6.2871094 | -61.601978 | 0.66358316 | -0.0012873948 |  | 4.90213 | 33.79883
6.3369141 | -61.630157 | 0.6635505 | -0.0012863367 |  | 4.904372 | 33.81429
6.3867188 | -61.663891 | 0.66351104 | -0.0012880862 |  | 4.907057 | 33.8328
6.4365234 | -61.671093 | 0.66351342 | -0.0012889206 |  | 4.90763 | 33.83675
6.4863281 | -61.694542 | 0.66349983 | -0.0012871892 |  | 4.909496 | 33.84962
6.5361328 | -61.70982 | 0.663468 | -0.0012870759 |  | 4.910711 | 33.858
6.5859375 | -61.739109 | 0.66353482 | -0.0012871384 |  | 4.913042 | 33.87407
6.6357422 | -61.751911 | 0.66346258 | -0.0012874632 |  | 4.914061 | 33.88109
6.6855469 | -61.793877 | 0.66348541 | -0.0012856214 |  | 4.9174 | 33.90412
6.7353516 | -61.808594 | 0.66346467 | -0.0012869983 |  | 4.918572 | 33.91219
6.7851563 | -61.835735 | 0.66340739 | -0.0012866408 |  | 4.920731 | 33.92708
6.8349609 | -61.866352 | 0.66340357 | -0.0012872339 |  | 4.923168 | 33.94388
6.8847656 | -61.873535 | 0.66334707 | -0.0012880891 |  | 4.923739 | 33.94782
6.9345703 | -61.914036 | 0.66342062 | -0.0012886912 |  | 4.926962 | 33.97005
6.984375 | -61.942581 | 0.66335189 | -0.0012889147 |  | 4.929234 | 33.98571
7.0341797 | -61.947323 | 0.66329318 | -0.0012875467 |  | 4.929611 | 33.98831
7.0839844 | -61.972111 | 0.66331381 | -0.0012876659 |  | 4.931584 | 34.00191
7.1337891 | -61.998859 | 0.66335797 | -0.0012878923 |  | 4.933712 | 34.01658
7.1835938 | -62.007359 | 0.66335958 | -0.0012881011 |  | 4.934389 | 34.02125
7.2333984 | -62.046707 | 0.66331315 | -0.0012865961 |  | 4.93752 | 34.04284
7.2832031 | -62.068569 | 0.66330928 | -0.0012878894 |  | 4.93926 | 34.05483
7.3330078 | -62.067322 | 0.66325784 | -0.0012909442 |  | 4.939161 | 34.05415
7.3828125 | -62.085014 | 0.6632883 | -0.0012904853 |  | 4.940568 | 34.06385
7.4326172 | -62.116779 | 0.66325212 | -0.0012889832 |  | 4.943096 | 34.08128
7.4824219 | -62.145271 | 0.66325909 | -0.0012896747 |  | 4.945364 | 34.09692
7.5322266 | -62.164089 | 0.66323626 | -0.0012889444 |  | 4.946861 | 34.10724
7.5820313 | -62.197384 | 0.66321236 | -0.0012905 |  | 4.949511 | 34.12551
7.6318359 | -62.212151 | 0.66320282 | -0.0012880176 |  | 4.950686 | 34.13361
7.6816406 | -62.236805 | 0.6631915 | -0.0012889117 |  | 4.952648 | 34.14714
7.7314453 | -62.238953 | 0.66322553 | -0.0012871115 |  | 4.952819 | 34.14832
7.78125 | -62.297024 | 0.66317403 | -0.0012890756 |  | 4.95744 | 34.18018
7.8310547 | -62.301449 | 0.66313201 | -0.0012903988 |  | 4.957792 | 34.1826
7.8808594 | -62.306084 | 0.66313058 | -0.0012904018 |  | 4.958161 | 34.18515
7.9306641 | -62.341095 | 0.66314614 | -0.0012897729 |  | 4.960947 | 34.20436
7.9804688 | -62.367989 | 0.66313684 | -0.0012892693 |  | 4.963087 | 34.21911
8.0302734 | -62.388702 | 0.66314852 | -0.0012886643 |  | 4.964735 | 34.23048
8.0800781 | -62.387226 | 0.66308922 | -0.0012900472 |  | 4.964618 | 34.22967
8.1298828 | -62.42762 | 0.6630891 | -0.0012901365 |  | 4.967832 | 34.25183
8.1796875 | -62.447689 | 0.66306227 | -0.0012895912 |  | 4.969429 | 34.26284
8.2294922 | -62.469315 | 0.66313285 | -0.001290989 |  | 4.97115 | 34.27471
8.2792969 | -62.502819 | 0.66305333 | -0.0012884139 |  | 4.973816 | 34.29309
8.3291016 | -62.518826 | 0.66302902 | -0.0012888372 |  | 4.97509 | 34.30187
8.3789063 | -62.539619 | 0.66299897 | -0.0012900382 |  | 4.976745 | 34.31328
8.4287109 | -62.565659 | 0.66300154 | -0.0012911499 |  | 4.978817 | 34.32757
8.4785156 | -62.596661 | 0.66298664 | -0.0012910337 |  | 4.981284 | 34.34458
8.5283203 | -62.613579 | 0.66303432 | -0.0012893975 |  | 4.98263 | 34.35386
8.578125 | -62.617489 | 0.66302925 | -0.0012901127 |  | 4.982941 | 34.356
8.6279297 | -62.636948 | 0.66300303 | -0.0012901156 |  | 4.98449 | 34.36668
8.6777344 | -62.669403 | 0.66297716 | -0.0012915313 |  | 4.987073 | 34.38449
8.7275391 | -62.693367 | 0.66289532 | -0.0012908221 |  | 4.98898 | 34.39764
8.7773438 | -62.71463 | 0.66289926 | -0.0012900382 |  | 4.990672 | 34.4093
8.8271484 | -62.73032 | 0.66285098 | -0.001289904 |  | 4.99192 | 34.41791
8.8769531 | -62.754395 | 0.66292369 | -0.0012907386 |  | 4.993836 | 34.43112
8.9267578 | -62.784073 | 0.662871 | -0.0012893169 |  | 4.996198 | 34.4474
8.9765625 | -62.812187 | 0.66292512 | -0.0012901694 |  | 4.998435 | 34.46283
9.0263672 | -62.824089 | 0.66282505 | -0.0012891352 |  | 4.999382 | 34.46936
9.0761719 | -62.822277 | 0.66284901 | -0.0012903779 |  | 4.999238 | 34.46836
9.1259766 | -62.85775 | 0.66281974 | -0.0012892276 |  | 5.002061 | 34.48783
9.1757813 | -62.898197 | 0.6627841 | -0.0012925983 |  | 5.005279 | 34.51002
9.2255859 | -62.914272 | 0.66277796 | -0.0012877315 |  | 5.006559 | 34.51884
9.2753906 | -62.957027 | 0.66277295 | -0.0012901663 |  | 5.009961 | 34.5423
9.3251953 | -62.969852 | 0.66274017 | -0.001290375 |  | 5.010982 | 34.54933
9.375 | -62.980511 | 0.66273034 | -0.0012890458 |  | 5.01183 | 34.55518
9.4248047 | -63.004505 | 0.66269696 | -0.0012899996 |  | 5.013739 | 34.56835
9.4746094 | -63.025677 | 0.66277206 | -0.0012916208 |  | 5.015424 | 34.57996
9.5244141 | -63.053173 | 0.66269046 | -0.0012903869 |  | 5.017612 | 34.59505
9.5742188 | -63.057446 | 0.66270459 | -0.0012921989 |  | 5.017952 | 34.59739
9.6240234 | -63.079208 | 0.66267079 | -0.0012891711 |  | 5.019684 | 34.60933
9.6738281 | -63.106735 | 0.66266167 | -0.0012910456 |  | 5.021874 | 34.62444
9.7236328 | -63.125065 | 0.66272151 | -0.0012919515 |  | 5.023333 | 34.63449
9.7734375 | -63.149017 | 0.66269404 | -0.0012922018 |  | 5.025239 | 34.64764
9.8232422 | -63.16629 | 0.66267037 | -0.0012910635 |  | 5.026614 | 34.65711
9.8730469 | -63.193741 | 0.66257513 | -0.0012898803 |  | 5.028798 | 34.67217
9.9228516 | -63.210403 | 0.66261721 | -0.0012923748 |  | 5.030124 | 34.68132
9.9726563 | -63.223988 | 0.66255432 | -0.0012901307 |  | 5.031205 | 34.68877
10.022461 | -63.254883 | 0.66260111 | -0.0012917101 |  | 5.033664 | 34.70572
10.072266 | -63.284637 | 0.66254014 | -0.0012902439 |  | 5.036031 | 34.72205
10.12207 | -63.312149 | 0.66253912 | -0.0012913555 |  | 5.038221 | 34.73714
10.171875 | -63.32571 | 0.66256183 | -0.0012923569 |  | 5.0393 | 34.74458
10.22168 | -63.358257 | 0.66251302 | -0.0012932718 |  | 5.04189 | 34.76244
10.271484 | -63.37075 | 0.66252917 | -0.0012926131 |  | 5.042884 | 34.76929
10.321289 | -63.382107 | 0.66247416 | -0.001292318 |  | 5.043788 | 34.77552
10.371094 | -63.415298 | 0.66252387 | -0.0012912273 |  | 5.046429 | 34.79373
10.420898 | -63.417774 | 0.66251779 | -0.0012918323 |  | 5.046626 | 34.79509
10.470703 | -63.463135 | 0.6624468 | -0.0012928545 |  | 5.050236 | 34.81998
10.520508 | -63.480873 | 0.66246468 | -0.0012901275 |  | 5.051647 | 34.82971
10.570313 | -63.487114 | 0.66241848 | -0.0012913108 |  | 5.052144 | 34.83314
10.620117 | -63.524273 | 0.66241521 | -0.0012902439 |  | 5.055101 | 34.85353
10.669922 | -63.538742 | 0.66241437 | -0.0012921423 |  | 5.056252 | 34.86146
10.719727 | -63.573277 | 0.66237634 | -0.0012911409 |  | 5.059001 | 34.88041
10.769531 | -63.587109 | 0.66239214 | -0.0012922913 |  | 5.060101 | 34.888
10.819336 | -63.608574 | 0.66239566 | -0.0012897998 |  | 5.061809 | 34.89978
10.869141 | -63.623798 | 0.66236573 | -0.0012892514 |  | 5.063021 | 34.90813
10.918945 | -63.659077 | 0.66237843 | -0.0012906402 |  | 5.065828 | 34.92749
10.96875 | -63.683376 | 0.66235983 | -0.001289156 |  | 5.067762 | 34.94082
11.018555 | -63.704033 | 0.66233295 | -0.0012918025 |  | 5.069406 | 34.95215
11.068359 | -63.719242 | 0.66230977 | -0.0012923003 |  | 5.070616 | 34.9605
11.118164 | -63.73597 | 0.66228914 | -0.0012885332 |  | 5.071947 | 34.96968
11.167969 | -63.7589 | 0.66225755 | -0.0012974412 |  | 5.073772 | 34.98226
11.217773 | -63.766926 | 0.66229165 | -0.0012852936 |  | 5.074411 | 34.98666
11.267578 | -63.800301 | 0.66225696 | -0.0012945563 |  | 5.077067 | 35.00497
11.317383 | -63.822765 | 0.66219532 | -0.0012897372 |  | 5.078854 | 35.0173
11.367188 | -63.84594 | 0.66226262 | -0.0012910842 |  | 5.080698 | 35.03001
11.416992 | -63.871082 | 0.66223294 | -0.0012947648 |  | 5.082699 | 35.04381
11.466797 | -63.883617 | 0.66223067 | -0.0012877584 |  | 5.083697 | 35.05068
11.516602 | -63.919945 | 0.66218644 | -0.0012895734 |  | 5.086588 | 35.07062
11.566406 | -63.9403 | 0.66221261 | -0.0012715071 |  | 5.088207 | 35.08178
11.616211 | -63.966824 | 0.66217244 | -0.0012635022 |  | 5.090318 | 35.09634
11.666016 | -64.001083 | 0.66217285 | -0.0013153403 |  | 5.093044 | 35.11513
11.71582 | -64.015564 | 0.66208994 | -0.0012552886 |  | 5.094197 | 35.12308
11.765625 | -64.033485 | 0.6621592 | -0.0012973844 |  | 5.095623 | 35.13291
11.81543 | -64.0578 | 0.6620931 | -0.0012744694 |  | 5.097558 | 35.14625
11.865234 | -64.065468 | 0.6620962 | -0.0012928575 |  | 5.098168 | 35.15046
11.915039 | -64.095711 | 0.66212559 | -0.0013006806 |  | 5.100575 | 35.16705
11.964844 | -64.118309 | 0.66200709 | -0.0012774258 |  | 5.102373 | 35.17945
12.014648 | -64.13945 | 0.66202718 | -0.0013042152 |  | 5.104055 | 35.19105
12.064453 | -64.156113 | 0.66202503 | -0.0012893378 |  | 5.105381 | 35.20019
12.114258 | -64.195107 | 0.66205114 | -0.0012895494 |  | 5.108484 | 35.22159
12.164063 | -64.223183 | 0.66198182 | -0.001296866 |  | 5.110719 | 35.23699
12.213867 | -64.244286 | 0.6620757 | -0.0012861103 |  | 5.112398 | 35.24857
12.263672 | -64.255989 | 0.66197538 | -0.0012974947 |  | 5.113329 | 35.25499
12.313477 | -64.275276 | 0.6619783 | -0.0012907028 |  | 5.114864 | 35.26557
12.363281 | -64.294136 | 0.6619606 | -0.0012879192 |  | 5.116365 | 35.27592
12.413086 | -64.300247 | 0.66198522 | -0.0013013034 |  | 5.116851 | 35.27927
12.462891 | -64.336159 | 0.66195399 | -0.0012928993 |  | 5.119709 | 35.29898
12.512695 | -64.349907 | 0.66187561 | -0.0012908458 |  | 5.120803 | 35.30652
12.5625 | -64.369682 | 0.66187483 | -0.0012967646 |  | 5.122377 | 35.31737
12.612305 | -64.401154 | 0.66190898 | -0.0012911587 |  | 5.124881 | 35.33464
12.662109 | -64.421173 | 0.66182971 | -0.0012970418 |  | 5.126474 | 35.34562
12.711914 | -64.440109 | 0.66182023 | -0.0012903959 |  | 5.127981 | 35.35601
12.761719 | -64.456062 | 0.66193253 | -0.0012928813 |  | 5.12925 | 35.36477
12.811523 | -64.486801 | 0.66185766 | -0.0012938231 |  | 5.131697 | 35.38163
12.861328 | -64.508179 | 0.66182691 | -0.0012924284 |  | 5.133398 | 35.39336
12.911133 | -64.527107 | 0.66177428 | -0.0012923359 |  | 5.134904 | 35.40374
12.960938 | -64.553604 | 0.6618188 | -0.0012924998 |  | 5.137013 | 35.41828
13.010742 | -64.59861 | 0.6617893 | -0.0012950747 |  | 5.140594 | 35.44298
13.060547 | -64.61026 | 0.66174704 | -0.0012934445 |  | 5.141521 | 35.44937
13.110352 | -64.621399 | 0.66176569 | -0.0012943775 |  | 5.142408 | 35.45548
13.160156 | -64.65728 | 0.66174126 | -0.0012932033 |  | 5.145263 | 35.47517
13.209961 | -64.677773 | 0.66172427 | -0.0012935727 |  | 5.146894 | 35.48641
13.259766 | -64.683678 | 0.66174239 | -0.0012928754 |  | 5.147364 | 35.48965
13.30957 | -64.711327 | 0.66170037 | -0.0012963891 |  | 5.149564 | 35.50482
13.359375 | -64.745903 | 0.66174734 | -0.0012949825 |  | 5.152315 | 35.52379
13.40918 | -64.753723 | 0.66172421 | -0.001295355 |  | 5.152938 | 35.52808
13.458984 | -64.785072 | 0.66164857 | -0.0012921095 |  | 5.155432 | 35.54528
13.508789 | -64.78701 | 0.66157264 | -0.0012929738 |  | 5.155586 | 35.54634
13.558594 | -64.808022 | 0.66156006 | -0.0012953103 |  | 5.157259 | 35.55787
13.608398 | -64.830505 | 0.66162938 | -0.0012935906 |  | 5.159048 | 35.57021
13.658203 | -64.865425 | 0.66162682 | -0.0012934774 |  | 5.161827 | 35.58937
13.708008 | -64.887886 | 0.6616025 | -0.0012955904 |  | 5.163614 | 35.60169
13.757813 | -64.903564 | 0.66159284 | -0.0012952477 |  | 5.164862 | 35.61029
13.807617 | -64.921043 | 0.66158926 | -0.0012951851 |  | 5.166252 | 35.61988
13.857422 | -64.941444 | 0.66157049 | -0.0012941629 |  | 5.167876 | 35.63108
13.907227 | -64.950439 | 0.66154271 | -0.0012934834 |  | 5.168592 | 35.63601
13.957031 | -64.982986 | 0.66151959 | -0.0012905627 |  | 5.171182 | 35.65387
14.006836 | -65.004944 | 0.66150832 | -0.0012916416 |  | 5.172929 | 35.66592
14.056641 | -65.036865 | 0.66148388 | -0.0012919455 |  | 5.175469 | 35.68343
14.106445 | -65.065521 | 0.66143811 | -0.0012943983 |  | 5.17775 | 35.69915
14.15625 | -65.094666 | 0.66136599 | -0.0012952655 |  | 5.180069 | 35.71514
14.206055 | -65.105873 | 0.66138619 | -0.0012959032 |  | 5.180961 | 35.72129
14.255859 | -65.131866 | 0.66139078 | -0.0012938739 |  | 5.183029 | 35.73555
14.305664 | -65.156532 | 0.66141164 | -0.0012930543 |  | 5.184992 | 35.74909
14.355469 | -65.177116 | 0.66136211 | -0.0012946993 |  | 5.18663 | 35.76038
14.405273 | -65.194099 | 0.66143215 | -0.0012935548 |  | 5.187982 | 35.7697
14.455078 | -65.207069 | 0.66135144 | -0.0012938142 |  | 5.189014 | 35.77682
14.504883 | -65.224442 | 0.66129392 | -0.0012950778 |  | 5.190396 | 35.78635
14.554688 | -65.251366 | 0.66136849 | -0.0012935459 |  | 5.192539 | 35.80112
14.604492 | -65.267426 | 0.66140753 | -0.001296419 |  | 5.193817 | 35.80993
14.654297 | -65.295029 | 0.66131473 | -0.001293987 |  | 5.196013 | 35.82508
14.704102 | -65.313828 | 0.6613 | -0.0012938826 |  | 5.197509 | 35.83539
14.753906 | -65.326569 | 0.66126966 | -0.0012951761 |  | 5.198523 | 35.84238
14.803711 | -65.362717 | 0.66131794 | -0.001293519 |  | 5.2014 | 35.86221
14.853516 | -65.376877 | 0.66134906 | -0.0012936383 |  | 5.202527 | 35.86998
14.90332 | -65.402779 | 0.66120708 | -0.0012967497 |  | 5.204588 | 35.8842
14.953125 | -65.43206 | 0.6612615 | -0.0012966245 |  | 5.206918 | 35.90026
15.00293 | -65.444611 | 0.6612249 | -0.0012951553 |  | 5.207917 | 35.90715
15.052734 | -65.466476 | 0.6611948 | -0.0012929767 |  | 5.209657 | 35.91914
15.102539 | -65.484093 | 0.6611914 | -0.0012950063 |  | 5.211059 | 35.92881
15.152344 | -65.509621 | 0.66123152 | -0.0012955546 |  | 5.21309 | 35.94282
15.202148 | -65.524628 | 0.66114867 | -0.0012943328 |  | 5.214284 | 35.95105
15.251953 | -65.552719 | 0.66120583 | -0.0012954295 |  | 5.21652 | 35.96646
15.301758 | -65.563065 | 0.66116834 | -0.0012942374 |  | 5.217343 | 35.97214
15.351563 | -65.592316 | 0.66106963 | -0.0012953072 |  | 5.219671 | 35.98819
15.401367 | -65.611237 | 0.6610806 | -0.0012965529 |  | 5.221176 | 35.99857
15.451172 | -65.644592 | 0.66111189 | -0.0012956768 |  | 5.223831 | 36.01687
15.500977 | -65.657463 | 0.66108721 | -0.0012952895 |  | 5.224855 | 36.02393
15.550781 | -65.719437 | 0.66107655 | -0.001295811 |  | 5.229787 | 36.05793
15.600586 | -65.722305 | 0.6610474 | -0.001296702 |  | 5.230015 | 36.05951
15.650391 | -65.750443 | 0.66110182 | -0.001295805 |  | 5.232254 | 36.07495
15.700195 | -65.759018 | 0.66103119 | -0.0012952536 |  | 5.232936 | 36.07965
15.75 | -65.775864 | 0.66109371 | -0.0012956829 |  | 5.234277 | 36.08889
15.799805 | -65.80191 | 0.66102713 | -0.0012957066 |  | 5.23635 | 36.10318
15.849609 | -65.836792 | 0.66107064 | -0.0012968391 |  | 5.239125 | 36.12232
15.899414 | -65.868576 | 0.66097897 | -0.0012954026 |  | 5.241655 | 36.13976
15.949219 | -65.882301 | 0.6609298 | -0.0012948901 |  | 5.242747 | 36.14729
15.999023 | -65.894073 | 0.66091132 | -0.001295638 |  | 5.243684 | 36.15375
16.048828 | -65.904366 | 0.66087925 | -0.0012956172 |  | 5.244503 | 36.1594
16.098633 | -65.915459 | 0.66095215 | -0.0012949915 |  | 5.245386 | 36.16548
16.148438 | -65.949326 | 0.6609934 | -0.0012972145 |  | 5.248081 | 36.18407
16.198242 | -66.000244 | 0.66085607 | -0.0012952774 |  | 5.252133 | 36.212
16.248047 | -66.001602 | 0.66089612 | -0.0012948721 |  | 5.252241 | 36.21275
16.297852 | -66.022392 | 0.66078782 | -0.001297289 |  | 5.253895 | 36.22415
16.347656 | -66.030182 | 0.6609093 | -0.001296544 |  | 5.254515 | 36.22843
16.397461 | -66.06311 | 0.66084075 | -0.0012980818 |  | 5.257135 | 36.2465
16.447266 | -66.095757 | 0.66075045 | -0.0012945384 |  | 5.259733 | 36.26441
16.49707 | -66.112999 | 0.66086453 | -0.0012974888 |  | 5.261105 | 36.27387
16.546875 | -66.128525 | 0.66079283 | -0.0012964248 |  | 5.262341 | 36.28239
16.59668 | -66.148972 | 0.66074371 | -0.0012937904 |  | 5.263968 | 36.2936
16.646484 | -66.164429 | 0.66079026 | -0.0012988835 |  | 5.265198 | 36.30209
16.696289 | -66.214249 | 0.66079491 | -0.0012970687 |  | 5.269163 | 36.32942
16.746094 | -66.227249 | 0.66071618 | -0.0012971759 |  | 5.270197 | 36.33655
16.795898 | -66.238846 | 0.66077781 | -0.0012964517 |  | 5.27112 | 36.34292
16.845703 | -66.260674 | 0.66071367 | -0.0013209819 |  | 5.272857 | 36.35489
16.895508 | -66.282219 | 0.66072398 | -0.0012714743 |  | 5.274571 | 36.36671
16.945313 | -66.295082 | 0.6607331 | -0.0012571634 |  | 5.275595 | 36.37377
16.995117 | -66.315811 | 0.66072297 | -0.001302719 |  | 5.277245 | 36.38514
17.044922 | -66.342087 | 0.6606915 | -0.0012858302 |  | 5.279336 | 36.39956
17.094727 | -66.369522 | 0.66068792 | -0.0012993694 |  | 5.281519 | 36.41461
17.144531 | -66.383888 | 0.66059804 | -0.0012935817 |  | 5.282662 | 36.4225
17.194336 | -66.40889 | 0.66060191 | -0.0012973994 |  | 5.284652 | 36.43621
17.244141 | -66.434608 | 0.66062069 | -0.0012964129 |  | 5.286698 | 36.45032
17.293945 | -66.466324 | 0.66065133 | -0.001296842 |  | 5.289222 | 36.46772
17.34375 | -66.485199 | 0.66062331 | -0.0012975365 |  | 5.290724 | 36.47808
17.393555 | -66.501335 | 0.6605472 | -0.0012972206 |  | 5.292008 | 36.48693
17.443359 | -66.521713 | 0.66056281 | -0.0012990087 |  | 5.29363 | 36.49811
17.493164 | -66.550453 | 0.66056275 | -0.0012954295 |  | 5.295917 | 36.51388
17.542969 | -66.571922 | 0.66048265 | -0.0012978941 |  | 5.297625 | 36.52566
17.592773 | -66.605843 | 0.66050303 | -0.0012961954 |  | 5.300325 | 36.54427
17.642578 | -66.605301 | 0.66054451 | -0.0012947798 |  | 5.300281 | 36.54398
17.692383 | -66.634422 | 0.66050237 | -0.0012982398 |  | 5.302599 | 36.55995
17.742188 | -66.666931 | 0.66046131 | -0.0012988209 |  | 5.305186 | 36.57779
17.791992 | -66.693649 | 0.6604721 | -0.0012957692 |  | 5.307312 | 36.59245
17.841797 | -66.719536 | 0.66049355 | -0.0012969405 |  | 5.309372 | 36.60665
17.891602 | -66.726341 | 0.6604467 | -0.0012964337 |  | 5.309914 | 36.61039
17.941406 | -66.739273 | 0.66037351 | -0.0012971698 |  | 5.310943 | 36.61748
17.991211 | -66.773117 | 0.66038054 | -0.0012976438 |  | 5.313636 | 36.63605
18.041016 | -66.802628 | 0.66037488 | -0.0012975931 |  | 5.315984 | 36.65224
18.09082 | -66.818993 | 0.66037536 | -0.0012980312 |  | 5.317287 | 36.66122
18.140625 | -66.84304 | 0.66035467 | -0.001297015 |  | 5.3192 | 36.67442
18.19043 | -66.854172 | 0.660357 | -0.0012962013 |  | 5.320086 | 36.68052
18.240234 | -66.865524 | 0.66030097 | -0.0012970418 |  | 5.320989 | 36.68675
18.290039 | -66.898682 | 0.66029632 | -0.0012962789 |  | 5.323628 | 36.70494
18.339844 | -66.916336 | 0.66031545 | -0.0012942404 |  | 5.325033 | 36.71463
18.389648 | -66.940163 | 0.66026402 | -0.0012893646 |  | 5.326929 | 36.7277
18.439453 | -66.977249 | 0.66026402 | -0.0012966782 |  | 5.32988 | 36.74805
18.489258 | -66.984543 | 0.66023672 | -0.0013024897 |  | 5.330461 | 36.75205
18.539063 | -67.001854 | 0.66022807 | -0.0012931436 |  | 5.331838 | 36.76155
18.588867 | -67.033836 | 0.66024208 | -0.0012986391 |  | 5.334383 | 36.7791
18.638672 | -67.045158 | 0.66020244 | -0.00129596 |  | 5.335284 | 36.78531
18.688477 | -67.069191 | 0.66015857 | -0.0012970895 |  | 5.337197 | 36.7985
18.738281 | -67.086601 | 0.66019386 | -0.0012958974 |  | 5.338582 | 36.80805
18.788086 | -67.097382 | 0.66017443 | -0.0012970566 |  | 5.33944 | 36.81396
18.837891 | -67.140503 | 0.66011608 | -0.00129762 |  | 5.342871 | 36.83762
18.887695 | -67.166893 | 0.66011167 | -0.0012954712 |  | 5.344972 | 36.8521
18.9375 | -67.180695 | 0.66012681 | -0.0012976885 |  | 5.34607 | 36.85967
18.987305 | -67.210724 | 0.66012073 | -0.0012949019 |  | 5.348459 | 36.87615
19.037109 | -67.234108 | 0.6600765 | -0.0012978195 |  | 5.35032 | 36.88898
19.086914 | -67.258438 | 0.6601333 | -0.00129596 |  | 5.352256 | 36.90233
19.136719 | -67.280624 | 0.66005498 | -0.0012972325 |  | 5.354022 | 36.9145
19.186523 | -67.286934 | 0.66007191 | -0.0012953072 |  | 5.354524 | 36.91796
19.236328 | -67.32225 | 0.66007113 | -0.0012972832 |  | 5.357334 | 36.93734
19.286133 | -67.35128 | 0.6600458 | -0.0012979001 |  | 5.359645 | 36.95327
19.335938 | -67.363518 | 0.66002584 | -0.0012972145 |  | 5.360618 | 36.95998
19.385742 | -67.373085 | 0.65997308 | -0.0012971222 |  | 5.36138 | 36.96523
19.435547 | -67.396515 | 0.65996373 | -0.0012972504 |  | 5.363244 | 36.97809
19.485352 | -67.427734 | 0.66002578 | -0.0012975007 |  | 5.365729 | 36.99522
19.535156 | -67.446754 | 0.65991247 | -0.0012970835 |  | 5.367242 | 37.00565
19.584961 | -67.459877 | 0.65997529 | -0.0012968689 |  | 5.368286 | 37.01285
19.634766 | -67.502388 | 0.65992963 | -0.0012959421 |  | 5.371669 | 37.03618
19.68457 | -67.517029 | 0.65986985 | -0.0012990475 |  | 5.372834 | 37.04421
19.734375 | -67.52063 | 0.65983886 | -0.0012976914 |  | 5.373121 | 37.04619
19.78418 | -67.552635 | 0.65996283 | -0.0012972475 |  | 5.375668 | 37.06375
19.833984 | -67.577354 | 0.65986198 | -0.0012987762 |  | 5.377635 | 37.07731
19.883789 | -67.600136 | 0.65978056 | -0.0012952895 |  | 5.379448 | 37.08981
19.933594 | -67.619568 | 0.65981776 | -0.001296708 |  | 5.380994 | 37.10047
19.983398 | -67.635109 | 0.65982085 | -0.0012986093 |  | 5.382231 | 37.109
20.033203 | -67.661308 | 0.65977854 | -0.0012970895 |  | 5.384316 | 37.12337
20.083008 | -67.690094 | 0.65981257 | -0.0012995213 |  | 5.386607 | 37.13916
20.132813 | -67.711655 | 0.65975249 | -0.0012984364 |  | 5.388322 | 37.15099
20.182617 | -67.71476 | 0.65973657 | -0.0012952596 |  | 5.388569 | 37.1527
20.232422 | -67.742088 | 0.6597594 | -0.0012968838 |  | 5.390744 | 37.16769
20.282227 | -67.763885 | 0.65973884 | -0.0012981207 |  | 5.392479 | 37.17965
20.332031 | -67.781219 | 0.65977412 | -0.0012982816 |  | 5.393858 | 37.18916
20.381836 | -67.823746 | 0.65974528 | -0.0012990087 |  | 5.397242 | 37.21249
20.431641 | -67.831978 | 0.65963423 | -0.0012982039 |  | 5.397897 | 37.21701
20.481445 | -67.867882 | 0.65961963 | -0.0013060897 |  | 5.400754 | 37.23671
20.53125 | -67.887337 | 0.65960222 | -0.0012851686 |  | 5.402303 | 37.24738
20.581055 | -67.915916 | 0.65963745 | -0.0012766242 |  | 5.404577 | 37.26306
20.630859 | -67.918655 | 0.65961462 | -0.0012955875 |  | 5.404795 | 37.26457
20.680664 | -67.947258 | 0.65962511 | -0.0013046593 |  | 5.407071 | 37.28026
20.730469 | -67.978493 | 0.65969431 | -0.0013013274 |  | 5.409557 | 37.2974
20.780273 | -67.994392 | 0.6595937 | -0.0013004183 |  | 5.410822 | 37.30612
20.830078 | -68.003662 | 0.65960342 | -0.0012965262 |  | 5.411559 | 37.31121
20.879883 | -68.045502 | 0.65962934 | -0.0012983561 |  | 5.414889 | 37.33416
20.929688 | -68.074318 | 0.65947366 | -0.0013007195 |  | 5.417182 | 37.34997
20.979492 | -68.089211 | 0.65951002 | -0.0012978435 |  | 5.418367 | 37.35815
21.029297 | -68.115814 | 0.65954232 | -0.0012979149 |  | 5.420484 | 37.37274
21.079102 | -68.123245 | 0.65948027 | -0.0012969107 |  | 5.421076 | 37.37682
21.128906 | -68.133553 | 0.6594851 | -0.0012968628 |  | 5.421896 | 37.38247
21.178711 | -68.161049 | 0.65947795 | -0.0012999654 |  | 5.424084 | 37.39756
21.228516 | -68.200661 | 0.65945363 | -0.001297903 |  | 5.427236 | 37.41929
21.27832 | -68.213203 | 0.65950048 | -0.001297462 |  | 5.428234 | 37.42618
21.328125 | -68.229362 | 0.65944046 | -0.0012993038 |  | 5.42952 | 37.43504
21.37793 | -68.260231 | 0.65940154 | -0.0012984037 |  | 5.431977 | 37.45198
21.427734 | -68.280029 | 0.65946585 | -0.001296261 |  | 5.433552 | 37.46284
21.477539 | -68.290474 | 0.65939736 | -0.0013001532 |  | 5.434383 | 37.46857
21.527344 | -68.325737 | 0.65937155 | -0.0012994737 |  | 5.437189 | 37.48792
21.577148 | -68.341125 | 0.65939671 | -0.0012990475 |  | 5.438414 | 37.49636
21.626953 | -68.360931 | 0.65932912 | -0.0013001621 |  | 5.43999 | 37.50723
21.676758 | -68.383507 | 0.65932971 | -0.0012985588 |  | 5.441787 | 37.51962
21.726563 | -68.415802 | 0.65930706 | -0.0012978016 |  | 5.444357 | 37.53733
21.776367 | -68.429985 | 0.65933585 | -0.0012979358 |  | 5.445485 | 37.54512
21.826172 | -68.441292 | 0.65929782 | -0.0012996346 |  | 5.446385 | 37.55132
21.875977 | -68.459961 | 0.65923756 | -0.0012999207 |  | 5.447871 | 37.56156
21.925781 | -68.506462 | 0.65921605 | -0.001297298 |  | 5.451571 | 37.58708
21.975586 | -68.528976 | 0.65916675 | -0.001300031 |  | 5.453363 | 37.59943
22.025391 | -68.530579 | 0.65923971 | -0.0012994795 |  | 5.45349 | 37.60031
22.075195 | -68.552849 | 0.65912449 | -0.0012992888 |  | 5.455262 | 37.61253
22.125 | -68.577049 | 0.65921408 | -0.001302421 |  | 5.457188 | 37.62581
22.174805 | -68.604874 | 0.6591419 | -0.0012978285 |  | 5.459402 | 37.64107
22.224609 | -68.62661 | 0.65919578 | -0.0012987017 |  | 5.461132 | 37.653
22.274414 | -68.655144 | 0.65918261 | -0.0012968034 |  | 5.463403 | 37.66865
22.324219 | -68.678383 | 0.65913439 | -0.0012976974 |  | 5.465252 | 37.6814
22.374023 | -68.692207 | 0.65912765 | -0.0013002484 |  | 5.466352 | 37.68899
22.423828 | -68.718399 | 0.6591087 | -0.0012987913 |  | 5.468436 | 37.70336
22.473633 | -68.726624 | 0.6591056 | -0.001298657 |  | 5.469091 | 37.70787
22.523438 | -68.758369 | 0.65901959 | -0.0012982398 |  | 5.471617 | 37.72529
22.573242 | -68.77771 | 0.65906954 | -0.0013003767 |  | 5.473156 | 37.7359
22.623047 | -68.814751 | 0.65900242 | -0.0012973398 |  | 5.476104 | 37.75622
22.672852 | -68.842438 | 0.65904248 | -0.001300466 |  | 5.478307 | 37.77141
22.722656 | -68.874954 | 0.65898222 | -0.0012996882 |  | 5.480895 | 37.78926
22.772461 | -68.88324 | 0.65904188 | -0.0012993813 |  | 5.481554 | 37.7938
22.822266 | -68.893723 | 0.65899211 | -0.0012993842 |  | 5.482388 | 37.79955
22.87207 | -68.940918 | 0.65898263 | -0.0012983918 |  | 5.486144 | 37.82545
22.921875 | -68.962761 | 0.65892392 | -0.0012989014 |  | 5.487882 | 37.83743
22.97168 | -68.958099 | 0.65888119 | -0.0012986333 |  | 5.487511 | 37.83487
23.021484 | -68.974342 | 0.65891373 | -0.0012976319 |  | 5.488804 | 37.84379
23.071289 | -68.990929 | 0.65889174 | -0.0013008238 |  | 5.490124 | 37.85289
23.121094 | -69.029854 | 0.65889889 | -0.0012974381 |  | 5.493221 | 37.87424
23.170898 | -69.036476 | 0.65889984 | -0.0012992829 |  | 5.493748 | 37.87788
23.220703 | -69.058647 | 0.65886319 | -0.0012991905 |  | 5.495513 | 37.89004
23.270508 | -69.10083 | 0.65881926 | -0.001299414 |  | 5.498869 | 37.91319
23.320313 | -69.133018 | 0.65888208 | -0.0012983411 |  | 5.501431 | 37.93085
23.370117 | -69.146919 | 0.65874499 | -0.0013005583 |  | 5.502537 | 37.93847
23.419922 | -69.148254 | 0.65878552 | -0.0012996941 |  | 5.502643 | 37.93921
23.469727 | -69.169983 | 0.65878743 | -0.0012981773 |  | 5.504372 | 37.95113
23.519531 | -69.189621 | 0.65878242 | -0.0012984663 |  | 5.505935 | 37.9619
23.569336 | -69.222839 | 0.65881091 | -0.0012994349 |  | 5.508579 | 37.98013
23.619141 | -69.24408 | 0.65872335 | -0.0012986809 |  | 5.510269 | 37.99178
23.668945 | -69.273094 | 0.65867674 | -0.001299098 |  | 5.512578 | 38.0077
23.71875 | -69.280556 | 0.65870059 | -0.0012986093 |  | 5.513171 | 38.01179
23.768555 | -69.297455 | 0.6587103 | -0.001297289 |  | 5.514516 | 38.02107
23.818359 | -69.323402 | 0.65866905 | -0.0012988121 |  | 5.516581 | 38.0353
23.868164 | -69.341431 | 0.65868062 | -0.0012997775 |  | 5.518016 | 38.04519
23.917969 | -69.374184 | 0.65862948 | -0.0012980073 |  | 5.520622 | 38.06316
23.967773 | -69.397377 | 0.65857339 | -0.0012997477 |  | 5.522468 | 38.07589
24.017578 | -69.411392 | 0.65866315 | -0.0012992502 |  | 5.523583 | 38.08358
24.067383 | -69.440071 | 0.65855467 | -0.0013008832 |  | 5.525865 | 38.09931
24.117188 | -69.455658 | 0.65863758 | -0.0013000875 |  | 5.527106 | 38.10787
24.166992 | -69.488991 | 0.6585986 | -0.0013004601 |  | 5.529758 | 38.12616
24.216797 | -69.496277 | 0.6586318 | -0.0013001532 |  | 5.530338 | 38.13015
24.266602 | -69.525307 | 0.65854508 | -0.0013010175 |  | 5.532648 | 38.14608
24.316406 | -69.555801 | 0.65853405 | -0.0012996317 |  | 5.535075 | 38.16281
24.366211 | -69.590729 | 0.6584444 | -0.0013000666 |  | 5.537854 | 38.18198
24.416016 | -69.598297 | 0.65839773 | -0.0012991488 |  | 5.538456 | 38.18613
24.46582 | -69.598572 | 0.65843761 | -0.0012981863 |  | 5.538478 | 38.18628
24.515625 | -69.645828 | 0.65840876 | -0.0013007105 |  | 5.542239 | 38.21221
24.56543 | -69.645889 | 0.65843958 | -0.0013002843 |  | 5.542244 | 38.21224
24.615234 | -69.660194 | 0.65843976 | -0.0012999654 |  | 5.543382 | 38.22009
24.665039 | -69.691345 | 0.65843385 | -0.0013002127 |  | 5.545861 | 38.23718
24.714844 | -69.717148 | 0.65843517 | -0.0012995184 |  | 5.547914 | 38.25134
24.764648 | -69.730179 | 0.6583674 | -0.0012999654 |  | 5.548951 | 38.25849
24.814453 | -69.761703 | 0.65836531 | -0.0012998254 |  | 5.55146 | 38.27578
24.864258 | -69.793251 | 0.65844679 | -0.0012985915 |  | 5.55397 | 38.29309
24.914063 | -69.801163 | 0.65829456 | -0.0013011963 |  | 5.5546 | 38.29743
24.963867 | -69.821869 | 0.65831405 | -0.0012993276 |  | 5.556248 | 38.30879
25.013672 | -69.863945 | 0.65831995 | -0.0013013245 |  | 5.559596 | 38.33188
25.063477 | -69.87912 | 0.6583451 | -0.0012994856 |  | 5.560804 | 38.34021
25.113281 | -69.910561 | 0.65828127 | -0.0013006926 |  | 5.563306 | 38.35746
25.163086 | -69.92485 | 0.65821248 | -0.0013008445 |  | 5.564443 | 38.3653
25.212891 | -69.94838 | 0.65820628 | -0.0012993992 |  | 5.566315 | 38.37821
25.262695 | -69.972206 | 0.65823036 | -0.0013019829 |  | 5.568211 | 38.39128
25.3125 | -69.99955 | 0.65825725 | -0.001300621 |  | 5.570387 | 38.40628
25.362305 | -70.01796 | 0.65820891 | -0.0012995153 |  | 5.571852 | 38.41638
25.412109 | -70.039581 | 0.65813702 | -0.0013002843 |  | 5.573573 | 38.42824
25.461914 | -70.066811 | 0.65824807 | -0.0012993931 |  | 5.57574 | 38.44318
25.511719 | -70.077576 | 0.65822351 | -0.0012986868 |  | 5.576596 | 38.44909
25.561523 | -70.098495 | 0.65809506 | -0.001300308 |  | 5.578261 | 38.46057
25.611328 | -70.13604 | 0.65812892 | -0.0013014436 |  | 5.581249 | 38.48117
25.661133 | -70.158752 | 0.6581136 | -0.0013005673 |  | 5.583056 | 38.49363
25.710938 | -70.167938 | 0.65803987 | -0.0013010025 |  | 5.583787 | 38.49867
25.760742 | -70.194389 | 0.65808666 | -0.001301989 |  | 5.585892 | 38.51318
25.810547 | -70.195961 | 0.65808576 | -0.0012990267 |  | 5.586017 | 38.51404
25.860352 | -70.235786 | 0.6580869 | -0.0013007432 |  | 5.589186 | 38.5359
25.910156 | -70.252716 | 0.65795177 | -0.0012995839 |  | 5.590534 | 38.54518
25.959961 | -70.274513 | 0.65802121 | -0.001300329 |  | 5.592268 | 38.55714
26.009766 | -70.294502 | 0.65796417 | -0.0013011396 |  | 5.593859 | 38.56811
26.05957 | -70.333214 | 0.65802014 | -0.0013008922 |  | 5.596939 | 38.58935
26.109375 | -70.357521 | 0.65799475 | -0.0012990058 |  | 5.598874 | 38.60269
26.15918 | -70.370346 | 0.65795791 | -0.0012986183 |  | 5.599894 | 38.60972
26.208984 | -70.401451 | 0.6579119 | -0.0013002574 |  | 5.602369 | 38.62679
26.258789 | -70.414757 | 0.65786707 | -0.0013009012 |  | 5.603428 | 38.63409
26.308594 | -70.45504 | 0.65793002 | -0.0013002484 |  | 5.606634 | 38.65619
26.358398 | -70.472771 | 0.65789169 | -0.0013008445 |  | 5.608045 | 38.66592
26.408203 | -70.474449 | 0.65796107 | -0.0013011723 |  | 5.608178 | 38.66684
26.458008 | -70.495331 | 0.6578927 | -0.0012996108 |  | 5.60984 | 38.6783
26.507813 | -70.516411 | 0.65789819 | -0.0013011963 |  | 5.611518 | 38.68986
26.557617 | -70.545517 | 0.65782464 | -0.0013002306 |  | 5.613834 | 38.70583
26.607422 | -70.558472 | 0.65781641 | -0.0013000845 |  | 5.614865 | 38.71294
26.657227 | -70.581436 | 0.65780443 | -0.0013000608 |  | 5.616692 | 38.72554
26.707031 | -70.600426 | 0.65783453 | -0.0013003588 |  | 5.618203 | 38.73596
26.756836 | -70.614929 | 0.65775716 | -0.0012992769 |  | 5.619358 | 38.74392
26.806641 | -70.653664 | 0.65778887 | -0.0013022959 |  | 5.62244 | 38.76517
26.856445 | -70.691277 | 0.65768045 | -0.0013001055 |  | 5.625433 | 38.78581
26.90625 | -70.693771 | 0.65767455 | -0.0013011665 |  | 5.625632 | 38.78718
26.956055 | -70.715561 | 0.65774572 | -0.0013001889 |  | 5.627366 | 38.79913
27.005859 | -70.747665 | 0.65763503 | -0.0013018101 |  | 5.62992 | 38.81675
27.055664 | -70.757805 | 0.65769565 | -0.0013000579 |  | 5.630727 | 38.82231
27.105469 | -70.775894 | 0.65771604 | -0.0012995987 |  | 5.632167 | 38.83223
27.155273 | -70.798897 | 0.65763855 | -0.0012998967 |  | 5.633997 | 38.84485
27.205078 | -70.826668 | 0.65769202 | -0.0013012796 |  | 5.636207 | 38.86009
27.254883 | -70.857147 | 0.65766114 | -0.0013020337 |  | 5.638633 | 38.87681
27.304688 | -70.857178 | 0.65760911 | -0.0013015032 |  | 5.638635 | 38.87683
27.354492 | -70.883545 | 0.65760928 | -0.0013000994 |  | 5.640733 | 38.8913
27.404297 | -70.924721 | 0.65770996 | -0.001300308 |  | 5.64401 | 38.91389
27.454102 | -70.942108 | 0.65761536 | -0.0012986868 |  | 5.645394 | 38.92343
27.503906 | -70.956848 | 0.65757865 | -0.0013003409 |  | 5.646567 | 38.93152
27.553711 | -70.975304 | 0.65756601 | -0.0013008595 |  | 5.648035 | 38.94164
27.603516 | -70.988518 | 0.65748328 | -0.0013006539 |  | 5.649087 | 38.94889
27.65332 | -71.018219 | 0.65756953 | -0.0013011218 |  | 5.65145 | 38.96519
27.703125 | -71.044739 | 0.65750146 | -0.0013023554 |  | 5.653561 | 38.97974
27.75293 | -71.054642 | 0.6574896 | -0.0012993305 |  | 5.654349 | 38.98517
27.802734 | -71.091728 | 0.65746689 | -0.0012990832 |  | 5.6573 | 39.00552
27.852539 | -71.100853 | 0.65742141 | -0.0012994737 |  | 5.658026 | 39.01053
27.902344 | -71.116089 | 0.65746868 | -0.0013015956 |  | 5.659239 | 39.01889
27.952148 | -71.124687 | 0.65739107 | -0.0013008685 |  | 5.659923 | 39.0236
28.001953 | -71.165863 | 0.65744227 | -0.0013002635 |  | 5.663199 | 39.0462
28.051758 | -71.192383 | 0.6573993 | -0.0013028265 |  | 5.66531 | 39.06075
28.101563 | -71.200951 | 0.65739226 | -0.001300308 |  | 5.665992 | 39.06545
28.151367 | -71.228416 | 0.65737438 | -0.001300466 |  | 5.668177 | 39.08052
28.201172 | -71.256462 | 0.65735877 | -0.0013012111 |  | 5.670409 | 39.0959
28.250977 | -71.277397 | 0.65732086 | -0.0013015091 |  | 5.672075 | 39.10739
28.300781 | -71.308655 | 0.65730262 | -0.0013016104 |  | 5.674562 | 39.12454
28.350586 | -71.310158 | 0.6572746 | -0.0013003886 |  | 5.674682 | 39.12537
28.400391 | -71.343086 | 0.65728021 | -0.0013022304 |  | 5.677302 | 39.14343
28.450195 | -71.381462 | 0.65727764 | -0.0013008148 |  | 5.680356 | 39.16449
28.5 | -71.395195 | 0.65727723 | -0.0013016046 |  | 5.681449 | 39.17202
28.549805 | -71.414528 | 0.65726298 | -0.001302144 |  | 5.682988 | 39.18263
28.599609 | -71.429932 | 0.65728092 | -0.0013022841 |  | 5.684213 | 39.19108
28.649414 | -71.439964 | 0.65727746 | -0.0013019026 |  | 5.685012 | 39.19659
28.699219 | -71.470245 | 0.65708357 | -0.0013021111 |  | 5.687421 | 39.2132
28.749023 | -71.478531 | 0.65711862 | -0.0013033062 |  | 5.688081 | 39.21775
28.798828 | -71.505898 | 0.65726143 | -0.0013033272 |  | 5.690259 | 39.23276
28.848633 | -71.53334 | 0.65713966 | -0.0013024508 |  | 5.692442 | 39.24782
28.898438 | -71.572166 | 0.65709972 | -0.001301539 |  | 5.695532 | 39.26912
28.948242 | -71.589294 | 0.65712893 | -0.001302436 |  | 5.696895 | 39.27852
28.998047 | -71.595459 | 0.65708661 | -0.0013013929 |  | 5.697386 | 39.2819
29.047852 | -71.61795 | 0.65713161 | -0.0013026864 |  | 5.699175 | 39.29424
29.097656 | -71.650963 | 0.65706766 | -0.0013018281 |  | 5.701802 | 39.31235
29.147461 | -71.68132 | 0.65706921 | -0.0013025581 |  | 5.704218 | 39.32901
29.197266 | -71.689964 | 0.65703714 | -0.0013010233 |  | 5.704906 | 39.33375
29.24707 | -71.708389 | 0.65702748 | -0.0013013958 |  | 5.706372 | 39.34386
29.296875 | -71.741608 | 0.6570242 | -0.0013021796 |  | 5.709016 | 39.36209
29.34668 | -71.7481 | 0.65701795 | -0.0013023018 |  | 5.709532 | 39.36565
29.396484 | -71.768852 | 0.65699703 | -0.0013013453 |  | 5.711184 | 39.37703
29.446289 | -71.787865 | 0.65696871 | -0.0013015777 |  | 5.712697 | 39.38747
29.496094 | -71.818291 | 0.65697277 | -0.0013013303 |  | 5.715118 | 39.40416
29.545898 | -71.848923 | 0.65688086 | -0.0013029694 |  | 5.717556 | 39.42097
29.595703 | -71.888 | 0.65687811 | -0.0013008624 |  | 5.720665 | 39.44241
29.645508 | -71.899986 | 0.65692794 | -0.0013027401 |  | 5.721619 | 39.44898
29.695313 | -71.924644 | 0.65692604 | -0.0013019979 |  | 5.723581 | 39.46251
29.745117 | -71.931488 | 0.65688455 | -0.0013020516 |  | 5.724126 | 39.46627
29.794922 | -71.96524 | 0.65691864 | -0.0013035773 |  | 5.726812 | 39.48479
29.844727 | -71.981972 | 0.65684587 | -0.001301989 |  | 5.728143 | 39.49397
29.894531 | -72.002686 | 0.65683109 | -0.0013024777 |  | 5.729792 | 39.50533
29.944336 | -72.019791 | 0.65678692 | -0.0013040125 |  | 5.731153 | 39.51472
29.994141 | -72.063683 | 0.65673935 | -0.0013026922 |  | 5.734646 | 39.5388
30.043945 | -72.087769 | 0.65673631 | -0.0013026119 |  | 5.736562 | 39.55201
30.09375 | -72.106651 | 0.65678316 | -0.0013023942 |  | 5.738065 | 39.56237
30.143555 | -72.122757 | 0.65681887 | -0.0013012468 |  | 5.739347 | 39.57121
30.193359 | -72.140297 | 0.65671921 | -0.0013029665 |  | 5.740742 | 39.58083
30.243164 | -72.177261 | 0.65672183 | -0.0013023436 |  | 5.743684 | 39.60111
30.292969 | -72.196404 | 0.65667492 | -0.0013010233 |  | 5.745207 | 39.61162
30.342773 | -72.215492 | 0.65668738 | -0.0013022482 |  | 5.746726 | 39.62209
30.392578 | -72.24099 | 0.65664959 | -0.0013006328 |  | 5.748755 | 39.63608
30.442383 | -72.253746 | 0.6566301 | -0.0013006747 |  | 5.74977 | 39.64308
30.492188 | -72.271606 | 0.65658039 | -0.0013016135 |  | 5.751192 | 39.65288
30.541992 | -72.287254 | 0.65660411 | -0.0013017475 |  | 5.752437 | 39.66146
30.591797 | -72.311157 | 0.65660906 | -0.0013032824 |  | 5.754339 | 39.67458
30.641602 | -72.339378 | 0.65652144 | -0.0013011009 |  | 5.756585 | 39.69006
30.691406 | -72.358635 | 0.6564889 | -0.0012996048 |  | 5.758117 | 39.70063
30.741211 | -72.380821 | 0.65653598 | -0.0013010888 |  | 5.759883 | 39.7128
30.791016 | -72.406906 | 0.65657592 | -0.0013019413 |  | 5.761959 | 39.72711
30.84082 | -72.421196 | 0.65656424 | -0.0013028204 |  | 5.763096 | 39.73495
30.890625 | -72.463783 | 0.65654194 | -0.0013033658 |  | 5.766485 | 39.75832
30.94043 | -72.458412 | 0.65651226 | -0.0013012529 |  | 5.766057 | 39.75537
30.990234 | -72.474129 | 0.65654284 | -0.0013028592 |  | 5.767308 | 39.764
31.040039 | -72.508987 | 0.65645212 | -0.0013026029 |  | 5.770082 | 39.78312
31.089844 | -72.528755 | 0.65643567 | -0.001301068 |  | 5.771655 | 39.79397
31.139648 | -72.560898 | 0.65647936 | -0.0013018547 |  | 5.774213 | 39.8116
31.189453 | -72.582687 | 0.65646666 | -0.0013023287 |  | 5.775947 | 39.82356
31.239258 | -72.595535 | 0.65633792 | -0.0013009161 |  | 5.776969 | 39.83061
31.289063 | -72.626068 | 0.65635777 | -0.0013004571 |  | 5.779399 | 39.84736
31.338867 | -72.640732 | 0.65640569 | -0.001302138 |  | 5.780566 | 39.8554
31.388672 | -72.647011 | 0.65635645 | -0.0013027816 |  | 5.781065 | 39.85885
31.438477 | -72.673027 | 0.65636784 | -0.0013021827 |  | 5.783136 | 39.87312
31.488281 | -72.72419 | 0.65634102 | -0.001301664 |  | 5.787207 | 39.90119
31.538086 | -72.748131 | 0.65633374 | -0.0013036341 |  | 5.789112 | 39.91433
31.587891 | -72.743523 | 0.6562866 | -0.0013034611 |  | 5.788746 | 39.9118
31.637695 | -72.757729 | 0.65628141 | -0.0013022751 |  | 5.789876 | 39.9196
31.6875 | -72.795059 | 0.65618563 | -0.0013028412 |  | 5.792847 | 39.94008
31.737305 | -72.834549 | 0.65626317 | -0.001303175 |  | 5.795989 | 39.96174
31.787109 | -72.838844 | 0.65622276 | -0.0013025671 |  | 5.796331 | 39.9641
31.836914 | -72.864784 | 0.65622908 | -0.001302445 |  | 5.798395 | 39.97833
31.886719 | -72.883537 | 0.65622306 | -0.0013009101 |  | 5.799888 | 39.98862
31.936523 | -72.903847 | 0.65615946 | -0.0013039737 |  | 5.801504 | 39.99977
31.986328 | -72.919769 | 0.65611875 | -0.0013019739 |  | 5.802771 | 40.0085
32.036133 | -72.948273 | 0.65616816 | -0.0013017057 |  | 5.805039 | 40.02414
32.085938 | -72.967728 | 0.65616119 | -0.0013006658 |  | 5.806587 | 40.03482
32.135742 | -72.993156 | 0.65611356 | -0.0013021737 |  | 5.808611 | 40.04877
32.185547 | -73.008308 | 0.65612102 | -0.0013012439 |  | 5.809817 | 40.05708
32.235352 | -73.047554 | 0.6560424 | -0.0013024955 |  | 5.81294 | 40.07861
32.285156 | -73.060486 | 0.65611041 | -0.0013011128 |  | 5.813969 | 40.08571
32.334961 | -73.064499 | 0.65605044 | -0.0013022899 |  | 5.814288 | 40.08791
32.384766 | -73.086243 | 0.65604287 | -0.0013020008 |  | 5.816018 | 40.09984
32.43457 | -73.124023 | 0.65606445 | -0.0013018518 |  | 5.819025 | 40.12057
32.484375 | -73.145981 | 0.65609783 | -0.0013037681 |  | 5.820772 | 40.13262
32.53418 | -73.171783 | 0.65599519 | -0.001302585 |  | 5.822825 | 40.14677
32.583984 | -73.199097 | 0.65600473 | -0.0013014943 |  | 5.824999 | 40.16176
32.633789 | -73.192238 | 0.65599906 | -0.0013008743 |  | 5.824453 | 40.158
32.683594 | -73.226646 | 0.65593255 | -0.0013018547 |  | 5.827191 | 40.17687
32.733398 | -73.249382 | 0.65587586 | -0.001300326 |  | 5.829001 | 40.18935
32.783203 | -73.273926 | 0.65591371 | -0.0013010412 |  | 5.830954 | 40.20282
32.833008 | -73.294167 | 0.65594345 | -0.001300913 |  | 5.832564 | 40.21392
32.882813 | -73.322235 | 0.65588051 | -0.0013055116 |  | 5.834798 | 40.22932
32.932617 | -73.330986 | 0.65591532 | -0.0013015746 |  | 5.835494 | 40.23412
32.982422 | -73.354691 | 0.65590924 | -0.001302129 |  | 5.837381 | 40.24713
33.032227 | -73.367737 | 0.65586179 | -0.001300919 |  | 5.838419 | 40.25429
33.082031 | -73.417709 | 0.65581632 | -0.0013010412 |  | 5.842396 | 40.2817
33.131836 | -73.431183 | 0.65581489 | -0.001302144 |  | 5.843468 | 40.2891
33.181641 | -73.450912 | 0.65582991 | -0.0013022006 |  | 5.845038 | 40.29992
33.231445 | -73.469574 | 0.65579998 | -0.0013016791 |  | 5.846523 | 40.31016
33.28125 | -73.501923 | 0.6558032 | -0.0013027667 |  | 5.849097 | 40.32791
33.331055 | -73.518707 | 0.65574628 | -0.0013011665 |  | 5.850433 | 40.33712
33.380859 | -73.532562 | 0.65568107 | -0.0013015688 |  | 5.851535 | 40.34472
33.430664 | -73.556145 | 0.65578103 | -0.0013024568 |  | 5.853412 | 40.35766
33.480469 | -73.576553 | 0.6557045 | -0.0013010293 |  | 5.855036 | 40.36886
33.530273 | -73.595406 | 0.65567517 | -0.0013011068 |  | 5.856536 | 40.3792
33.580078 | -73.625008 | 0.65570158 | -0.001302421 |  | 5.858892 | 40.39544
33.629883 | -73.642914 | 0.65568954 | -0.0013021141 |  | 5.860317 | 40.40527
33.679688 | -73.676117 | 0.6556282 | -0.0013012856 |  | 5.862959 | 40.42348
33.729492 | -73.709358 | 0.65563315 | -0.0013043403 |  | 5.865604 | 40.44172
33.779297 | -73.730644 | 0.65556121 | -0.0013011337 |  | 5.867298 | 40.4534
33.829102 | -73.752228 | 0.65553516 | -0.0013031095 |  | 5.869016 | 40.46524
33.878906 | -73.76236 | 0.6555801 | -0.0013029486 |  | 5.869822 | 40.4708
33.928711 | -73.773643 | 0.65556544 | -0.0013014466 |  | 5.87072 | 40.47699
33.978516 | -73.805717 | 0.65559971 | -0.001304093 |  | 5.873272 | 40.49459
34.02832 | -73.81546 | 0.65550488 | -0.00130122 |  | 5.874048 | 40.49994
34.078125 | -73.849182 | 0.65550113 | -0.0013028146 |  | 5.876731 | 40.51844
34.12793 | -73.878677 | 0.65547794 | -0.0013034225 |  | 5.879078 | 40.53462
34.177734 | -73.888603 | 0.65544313 | -0.0013036012 |  | 5.879868 | 40.54007
34.227539 | -73.902657 | 0.65545267 | -0.0013016135 |  | 5.880987 | 40.54778
34.277344 | -73.946579 | 0.6554696 | -0.0013018608 |  | 5.884482 | 40.57188
34.327148 | -73.961975 | 0.65551209 | -0.0013020664 |  | 5.885707 | 40.58032
34.376953 | -73.984436 | 0.6554175 | -0.0013026029 |  | 5.887494 | 40.59265
34.426758 | -73.999802 | 0.6554302 | -0.001302892 |  | 5.888717 | 40.60108
34.476563 | -74.018265 | 0.65536034 | -0.0013027996 |  | 5.890186 | 40.61121
34.526367 | -74.036385 | 0.65543407 | -0.0013031929 |  | 5.891628 | 40.62115
34.576172 | -74.05732 | 0.65535891 | -0.0013030886 |  | 5.893294 | 40.63264
34.625977 | -74.089195 | 0.65536726 | -0.0013041557 |  | 5.895831 | 40.65012
34.675781 | -74.125198 | 0.65536129 | -0.0013023465 |  | 5.898696 | 40.66988
34.725586 | -74.141655 | 0.655361 | -0.0013023227 |  | 5.900005 | 40.67891
34.775391 | -74.154488 | 0.65532798 | -0.0013030737 |  | 5.901027 | 40.68595
34.825195 | -74.173172 | 0.65531987 | -0.0013032495 |  | 5.902513 | 40.6962
34.875 | -74.213562 | 0.65524584 | -0.0013027012 |  | 5.905728 | 40.71836
34.924805 | -74.220764 | 0.65527993 | -0.0013013332 |  | 5.906301 | 40.72231
34.974609 | -74.245888 | 0.65519041 | -0.001300925 |  | 5.9083 | 40.7361
35.024414 | -74.267136 | 0.65527046 | -0.0013024807 |  | 5.909991 | 40.74775
35.074219 | -74.277611 | 0.65517163 | -0.001303482 |  | 5.910824 | 40.7535
35.124023 | -74.302666 | 0.65518534 | -0.0013037502 |  | 5.912818 | 40.76725
35.173828 | -74.333328 | 0.65516132 | -0.0013015866 |  | 5.915258 | 40.78407
35.223633 | -74.348274 | 0.6551379 | -0.0013027847 |  | 5.916448 | 40.79227
35.273438 | -74.367943 | 0.65509599 | -0.0013014108 |  | 5.918013 | 40.80306
35.323242 | -74.40303 | 0.65513027 | -0.0013017744 |  | 5.920805 | 40.82232
35.373047 | -74.424759 | 0.65511578 | -0.0013042302 |  | 5.922534 | 40.83424
35.422852 | -74.443756 | 0.65510565 | -0.0013040572 |  | 5.924046 | 40.84466
35.472656 | -74.459358 | 0.65502727 | -0.0013023376 |  | 5.925287 | 40.85322
35.522461 | -74.491913 | 0.6549899 | -0.0013008087 |  | 5.927878 | 40.87108
35.572266 | -74.513191 | 0.65503341 | -0.0013017892 |  | 5.929571 | 40.88276
35.62207 | -74.53241 | 0.65502053 | -0.0013026387 |  | 5.931101 | 40.8933
35.671875 | -74.553482 | 0.65501463 | -0.0013015448 |  | 5.932778 | 40.90486
35.72168 | -74.575089 | 0.65504736 | -0.0013026595 |  | 5.934497 | 40.91672
35.771484 | -74.582924 | 0.65499818 | -0.0013020664 |  | 5.935121 | 40.92102
35.821289 | -74.609421 | 0.65495121 | -0.0013027161 |  | 5.937229 | 40.93555
35.871094 | -74.634201 | 0.6549353 | -0.0013030648 |  | 5.939201 | 40.94915
35.920898 | -74.660439 | 0.65500498 | -0.0013029844 |  | 5.941289 | 40.96355
35.970703 | -74.68412 | 0.6549288 | -0.0013037621 |  | 5.943173 | 40.97654
36.020508 | -74.697189 | 0.65487593 | -0.001301697 |  | 5.944213 | 40.98371
36.070313 | -74.731209 | 0.65485799 | -0.001305133 |  | 5.946921 | 41.00238
36.120117 | -74.745529 | 0.65488118 | -0.0013020782 |  | 5.94806 | 41.01023
36.169922 | -74.777786 | 0.65485281 | -0.0013046503 |  | 5.950627 | 41.02793
36.219727 | -74.790871 | 0.65481931 | -0.0013025911 |  | 5.951668 | 41.03511
36.269531 | -74.816856 | 0.65477407 | -0.0013028859 |  | 5.953736 | 41.04937
36.319336 | -74.821587 | 0.65478003 | -0.0013020247 |  | 5.954113 | 41.05196
36.369141 | -74.841721 | 0.65481341 | -0.0013032437 |  | 5.955715 | 41.06301
36.418945 | -74.861069 | 0.65478653 | -0.0013025342 |  | 5.957255 | 41.07362
36.46875 | -74.890724 | 0.6547991 | -0.0013024986 |  | 5.959614 | 41.0899
36.518555 | -74.918182 | 0.65473789 | -0.0013023227 |  | 5.961799 | 41.10496
36.568359 | -74.928802 | 0.65474653 | -0.0013050884 |  | 5.962645 | 41.11079
36.618164 | -74.966248 | 0.65474325 | -0.001301837 |  | 5.965624 | 41.13133
36.667969 | -74.992729 | 0.65470314 | -0.0013007313 |  | 5.967732 | 41.14586
36.717773 | -75.023346 | 0.65470028 | -0.0013026326 |  | 5.970168 | 41.16266
36.767578 | -75.046783 | 0.65470207 | -0.0013020962 |  | 5.972033 | 41.17552
36.817383 | -75.060944 | 0.65461558 | -0.00130257 |  | 5.97316 | 41.18329
36.867188 | -75.087212 | 0.65464777 | -0.0013033985 |  | 5.97525 | 41.1977
36.916992 | -75.110161 | 0.65458351 | -0.0013025253 |  | 5.977077 | 41.21029
36.966797 | -75.126945 | 0.65458614 | -0.0013026595 |  | 5.978412 | 41.2195
37.016602 | -75.121384 | 0.65457112 | -0.0013034373 |  | 5.97797 | 41.21645
37.066406 | -75.146858 | 0.6546495 | -0.0013021678 |  | 5.979997 | 41.23043
37.116211 | -75.180885 | 0.65463537 | -0.0013010054 |  | 5.982705 | 41.2491
37.166016 | -75.193199 | 0.6545611 | -0.0013042479 |  | 5.983685 | 41.25585
37.21582 | -75.214256 | 0.65453243 | -0.0013029515 |  | 5.98536 | 41.26741
37.265625 | -75.223938 | 0.65452701 | -0.0013017446 |  | 5.986131 | 41.27272
37.31543 | -75.242165 | 0.65456372 | -0.0013037473 |  | 5.987581 | 41.28272
37.365234 | -75.286903 | 0.65444863 | -0.0013025998 |  | 5.991141 | 41.30727
37.415039 | -75.316711 | 0.6544807 | -0.0013019829 |  | 5.993513 | 41.32362
37.464844 | -75.342438 | 0.6543771 | -0.0013051092 |  | 5.995561 | 41.33774
37.514648 | -75.35643 | 0.65440667 | -0.0013032138 |  | 5.996674 | 41.34541
37.564453 | -75.370255 | 0.65442193 | -0.001300466 |  | 5.997774 | 41.353
37.614258 | -75.411415 | 0.65444261 | -0.0013009548 |  | 6.00105 | 41.37558
37.664063 | -75.443306 | 0.65436488 | -0.0013049929 |  | 6.003588 | 41.39308
37.713867 | -75.451271 | 0.65442616 | -0.0013045816 |  | 6.004221 | 41.39745
37.763672 | -75.463036 | 0.65441281 | -0.0013013453 |  | 6.005158 | 41.4039
37.813477 | -75.501442 | 0.65432703 | -0.0013035475 |  | 6.008214 | 41.42497
37.863281 | -75.520546 | 0.65423322 | -0.0013067216 |  | 6.009734 | 41.43546
37.913086 | -75.538597 | 0.65429968 | -0.0013002545 |  | 6.011171 | 41.44536
37.962891 | -75.570442 | 0.65430927 | -0.0012736649 |  | 6.013705 | 41.46283
38.012695 | -75.575134 | 0.65428954 | -0.0013338864 |  | 6.014078 | 41.46541
38.0625 | -75.591606 | 0.65424627 | -0.0012998491 |  | 6.015389 | 41.47444
38.112305 | -75.589455 | 0.65430266 | -0.0013167917 |  | 6.015218 | 41.47326
38.162109 | -75.621124 | 0.65421563 | -0.0012999416 |  | 6.017738 | 41.49064
38.211914 | -75.663612 | 0.65426624 | -0.0013023227 |  | 6.021119 | 41.51395
38.261719 | -75.687523 | 0.65414244 | -0.0013018161 |  | 6.023022 | 41.52707
38.311523 | -75.71106 | 0.65415865 | -0.0012990951 |  | 6.024895 | 41.53998
38.361328 | -75.740654 | 0.65408617 | -0.001302144 |  | 6.02725 | 41.55622
38.411133 | -75.75528 | 0.65409929 | -0.0013031542 |  | 6.028414 | 41.56425
38.460938 | -75.779655 | 0.65415126 | -0.0013045549 |  | 6.030353 | 41.57762
38.510742 | -75.794472 | 0.65409541 | -0.0013024658 |  | 6.031532 | 41.58575
38.560547 | -75.817398 | 0.65411943 | -0.0013046651 |  | 6.033357 | 41.59833
38.610352 | -75.845978 | 0.65406054 | -0.0013041078 |  | 6.035631 | 41.61401
38.660156 | -75.84845 | 0.65409684 | -0.0013037116 |  | 6.035828 | 41.61537
38.709961 | -75.866615 | 0.65401745 | -0.0013029099 |  | 6.037273 | 41.62533
38.759766 | -75.896629 | 0.65403986 | -0.0013016014 |  | 6.039662 | 41.6418
38.80957 | -75.91758 | 0.65404266 | -0.0013054609 |  | 6.041329 | 41.6533
38.859375 | -75.948013 | 0.65398508 | -0.0013058604 |  | 6.043751 | 41.66999
38.90918 | -75.958534 | 0.65402287 | -0.0013034283 |  | 6.044588 | 41.67577
38.958984 | -75.973763 | 0.65399522 | -0.0013053775 |  | 6.0458 | 41.68412
39.008789 | -76.017395 | 0.65393883 | -0.0013048052 |  | 6.049272 | 41.70806
39.058594 | -76.03804 | 0.65400147 | -0.0013014853 |  | 6.050915 | 41.71939
39.108398 | -76.030235 | 0.653988 | -0.0013066976 |  | 6.050294 | 41.71511
39.158203 | -76.062317 | 0.65397704 | -0.0013063996 |  | 6.052847 | 41.73271
39.208008 | -76.076057 | 0.65389973 | -0.0013072907 |  | 6.05394 | 41.74025
39.257813 | -76.109047 | 0.65390885 | -0.0013033599 |  | 6.056566 | 41.75835
39.307617 | -76.127594 | 0.65390116 | -0.0013014883 |  | 6.058041 | 41.76852
39.357422 | -76.160187 | 0.65385336 | -0.001305759 |  | 6.060635 | 41.78641
39.407227 | -76.19416 | 0.65388286 | -0.001305157 |  | 6.063339 | 41.80504
39.457031 | -76.207893 | 0.65379775 | -0.0013038247 |  | 6.064431 | 41.81258
39.506836 | -76.235703 | 0.65379453 | -0.0013053357 |  | 6.066644 | 41.82784
39.556641 | -76.249588 | 0.65375292 | -0.0013030976 |  | 6.067749 | 41.83546
39.606445 | -76.271782 | 0.65380991 | -0.0013023794 |  | 6.069516 | 41.84763
39.65625 | -76.314331 | 0.65374917 | -0.0013040989 |  | 6.072902 | 41.87098
39.706055 | -76.345474 | 0.65371579 | -0.0013038098 |  | 6.07538 | 41.88807
39.755859 | -76.352196 | 0.65372777 | -0.0013043403 |  | 6.075915 | 41.89175
39.805664 | -76.367584 | 0.65366548 | -0.0013058364 |  | 6.077139 | 41.9002
39.855469 | -76.379753 | 0.65376097 | -0.001303473 |  | 6.078108 | 41.90687
39.905273 | -76.398071 | 0.65369076 | -0.0013053924 |  | 6.079565 | 41.91692
39.955078 | -76.438568 | 0.65362155 | -0.0013023913 |  | 6.082788 | 41.93914
40.004883 | -76.458221 | 0.65366995 | -0.0013037771 |  | 6.084352 | 41.94993
40.054688 | -76.484604 | 0.65363401 | -0.0013044178 |  | 6.086451 | 41.9644
40.104492 | -76.497124 | 0.65356308 | -0.0013020069 |  | 6.087448 | 41.97127
40.154297 | -76.529022 | 0.65357256 | -0.0013014674 |  | 6.089986 | 41.98877
40.204102 | -76.541245 | 0.65357882 | -0.0013033837 |  | 6.090959 | 41.99548
40.253906 | -76.574821 | 0.65358102 | -0.001305133 |  | 6.093631 | 42.0139
40.303711 | -76.602585 | 0.65356684 | -0.0013039946 |  | 6.09584 | 42.02913
40.353516 | -76.602943 | 0.65348518 | -0.0013054997 |  | 6.095869 | 42.02933
40.40332 | -76.617378 | 0.6534788 | -0.0013037414 |  | 6.097017 | 42.03725
40.453125 | -76.634712 | 0.65355164 | -0.0013028801 |  | 6.098397 | 42.04676
40.50293 | -76.677429 | 0.65349209 | -0.001304078 |  | 6.101796 | 42.0702
40.552734 | -76.705025 | 0.65345412 | -0.0013034225 |  | 6.103992 | 42.08534
40.602539 | -76.734604 | 0.65340066 | -0.0013027638 |  | 6.106346 | 42.10157
40.652344 | -76.753937 | 0.65343183 | -0.0013044447 |  | 6.107884 | 42.11217
40.702148 | -76.766571 | 0.6534071 | -0.0013018698 |  | 6.10889 | 42.11911
40.751953 | -76.780251 | 0.65338427 | -0.0013020306 |  | 6.109978 | 42.12661
40.801758 | -76.799675 | 0.65339029 | -0.0013043195 |  | 6.111524 | 42.13727
40.851563 | -76.822304 | 0.65336132 | -0.0013039022 |  | 6.113325 | 42.14969
40.901367 | -76.830498 | 0.65338945 | -0.0013014495 |  | 6.113977 | 42.15418
40.951172 | -76.86496 | 0.65329111 | -0.0013040394 |  | 6.116719 | 42.17309
41.000977 | -76.891296 | 0.65330154 | -0.0013019502 |  | 6.118815 | 42.18754
41.050781 | -76.91732 | 0.65330237 | -0.0013024389 |  | 6.120886 | 42.20182
41.100586 | -76.941521 | 0.65333474 | -0.0013030231 |  | 6.122812 | 42.2151
41.150391 | -76.969719 | 0.65332621 | -0.0013032556 |  | 6.125056 | 42.23057
41.200195 | -76.984756 | 0.65325624 | -0.0013048173 |  | 6.126252 | 42.23882
41.25 | -77.000031 | 0.65322357 | -0.00130364 |  | 6.127468 | 42.2472
41.299805 | -77.021591 | 0.65327084 | -0.0013038188 |  | 6.129183 | 42.25903
41.349609 | -77.048721 | 0.6532259 | -0.0013030767 |  | 6.131342 | 42.27391
41.399414 | -77.086967 | 0.65317816 | -0.0013022512 |  | 6.134386 | 42.2949
41.449219 | -77.093399 | 0.65322828 | -0.0012971669 |  | 6.134898 | 42.29843
41.499023 | -77.100624 | 0.6531859 | -0.0013063222 |  | 6.135473 | 42.30239
41.548828 | -77.142273 | 0.65315163 | -0.0012999504 |  | 6.138787 | 42.32524
41.598633 | -77.155518 | 0.65318418 | -0.0013053388 |  | 6.139841 | 42.33251
41.648438 | -77.169228 | 0.65304846 | -0.0013057053 |  | 6.140932 | 42.34003
41.698242 | -77.182053 | 0.6531288 | -0.0013058035 |  | 6.141953 | 42.34707
41.748047 | -77.208344 | 0.65312815 | -0.0013026207 |  | 6.144045 | 42.36149
41.797852 | -77.231926 | 0.65305108 | -0.0013021409 |  | 6.145921 | 42.37443
41.847656 | -77.264038 | 0.65307939 | -0.0013029992 |  | 6.148477 | 42.39205
41.897461 | -77.269089 | 0.65302002 | -0.0013023884 |  | 6.148879 | 42.39482
41.947266 | -77.299843 | 0.65298283 | -0.0013052017 |  | 6.151326 | 42.41169
41.99707 | -77.329361 | 0.65301514 | -0.0013047665 |  | 6.153675 | 42.42789
42.046875 | -77.364693 | 0.65298402 | -0.0013060421 |  | 6.156487 | 42.44728
42.09668 | -77.389244 | 0.65299529 | -0.0013062805 |  | 6.15844 | 42.46075
42.146484 | -77.383675 | 0.65296197 | -0.0013047338 |  | 6.157997 | 42.45769
42.196289 | -77.420731 | 0.65293562 | -0.0013033419 |  | 6.160946 | 42.47802
42.246094 | -77.446625 | 0.65284258 | -0.0013048589 |  | 6.163007 | 42.49223
42.295898 | -77.470871 | 0.6529336 | -0.0013056725 |  | 6.164936 | 42.50553
42.345703 | -77.463844 | 0.65289927 | -0.0013033062 |  | 6.164377 | 42.50168
42.395508 | -77.49617 | 0.65287912 | -0.0013039798 |  | 6.166949 | 42.51941
42.445313 | -77.533363 | 0.6528855 | -0.0013047636 |  | 6.169909 | 42.53982
42.495117 | -77.570595 | 0.65281266 | -0.0013047099 |  | 6.172872 | 42.56025
42.544922 | -77.577942 | 0.6527884 | -0.001306495 |  | 6.173456 | 42.56428
42.594727 | -77.58918 | 0.65272611 | -0.0013049274 |  | 6.174351 | 42.57044
42.644531 | -77.625671 | 0.65279365 | -0.0013062418 |  | 6.177255 | 42.59046
42.694336 | -77.621704 | 0.65275913 | -0.0013043134 |  | 6.176939 | 42.58829
42.744141 | -77.643875 | 0.65282875 | -0.0013040662 |  | 6.178703 | 42.60045
42.793945 | -77.653831 | 0.65279555 | -0.0013048797 |  | 6.179496 | 42.60591
42.84375 | -77.683754 | 0.65270388 | -0.0013033211 |  | 6.181877 | 42.62233
42.893555 | -77.715813 | 0.65265566 | -0.0013034493 |  | 6.184428 | 42.63992
42.943359 | -77.744446 | 0.65269756 | -0.0013048797 |  | 6.186706 | 42.65563
42.993164 | -77.769302 | 0.65263188 | -0.0013052733 |  | 6.188684 | 42.66927
43.042969 | -77.795937 | 0.65268517 | -0.0013063848 |  | 6.190804 | 42.68388
43.092773 | -77.830467 | 0.65265489 | -0.0013042807 |  | 6.193552 | 42.70283
43.142578 | -77.836952 | 0.65257853 | -0.0013050437 |  | 6.194068 | 42.70639
43.192383 | -77.851639 | 0.65270215 | -0.0013018399 |  | 6.195237 | 42.71445
43.242188 | -77.879272 | 0.65255475 | -0.0013056844 |  | 6.197436 | 42.72961
43.291992 | -77.8908 | 0.65263844 | -0.0013026893 |  | 6.198353 | 42.73593
43.341797 | -77.922714 | 0.65258932 | -0.001306969 |  | 6.200893 | 42.75344
43.391602 | -77.961784 | 0.6525386 | -0.0013049961 |  | 6.204002 | 42.77488
43.441406 | -77.988495 | 0.65250111 | -0.0013074308 |  | 6.206127 | 42.78953
43.491211 | -77.97924 | 0.65260506 | -0.0013031871 |  | 6.205391 | 42.78446
43.541016 | -78.011543 | 0.6525346 | -0.0013064056 |  | 6.207961 | 42.80218
43.59082 | -78.02887 | 0.65250289 | -0.0013037205 |  | 6.20934 | 42.81169
43.640625 | -78.050362 | 0.65249681 | -0.0013044358 |  | 6.21105 | 42.82348
43.69043 | -78.07798 | 0.65249509 | -0.0013042717 |  | 6.213248 | 42.83863
43.740234 | -78.111557 | 0.65244597 | -0.0013050527 |  | 6.21592 | 42.85705
43.790039 | -78.111313 | 0.65243971 | -0.0013045938 |  | 6.215901 | 42.85692
43.839844 | -78.132751 | 0.65237331 | -0.0013046891 |  | 6.217607 | 42.86868
43.889648 | -78.162239 | 0.65240973 | -0.0013039322 |  | 6.219953 | 42.88486
43.939453 | -78.188866 | 0.65246069 | -0.0013040275 |  | 6.222072 | 42.89947
43.989258 | -78.206764 | 0.65238523 | -0.0013061642 |  | 6.223497 | 42.90929
44.039063 | -78.216026 | 0.65236515 | -0.0013044238 |  | 6.224234 | 42.91437
44.088867 | -78.238892 | 0.6523549 | -0.0013042091 |  | 6.226053 | 42.92692
44.138672 | -78.264824 | 0.65223318 | -0.0013026207 |  | 6.228117 | 42.94115
44.188477 | -78.29216 | 0.65228528 | -0.0013045787 |  | 6.230292 | 42.95614
44.238281 | -78.312889 | 0.65228462 | -0.0013046324 |  | 6.231942 | 42.96752
44.288086 | -78.329056 | 0.65225983 | -0.0013051063 |  | 6.233228 | 42.97639
44.337891 | -78.353394 | 0.65223241 | -0.0013052672 |  | 6.235165 | 42.98974
44.387695 | -78.38308 | 0.652264 | -0.0013051837 |  | 6.237527 | 43.00603
44.4375 | -78.41581 | 0.65225899 | -0.0013059198 |  | 6.240132 | 43.02399
44.487305 | -78.422119 | 0.65222162 | -0.0013052046 |  | 6.240634 | 43.02745
44.537109 | -78.448479 | 0.65215945 | -0.001305604 |  | 6.242732 | 43.04191
44.586914 | -78.463562 | 0.65220058 | -0.0013051301 |  | 6.243932 | 43.05019
44.636719 | -78.500198 | 0.65220088 | -0.0013063074 |  | 6.246847 | 43.07029
44.686523 | -78.523262 | 0.65214938 | -0.0013057679 |  | 6.248683 | 43.08294
44.736328 | -78.552383 | 0.65219039 | -0.0013038247 |  | 6.251 | 43.09892
44.786133 | -78.565994 | 0.65213788 | -0.0013063996 |  | 6.252083 | 43.10639
44.835938 | -78.564148 | 0.65212506 | -0.0013052672 |  | 6.251936 | 43.10537
44.885742 | -78.600464 | 0.65208465 | -0.0013044387 |  | 6.254826 | 43.1253
44.935547 | -78.605019 | 0.6521216 | -0.0013041823 |  | 6.255189 | 43.1278
44.985352 | -78.659119 | 0.65202731 | -0.0013061911 |  | 6.259494 | 43.15748
45.035156 | -78.65538 | 0.6520226 | -0.0013047904 |  | 6.259196 | 43.15543
45.084961 | -78.68856 | 0.65200758 | -0.0013037205 |  | 6.261837 | 43.17363
45.134766 | -78.715889 | 0.65197241 | -0.0013072609 |  | 6.264011 | 43.18863
45.18457 | -78.742615 | 0.65202373 | -0.0013041615 |  | 6.266138 | 43.20329
45.234375 | -78.754364 | 0.65192139 | -0.0013046473 |  | 6.267073 | 43.20974
45.28418 | -78.756638 | 0.65195912 | -0.0013055354 |  | 6.267254 | 43.21099
45.333984 | -78.795586 | 0.65188593 | -0.0013050466 |  | 6.270354 | 43.23236
45.383789 | -78.827072 | 0.65192491 | -0.0013044148 |  | 6.272859 | 43.24963
45.433594 | -78.852867 | 0.65194041 | -0.0013061882 |  | 6.274912 | 43.26378
45.483398 | -78.8647 | 0.65193433 | -0.0013035536 |  | 6.275853 | 43.27028
45.533203 | -78.884605 | 0.65188992 | -0.0013050139 |  | 6.277437 | 43.2812
45.583008 | -78.89904 | 0.65184468 | -0.0013032019 |  | 6.278586 | 43.28912
45.632813 | -78.921654 | 0.65174717 | -0.0013054044 |  | 6.280386 | 43.30152
45.682617 | -78.942627 | 0.65177321 | -0.0013040423 |  | 6.282055 | 43.31303
45.732422 | -78.957451 | 0.65182722 | -0.0013037353 |  | 6.283234 | 43.32117
45.782227 | -78.98465 | 0.65177524 | -0.0013060152 |  | 6.285399 | 43.33609
45.832031 | -79.022476 | 0.65183282 | -0.0013058662 |  | 6.288409 | 43.35684
45.881836 | -79.038673 | 0.65178585 | -0.0013042897 |  | 6.289698 | 43.36573
45.931641 | -79.071281 | 0.65169626 | -0.0013048947 |  | 6.292293 | 43.38362
45.981445 | -79.082092 | 0.65170944 | -0.0013072699 |  | 6.293153 | 43.38955
46.03125 | -79.115791 | 0.65171975 | -0.0013048173 |  | 6.295835 | 43.40804
46.081055 | -79.134338 | 0.65171379 | -0.0013054609 |  | 6.297311 | 43.41822
46.130859 | -79.137688 | 0.6517058 | -0.001304245 |  | 6.297577 | 43.42005
46.180664 | -79.170067 | 0.65164965 | -0.0013050735 |  | 6.300154 | 43.43782
46.230469 | -79.198593 | 0.65166652 | -0.0013050735 |  | 6.302424 | 43.45347
46.280273 | -79.219704 | 0.65161586 | -0.0013046146 |  | 6.304104 | 43.46505
46.330078 | -79.247032 | 0.65163374 | -0.001304093 |  | 6.306278 | 43.48005
46.379883 | -79.255913 | 0.65158176 | -0.0013044745 |  | 6.306985 | 43.48492
46.429688 | -79.278328 | 0.65157509 | -0.0013044924 |  | 6.308769 | 43.49722
46.479492 | -79.291832 | 0.65158284 | -0.0013050913 |  | 6.309844 | 43.50463
46.529297 | -79.317429 | 0.65142083 | -0.0013045042 |  | 6.31188 | 43.51867
46.579102 | -79.335884 | 0.65153402 | -0.0013071269 |  | 6.313349 | 43.5288
46.628906 | -79.357491 | 0.65151221 | -0.0013039856 |  | 6.315068 | 43.54065
46.678711 | -79.386345 | 0.65152109 | -0.0013041734 |  | 6.317365 | 43.55648
46.728516 | -79.412796 | 0.65150428 | -0.0013058543 |  | 6.31947 | 43.571
46.77832 | -79.430336 | 0.65143931 | -0.0013049245 |  | 6.320865 | 43.58062
46.828125 | -79.454277 | 0.65151769 | -0.0013049811 |  | 6.32277 | 43.59376
46.87793 | -79.4842 | 0.65134364 | -0.001304236 |  | 6.325152 | 43.61017
46.927734 | -79.503036 | 0.65142941 | -0.0013064862 |  | 6.326651 | 43.62051
46.977539 | -79.524483 | 0.6513899 | -0.0013039022 |  | 6.328357 | 43.63228
47.027344 | -79.53846 | 0.65143806 | -0.0013041168 |  | 6.32947 | 43.63994
47.077148 | -79.560516 | 0.6513654 | -0.0013050437 |  | 6.331225 | 43.65205
47.126953 | -79.602257 | 0.65135473 | -0.0013040394 |  | 6.334546 | 43.67495
47.176758 | -79.613152 | 0.65134674 | -0.001305887 |  | 6.335413 | 43.68093
47.226563 | -79.632034 | 0.6513738 | -0.0013042539 |  | 6.336916 | 43.69128
47.276367 | -79.657173 | 0.65125984 | -0.0013055832 |  | 6.338916 | 43.70508
47.326172 | -79.667015 | 0.65127426 | -0.0013046891 |  | 6.3397 | 43.71048
47.375977 | -79.694298 | 0.65127259 | -0.0013061404 |  | 6.341871 | 43.72545
47.425781 | -79.716263 | 0.65128684 | -0.001305595 |  | 6.343619 | 43.7375
47.475586 | -79.746101 | 0.65123373 | -0.0013045549 |  | 6.345993 | 43.75387
47.525391 | -79.763741 | 0.65116864 | -0.001305431 |  | 6.347397 | 43.76355
47.575195 | -79.810356 | 0.65123934 | -0.0013052464 |  | 6.351106 | 43.78912
47.625 | -79.821304 | 0.65122277 | -0.0013038426 |  | 6.351978 | 43.79513
47.674805 | -79.828079 | 0.65117347 | -0.0013056814 |  | 6.352517 | 43.79885
47.724609 | -79.845161 | 0.65120226 | -0.0013054907 |  | 6.353876 | 43.80822
47.774414 | -79.856781 | 0.65118843 | -0.001304534 |  | 6.354801 | 43.8146
47.824219 | -79.881546 | 0.65116149 | -0.0013064146 |  | 6.356771 | 43.82818
47.874023 | -79.903465 | 0.65116513 | -0.0013063251 |  | 6.358516 | 43.84021
47.923828 | -79.936882 | 0.65111834 | -0.0013064086 |  | 6.361175 | 43.85854
47.973633 | -79.959755 | 0.65110707 | -0.0013049335 |  | 6.362995 | 43.87109
48.023438 | -79.973946 | 0.65110785 | -0.0013038577 |  | 6.364124 | 43.87888
48.073242 | -79.980545 | 0.65099102 | -0.0013054281 |  | 6.36465 | 43.8825
48.123047 | -80.010071 | 0.65095097 | -0.0013065069 |  | 6.366999 | 43.8987
48.172852 | -80.051743 | 0.65100574 | -0.0013056308 |  | 6.370315 | 43.92156
48.222656 | -80.074654 | 0.65105069 | -0.0013063967 |  | 6.372139 | 43.93413
48.272461 | -80.093491 | 0.65097958 | -0.001303488 |  | 6.373638 | 43.94447
48.322266 | -80.099297 | 0.65101093 | -0.0013043314 |  | 6.3741 | 43.94766
48.37207 | -80.124901 | 0.65096045 | -0.0013041913 |  | 6.376137 | 43.9617
48.421875 | -80.154823 | 0.65087056 | -0.0013053893 |  | 6.378518 | 43.97812
48.47168 | -80.169044 | 0.6509124 | -0.0013045282 |  | 6.37965 | 43.98592
48.521484 | -80.199181 | 0.65086114 | -0.0013050585 |  | 6.382048 | 44.00246
48.571289 | -80.222404 | 0.65086836 | -0.0013055921 |  | 6.383896 | 44.0152
48.621094 | -80.239426 | 0.65088093 | -0.0013062895 |  | 6.385251 | 44.02454
48.670898 | -80.273216 | 0.65086693 | -0.0013069211 |  | 6.38794 | 44.04308
48.720703 | -80.302811 | 0.65086544 | -0.001305878 |  | 6.390295 | 44.05932
48.770508 | -80.305534 | 0.65083724 | -0.0013056904 |  | 6.390511 | 44.06081
48.820313 | -80.328926 | 0.65084696 | -0.0013062775 |  | 6.392373 | 44.07364
48.870117 | -80.351692 | 0.6507237 | -0.0013061076 |  | 6.394184 | 44.08614
48.919922 | -80.374809 | 0.65073943 | -0.0013050764 |  | 6.396024 | 44.09882
48.969727 | -80.401787 | 0.650738 | -0.0013048678 |  | 6.398171 | 44.11362
49.019531 | -80.420395 | 0.65076941 | -0.001306051 |  | 6.399652 | 44.12383
49.069336 | -80.452332 | 0.65071386 | -0.0013049155 |  | 6.402193 | 44.14135
49.119141 | -80.458298 | 0.65072733 | -0.0013073534 |  | 6.402668 | 44.14463
49.168945 | -80.483627 | 0.65074861 | -0.0013063698 |  | 6.404684 | 44.15852
49.21875 | -80.520279 | 0.65067023 | -0.001305595 |  | 6.4076 | 44.17863
49.268555 | -80.525993 | 0.65067869 | -0.0013048291 |  | 6.408055 | 44.18177
49.318359 | -80.542076 | 0.65066046 | -0.0013073891 |  | 6.409335 | 44.19059
49.368164 | -80.573853 | 0.65060002 | -0.001304683 |  | 6.411863 | 44.20803
49.417969 | -80.612984 | 0.65059483 | -0.0013050408 |  | 6.414977 | 44.2295
49.467773 | -80.612381 | 0.65060377 | -0.0013050764 |  | 6.414929 | 44.22917
49.517578 | -80.624306 | 0.65062571 | -0.0013037263 |  | 6.415878 | 44.23571
49.567383 | -80.64962 | 0.65054953 | -0.0013069658 |  | 6.417893 | 44.2496
49.617188 | -80.671173 | 0.65056878 | -0.0013058067 |  | 6.419608 | 44.26142
49.666992 | -80.720772 | 0.65051073 | -0.001307565 |  | 6.423555 | 44.28864
49.716797 | -80.746132 | 0.65046972 | -0.0013043463 |  | 6.425573 | 44.30255
49.766602 | -80.755096 | 0.65050042 | -0.0013029457 |  | 6.426286 | 44.30747
49.816406 | -80.780823 | 0.65047848 | -0.0013070881 |  | 6.428334 | 44.32158
49.866211 | -80.804726 | 0.65046948 | -0.0013049752 |  | 6.430236 | 44.3347
49.916016 | -80.834251 | 0.65039665 | -0.0013034939 |  | 6.432585 | 44.3509
49.96582 | -80.830025 | 0.65045494 | -0.0013043792 |  | 6.432249 | 44.34858
50.015625 | -80.847298 | 0.6504522 | -0.0013062685 |  | 6.433624 | 44.35806
50.06543 | -80.8769 | 0.65045494 | -0.0013061792 |  | 6.435979 | 44.3743
50.115234 | -80.899834 | 0.65041089 | -0.0013083577 |  | 6.437804 | 44.38688
50.165039 | -80.924904 | 0.65031624 | -0.0013067842 |  | 6.439799 | 44.40064
50.214844 | -80.939995 | 0.65036404 | -0.0013059288 |  | 6.441 | 44.40892
50.264648 | -80.977211 | 0.65031338 | -0.0013049007 |  | 6.443962 | 44.42934
50.314453 | -80.99334 | 0.65029603 | -0.0013044029 |  | 6.445245 | 44.43819
50.364258 | -81.015709 | 0.65024889 | -0.0013072015 |  | 6.447025 | 44.45046
50.414063 | -81.032921 | 0.65033281 | -0.0013062119 |  | 6.448395 | 44.4599
50.463867 | -81.059044 | 0.6502918 | -0.0013044624 |  | 6.450474 | 44.47423
50.513672 | -81.093422 | 0.65031981 | -0.0013061552 |  | 6.453209 | 44.4931
50.563477 | -81.085289 | 0.65022731 | -0.0013065726 |  | 6.452562 | 44.48863
50.613281 | -81.102409 | 0.6502198 | -0.001305297 |  | 6.453925 | 44.49803
50.663086 | -81.14061 | 0.65025443 | -0.0013047993 |  | 6.456965 | 44.51899
50.712891 | -81.178757 | 0.65015817 | -0.0013056099 |  | 6.46 | 44.53992
50.762695 | -81.19249 | 0.65020162 | -0.0013068139 |  | 6.461093 | 44.54745
50.8125 | -81.218063 | 0.6501168 | -0.0013077199 |  | 6.463128 | 44.56148
50.862305 | -81.22863 | 0.6501255 | -0.001306662 |  | 6.463969 | 44.56728
50.912109 | -81.240395 | 0.65014863 | -0.0013050466 |  | 6.464905 | 44.57374
50.961914 | -81.284546 | 0.65014458 | -0.0013050168 |  | 6.468419 | 44.59796
51.011719 | -81.299545 | 0.65008426 | -0.0013051808 |  | 6.469612 | 44.60619
51.061523 | -81.308945 | 0.65010846 | -0.0013071715 |  | 6.47036 | 44.61135
51.111328 | -81.321655 | 0.65011621 | -0.0013042331 |  | 6.471372 | 44.61832
51.161133 | -81.355515 | 0.65006649 | -0.0013079465 |  | 6.474066 | 44.6369
51.210938 | -81.378571 | 0.6500836 | -0.0013060807 |  | 6.475901 | 44.64955
51.260742 | -81.404732 | 0.64992326 | -0.0013029665 |  | 6.477983 | 44.6639
51.310547 | -81.418694 | 0.64994419 | -0.0013054489 |  | 6.479094 | 44.67156
51.360352 | -81.433372 | 0.64999151 | -0.0013054609 |  | 6.480262 | 44.67962
51.410156 | -81.466133 | 0.64997357 | -0.001306951 |  | 6.482869 | 44.69759
51.459961 | -81.476578 | 0.64992309 | -0.0013059198 |  | 6.4837 | 44.70332
51.509766 | -81.496078 | 0.64995933 | -0.0013068884 |  | 6.485252 | 44.71402
51.55957 | -81.532104 | 0.64985281 | -0.001304999 |  | 6.488119 | 44.73379
51.609375 | -81.567451 | 0.64986926 | -0.0013053626 |  | 6.490932 | 44.75318
51.65918 | -81.565414 | 0.64987671 | -0.0013054907 |  | 6.490769 | 44.75206
51.708984 | -81.606209 | 0.64980555 | -0.0013057708 |  | 6.494016 | 44.77445
51.758789 | -81.612907 | 0.64982635 | -0.0013059139 |  | 6.494549 | 44.77812
51.808594 | -81.623878 | 0.64982772 | -0.0013067423 |  | 6.495422 | 44.78414
51.858398 | -81.659431 | 0.64981055 | -0.0013055265 |  | 6.498251 | 44.80365
51.908203 | -81.684357 | 0.64981753 | -0.0013050318 |  | 6.500235 | 44.81732
51.958008 | -81.700401 | 0.64980733 | -0.0013076453 |  | 6.501511 | 44.82612
52.007813 | -81.7276 | 0.64974964 | -0.0013047755 |  | 6.503676 | 44.84105
52.057617 | -81.767616 | 0.64974993 | -0.0013061673 |  | 6.50686 | 44.863
52.107422 | -81.788589 | 0.64967954 | -0.001306036 |  | 6.508529 | 44.87451
52.157227 | -81.803215 | 0.6497196 | -0.0013055265 |  | 6.509693 | 44.88254
52.207031 | -81.832359 | 0.64964247 | -0.001305878 |  | 6.512012 | 44.89853
52.256836 | -81.843521 | 0.6496895 | -0.00130679 |  | 6.5129 | 44.90465
52.306641 | -81.857391 | 0.64965934 | -0.0013070345 |  | 6.514004 | 44.91226
52.356445 | -81.90757 | 0.64970219 | -0.0013067692 |  | 6.517997 | 44.93979
52.40625 | -81.917984 | 0.64965671 | -0.0013062239 |  | 6.518826 | 44.9455
52.456055 | -81.938591 | 0.64962012 | -0.0013069629 |  | 6.520466 | 44.95681
52.505859 | -81.942726 | 0.64959246 | -0.0013062924 |  | 6.520795 | 44.95908
52.555664 | -81.953583 | 0.64961916 | -0.0013064741 |  | 6.521659 | 44.96504
52.605469 | -81.995628 | 0.64958692 | -0.0013058156 |  | 6.525005 | 44.98811
52.655273 | -82.007889 | 0.64957261 | -0.0013035028 |  | 6.52598 | 44.99483
52.705078 | -82.026749 | 0.64953691 | -0.0013067871 |  | 6.527481 | 45.00518
52.754883 | -82.039871 | 0.64954013 | -0.0013062268 |  | 6.528526 | 45.01238
52.804688 | -82.074402 | 0.64951921 | -0.0013071715 |  | 6.531273 | 45.03133
52.854492 | -82.0923 | 0.64954293 | -0.0013076961 |  | 6.532698 | 45.04115
52.904297 | -82.147179 | 0.64950866 | -0.0013076126 |  | 6.537065 | 45.07126
52.954102 | -82.171143 | 0.64946491 | -0.0013061911 |  | 6.538972 | 45.0844
53.003906 | -82.172005 | 0.6494621 | -0.0013058304 |  | 6.53904 | 45.08488
53.053711 | -82.181213 | 0.64943421 | -0.0013064324 |  | 6.539773 | 45.08993
53.103516 | -82.209366 | 0.64938366 | -0.0013076633 |  | 6.542013 | 45.10538
53.15332 | -82.251595 | 0.64936548 | -0.001306641 |  | 6.545374 | 45.12855
53.203125 | -82.264633 | 0.64937323 | -0.0013068168 |  | 6.546411 | 45.1357
53.25293 | -82.281456 | 0.64934069 | -0.0013061076 |  | 6.54775 | 45.14493
53.302734 | -82.29731 | 0.64932251 | -0.0013075441 |  | 6.549012 | 45.15363
53.352539 | -82.323074 | 0.64928025 | -0.0013051748 |  | 6.551062 | 45.16776
53.402344 | -82.340965 | 0.6493172 | -0.0013050168 |  | 6.552486 | 45.17758
53.452148 | -82.373596 | 0.64932621 | -0.0013068139 |  | 6.555082 | 45.19548
53.501953 | -82.391754 | 0.64934188 | -0.0013070017 |  | 6.556527 | 45.20545
53.551758 | -82.407562 | 0.64931542 | -0.0013054818 |  | 6.557785 | 45.21412
53.601563 | -82.427971 | 0.64928466 | -0.0013062656 |  | 6.55941 | 45.22532
53.651367 | -82.457771 | 0.64921778 | -0.0013070822 |  | 6.561781 | 45.24167
53.701172 | -82.487846 | 0.64923859 | -0.0013080358 |  | 6.564174 | 45.25817
53.750977 | -82.504288 | 0.64921725 | -0.0013068498 |  | 6.565483 | 45.26719
53.800781 | -82.529266 | 0.6491428 | -0.0013071686 |  | 6.56747 | 45.28089
53.850586 | -82.556664 | 0.64917207 | -0.0013070941 |  | 6.569651 | 45.29593
53.900391 | -82.572861 | 0.64919502 | -0.0013060033 |  | 6.570939 | 45.30481
53.950195 | -82.603607 | 0.64912671 | -0.0013055771 |  | 6.573386 | 45.32168
54 | -82.627304 | 0.64908373 | -0.0013072313 |  | 6.575272 | 45.33468
54.049805 | -82.635567 | 0.64915878 | -0.0013082504 |  | 6.575929 | 45.33922
54.099609 | -82.650116 | 0.64910752 | -0.0013062358 |  | 6.577087 | 45.3472
54.149414 | -82.665016 | 0.64905727 | -0.0013045816 |  | 6.578273 | 45.35538
54.199219 | -82.69915 | 0.64902151 | -0.0013071715 |  | 6.580989 | 45.3741
54.249023 | -82.7304 | 0.64900255 | -0.0013063669 |  | 6.583476 | 45.39125
54.298828 | -82.743484 | 0.64904529 | -0.0013041258 |  | 6.584517 | 45.39843
54.348633 | -82.759247 | 0.64902663 | -0.001306364 |  | 6.585772 | 45.40708
54.398438 | -82.788689 | 0.64900804 | -0.0013069003 |  | 6.588115 | 45.42323
54.448242 | -82.812386 | 0.64894158 | -0.00130682 |  | 6.59 | 45.43623
54.498047 | -82.82354 | 0.64899462 | -0.0013057977 |  | 6.590888 | 45.44235
54.547852 | -82.854584 | 0.64890063 | -0.0013065517 |  | 6.593358 | 45.45938
54.597656 | -82.872627 | 0.64891458 | -0.0013062924 |  | 6.594794 | 45.46928
54.647461 | -82.890404 | 0.64892805 | -0.0013058035 |  | 6.596209 | 45.47904
54.697266 | -82.903885 | 0.64887911 | -0.0013074963 |  | 6.597282 | 45.48643
54.74707 | -82.943405 | 0.64882618 | -0.001305896 |  | 6.600426 | 45.50812
54.796875 | -82.96701 | 0.64892715 | -0.0013054878 |  | 6.602305 | 45.52107
54.84668 | -82.973869 | 0.64882827 | -0.0013081669 |  | 6.602851 | 45.52483
54.896484 | -82.999565 | 0.6488409 | -0.0013064533 |  | 6.604896 | 45.53893
54.946289 | -83.034218 | 0.6488694 | -0.001306653 |  | 6.607653 | 45.55794
54.996094 | -83.040863 | 0.64882565 | -0.0013056427 |  | 6.608182 | 45.56159
55.045898 | -83.072792 | 0.64874977 | -0.0013086826 |  | 6.610723 | 45.57911
55.095703 | -83.089951 | 0.6487999 | -0.0013057351 |  | 6.612088 | 45.58852
55.145508 | -83.118584 | 0.64874303 | -0.0013063372 |  | 6.614367 | 45.60423
55.195313 | -83.149475 | 0.64874929 | -0.0013056516 |  | 6.616825 | 45.62118
55.245117 | -83.16288 | 0.64869994 | -0.0013069182 |  | 6.617892 | 45.62854
55.294922 | -83.181145 | 0.64873457 | -0.0013065547 |  | 6.619345 | 45.63856
55.344727 | -83.187469 | 0.64872426 | -0.0013064236 |  | 6.619848 | 45.64203
55.394531 | -83.230095 | 0.64861131 | -0.0013045222 |  | 6.623241 | 45.66541
55.444336 | -83.233292 | 0.64864784 | -0.0013066649 |  | 6.623495 | 45.66717
55.494141 | -83.272774 | 0.64858532 | -0.0013075024 |  | 6.626637 | 45.68883
55.543945 | -83.29821 | 0.64857519 | -0.0013052881 |  | 6.628661 | 45.70279
55.59375 | -83.325035 | 0.64865118 | -0.0013059647 |  | 6.630796 | 45.7175
55.643555 | -83.343506 | 0.64864123 | -0.0013072699 |  | 6.632265 | 45.72764
55.693359 | -83.352493 | 0.64855379 | -0.0013060183 |  | 6.632981 | 45.73257
55.743164 | -83.377792 | 0.64856762 | -0.0013054579 |  | 6.634994 | 45.74645
55.792969 | -83.39827 | 0.64853275 | -0.0013059467 |  | 6.636623 | 45.75769
55.842773 | -83.402519 | 0.64858949 | -0.0013059973 |  | 6.636962 | 45.76002
55.892578 | -83.436424 | 0.64852244 | -0.0013062537 |  | 6.63966 | 45.77862
55.942383 | -83.480331 | 0.64847893 | -0.0013044119 |  | 6.643154 | 45.80271
55.992188 | -83.499176 | 0.64849067 | -0.0013053775 |  | 6.644653 | 45.81305
56.041992 | -83.511292 | 0.64848012 | -0.0013060718 |  | 6.645617 | 45.8197
56.091797 | -83.52845 | 0.64837742 | -0.0013076245 |  | 6.646983 | 45.82911
56.141602 | -83.550598 | 0.64842272 | -0.0013056755 |  | 6.648745 | 45.84126
56.191406 | -83.574158 | 0.64844018 | -0.0013099998 |  | 6.65062 | 45.85419
56.241211 | -83.585793 | 0.64841175 | -0.0013182223 |  | 6.651546 | 45.86057
56.291016 | -83.628784 | 0.64831418 | -0.0013064564 |  | 6.654967 | 45.88416
56.34082 | -83.634659 | 0.64830309 | -0.0013079613 |  | 6.655435 | 45.88738
56.390625 | -83.652893 | 0.64835924 | -0.0013066768 |  | 6.656886 | 45.89739
56.44043 | -83.671562 | 0.64828998 | -0.0013043134 |  | 6.658371 | 45.90763
56.490234 | -83.702843 | 0.64828867 | -0.0013067573 |  | 6.660861 | 45.92479
56.540039 | -83.721306 | 0.64832777 | -0.0013074577 |  | 6.66233 | 45.93492
56.589844 | -83.754753 | 0.64825779 | -0.0013056635 |  | 6.664991 | 45.95328
56.639648 | -83.769615 | 0.6483084 | -0.0013065755 |  | 6.666174 | 45.96143
56.689453 | -83.786835 | 0.64823353 | -0.0013032138 |  | 6.667544 | 45.97088
56.739258 | -83.805031 | 0.64819556 | -0.0013049245 |  | 6.668992 | 45.98086
56.789063 | -83.83844 | 0.64818436 | -0.0013046294 |  | 6.671651 | 45.99919
56.838867 | -83.871925 | 0.64813912 | -0.001308322 |  | 6.674316 | 46.01756
56.888672 | -83.870605 | 0.6481629 | -0.0013063013 |  | 6.674211 | 46.01684
56.938477 | -83.916344 | 0.64818698 | -0.0013081372 |  | 6.67785 | 46.04193
56.988281 | -83.928246 | 0.6480853 | -0.0013062448 |  | 6.678798 | 46.04846
57.038086 | -83.947037 | 0.64821273 | -0.0013045549 |  | 6.680293 | 46.05877
57.087891 | -83.968979 | 0.64810616 | -0.0013069243 |  | 6.682039 | 46.07081
57.137695 | -83.988548 | 0.64804721 | -0.0013036102 |  | 6.683596 | 46.08155
57.1875 | -84.007919 | 0.64798307 | -0.001306811 |  | 6.685138 | 46.09218
57.237305 | -84.031601 | 0.64802867 | -0.0013037295 |  | 6.687022 | 46.10517
57.287109 | -84.045822 | 0.6480189 | -0.0013062387 |  | 6.688154 | 46.11297
57.336914 | -84.075462 | 0.64810556 | -0.0013057203 |  | 6.690513 | 46.12924
57.386719 | -84.114845 | 0.64803523 | -0.0013064175 |  | 6.693647 | 46.15085
57.436523 | -84.133705 | 0.64804488 | -0.0013075114 |  | 6.695148 | 46.16119
57.486328 | -84.142776 | 0.64795524 | -0.0013048321 |  | 6.695869 | 46.16617
57.536133 | -84.174103 | 0.6479708 | -0.0013059467 |  | 6.698362 | 46.18336
57.585938 | -84.199265 | 0.64788187 | -0.0013062656 |  | 6.700365 | 46.19716
57.635742 | -84.195915 | 0.64798915 | -0.0013046473 |  | 6.700098 | 46.19533
57.685547 | -84.234116 | 0.64788526 | -0.0013060928 |  | 6.703138 | 46.21628
57.735352 | -84.242172 | 0.64785802 | -0.00130558 |  | 6.703779 | 46.2207
57.785156 | -84.273697 | 0.64784634 | -0.0013056874 |  | 6.706288 | 46.238
57.834961 | -84.302414 | 0.64789867 | -0.0013065814 |  | 6.708573 | 46.25376
57.884766 | -84.315605 | 0.64785266 | -0.0013054878 |  | 6.709623 | 46.26099
57.93457 | -84.348038 | 0.64780462 | -0.0013054342 |  | 6.712204 | 46.27879
57.984375 | -84.367523 | 0.64772499 | -0.001305729 |  | 6.713754 | 46.28948
58.03418 | -84.384918 | 0.64777261 | -0.0013058067 |  | 6.715138 | 46.29902
58.083984 | -84.423233 | 0.64775789 | -0.0013049126 |  | 6.718187 | 46.32005
58.133789 | -84.427444 | 0.64780957 | -0.0013071864 |  | 6.718523 | 46.32236
58.183594 | -84.455994 | 0.6478017 | -0.0013064056 |  | 6.720794 | 46.33802
58.233398 | -84.462517 | 0.64777148 | -0.0013054728 |  | 6.721314 | 46.3416
58.283203 | -84.49688 | 0.64775419 | -0.0013038843 |  | 6.724048 | 46.36045
58.333008 | -84.530983 | 0.64764273 | -0.0013080627 |  | 6.726762 | 46.37917
58.382813 | -84.543427 | 0.64775532 | -0.0013071417 |  | 6.727752 | 46.38599
58.432617 | -84.577873 | 0.64767063 | -0.0013052106 |  | 6.730493 | 46.40489
58.482422 | -84.57386 | 0.64760834 | -0.0013057053 |  | 6.730174 | 46.40269
58.532227 | -84.599609 | 0.64759165 | -0.0013071417 |  | 6.732223 | 46.41682
58.582031 | -84.638069 | 0.6475783 | -0.0013073713 |  | 6.735284 | 46.43792
58.631836 | -84.653603 | 0.64749712 | -0.0013054252 |  | 6.73652 | 46.44644
58.681641 | -84.66996 | 0.64762521 | -0.0013077616 |  | 6.737821 | 46.45542
58.731445 | -84.694092 | 0.64755529 | -0.0013039469 |  | 6.739742 | 46.46866
58.78125 | -84.732079 | 0.64752311 | -0.0013062924 |  | 6.742765 | 46.4895
58.831055 | -84.746849 | 0.64751256 | -0.0013056279 |  | 6.74394 | 46.4976
58.880859 | -84.7659 | 0.64752442 | -0.0013050794 |  | 6.745456 | 46.50806
58.930664 | -84.776329 | 0.64751536 | -0.0013079076 |  | 6.746286 | 46.51378
58.980469 | -84.783859 | 0.64746141 | -0.0013050974 |  | 6.746885 | 46.51791
59.030273 | -84.825554 | 0.64742661 | -0.0013057769 |  | 6.750203 | 46.54079
59.080078 | -84.846794 | 0.64740866 | -0.0013060302 |  | 6.751893 | 46.55244
59.129883 | -84.878548 | 0.64742064 | -0.0013080001 |  | 6.75442 | 46.56986
59.179688 | -84.885056 | 0.64748609 | -0.0013041972 |  | 6.754938 | 46.57343
59.229492 | -84.911812 | 0.64740539 | -0.00130755 |  | 6.757067 | 46.58811
59.279297 | -84.941238 | 0.64737052 | -0.0013072728 |  | 6.759409 | 46.60426
59.329102 | -84.950584 | 0.64730698 | -0.0013079674 |  | 6.760153 | 46.60939
59.378906 | -84.988144 | 0.64739132 | -0.0013076006 |  | 6.763142 | 46.62999
59.428711 | -85.008972 | 0.64727807 | -0.0013070672 |  | 6.764799 | 46.64142
59.478516 | -85.026985 | 0.64728272 | -0.0013067097 |  | 6.766232 | 46.6513
59.52832 | -85.048019 | 0.64731246 | -0.0013083069 |  | 6.767906 | 46.66284
59.578125 | -85.07798 | 0.64728379 | -0.0013059794 |  | 6.770291 | 46.67928
59.62793 | -85.08812 | 0.64727658 | -0.0013079763 |  | 6.771097 | 46.68485
59.677734 | -85.117401 | 0.6472643 | -0.0013074339 |  | 6.773428 | 46.70091
59.727539 | -85.131073 | 0.64719522 | -0.0013044119 |  | 6.774516 | 46.70841
59.777344 | -85.156143 | 0.64721704 | -0.0013053626 |  | 6.776511 | 46.72217
59.827148 | -85.188408 | 0.64719725 | -0.0013083457 |  | 6.779078 | 46.73987
59.876953 | -85.205536 | 0.64712065 | -0.0013051719 |  | 6.780441 | 46.74927
59.926758 | -85.215546 | 0.64718622 | -0.0013055116 |  | 6.781238 | 46.75476
59.976563 | -85.233757 | 0.64712101 | -0.0013048141 |  | 6.782687 | 46.76475
60.026367 | -85.243912 | 0.64718622 | -0.0013054012 |  | 6.783495 | 46.77032
60.076172 | -85.28019 | 0.64719421 | -0.00130741 |  | 6.786382 | 46.79023
60.125977 | -85.317459 | 0.64715034 | -0.0013073116 |  | 6.789348 | 46.81068
60.175781 | -85.322029 | 0.64710706 | -0.0013070554 |  | 6.789711 | 46.81318
60.225586 | -85.340141 | 0.64711177 | -0.0013051509 |  | 6.791153 | 46.82312
60.275391 | -85.363396 | 0.64706349 | -0.0013063819 |  | 6.793003 | 46.83588
60.325195 | -85.393738 | 0.64706117 | -0.0013069658 |  | 6.795418 | 46.85253
60.375 | -85.417686 | 0.64695048 | -0.0013063787 |  | 6.797323 | 46.86567
60.424805 | -85.421669 | 0.64698356 | -0.0013075917 |  | 6.79764 | 46.86785
60.474609 | -85.452576 | 0.64689761 | -0.0013061494 |  | 6.8001 | 46.88481
60.524414 | -85.483879 | 0.6468972 | -0.0013048857 |  | 6.802591 | 46.90199
60.574219 | -85.500488 | 0.64698851 | -0.0013061552 |  | 6.803913 | 46.9111
60.624023 | -85.516006 | 0.64700061 | -0.0013069301 |  | 6.805148 | 46.91961
60.673828 | -85.535324 | 0.64690566 | -0.0013047755 |  | 6.806685 | 46.93021
60.723633 | -85.585388 | 0.64694464 | -0.0013052762 |  | 6.810669 | 46.95768
60.773438 | -85.590202 | 0.64687544 | -0.0013052225 |  | 6.811052 | 46.96032
60.823242 | -85.604057 | 0.64691979 | -0.0013047099 |  | 6.812154 | 46.96792
60.873047 | -85.628242 | 0.64683115 | -0.0013055534 |  | 6.814079 | 46.98119
60.922852 | -85.671654 | 0.64677203 | -0.0013047428 |  | 6.817534 | 47.00501
60.972656 | -85.699722 | 0.64679617 | -0.0013067365 |  | 6.819767 | 47.02041
61.022461 | -85.715012 | 0.6468088 | -0.001306197 |  | 6.820984 | 47.0288
61.072266 | -85.734497 | 0.64679283 | -0.0013052643 |  | 6.822534 | 47.03949
61.12207 | -85.747665 | 0.64678657 | -0.0013082295 |  | 6.823582 | 47.04672
61.171875 | -85.749237 | 0.64679807 | -0.0013043821 |  | 6.823707 | 47.04758
61.22168 | -85.796135 | 0.6467244 | -0.0013056308 |  | 6.827439 | 47.07331
61.271484 | -85.80201 | 0.64670527 | -0.0013115942 |  | 6.827907 | 47.07653
61.321289 | -85.820488 | 0.64667642 | -0.0013032376 |  | 6.829377 | 47.08667
61.371094 | -85.853172 | 0.64669347 | -0.001307416 |  | 6.831978 | 47.1046
61.420898 | -85.87558 | 0.64660341 | -0.0013081164 |  | 6.833762 | 47.1169
61.470703 | -85.88942 | 0.64662308 | -0.0013051658 |  | 6.834863 | 47.12449
61.520508 | -85.924454 | 0.64665741 | -0.0013069869 |  | 6.837651 | 47.14371
61.570313 | -85.935867 | 0.64665735 | -0.0013051063 |  | 6.838559 | 47.14998
61.620117 | -85.957802 | 0.64657128 | -0.001307699 |  | 6.840305 | 47.16201
61.669922 | -85.976563 | 0.64658302 | -0.0013082802 |  | 6.841797 | 47.1723
61.719727 | -85.997383 | 0.64660567 | -0.0013043613 |  | 6.843454 | 47.18373
61.769531 | -86.020523 | 0.64660853 | -0.0013074218 |  | 6.845296 | 47.19642
61.819336 | -86.054779 | 0.64656693 | -0.0013054044 |  | 6.848022 | 47.21522
61.869141 | -86.073753 | 0.64646113 | -0.0013056904 |  | 6.849532 | 47.22563
61.918945 | -86.084419 | 0.64653605 | -0.0013048439 |  | 6.85038 | 47.23148
61.96875 | -86.121346 | 0.64645535 | -0.0013077288 |  | 6.853319 | 47.25174
62.018555 | -86.143356 | 0.64644003 | -0.0013038128 |  | 6.85507 | 47.26382
62.068359 | -86.162392 | 0.64642912 | -0.0013055354 |  | 6.856585 | 47.27426
62.118164 | -86.178703 | 0.64641511 | -0.0013075172 |  | 6.857883 | 47.28321
62.167969 | -86.197014 | 0.64636773 | -0.0013051748 |  | 6.85934 | 47.29326
62.217773 | -86.203758 | 0.64641643 | -0.0013065576 |  | 6.859877 | 47.29696
62.267578 | -86.244133 | 0.6463964 | -0.0013047933 |  | 6.86309 | 47.31911
62.317383 | -86.278427 | 0.64633995 | -0.0013036936 |  | 6.865819 | 47.33793
62.367188 | -86.294563 | 0.64626431 | -0.0013057798 |  | 6.867103 | 47.34678
62.416992 | -86.319008 | 0.64631164 | -0.0013052017 |  | 6.869048 | 47.36019
62.466797 | -86.339867 | 0.64627975 | -0.0013058722 |  | 6.870708 | 47.37164
62.516602 | -86.3536 | 0.64628273 | -0.0013058812 |  | 6.871801 | 47.37917
62.566406 | -86.377838 | 0.6462177 | -0.0013069838 |  | 6.87373 | 47.39247
62.616211 | -86.408775 | 0.64622146 | -0.0013089507 |  | 6.876192 | 47.40944
62.666016 | -86.419853 | 0.64621979 | -0.0013032495 |  | 6.877073 | 47.41552
62.71582 | -86.455215 | 0.64622068 | -0.0013029128 |  | 6.879887 | 47.43492
62.765625 | -86.470001 | 0.64625114 | -0.0013049216 |  | 6.881064 | 47.44304
62.81543 | -86.496803 | 0.64617652 | -0.0013073236 |  | 6.883197 | 47.45774
62.865234 | -86.514664 | 0.64619768 | -0.001304394 |  | 6.884618 | 47.46754
62.915039 | -86.531303 | 0.64610881 | -0.0013097078 |  | 6.885942 | 47.47667
62.964844 | -86.552155 | 0.64621037 | -0.001307255 |  | 6.887602 | 47.48811
63.014648 | -86.580025 | 0.64611429 | -0.0013082295 |  | 6.889819 | 47.5034
63.064453 | -86.592583 | 0.64614522 | -0.001307416 |  | 6.890819 | 47.51029
63.114258 | -86.632317 | 0.64613223 | -0.0013097315 |  | 6.893981 | 47.53209
63.164063 | -86.645401 | 0.64610231 | -0.001308021 |  | 6.895022 | 47.53927
63.213867 | -86.664108 | 0.64608175 | -0.0013050258 |  | 6.896511 | 47.54954
63.263672 | -86.675423 | 0.64604932 | -0.0013051808 |  | 6.897411 | 47.55574
63.313477 | -86.70269 | 0.64613372 | -0.0013061821 |  | 6.899581 | 47.5707
63.363281 | -86.725945 | 0.64604205 | -0.0013064324 |  | 6.901431 | 47.58346
63.413086 | -86.775528 | 0.64599133 | -0.0013053565 |  | 6.905377 | 47.61067
63.462891 | -86.782051 | 0.64599276 | -0.0013068498 |  | 6.905896 | 47.61425
63.512695 | -86.795891 | 0.64602178 | -0.0013050943 |  | 6.906998 | 47.62184
63.5625 | -86.804283 | 0.64596486 | -0.0013053775 |  | 6.907665 | 47.62644
63.612305 | -86.846558 | 0.64598888 | -0.0013059794 |  | 6.911029 | 47.64964
63.662109 | -86.891891 | 0.6458987 | -0.0013055205 |  | 6.914637 | 47.67451
63.711914 | -86.886513 | 0.6458447 | -0.0013062239 |  | 6.914209 | 47.67156
63.761719 | -86.898422 | 0.64586937 | -0.0013067455 |  | 6.915157 | 47.6781
63.811523 | -86.932579 | 0.64590389 | -0.0013070136 |  | 6.917875 | 47.69684
63.861328 | -86.956146 | 0.64584637 | -0.0013055861 |  | 6.91975 | 47.70977
63.911133 | -86.973541 | 0.64577007 | -0.0013046741 |  | 6.921134 | 47.71931
63.960938 | -86.999466 | 0.64580399 | -0.0013053119 |  | 6.923198 | 47.73353
64.010742 | -87.033188 | 0.64578199 | -0.0013045042 |  | 6.925881 | 47.75204
64.060547 | -87.046814 | 0.64578259 | -0.0013070256 |  | 6.926965 | 47.75951
64.110352 | -87.05558 | 0.64574236 | -0.0013051301 |  | 6.927663 | 47.76432
64.160156 | -87.088043 | 0.64581716 | -0.0013049871 |  | 6.930246 | 47.78213
64.209961 | -87.120209 | 0.64567679 | -0.0013064146 |  | 6.932806 | 47.79978
64.259766 | -87.142624 | 0.64565718 | -0.0013051688 |  | 6.93459 | 47.81208
64.30957 | -87.153473 | 0.64566255 | -0.0013060718 |  | 6.935453 | 47.81803
64.359375 | -87.162926 | 0.64568686 | -0.0013055295 |  | 6.936205 | 47.82322
64.40918 | -87.183014 | 0.64561874 | -0.0013074963 |  | 6.937804 | 47.83424
64.458984 | -87.205727 | 0.6456607 | -0.0013059438 |  | 6.939611 | 47.8467
64.508789 | -87.233521 | 0.64565605 | -0.0013078152 |  | 6.941823 | 47.86195
64.558594 | -87.253601 | 0.64564067 | -0.0013066799 |  | 6.943421 | 47.87297
64.608398 | -87.273758 | 0.64558452 | -0.0013050556 |  | 6.945025 | 47.88403
64.658203 | -87.296951 | 0.6455251 | -0.0013070225 |  | 6.946871 | 47.89675
64.708008 | -87.316933 | 0.64559448 | -0.0013074755 |  | 6.948461 | 47.90772
64.757813 | -87.325966 | 0.64566642 | -0.0013057977 |  | 6.94918 | 47.91267
64.807617 | -87.357841 | 0.645509 | -0.0013061076 |  | 6.951716 | 47.93016
64.857422 | -87.387909 | 0.64552772 | -0.0013061076 |  | 6.954109 | 47.94666
64.907227 | -87.419624 | 0.64555198 | -0.001306048 |  | 6.956633 | 47.96406
64.957031 | -87.446655 | 0.64545316 | -0.0013055205 |  | 6.958784 | 47.97889
65.006836 | -87.456184 | 0.64549184 | -0.0013079674 |  | 6.959542 | 47.98412
65.056641 | -87.469681 | 0.64548153 | -0.0013071209 |  | 6.960616 | 47.99153
65.106445 | -87.492149 | 0.64535421 | -0.0013060033 |  | 6.962404 | 48.00385
65.15625 | -87.518875 | 0.64536566 | -0.0013068706 |  | 6.964531 | 48.01852
65.206055 | -87.527962 | 0.64539111 | -0.0013039977 |  | 6.965254 | 48.0235
65.255859 | -87.557976 | 0.64532578 | -0.0013052583 |  | 6.967642 | 48.03997
65.305664 | -87.588203 | 0.64533603 | -0.0013057411 |  | 6.970048 | 48.05655
65.355469 | -87.594772 | 0.64537418 | -0.0013046562 |  | 6.97057 | 48.06016
65.405273 | -87.621231 | 0.64527494 | -0.0013039261 |  | 6.972676 | 48.07468
65.455078 | -87.648056 | 0.64530259 | -0.0013045013 |  | 6.974811 | 48.08939
65.504883 | -87.659256 | 0.64538777 | -0.0013030112 |  | 6.975702 | 48.09554
65.554688 | -87.67923 | 0.64522922 | -0.0013056545 |  | 6.977291 | 48.1065
65.604492 | -87.710197 | 0.64530891 | -0.0013053626 |  | 6.979756 | 48.12349
65.654297 | -87.747177 | 0.64524162 | -0.0013057203 |  | 6.982698 | 48.14378
65.704102 | -87.769012 | 0.64524442 | -0.0013062864 |  | 6.984436 | 48.15576
65.753906 | -87.781639 | 0.64520264 | -0.0013064265 |  | 6.985441 | 48.16269
65.803711 | -87.786667 | 0.64521974 | -0.0013061105 |  | 6.985841 | 48.16544
65.853516 | -87.822784 | 0.64523602 | -0.0013060123 |  | 6.988715 | 48.18526
65.90332 | -87.857841 | 0.6451292 | -0.0013062297 |  | 6.991505 | 48.20449
65.953125 | -87.872429 | 0.64510047 | -0.0013049542 |  | 6.992666 | 48.2125
66.00293 | -87.903732 | 0.64512795 | -0.001307866 |  | 6.995157 | 48.22967
66.052734 | -87.901947 | 0.64515287 | -0.0013051837 |  | 6.995015 | 48.22869
66.102539 | -87.916183 | 0.64513469 | -0.001305133 |  | 6.996148 | 48.2365
66.152344 | -87.959496 | 0.6451152 | -0.0013071238 |  | 6.999594 | 48.26027
66.202148 | -87.992653 | 0.64506453 | -0.0013063132 |  | 7.002233 | 48.27846
66.251953 | -88.010368 | 0.64503795 | -0.0013051927 |  | 7.003643 | 48.28818
66.301758 | -88.021339 | 0.64503402 | -0.001306492 |  | 7.004516 | 48.2942
66.351563 | -88.053436 | 0.64498949 | -0.0013064772 |  | 7.00707 | 48.31181
66.401367 | -88.072586 | 0.64493072 | -0.0013058035 |  | 7.008594 | 48.32232
66.451172 | -88.097359 | 0.64493209 | -0.0013066083 |  | 7.010565 | 48.33591
66.500977 | -88.129539 | 0.64494014 | -0.001304245 |  | 7.013126 | 48.35357
66.550781 | -88.143318 | 0.64488667 | -0.0013053089 |  | 7.014222 | 48.36113
66.600586 | -88.156815 | 0.64487177 | -0.0013056874 |  | 7.015296 | 48.36853
66.650391 | -88.182587 | 0.64488155 | -0.0013053507 |  | 7.017347 | 48.38267
66.700195 | -88.20665 | 0.64485496 | -0.0013055055 |  | 7.019262 | 48.39587
66.75 | -88.225494 | 0.64489245 | -0.0013043792 |  | 7.020762 | 48.40621
66.799805 | -88.245872 | 0.64479905 | -0.0013075619 |  | 7.022383 | 48.41739
66.849609 | -88.266533 | 0.64485532 | -0.0013045161 |  | 7.024028 | 48.42873
66.899414 | -88.288948 | 0.6448769 | -0.0013049274 |  | 7.025811 | 48.44103
66.949219 | -88.289764 | 0.64481127 | -0.0013050376 |  | 7.025876 | 48.44148
66.999023 | -88.311172 | 0.6447385 | -0.0013047726 |  | 7.02758 | 48.45322
67.048828 | -88.340729 | 0.64488739 | -0.0013059438 |  | 7.029932 | 48.46944
67.098633 | -88.388618 | 0.64478642 | -0.0013048947 |  | 7.033743 | 48.49571
67.148438 | -88.412865 | 0.64474392 | -0.0013039588 |  | 7.035672 | 48.50902
67.198242 | -88.42215 | 0.64472026 | -0.0013056666 |  | 7.036411 | 48.51411
67.248047 | -88.451668 | 0.64469975 | -0.0013051121 |  | 7.03876 | 48.53031
67.297852 | -88.462845 | 0.64470524 | -0.0013067275 |  | 7.03965 | 48.53644
67.347656 | -88.489555 | 0.64470476 | -0.0013058424 |  | 7.041775 | 48.55109
67.397461 | -88.516083 | 0.64468127 | -0.0013062775 |  | 7.043886 | 48.56565
67.447266 | -88.540749 | 0.64465314 | -0.001306334 |  | 7.045849 | 48.57918
67.49707 | -88.556122 | 0.64461225 | -0.0013065309 |  | 7.047072 | 48.58762
67.546875 | -88.576256 | 0.64457065 | -0.0013049245 |  | 7.048674 | 48.59866
67.59668 | -88.59919 | 0.64453357 | -0.0013061076 |  | 7.0505 | 48.61125
67.646484 | -88.615738 | 0.64457917 | -0.0013080358 |  | 7.051816 | 48.62033
67.696289 | -88.640823 | 0.64454538 | -0.0013056545 |  | 7.053813 | 48.63409
67.746094 | -88.656349 | 0.64446098 | -0.0013070166 |  | 7.055048 | 48.64261
67.795898 | -88.679741 | 0.64452547 | -0.0013050049 |  | 7.05691 | 48.65544
67.845703 | -88.68734 | 0.64453644 | -0.0013046354 |  | 7.057514 | 48.65961
67.895508 | -88.705116 | 0.64455658 | -0.0013071536 |  | 7.058929 | 48.66936
67.945313 | -88.739471 | 0.64449108 | -0.0013056159 |  | 7.061663 | 48.68821
67.995117 | -88.76873 | 0.64448506 | -0.0013053536 |  | 7.063991 | 48.70427
68.044922 | -88.785339 | 0.64443266 | -0.0013042957 |  | 7.065313 | 48.71338
68.094727 | -88.818649 | 0.64446908 | -0.0013054968 |  | 7.067964 | 48.73166
68.144531 | -88.863853 | 0.64438617 | -0.001305908 |  | 7.071561 | 48.75646
68.194336 | -88.872688 | 0.64437538 | -0.0013076543 |  | 7.072264 | 48.76131
68.244141 | -88.892128 | 0.6443767 | -0.0013078183 |  | 7.073811 | 48.77197
68.293945 | -88.894684 | 0.64433008 | -0.0013064385 |  | 7.074014 | 48.77337
68.34375 | -88.915909 | 0.64431649 | -0.0013064056 |  | 7.075703 | 48.78502
68.393555 | -88.948631 | 0.64426589 | -0.0013056487 |  | 7.078307 | 48.80297
68.443359 | -88.973892 | 0.64433962 | -0.0013031184 |  | 7.080317 | 48.81683
68.493164 | -88.994469 | 0.64429247 | -0.001306504 |  | 7.081955 | 48.82812
68.542969 | -88.999146 | 0.64431298 | -0.0013066112 |  | 7.082327 | 48.83069
68.592773 | -89.020576 | 0.64429367 | -0.0013056069 |  | 7.084032 | 48.84245
68.642578 | -89.061035 | 0.64425898 | -0.001305008 |  | 7.087252 | 48.86464
68.692383 | -89.077011 | 0.64422548 | -0.0013060392 |  | 7.088523 | 48.87341
68.742188 | -89.094276 | 0.64417988 | -0.0013063491 |  | 7.089897 | 48.88288
68.791992 | -89.112885 | 0.64420056 | -0.0013068408 |  | 7.091378 | 48.89309
68.841797 | -89.137718 | 0.64414161 | -0.0013077885 |  | 7.093354 | 48.90672
68.891602 | -89.16169 | 0.64415091 | -0.0013070762 |  | 7.095262 | 48.91987
68.941406 | -89.175102 | 0.64410114 | -0.0013058482 |  | 7.096329 | 48.92723
68.991211 | -89.201019 | 0.64413351 | -0.0013055681 |  | 7.098392 | 48.94145
69.041016 | -89.220589 | 0.64410365 | -0.0013059615 |  | 7.099949 | 48.95219
69.09082 | -89.23513 | 0.64408672 | -0.0013076096 |  | 7.101106 | 48.96016
69.140625 | -89.265366 | 0.6440286 | -0.0013070524 |  | 7.103512 | 48.97675
69.19043 | -89.29483 | 0.64406866 | -0.0013056606 |  | 7.105857 | 48.99292
69.240234 | -89.319206 | 0.64402109 | -0.0013061285 |  | 7.107797 | 49.00629
69.290039 | -89.342186 | 0.64400411 | -0.0013050347 |  | 7.109625 | 49.0189
69.339844 | -89.370071 | 0.64400148 | -0.0013060539 |  | 7.111844 | 49.0342
69.389648 | -89.370453 | 0.64399981 | -0.0013077885 |  | 7.111875 | 49.03441
69.439453 | -89.403946 | 0.64394307 | -0.0013064027 |  | 7.11454 | 49.05279
69.489258 | -89.439362 | 0.64392 | -0.0013073265 |  | 7.117358 | 49.07222
69.539063 | -89.457077 | 0.64394224 | -0.0013036965 |  | 7.118768 | 49.08194
69.588867 | -89.461304 | 0.64390135 | -0.0013089537 |  | 7.119104 | 49.08426
69.638672 | -89.500748 | 0.64390725 | -0.0013052583 |  | 7.122243 | 49.1059
69.688477 | -89.522194 | 0.64390612 | -0.001306513 |  | 7.12395 | 49.11767
69.738281 | -89.537216 | 0.643857 | -0.0013053446 |  | 7.125145 | 49.12591
69.788086 | -89.558357 | 0.64387119 | -0.001305899 |  | 7.126828 | 49.13751
69.837891 | -89.580742 | 0.64384931 | -0.0013055502 |  | 7.128609 | 49.14979
69.887695 | -89.602257 | 0.6437695 | -0.0013063163 |  | 7.130321 | 49.16159
69.9375 | -89.635139 | 0.64381361 | -0.0013051927 |  | 7.132938 | 49.17964
69.987305 | -89.662483 | 0.64379096 | -0.0013061285 |  | 7.135114 | 49.19464
70.037109 | -89.671768 | 0.64377809 | -0.0013058662 |  | 7.135853 | 49.19973
70.086914 | -89.692123 | 0.64368886 | -0.0013047844 |  | 7.137472 | 49.2109
70.136719 | -89.706024 | 0.64370435 | -0.0013062685 |  | 7.138579 | 49.21853
70.186523 | -89.722221 | 0.64374053 | -0.0013044477 |  | 7.139867 | 49.22741
70.236328 | -89.736191 | 0.64367837 | -0.0013046473 |  | 7.140979 | 49.23508
70.286133 | -89.760765 | 0.64370161 | -0.0013079465 |  | 7.142935 | 49.24856
70.335938 | -89.799294 | 0.64364654 | -0.0013055354 |  | 7.146001 | 49.2697
70.385742 | -89.828773 | 0.64361322 | -0.0013053805 |  | 7.148347 | 49.28588
70.435547 | -89.850586 | 0.64362997 | -0.001305738 |  | 7.150082 | 49.29784
70.485352 | -89.864113 | 0.64360803 | -0.001305899 |  | 7.151159 | 49.30527
70.535156 | -89.87635 | 0.64360988 | -0.0013051808 |  | 7.152133 | 49.31198
70.584961 | -89.912544 | 0.6435408 | -0.0013050974 |  | 7.155013 | 49.33184
70.634766 | -89.944244 | 0.64359558 | -0.0013075619 |  | 7.157536 | 49.34923
70.68457 | -89.957077 | 0.64355969 | -0.0013063938 |  | 7.158557 | 49.35627
70.734375 | -89.967911 | 0.64350325 | -0.0013063579 |  | 7.159419 | 49.36222
70.78418 | -89.983543 | 0.64349949 | -0.0013049095 |  | 7.160663 | 49.37079
70.833984 | -90.000763 | 0.64351314 | -0.0013055145 |  | 7.162033 | 49.38024
70.883789 | -90.034927 | 0.64350671 | -0.0013062595 |  | 7.164752 | 49.39898
70.933594 | -90.058075 | 0.64346373 | -0.0013060152 |  | 7.166594 | 49.41169
70.983398 | -90.062904 | 0.64348358 | -0.0013056218 |  | 7.166978 | 49.41433
71.033203 | -90.082001 | 0.64344311 | -0.0013062089 |  | 7.168498 | 49.42481
71.083008 | -90.10054 | 0.64339417 | -0.001305747 |  | 7.169973 | 49.43498
71.132813 | -90.158325 | 0.64338261 | -0.0013055087 |  | 7.174572 | 49.46669
71.182617 | -90.169273 | 0.64328104 | -0.0013070374 |  | 7.175443 | 49.4727
71.232422 | -90.183838 | 0.64328974 | -0.0013055832 |  | 7.176602 | 49.48069
71.282227 | -90.205498 | 0.6433726 | -0.0013056516 |  | 7.178325 | 49.49257
71.332031 | -90.213997 | 0.64338219 | -0.0013060629 |  | 7.179002 | 49.49723
71.381836 | -90.257538 | 0.64327925 | -0.0013062001 |  | 7.182467 | 49.52112
71.431641 | -90.29393 | 0.6433112 | -0.0013062864 |  | 7.185363 | 49.54109
71.481445 | -90.322174 | 0.64324832 | -0.0013043284 |  | 7.18761 | 49.55659
71.53125 | -90.335548 | 0.6432299 | -0.001306057 |  | 7.188675 | 49.56393
71.581055 | -90.345016 | 0.64321744 | -0.0013054162 |  | 7.189428 | 49.56912
71.630859 | -90.352707 | 0.64317828 | -0.0013059407 |  | 7.19004 | 49.57334
71.680664 | -90.392265 | 0.64316726 | -0.0013047428 |  | 7.193188 | 49.59504
71.730469 | -90.415489 | 0.64318043 | -0.001306334 |  | 7.195036 | 49.60779
71.780273 | -90.438095 | 0.64319754 | -0.0013049961 |  | 7.196835 | 49.62019
71.830078 | -90.446518 | 0.64322299 | -0.0013046891 |  | 7.197505 | 49.62481
71.879883 | -90.476273 | 0.64315587 | -0.001304552 |  | 7.199873 | 49.64114
71.929688 | -90.501404 | 0.64320886 | -0.0013054789 |  | 7.201873 | 49.65492
71.979492 | -90.519882 | 0.64311373 | -0.0013066947 |  | 7.203343 | 49.66506
72.029297 | -90.546272 | 0.64312899 | -0.00130817 |  | 7.205443 | 49.67954
72.079102 | -90.575081 | 0.64307511 | -0.0013073354 |  | 7.207736 | 49.69535
72.128906 | -90.60585 | 0.64314342 | -0.0013044148 |  | 7.210184 | 49.71223
72.178711 | -90.619354 | 0.64299363 | -0.0013059586 |  | 7.211259 | 49.71964
72.228516 | -90.638962 | 0.64300424 | -0.0013064831 |  | 7.212819 | 49.7304
72.27832 | -90.652138 | 0.64300644 | -0.0013053834 |  | 7.213868 | 49.73763
72.328125 | -90.682076 | 0.64294922 | -0.0013052017 |  | 7.21625 | 49.75405
72.37793 | -90.708466 | 0.64292675 | -0.0013058693 |  | 7.21835 | 49.76853
72.427734 | -90.721176 | 0.64294046 | -0.0013061821 |  | 7.219362 | 49.77551
72.477539 | -90.737068 | 0.64293468 | -0.0013043374 |  | 7.220626 | 49.78422
72.527344 | -90.752831 | 0.64286458 | -0.0013047099 |  | 7.221881 | 49.79287
72.577148 | -90.78154 | 0.64283377 | -0.0013054431 |  | 7.224165 | 49.80863
72.626953 | -90.792244 | 0.64292681 | -0.0013065309 |  | 7.225017 | 49.8145
72.676758 | -90.833595 | 0.64283979 | -0.0013055534 |  | 7.228308 | 49.83719
72.726563 | -90.862389 | 0.64285564 | -0.0013059259 |  | 7.230599 | 49.85298
72.776367 | -90.881271 | 0.64284068 | -0.0013074516 |  | 7.232102 | 49.86334
72.826172 | -90.90345 | 0.64278549 | -0.0013050139 |  | 7.233867 | 49.87551
72.875977 | -90.933205 | 0.64278007 | -0.0013062775 |  | 7.236235 | 49.89184
72.925781 | -90.961784 | 0.64280194 | -0.001306659 |  | 7.238509 | 49.90752
72.975586 | -90.988739 | 0.64279824 | -0.0013046175 |  | 7.240654 | 49.92231
73.025391 | -90.991829 | 0.64272833 | -0.0013049423 |  | 7.2409 | 49.924
73.075195 | -91.008408 | 0.64270055 | -0.0013051539 |  | 7.242219 | 49.9331
73.125 | -91.039619 | 0.64264727 | -0.0013058304 |  | 7.244703 | 49.95022
73.174805 | -91.058609 | 0.6426608 | -0.0013048231 |  | 7.246214 | 49.96064
73.224609 | -91.067436 | 0.6426813 | -0.0013047605 |  | 7.246916 | 49.96549
73.274414 | -91.091095 | 0.64267004 | -0.0013044864 |  | 7.248799 | 49.97847
73.324219 | -91.120979 | 0.64263511 | -0.0013056159 |  | 7.251177 | 49.99486
73.374023 | -91.130371 | 0.64261323 | -0.001306495 |  | 7.251925 | 50.00002
73.423828 | -91.151146 | 0.64263803 | -0.0013061821 |  | 7.253578 | 50.01141
73.473633 | -91.182327 | 0.64265954 | -0.0013062595 |  | 7.256059 | 50.02852
73.523438 | -91.199394 | 0.64251542 | -0.0013071119 |  | 7.257417 | 50.03789
73.573242 | -91.23127 | 0.64255136 | -0.001305133 |  | 7.259954 | 50.05538
73.623047 | -91.248466 | 0.64250743 | -0.0013050408 |  | 7.261322 | 50.06481
73.672852 | -91.267883 | 0.64252877 | -0.0013038785 |  | 7.262867 | 50.07546
73.722656 | -91.302666 | 0.64250106 | -0.001304701 |  | 7.265635 | 50.09455
73.772461 | -91.315201 | 0.64249301 | -0.0013055383 |  | 7.266633 | 50.10143
73.822266 | -91.352219 | 0.64244437 | -0.0013043134 |  | 7.269579 | 50.12174
73.87207 | -91.35778 | 0.64245057 | -0.0013052433 |  | 7.270021 | 50.12479
73.921875 | -91.374039 | 0.64237046 | -0.0013050645 |  | 7.271315 | 50.13371
73.97168 | -91.401604 | 0.64237571 | -0.0013068974 |  | 7.273509 | 50.14883
74.021484 | -91.420815 | 0.64242107 | -0.0013042568 |  | 7.275037 | 50.15937
74.071289 | -91.442345 | 0.64240485 | -0.001304087 |  | 7.276751 | 50.17119
74.121094 | -91.470688 | 0.6423887 | -0.0013057024 |  | 7.279006 | 50.18674
74.170898 | -91.479065 | 0.64233077 | -0.0013039142 |  | 7.279673 | 50.19133
74.220703 | -91.506104 | 0.64227128 | -0.0013072044 |  | 7.281824 | 50.20617
74.270508 | -91.523209 | 0.64233673 | -0.0013052643 |  | 7.283186 | 50.21555
74.320313 | -91.54866 | 0.6422506 | -0.0013063311 |  | 7.285211 | 50.22952
74.370117 | -91.573402 | 0.64228028 | -0.0013055383 |  | 7.28718 | 50.24309
74.419922 | -91.587051 | 0.64227599 | -0.0013058693 |  | 7.288266 | 50.25058
74.469727 | -91.601341 | 0.64227593 | -0.0013048173 |  | 7.289403 | 50.25842
74.519531 | -91.627876 | 0.64217335 | -0.0013048173 |  | 7.291515 | 50.27298
74.569336 | -91.652229 | 0.64222509 | -0.0013043613 |  | 7.293453 | 50.28634
74.619141 | -91.68718 | 0.64212745 | -0.0013030051 |  | 7.296234 | 50.30552
74.668945 | -91.709999 | 0.6421259 | -0.0013062387 |  | 7.29805 | 50.31804
74.71875 | -91.727577 | 0.64205372 | -0.0013070225 |  | 7.299449 | 50.32768
74.768555 | -91.748833 | 0.64215142 | -0.0013045042 |  | 7.30114 | 50.33934
74.818359 | -91.784683 | 0.64211935 | -0.0013067186 |  | 7.303993 | 50.35901
74.868164 | -91.810196 | 0.64206874 | -0.0013054489 |  | 7.306023 | 50.37301
74.917969 | -91.827423 | 0.64213252 | -0.001306185 |  | 7.307394 | 50.38246
74.967773 | -91.83432 | 0.64209044 | -0.0013059854 |  | 7.307943 | 50.38625
75.017578 | -91.859901 | 0.64206392 | -0.0013047665 |  | 7.309979 | 50.40028
75.067383 | -91.875923 | 0.64194065 | -0.0013056397 |  | 7.311254 | 50.40907
75.117188 | -91.904144 | 0.64200151 | -0.0013049752 |  | 7.313499 | 50.42456
75.166992 | -91.930458 | 0.64193261 | -0.0013061374 |  | 7.315593 | 50.439
75.216797 | -91.941643 | 0.64195722 | -0.0013026624 |  | 7.316483 | 50.44513
75.266602 | -91.956528 | 0.64196461 | -0.0013043314 |  | 7.317668 | 50.4533
75.316406 | -91.990074 | 0.64192623 | -0.0013047428 |  | 7.320337 | 50.47171
75.366211 | -92.008316 | 0.64188057 | -0.0013046949 |  | 7.321789 | 50.48171
75.416016 | -92.033569 | 0.64187682 | -0.0013047636 |  | 7.323799 | 50.49557
75.46582 | -92.049362 | 0.64186186 | -0.0013048083 |  | 7.325055 | 50.50423
75.515625 | -92.067909 | 0.64187735 | -0.0013054669 |  | 7.326531 | 50.51441
75.56543 | -92.095413 | 0.64184785 | -0.0013052135 |  | 7.32872 | 50.5295
75.615234 | -92.118706 | 0.64176953 | -0.0013044 |  | 7.330574 | 50.54228
75.665039 | -92.131302 | 0.64185524 | -0.0013061016 |  | 7.331576 | 50.54919
75.714844 | -92.1521 | 0.6417622 | -0.0013060094 |  | 7.333231 | 50.5606
75.764648 | -92.185379 | 0.6416977 | -0.0013053446 |  | 7.335879 | 50.57886
75.814453 | -92.204002 | 0.64179367 | -0.0013047844 |  | 7.337361 | 50.58908
75.864258 | -92.216354 | 0.64175951 | -0.0013044566 |  | 7.338344 | 50.59586
75.914063 | -92.247345 | 0.64171708 | -0.0013041972 |  | 7.34081 | 50.61286
75.963867 | -92.275444 | 0.64172894 | -0.0013033717 |  | 7.343047 | 50.62828
76.013672 | -92.298836 | 0.64168501 | -0.0013055087 |  | 7.344908 | 50.64111
76.063477 | -92.318626 | 0.64166224 | -0.0013040899 |  | 7.346483 | 50.65197
76.113281 | -92.332436 | 0.64165318 | -0.0013035684 |  | 7.347582 | 50.65955
76.163086 | -92.35907 | 0.64159942 | -0.0013050437 |  | 7.349701 | 50.67416
76.212891 | -92.37825 | 0.64164895 | -0.0013031542 |  | 7.351228 | 50.68468
76.262695 | -92.409508 | 0.64157397 | -0.0013023376 |  | 7.353715 | 50.70183
76.3125 | -92.432297 | 0.64151412 | -0.0013027221 |  | 7.355528 | 50.71434
76.362305 | -92.455215 | 0.64158028 | -0.0013036012 |  | 7.357352 | 50.72691
76.412109 | -92.47406 | 0.64148939 | -0.0013046236 |  | 7.358852 | 50.73725
76.461914 | -92.488007 | 0.64149135 | -0.0013023794 |  | 7.359962 | 50.7449
76.511719 | -92.512245 | 0.64151967 | -0.0013044775 |  | 7.361891 | 50.7582
76.561523 | -92.537842 | 0.64152855 | -0.0013033896 |  | 7.363927 | 50.77225
76.611328 | -92.573593 | 0.64151919 | -0.0013059676 |  | 7.366772 | 50.79186
76.661133 | -92.591095 | 0.64136624 | -0.0013042331 |  | 7.368165 | 50.80146
76.710938 | -92.594963 | 0.64157337 | -0.001304078 |  | 7.368473 | 50.80359
76.760742 | -92.619644 | 0.6413871 | -0.0013053417 |  | 7.370437 | 50.81713
76.810547 | -92.649338 | 0.64142519 | -0.0013040275 |  | 7.3728 | 50.83342
76.860352 | -92.676826 | 0.64137715 | -0.0013054489 |  | 7.374987 | 50.8485
76.910156 | -92.697372 | 0.64128923 | -0.0013051361 |  | 7.376622 | 50.85977
76.959961 | -92.705048 | 0.64132953 | -0.0013042389 |  | 7.377233 | 50.86399
77.009766 | -92.747002 | 0.64134175 | -0.0013058275 |  | 7.380572 | 50.887
77.05957 | -92.761253 | 0.64131594 | -0.0013052464 |  | 7.381706 | 50.89482
77.109375 | -92.784637 | 0.64135271 | -0.0013040154 |  | 7.383567 | 50.90765
77.15918 | -92.798523 | 0.64123708 | -0.0013034641 |  | 7.384672 | 50.91527
77.208984 | -92.831078 | 0.64127958 | -0.0013063698 |  | 7.387262 | 50.93313
77.258789 | -92.850456 | 0.64120448 | -0.0013044 |  | 7.388805 | 50.94377
77.308594 | -92.873833 | 0.64114344 | -0.0013045132 |  | 7.390665 | 50.95659
77.358398 | -92.894699 | 0.64113611 | -0.0013048112 |  | 7.392325 | 50.96804
77.408203 | -92.898331 | 0.6411761 | -0.0013042778 |  | 7.392614 | 50.97003
77.458008 | -92.908173 | 0.64116818 | -0.0013036997 |  | 7.393397 | 50.97543
77.507813 | -92.949257 | 0.6411466 | -0.0013035834 |  | 7.396667 | 50.99797
77.557617 | -92.977997 | 0.64117914 | -0.001304534 |  | 7.398954 | 51.01374
77.607422 | -92.990051 | 0.64105374 | -0.0013016046 |  | 7.399913 | 51.02036
77.657227 | -93.039032 | 0.6410225 | -0.0013049721 |  | 7.403811 | 51.04723
77.707031 | -93.041206 | 0.64109081 | -0.0013037502 |  | 7.403984 | 51.04842
77.756836 | -93.069687 | 0.64111501 | -0.001303026 |  | 7.40625 | 51.06405
77.806641 | -93.086891 | 0.64109319 | -0.0013059557 |  | 7.407619 | 51.07349
77.856445 | -93.127159 | 0.64104462 | -0.0013041586 |  | 7.410824 | 51.09558
77.90625 | -93.140625 | 0.64103585 | -0.0013053357 |  | 7.411895 | 51.10297
77.956055 | -93.152115 | 0.64106047 | -0.001304552 |  | 7.41281 | 51.10928
78.005859 | -93.170639 | 0.64096403 | -0.0013026774 |  | 7.414284 | 51.11944
78.055664 | -93.199181 | 0.64092803 | -0.0013057649 |  | 7.416555 | 51.1351
78.105469 | -93.224365 | 0.6409536 | -0.0013043433 |  | 7.418559 | 51.14892
78.155273 | -93.245247 | 0.64094377 | -0.0013038366 |  | 7.420221 | 51.16037
78.205078 | -93.262848 | 0.640939 | -0.0013059647 |  | 7.421622 | 51.17003
78.254883 | -93.289513 | 0.64083123 | -0.0013012082 |  | 7.423744 | 51.18466
78.304688 | -93.303925 | 0.64087611 | -0.0013039469 |  | 7.42489 | 51.19257
78.354492 | -93.337166 | 0.64082843 | -0.001305604 |  | 7.427536 | 51.21081
78.404297 | -93.358932 | 0.6407882 | -0.0013041078 |  | 7.429268 | 51.22275
78.454102 | -93.370865 | 0.64084405 | -0.0013034315 |  | 7.430217 | 51.2293
78.503906 | -93.392296 | 0.64080393 | -0.0013056427 |  | 7.431923 | 51.24105
78.553711 | -93.399582 | 0.64080095 | -0.0013025105 |  | 7.432503 | 51.24505
78.603516 | -93.425476 | 0.64074957 | -0.0013023763 |  | 7.434563 | 51.25926
78.65332 | -93.463188 | 0.64072436 | -0.0013034344 |  | 7.437564 | 51.27995
78.703125 | -93.483727 | 0.64065903 | -0.0013052254 |  | 7.439199 | 51.29122
78.75293 | -93.501396 | 0.64063197 | -0.0013038545 |  | 7.440605 | 51.30091
78.802734 | -93.522194 | 0.64068043 | -0.0013038635 |  | 7.44226 | 51.31233
78.852539 | -93.530907 | 0.64064604 | -0.0013050049 |  | 7.442953 | 51.31711
78.902344 | -93.566017 | 0.64063859 | -0.0013046949 |  | 7.445747 | 51.33637
78.952148 | -93.589783 | 0.64060855 | -0.0013046414 |  | 7.447638 | 51.34941
79.001953 | -93.606934 | 0.64058709 | -0.0013033361 |  | 7.449003 | 51.35882
79.051758 | -93.631104 | 0.64049256 | -0.0013026864 |  | 7.450927 | 51.37208
79.101563 | -93.655403 | 0.64062417 | -0.0013033361 |  | 7.45286 | 51.38541
79.151367 | -93.67598 | 0.64053363 | -0.001303655 |  | 7.454498 | 51.3967
79.201172 | -93.690842 | 0.64054954 | -0.0013017297 |  | 7.45568 | 51.40486
79.250977 | -93.731003 | 0.64054346 | -0.0013022959 |  | 7.458876 | 51.42689
79.300781 | -93.742035 | 0.64048266 | -0.0013039469 |  | 7.459754 | 51.43294
79.350586 | -93.774445 | 0.64050102 | -0.0013032913 |  | 7.462333 | 51.45073
79.400391 | -93.788437 | 0.6404587 | -0.0013036072 |  | 7.463447 | 51.4584
79.450195 | -93.807106 | 0.64045656 | -0.0013016075 |  | 7.464932 | 51.46865
79.5 | -93.837883 | 0.64041519 | -0.0013034909 |  | 7.467381 | 51.48553
79.549805 | -93.867424 | 0.64037317 | -0.0012996941 |  | 7.469732 | 51.50174
79.599609 | -93.879303 | 0.64035875 | -0.0013018698 |  | 7.470678 | 51.50826
79.649414 | -93.902092 | 0.64040321 | -0.0013032376 |  | 7.472491 | 51.52076
79.699219 | -93.931496 | 0.64033949 | -0.0013037742 |  | 7.474831 | 51.53689
79.749023 | -93.941154 | 0.64032209 | -0.0013048857 |  | 7.4756 | 51.54219
79.798828 | -93.958778 | 0.64032298 | -0.0013053536 |  | 7.477002 | 51.55186
79.848633 | -93.974739 | 0.64031428 | -0.0013037861 |  | 7.478272 | 51.56062
79.898438 | -94.010002 | 0.64027637 | -0.0013036429 |  | 7.481078 | 51.57997
79.948242 | -94.04129 | 0.64024472 | -0.0013039649 |  | 7.483568 | 51.59713
79.998047 | -94.035309 | 0.64029008 | -0.0013048559 |  | 7.483092 | 51.59385
80.047852 | -94.089073 | 0.64020854 | -0.0013030231 |  | 7.487371 | 51.62335
80.097656 | -94.103989 | 0.64019924 | -0.001304692 |  | 7.488558 | 51.63154
80.147461 | -94.103607 | 0.64023685 | -0.0013074755 |  | 7.488527 | 51.63133
80.197266 | -94.117439 | 0.64015394 | -0.0012998671 |  | 7.489627824 | 51.63892
80.24707 | -94.14666 | 0.64018881 | -0.0013060987 |  | 7.491953 | 51.65495
80.296875 | -94.169106 | 0.64016813 | -0.0013027966 |  | 7.493739 | 51.66726
80.34668 | -94.196159 | 0.64010566 | -0.0013033301 |  | 7.495892 | 51.68211
80.396484 | -94.23745 | 0.64009005 | -0.001303339 |  | 7.499178 | 51.70476
80.446289 | -94.237274 | 0.63995546 | -0.0013033361 |  | 7.499164 | 51.70466
80.496094 | -94.252434 | 0.6400761 | -0.0013026624 |  | 7.50037 | 51.71298
80.545898 | -94.285812 | 0.64002061 | -0.0013034939 |  | 7.503027 | 51.7313
80.595703 | -94.318344 | 0.64003599 | -0.0013037832 |  | 7.505615 | 51.74914
80.645508 | -94.344208 | 0.63996863 | -0.0013019353 |  | 7.507674 | 51.76334
80.695313 | -94.376465 | 0.63994658 | -0.0013019651 |  | 7.51024 | 51.78103
80.745117 | -94.38678 | 0.6399489 | -0.0013036371 |  | 7.511061 | 51.78669
80.794922 | -94.408157 | 0.63986582 | -0.0013044656 |  | 7.512762 | 51.79842
80.844727 | -94.418076 | 0.63994676 | -0.001303315 |  | 7.513552 | 51.80386
80.894531 | -94.435936 | 0.63988161 | -0.0013047784 |  | 7.514973 | 51.81366
80.944336 | -94.453339 | 0.6398831 | -0.0013023317 |  | 7.516358 | 51.82321
80.994141 | -94.475815 | 0.63983113 | -0.0013015895 |  | 7.518146 | 51.83554
81.043945 | -94.500931 | 0.63988447 | -0.0013039768 |  | 7.520145 | 51.84932
81.09375 | -94.544037 | 0.63981318 | -0.0013031811 |  | 7.523575 | 51.87297
81.143555 | -94.566193 | 0.63973427 | -0.0013029636 |  | 7.525339 | 51.88513
81.193359 | -94.591278 | 0.63972795 | -0.0013041317 |  | 7.527335 | 51.89889
81.243164 | -94.602646 | 0.63974535 | -0.0013032735 |  | 7.528239 | 51.90513
81.292969 | -94.603752 | 0.63977301 | -0.0013030857 |  | 7.528327 | 51.90574
81.342773 | -94.640747 | 0.63969672 | -0.0013034106 |  | 7.531271 | 51.92604
81.392578 | -94.671326 | 0.63971698 | -0.0013031245 |  | 7.533705 | 51.94281
81.442383 | -94.694862 | 0.63969004 | -0.0013037414 |  | 7.535578 | 51.95573
81.492188 | -94.717346 | 0.63969612 | -0.001305455 |  | 7.537367 | 51.96806
81.541992 | -94.732117 | 0.63964492 | -0.001303184 |  | 7.538542 | 51.97617
81.591797 | -94.76297 | 0.63961142 | -0.0013041586 |  | 7.540998 | 51.9931
81.641602 | -94.775002 | 0.63964552 | -0.0013029844 |  | 7.541955 | 51.9997
81.691406 | -94.794884 | 0.63959622 | -0.001303655 |  | 7.543537 | 52.01061
81.741211 | -94.812325 | 0.63957798 | -0.0013045161 |  | 7.544925 | 52.02017
81.791016 | -94.831001 | 0.63966113 | -0.0013035297 |  | 7.546411 | 52.03042
81.84082 | -94.845825 | 0.63954705 | -0.0013030529 |  | 7.547591 | 52.03855
81.890625 | -94.872414 | 0.63954443 | -0.0013030558 |  | 7.549707 | 52.05314
81.94043 | -94.911613 | 0.6395185 | -0.0013033121 |  | 7.552826 | 52.07465
81.990234 | -94.925285 | 0.63948774 | -0.0013045161 |  | 7.553914 | 52.08215
82.040039 | -94.958839 | 0.63948941 | -0.0013032703 |  | 7.556584 | 52.10056
82.089844 | -94.981392 | 0.639404 | -0.0013047694 |  | 7.558379 | 52.11294
82.139648 | -94.981148 | 0.63938874 | -0.0013031095 |  | 7.55836 | 52.1128
82.189453 | -95.014877 | 0.63941234 | -0.0013041288 |  | 7.561044 | 52.13131
82.239258 | -95.047836 | 0.63935161 | -0.0013044119 |  | 7.563666 | 52.14939
82.289063 | -95.063248 | 0.63934928 | -0.001302877 |  | 7.564893 | 52.15785
82.338867 | -95.094475 | 0.63935012 | -0.0013033182 |  | 7.567378 | 52.17498
82.388672 | -95.102852 | 0.63929534 | -0.0013033837 |  | 7.568044 | 52.17958
82.438477 | -95.129471 | 0.63925314 | -0.0013020127 |  | 7.570163 | 52.19418
82.488281 | -95.157539 | 0.63928491 | -0.0013047963 |  | 7.572396 | 52.20958
82.538086 | -95.174675 | 0.63936085 | -0.0013034135 |  | 7.57376 | 52.21898
82.587891 | -95.190132 | 0.63924789 | -0.0013046265 |  | 7.57499 | 52.22746
82.637695 | -95.210159 | 0.63925105 | -0.0013035773 |  | 7.576584 | 52.23845
82.6875 | -95.24276 | 0.63917226 | -0.0013026953 |  | 7.579178 | 52.25634
82.737305 | -95.267937 | 0.63916302 | -0.001304385 |  | 7.581182 | 52.27015
82.787109 | -95.280563 | 0.63914555 | -0.0013037383 |  | 7.582186 | 52.27708
82.836914 | -95.310783 | 0.63915068 | -0.0013041078 |  | 7.584591 | 52.29366
82.886719 | -95.334343 | 0.63913161 | -0.0013045938 |  | 7.586466 | 52.30659
82.936523 | -95.338081 | 0.63912654 | -0.0013038992 |  | 7.586763 | 52.30864
82.986328 | -95.371674 | 0.63911879 | -0.0013035565 |  | 7.589437 | 52.32707
83.036133 | -95.380829 | 0.63904899 | -0.0013026566 |  | 7.590165 | 52.33209
83.085938 | -95.406349 | 0.63902974 | -0.0013058514 |  | 7.592196 | 52.34609
83.135742 | -95.44101 | 0.63902479 | -0.001302123 |  | 7.594954 | 52.36511
83.185547 | -95.461136 | 0.63904798 | -0.0013052762 |  | 7.596556 | 52.37615
83.235352 | -95.465279 | 0.63900995 | -0.0013032079 |  | 7.596886 | 52.37843
83.285156 | -95.48571 | 0.63900566 | -0.0013045728 |  | 7.598511 | 52.38964
83.334961 | -95.509773 | 0.63893729 | -0.0013022959 |  | 7.600426 | 52.40284
83.384766 | -95.533684 | 0.63891876 | -0.0013025611 |  | 7.602329 | 52.41596
83.43457 | -95.56501 | 0.63885456 | -0.0013043792 |  | 7.604822 | 52.43315
83.484375 | -95.581169 | 0.63890141 | -0.0013037234 |  | 7.606108 | 52.44201
83.53418 | -95.594269 | 0.63883948 | -0.0013026714 |  | 7.60715 | 52.4492
83.583984 | -95.633087 | 0.6388402 | -0.0013034762 |  | 7.610239 | 52.4705
83.633789 | -95.64444 | 0.63876605 | -0.0013096451 |  | 7.611143 | 52.47673
83.683594 | -95.67585 | 0.63885313 | -0.0013002693 |  | 7.613642 | 52.49396
83.733398 | -95.700417 | 0.63885754 | -0.0013052493 |  | 7.615597 | 52.50744
83.783203 | -95.704079 | 0.63871896 | -0.0013025642 |  | 7.615889 | 52.50945
83.833008 | -95.712875 | 0.6387893 | -0.001304087 |  | 7.616589 | 52.51427
83.882813 | -95.761642 | 0.63874996 | -0.0013015211 |  | 7.620469 | 52.54103
83.932617 | -95.783958 | 0.63874269 | -0.0013039261 |  | 7.622245 | 52.55328
83.982422 | -95.786057 | 0.63877022 | -0.0013036847 |  | 7.622412 | 52.55443
84.032227 | -95.825905 | 0.6386413 | -0.001303473 |  | 7.625583 | 52.57629
84.082031 | -95.857811 | 0.63871241 | -0.0013036042 |  | 7.628122 | 52.5938
84.131836 | -95.891281 | 0.63864315 | -0.0013035684 |  | 7.630786 | 52.61216
84.181641 | -95.891701 | 0.6386925 | -0.0013030141 |  | 7.630819 | 52.61239
84.231445 | -95.909294 | 0.63860571 | -0.0013042807 |  | 7.632219 | 52.62204
84.28125 | -95.932747 | 0.63856149 | -0.0013038785 |  | 7.634085 | 52.63491
84.331055 | -95.960182 | 0.63857532 | -0.0013031005 |  | 7.636269 | 52.64996
84.380859 | -95.989052 | 0.63856006 | -0.0013036518 |  | 7.638566 | 52.6658
84.430664 | -95.994667 | 0.63857937 | -0.0013051003 |  | 7.639013 | 52.66888
84.480469 | -96.003639 | 0.63855541 | -0.0013023317 |  | 7.639727 | 52.67381
84.530273 | -96.041138 | 0.63847548 | -0.0013044148 |  | 7.642711 | 52.69438
84.580078 | -96.06469 | 0.63848585 | -0.0013032883 |  | 7.644585 | 52.7073
84.629883 | -96.075012 | 0.63846582 | -0.0013047248 |  | 7.645407 | 52.71297
84.679688 | -96.1017 | 0.63845372 | -0.001303482 |  | 7.64753 | 52.72761
84.729492 | -96.120308 | 0.63838691 | -0.0013023554 |  | 7.649011 | 52.73782
84.779297 | -96.134232 | 0.63839287 | -0.0013041049 |  | 7.650119 | 52.74546
84.829102 | -96.170174 | 0.63839114 | -0.0013028801 |  | 7.652979 | 52.76518
84.878906 | -96.185272 | 0.63836294 | -0.0013038366 |  | 7.654181 | 52.77346
84.928711 | -96.216331 | 0.63827664 | -0.0013043166 |  | 7.656652 | 52.7905
84.978516 | -96.244781 | 0.63834023 | -0.0013048141 |  | 7.658916 | 52.80611
85.02832 | -96.256279 | 0.63833004 | -0.0013027847 |  | 7.659831 | 52.81242
85.078125 | -96.294106 | 0.63827187 | -0.0013042957 |  | 7.662841 | 52.83318
85.12793 | -96.302689 | 0.638255 | -0.0013047665 |  | 7.663524 | 52.83788
85.177734 | -96.335999 | 0.63822407 | -0.0013031423 |  | 7.666175 | 52.85616
85.227539 | -96.333626 | 0.6381712 | -0.0013033688 |  | 7.665986 | 52.85486
85.277344 | -96.371017 | 0.63819152 | -0.0013036997 |  | 7.668962 | 52.87537
85.327148 | -96.388016 | 0.63815582 | -0.001304543 |  | 7.670315 | 52.8847
85.376953 | -96.429314 | 0.63812536 | -0.0013039142 |  | 7.673601 | 52.90736
85.426758 | -96.440521 | 0.63814181 | -0.0013067842 |  | 7.674493 | 52.91351
85.476563 | -96.462715 | 0.63813621 | -0.0013050109 |  | 7.676259 | 52.92569
85.526367 | -96.486595 | 0.63803416 | -0.001304102 |  | 7.678159 | 52.93879
85.576172 | -96.500008 | 0.63800776 | -0.0013035536 |  | 7.679227 | 52.94615
85.625977 | -96.533241 | 0.63799709 | -0.0013023078 |  | 7.681871 | 52.96438
85.675781 | -96.55954 | 0.63799191 | -0.0013040722 |  | 7.683964 | 52.97881
85.725586 | -96.586082 | 0.63790071 | -0.0013046265 |  | 7.686076 | 52.99337
85.775391 | -96.596397 | 0.63793153 | -0.0013045042 |  | 7.686897 | 52.99903
85.825195 | -96.625984 | 0.63797623 | -0.001302445 |  | 7.689251 | 53.01527
85.875 | -96.639023 | 0.63794369 | -0.0013032735 |  | 7.690289 | 53.02242
85.924805 | -96.654076 | 0.63795888 | -0.0013051748 |  | 7.691487 | 53.03068
85.974609 | -96.675377 | 0.63787055 | -0.0013036579 |  | 7.693182 | 53.04237
86.024414 | -96.703667 | 0.63786715 | -0.0013038159 |  | 7.695433 | 53.05789
86.074219 | -96.724266 | 0.63784581 | -0.0013047188 |  | 7.697073 | 53.06919
86.124023 | -96.736206 | 0.63784653 | -0.0013054342 |  | 7.698023 | 53.07574
86.173828 | -96.743454 | 0.63774967 | -0.0013040482 |  | 7.698599 | 53.07972
86.223633 | -96.782867 | 0.63781238 | -0.0013028354 |  | 7.701736 | 53.10134
86.273438 | -96.814537 | 0.6377753 | -0.0013035357 |  | 7.704256 | 53.11872
86.323242 | -96.836143 | 0.63779896 | -0.0013032972 |  | 7.705975 | 53.13057
86.373047 | -96.850311 | 0.63766229 | -0.0013060928 |  | 7.707103 | 53.13835
86.422852 | -96.872391 | 0.63775241 | -0.0013050645 |  | 7.70886 | 53.15046
86.472656 | -96.901756 | 0.63762021 | -0.0013022214 |  | 7.711197 | 53.16657
86.522461 | -96.914902 | 0.63765639 | -0.0013043761 |  | 7.712243 | 53.17378
86.572266 | -96.951767 | 0.63758761 | -0.0013038397 |  | 7.715176 | 53.19401
86.62207 | -96.9748 | 0.63759828 | -0.0013041676 |  | 7.717009 | 53.20665
86.671875 | -96.990616 | 0.63758761 | -0.0013050706 |  | 7.718268 | 53.21533
86.72168 | -96.997337 | 0.63759178 | -0.00130212 |  | 7.718803 | 53.21901
86.771484 | -97.006004 | 0.6375469 | -0.0013039171 |  | 7.719493 | 53.22377
86.821289 | -97.034279 | 0.63749874 | -0.0013048529 |  | 7.721743 | 53.23928
86.871094 | -97.062973 | 0.63743329 | -0.0013036429 |  | 7.724026 | 53.25503
86.920898 | -97.094894 | 0.63745779 | -0.001303497 |  | 7.726566 | 53.27254
86.970703 | -97.129471 | 0.6374228 | -0.0013060392 |  | 7.729318 | 53.29151
87.020508 | -97.137299 | 0.63749015 | -0.0013037055 |  | 7.729941 | 53.29581
87.070313 | -97.159988 | 0.63739812 | -0.0013040244 |  | 7.731746 | 53.30825
87.120117 | -97.190277 | 0.63730931 | -0.0013041734 |  | 7.734157 | 53.32487
87.169922 | -97.206993 | 0.63732952 | -0.0013052165 |  | 7.735487 | 53.33404
87.219727 | -97.219299 | 0.63728124 | -0.0013051301 |  | 7.736466 | 53.3408
87.269531 | -97.255714 | 0.63735098 | -0.0013034791 |  | 7.739364 | 53.36078
87.319336 | -97.273003 | 0.63732821 | -0.0013044685 |  | 7.74074 | 53.37026
87.369141 | -97.287262 | 0.63731474 | -0.0013036042 |  | 7.741874 | 53.37809
87.418945 | -97.323273 | 0.63725352 | -0.0013058424 |  | 7.74474 | 53.39784
87.46875 | -97.346077 | 0.63717937 | -0.0013056992 |  | 7.746555 | 53.41035
87.518555 | -97.379631 | 0.63720721 | -0.0013041258 |  | 7.749225 | 53.42876
87.568359 | -97.381516 | 0.63721639 | -0.001303315 |  | 7.749375 | 53.4298
87.618164 | -97.420677 | 0.63711911 | -0.0013048173 |  | 7.752491 | 53.45129
87.667969 | -97.428078 | 0.63705695 | -0.0013039322 |  | 7.75308 | 53.45535
87.717773 | -97.439049 | 0.63711911 | -0.0013040304 |  | 7.753953 | 53.46137
87.767578 | -97.476891 | 0.63709426 | -0.0013041972 |  | 7.756965 | 53.48213
87.817383 | -97.501938 | 0.63700998 | -0.0013026953 |  | 7.758958 | 53.49587
87.867188 | -97.52034 | 0.63699645 | -0.0013032824 |  | 7.760422 | 53.50597
87.916992 | -97.543976 | 0.63699549 | -0.0013027221 |  | 7.762303 | 53.51893
87.966797 | -97.560104 | 0.63699871 | -0.001303035 |  | 7.763586 | 53.52778
88.016602 | -97.575562 | 0.63692504 | -0.0013030291 |  | 7.764817 | 53.53627
88.066406 | -97.597313 | 0.63700914 | -0.0013032793 |  | 7.766547 | 53.5482
88.116211 | -97.619576 | 0.63694602 | -0.0013038785 |  | 7.768319 | 53.56041
88.166016 | -97.641495 | 0.63681781 | -0.00130499 |  | 7.770063 | 53.57244
88.21582 | -97.653282 | 0.63684994 | -0.0013049066 |  | 7.771001 | 53.57891
88.265625 | -97.685417 | 0.63677394 | -0.0013027161 |  | 7.773558 | 53.59654
88.31543 | -97.70327 | 0.63675916 | -0.0013044656 |  | 7.774979 | 53.60633
88.365234 | -97.714211 | 0.63676828 | -0.0013040394 |  | 7.77585 | 53.61234
88.415039 | -97.75293 | 0.63671887 | -0.0013043821 |  | 7.778931 | 53.63358
88.464844 | -97.783821 | 0.63679272 | -0.001302579 |  | 7.781389 | 53.65053
88.514648 | -97.789223 | 0.63668472 | -0.0013027042 |  | 7.781819 | 53.65349
88.564453 | -97.811081 | 0.63669527 | -0.0013034017 |  | 7.783559 | 53.66549
88.614258 | -97.82769 | 0.6366784 | -0.0013041168 |  | 7.78488 | 53.6746
88.664063 | -97.853386 | 0.63663465 | -0.0013049216 |  | 7.786925 | 53.6887
88.713867 | -97.85849 | 0.63661659 | -0.0013041317 |  | 7.787331 | 53.6915
88.763672 | -97.907982 | 0.63661462 | -0.0013044624 |  | 7.79127 | 53.71865
88.813477 | -97.949516 | 0.63655388 | -0.0013022096 |  | 7.794575 | 53.74144
88.863281 | -97.936653 | 0.63652998 | -0.0013055354 |  | 7.793551 | 53.73438
88.913086 | -97.957314 | 0.63647449 | -0.0013032674 |  | 7.795195 | 53.74572
88.962891 | -97.973763 | 0.63651079 | -0.0013064056 |  | 7.796504 | 53.75474
89.012695 | -98.023186 | 0.63649464 | -0.0013037502 |  | 7.800437 | 53.78186
89.0625 | -98.037262 | 0.63641816 | -0.0013043134 |  | 7.801557 | 53.78958
89.112305 | -98.053024 | 0.63643831 | -0.0013046204 |  | 7.802812 | 53.79823
89.162109 | -98.092133 | 0.63633895 | -0.0013047726 |  | 7.805924 | 53.81969
89.211914 | -98.121056 | 0.63629526 | -0.0013056606 |  | 7.808226 | 53.83556
89.261719 | -98.121056 | 0.63633204 | -0.0013040006 |  | 7.808226 | 53.83556
89.311523 | -98.15403 | 0.63629878 | -0.0013033599 |  | 7.81085 | 53.85365
89.361328 | -98.168152 | 0.63626081 | -0.001303488 |  | 7.811973 | 53.8614
89.411133 | -98.182465 | 0.63623333 | -0.0013033837 |  | 7.813112 | 53.86925
89.460938 | -98.198669 | 0.63617176 | -0.0013026833 |  | 7.814402 | 53.87814
89.510742 | -98.223114 | 0.63621837 | -0.0013046383 |  | 7.816347 | 53.89155
89.560547 | -98.25058 | 0.63612264 | -0.001303017 |  | 7.818533 | 53.90662
89.610352 | -98.266502 | 0.63615942 | -0.0013032019 |  | 7.8198 | 53.91536
89.660156 | -98.289291 | 0.63604724 | -0.0013034254 |  | 7.821613 | 53.92786
89.709961 | -98.318001 | 0.6360805 | -0.0013027012 |  | 7.823898 | 53.94362
89.759766 | -98.343735 | 0.63598913 | -0.0013038456 |  | 7.825946 | 53.95773
89.80957 | -98.351875 | 0.63597649 | -0.0013054579 |  | 7.826594 | 53.9622
89.859375 | -98.380836 | 0.63590878 | -0.0013045013 |  | 7.828898 | 53.97809
89.90918 | -98.416618 | 0.63585162 | -0.0013044804 |  | 7.831746 | 53.99772
89.958984 | -98.424278 | 0.63583148 | -0.0013037919 |  | 7.832355 | 54.00193
90.008789 | -98.452583 | 0.63588464 | -0.0013046236 |  | 7.834608 | 54.01746
90.058594 | -98.468239 | 0.635795 | -0.0013049335 |  | 7.835853 | 54.02605
90.108398 | -98.503349 | 0.63576442 | -0.0013056874 |  | 7.838647 | 54.04531
90.158203 | -98.524147 | 0.63572228 | -0.001305139 |  | 7.840303 | 54.05672
90.208008 | -98.534355 | 0.63567287 | -0.001304102 |  | 7.841115 | 54.06232
90.257813 | -98.539482 | 0.63566113 | -0.0013045192 |  | 7.841523 | 54.06513
90.307617 | -98.57386 | 0.63562661 | -0.0013039232 |  | 7.844259 | 54.084
90.357422 | -98.605072 | 0.6355682 | -0.0013029546 |  | 7.846742 | 54.10112
90.407227 | -98.611244 | 0.63548052 | -0.001304683 |  | 7.847233 | 54.10451
90.457031 | -98.631577 | 0.63551217 | -0.0013044387 |  | 7.848852 | 54.11566
90.506836 | -98.66806 | 0.63550889 | -0.0013038516 |  | 7.851755 | 54.13568
90.556641 | -98.694046 | 0.63544101 | -0.0013047963 |  | 7.853823 | 54.14994
90.606445 | -98.713936 | 0.63542056 | -0.0013043314 |  | 7.855405 | 54.16085
90.65625 | -98.725662 | 0.63524944 | -0.0013042717 |  | 7.856339 | 54.16728
90.706055 | -98.751999 | 0.63532251 | -0.0013031334 |  | 7.858434 | 54.18173
90.755859 | -98.768524 | 0.63527125 | -0.0013053954 |  | 7.859749 | 54.1908
90.805664 | -98.789406 | 0.6352554 | -0.0013039827 |  | 7.861411 | 54.20226
90.855469 | -98.814209 | 0.63513333 | -0.0013034075 |  | 7.863385 | 54.21587
90.905273 | -98.831505 | 0.63502598 | -0.0013055026 |  | 7.864761 | 54.22536
90.955078 | -98.833427 | 0.63507515 | -0.0013042658 |  | 7.864914 | 54.22641
91.004883 | -98.862854 | 0.63491297 | -0.0013048678 |  | 7.867256 | 54.24256
91.054688 | -98.874924 | 0.63487399 | -0.0013048828 |  | 7.868216 | 54.24918
91.104492 | -98.888542 | 0.63482368 | -0.0013041078 |  | 7.8693 | 54.25665
91.154297 | -98.889122 | 0.63473737 | -0.0013047605 |  | 7.869346 | 54.25697
91.204102 | -98.899399 | 0.63464338 | -0.0013045282 |  | 7.870164 | 54.26261
91.253906 | -98.882736 | 0.63451236 | -0.0013044804 |  | 7.868838 | 54.25347
91.303711 | -98.845573 | 0.6343931 | -0.0013030112 |  | 7.865881 | 54.23308
91.353516 | -98.73349 | 0.63402867 | -0.0013043134 |  | 7.856961 | 54.17158
91.40332 | -90.728149 | 0.62050235 | -0.0013045459 |  | 7.219917 | 49.77933
91.453125 | -24.905859 | 0.60300994 | -0.0013200431 |  | 1.981945 | 13.66497
91.50293 | -62.289783 | 0.53873521 | -0.0012631862 |  | 4.956863 | 34.1762
91.552734 | -3.3329329 | 0.49696362 | -0.0013136119 |  | 0.2652264 | 1.828663
91.602539 | 2.448874 | 0.49281812 | -0.0013193846 |  | -0.1948752 | -1.343611
91.652344 | 2.2180877 | 0.4923591 | -0.0013639897 |  | -0.1765098 | -1.216986
91.702148 | -1.388556 | 0.4928275 | -0.0012732118 |  | 0.1104978 | 0.7618516
91.751953 | -0.6772899 | 0.49251756 | -0.0012635379 |  | 0.05389702 | 0.3716051
91.801758 | 0.019519286 | 0.4929553 | -0.0013299347 |  | -0.001553295 | -0.01070954

## 6x12 LS
CEE 300/TAM 324 Concrete compression tests |  |  |  |  | f'c = | 2.386445 | ksi
2025-11-12 AB5 6x12 LS
Time (s) | Actuator force (kips) | Actuator position (in.) | Extensom- eter displ (in.) | Compres- sive strain, ε | Compressive stress, σ
[5 empty] | (ksi) | (MPa)
0.0625 | -0.26481232 | 4.7738686 | 2.5600193e-06 | 0 | 0.00936582 | 0.06457474
0.11230469 | -0.26162195 | 4.7736831 | 5.0842759e-06 | -4.207094e-07 | 0.009252984 | 0.06379677
0.16210938 | -0.27238125 | 4.7734714 | 1.6391277e-07 | 3.993511e-07 | 0.009633516 | 0.06642043
0.21191406 | -0.26678088 | 4.7731857 | 5.450845e-06 | -4.818043e-07 | 0.009435444 | 0.06505478
0.26171875 | -0.27126294 | 4.772882 | 1.2904405e-06 | 2.115965e-07 | 0.009593964 | 0.06614773
0.31152344 | -0.27697062 | 4.77247 | -1.4185906e-06 | 6.6310165e-07 | 0.009795832 | 0.06753955
0.36132813 | -0.3064011 | 4.7719593 | -2.968311e-06 | 9.213884e-07 | 0.01083672 | 0.07471621
0.41113281 | -0.29945949 | 4.7713919 | -3.373623e-06 | 9.889404e-07 | 0.01059121 | 0.07302349
0.4609375 | -0.30560315 | 4.7708921 | -3.6686658e-06 | 1.038114e-06 | 0.0108085 | 0.07452163
0.51074219 | -0.32780156 | 4.7703624 | -7.1167947e-06 | 1.612802e-06 | 0.01159361 | 0.07993473
0.56054688 | -0.33064365 | 4.7695417 | -6.0081484e-06 | 1.42802795e-06 | 0.01169413 | 0.08062778
0.61035156 | -0.33399075 | 4.7688646 | -8.0943109e-06 | 1.7757217e-06 | 0.01181251 | 0.08144397
0.66015625 | -0.35035524 | 4.768034 | -1.0043383e-05 | 2.10056705e-06 | 0.01239128 | 0.08543447
0.70996094 | -0.37637195 | 4.7671824 | -1.179576e-05 | 2.39263e-06 | 0.01331143 | 0.09177867
0.75976563 | -0.39080483 | 4.7662206 | -1.3026595e-05 | 2.59776905e-06 | 0.01382189 | 0.09529814
0.80957031 | -0.40703267 | 4.7652125 | -1.8295645e-05 | 3.47594405e-06 | 0.01439584 | 0.09925531
0.859375 | -0.4321844 | 4.764019 | -2.1958349e-05 | 4.086395e-06 | 0.0152854 | 0.1053886
0.90917969 | -0.46277371 | 4.7629104 | -2.2232533e-05 | 4.13209205e-06 | 0.01636727 | 0.1128478
0.95898438 | -0.49356383 | 4.7616 | -2.5066733e-05 | 4.604459e-06 | 0.01745625 | 0.120356
1.0087891 | -0.50389814 | 4.7601819 | -1.5988946e-05 | 3.091494e-06 | 0.01782175 | 0.1228761
1.0585938 | -0.54303622 | 4.7587543 | -1.1250377e-05 | 2.301733e-06 | 0.01920598 | 0.1324199
1.1083984 | -0.59001774 | 4.7572875 | -1.9678473e-05 | 3.706415e-06 | 0.02086761 | 0.1438764
1.1582031 | -0.63639134 | 4.7556782 | -3.0562282e-05 | 5.52038355e-06 | 0.02250774 | 0.1551846
1.2080078 | -0.69717717 | 4.754066 | -3.724992e-05 | 6.63499e-06 | 0.0246576 | 0.1700073
1.2578125 | -0.75722486 | 4.7524176 | -4.3022628e-05 | 7.597108e-06 | 0.02678135 | 0.18465
1.3076172 | -0.81223452 | 4.7506323 | -4.054606e-05 | 7.18434655e-06 | 0.02872692 | 0.1980642
1.3574219 | -0.89205176 | 4.7490826 | -3.4090874e-05 | 6.108482e-06 | 0.03154988 | 0.2175277
1.4072266 | -0.97315836 | 4.7472968 | -3.1611322e-05 | 5.69522355e-06 | 0.03441844 | 0.2373056
1.4570313 | -1.0709633 | 4.7455921 | -2.9066205e-05 | 5.271037e-06 | 0.03787758 | 0.2611554
1.5068359 | -1.1571897 | 4.7439466 | -3.5643578e-05 | 6.367266e-06 | 0.04092721 | 0.2821818
1.5566406 | -1.2640454 | 4.7421904 | -3.8772818e-05 | 6.888806e-06 | 0.04470646 | 0.3082387
1.6064453 | -1.3826983 | 4.7405133 | -4.2280557e-05 | 7.473429e-06 | 0.04890295 | 0.3371723
1.65625 | -1.4996133 | 4.7388234 | -4.0537117e-05 | 7.18285605e-06 | 0.05303797 | 0.3656822
1.7060547 | -1.6308123 | 4.7372336 | -4.0745734e-05 | 7.21762555e-06 | 0.05767819 | 0.3976752
1.7558594 | -1.761564 | 4.735714 | -3.8170816e-05 | 6.78847255e-06 | 0.06230258 | 0.4295591
1.8056641 | -1.9019029 | 4.7341986 | -4.4459102e-05 | 7.83652e-06 | 0.06726606 | 0.4637809
1.8554688 | -2.0240779 | 4.732914 | -5.2312018e-05 | 9.14533955e-06 | 0.07158711 | 0.4935734
1.9052734 | -2.1720312 | 4.7317028 | -6.1145423e-05 | 1.061757e-05 | 0.07681989 | 0.5296519
1.9550781 | -2.3159075 | 4.7306347 | -6.6688655e-05 | 1.154145e-05 | 0.08190847 | 0.5647363
2.0048828 | -2.4449503 | 4.7295723 | -7.5420736e-05 | 1.299679255e-05 | 0.08647243 | 0.5962035
2.0546875 | -2.5564671 | 4.7287517 | -7.7447294e-05 | 1.333455e-05 | 0.09041653 | 0.623397
2.1044922 | -2.6663814 | 4.727963 | -8.4680323e-05 | 1.454005705e-05 | 0.09430395 | 0.6501997
2.1542969 | -2.7713482 | 4.7272191 | -8.7869164e-05 | 1.507153055e-05 | 0.09801639 | 0.675796
2.2041016 | -2.855206 | 4.7267838 | -9.2124938e-05 | 1.578083e-05 | 0.1009823 | 0.6962448
2.2539063 | -2.943738 | 4.7262969 | -0.00010050536 | 1.717756e-05 | 0.1041134 | 0.7178334
2.3037109 | -3.0114946 | 4.7257218 | -0.00010270178 | 1.754363e-05 | 0.1065098 | 0.7343559
2.3535156 | -3.0905824 | 4.7253504 | -0.00011054576 | 1.885096e-05 | 0.109307 | 0.7536415
2.4033203 | -3.1302059 | 4.72506 | -0.00011157095 | 1.902183e-05 | 0.1107084 | 0.7633038
2.453125 | -3.1868148 | 4.7247434 | -0.00011686384 | 1.990397655e-05 | 0.1127105 | 0.7771079
2.5029297 | -3.2255702 | 4.7244959 | -0.00011716485 | 1.995414e-05 | 0.1140812 | 0.7865584
2.5527344 | -3.2646613 | 4.7242708 | -0.00011996627 | 2.042105e-05 | 0.1154638 | 0.7960908
2.6025391 | -3.3061917 | 4.7239804 | -0.00012222826 | 2.079804655e-05 | 0.1169326 | 0.8062181
2.6523438 | -3.3498344 | 4.7238355 | -0.00012753606 | 2.168268e-05 | 0.1184762 | 0.8168604
2.7021484 | -3.385536 | 4.7236528 | -0.0001249343 | 2.124905e-05 | 0.1197388 | 0.8255662
2.7519531 | -3.4160421 | 4.7235327 | -0.00013230144 | 2.247691e-05 | 0.1208178 | 0.8330052
2.8017578 | -3.4373403 | 4.7232418 | -0.00013541877 | 2.299646e-05 | 0.121571 | 0.8381988
2.8515625 | -3.4701154 | 4.7231345 | -0.00013579727 | 2.305955e-05 | 0.1227302 | 0.846191
2.9013672 | -3.5128107 | 4.7229633 | -0.00013742446 | 2.333074655e-05 | 0.1242403 | 0.8566023
2.9511719 | -3.5413516 | 4.7228675 | -0.00013782979 | 2.339830155e-05 | 0.1252497 | 0.863562
3.0009766 | -3.5580525 | 4.7226944 | -0.00014171303 | 2.404551e-05 | 0.1258404 | 0.8676346
3.0507813 | -3.6122491 | 4.7225299 | -0.00014464259 | 2.453377e-05 | 0.1277572 | 0.8808505
3.1005859 | -3.6264069 | 4.7223072 | -0.00014436842 | 2.448807e-05 | 0.1282579 | 0.8843028
3.1503906 | -3.6600609 | 4.7221589 | -0.00014677942 | 2.488990655e-05 | 0.1294482 | 0.8925094
3.2001953 | -3.6895833 | 4.722012 | -0.00014928282 | 2.530714e-05 | 0.1304923 | 0.8997085
3.25 | -3.7253771 | 4.7218714 | -0.00015030503 | 2.547751e-05 | 0.1317583 | 0.9084368
3.2998047 | -3.7597222 | 4.7217617 | -0.00015309155 | 2.594193e-05 | 0.132973 | 0.9168119
3.3496094 | -3.7981622 | 4.7215729 | -0.00015245378 | 2.583563e-05 | 0.1343325 | 0.9261855
3.3994141 | -3.8345592 | 4.7214189 | -0.00015610753 | 2.644459155e-05 | 0.1356198 | 0.935061
3.4492188 | -3.8684721 | 4.7212181 | -0.00015900731 | 2.692789e-05 | 0.1368192 | 0.9433307
3.4990234 | -3.9249389 | 4.7210226 | -0.00016113519 | 2.728253e-05 | 0.1388163 | 0.9571002
3.5488281 | -3.9435499 | 4.7209296 | -0.00016295612 | 2.758602e-05 | 0.1394745 | 0.9616385
3.5986328 | -3.9885819 | 4.7207937 | -0.00016414821 | 2.77847e-05 | 0.1410672 | 0.9726196
3.6484375 | -4.0129261 | 4.7206116 | -0.0001674801 | 2.834002e-05 | 0.1419282 | 0.9785559
3.6982422 | -4.0696816 | 4.7203393 | -0.00016904472 | 2.860079e-05 | 0.1439355 | 0.9923958
3.7480469 | -4.1012297 | 4.7202964 | -0.0001742959 | 2.947598655e-05 | 0.1450513 | 1.000089
3.7978516 | -4.1437926 | 4.7201061 | -0.00017462074 | 2.953012655e-05 | 0.1465567 | 1.010468
3.8476563 | -4.191175 | 4.7199473 | -0.00017762184 | 3.003031e-05 | 0.1482325 | 1.022022
3.8974609 | -4.2191525 | 4.7197866 | -0.00017614663 | 2.978444155e-05 | 0.149222 | 1.028844
3.9472656 | -4.267271 | 4.7196641 | -0.0001781851 | 3.012418655e-05 | 0.1509238 | 1.040578
3.9970703 | -4.3057575 | 4.7193613 | -0.00018385051 | 3.106842155e-05 | 0.152285 | 1.049963
4.046875 | -4.3391857 | 4.7191658 | -0.00018377304 | 3.105551e-05 | 0.1534673 | 1.058115
4.0966797 | -4.3854833 | 4.7190137 | -0.00018752216 | 3.168036e-05 | 0.1551047 | 1.069404
4.1464844 | -4.4293857 | 4.7189264 | -0.00018955767 | 3.201961e-05 | 0.1566575 | 1.08011
4.1962891 | -4.4684057 | 4.7186942 | -0.00019295514 | 3.258586e-05 | 0.1580375 | 1.089625
4.2460938 | -4.5189319 | 4.7185926 | -0.00019522308 | 3.296385e-05 | 0.1598245 | 1.101946
4.2958984 | -4.5620308 | 4.7183633 | -0.0001986593 | 3.353655e-05 | 0.1613488 | 1.112456
4.3457031 | -4.6222677 | 4.7181864 | -0.00020210743 | 3.411124155e-05 | 0.1634793 | 1.127144
4.3955078 | -4.6587472 | 4.718008 | -0.00020561217 | 3.469536e-05 | 0.1647695 | 1.13604
4.4453125 | -4.7149205 | 4.7178097 | -0.00020672379 | 3.488063e-05 | 0.1667562 | 1.149738
4.4951172 | -4.7528243 | 4.7176156 | -0.0002098769 | 3.540615e-05 | 0.1680968 | 1.158981
4.5449219 | -4.7975559 | 4.7174692 | -0.00021361111 | 3.602852155e-05 | 0.1696788 | 1.169889
4.5947266 | -4.8481746 | 4.7172284 | -0.00021635591 | 3.648599e-05 | 0.1714691 | 1.182232
4.6445313 | -4.8910747 | 4.7170243 | -0.00021610261 | 3.644377155e-05 | 0.1729864 | 1.192693
4.6943359 | -4.9406648 | 4.7168474 | -0.0002175659 | 3.668765e-05 | 0.1747403 | 1.204786
4.7441406 | -4.99224 | 4.7166843 | -0.00022380054 | 3.772676e-05 | 0.1765644 | 1.217363
4.7939453 | -5.0213552 | 4.7166138 | -0.00022363661 | 3.769944e-05 | 0.1775941 | 1.224462
4.84375 | -5.0772996 | 4.716414 | -0.00022676289 | 3.822048e-05 | 0.1795727 | 1.238104
4.8935547 | -5.1205888 | 4.7162218 | -0.00022957921 | 3.868987155e-05 | 0.1811038 | 1.248661
4.9433594 | -5.1742592 | 4.7160521 | -0.00023268163 | 3.920694155e-05 | 0.183002 | 1.261748
4.9931641 | -5.2274227 | 4.7158613 | -0.00023532807 | 3.964801e-05 | 0.1848823 | 1.274712
5.0429688 | -5.2638731 | 4.715704 | -0.00023972095 | 4.038016155e-05 | 0.1861714 | 1.283601
5.0927734 | -5.305059 | 4.7156091 | -0.00024168789 | 4.070798e-05 | 0.1876281 | 1.293644
5.1425781 | -5.3655491 | 4.7153721 | -0.00024370254 | 4.104376e-05 | 0.1897675 | 1.308394
5.1923828 | -5.4091454 | 4.7152467 | -0.00024902524 | 4.193087655e-05 | 0.1913094 | 1.319025
5.2421875 | -5.4738617 | 4.7150798 | -0.0002497673 | 4.205455e-05 | 0.1935983 | 1.334806
5.2919922 | -5.4972219 | 4.7148356 | -0.0002528101 | 4.256168655e-05 | 0.1944245 | 1.340503
5.3417969 | -5.5504646 | 4.714829 | -0.00025603472 | 4.309912e-05 | 0.1963075 | 1.353486
5.3916016 | -5.603776 | 4.7146068 | -0.00026099384 | 4.392564e-05 | 0.198193 | 1.366486
5.4414063 | -5.6473923 | 4.714437 | -0.00026212036 | 4.411339655e-05 | 0.1997356 | 1.377122
5.4912109 | -5.7013273 | 4.714191 | -0.00026502609 | 4.459768e-05 | 0.2016432 | 1.390274
5.5410156 | -5.7597599 | 4.7140832 | -0.00026769636 | 4.504273e-05 | 0.2037098 | 1.404523
5.5908203 | -5.7947116 | 4.7138925 | -0.00026885868 | 4.523645e-05 | 0.204946 | 1.413046
5.640625 | -5.8485684 | 4.7137699 | -0.0002745986 | 4.61931e-05 | 0.2068508 | 1.426179
5.6904297 | -5.8889151 | 4.7136536 | -0.00027500986 | 4.626164655e-05 | 0.2082778 | 1.436018
5.7402344 | -5.9340444 | 4.7134981 | -0.00027773081 | 4.671514e-05 | 0.2098739 | 1.447022
5.7900391 | -5.9842687 | 4.7132449 | -0.00028097926 | 4.725654655e-05 | 0.2116502 | 1.45927
5.8398438 | -6.0306292 | 4.7130527 | -0.00028368234 | 4.770706e-05 | 0.2132899 | 1.470575
5.8896484 | -6.0801473 | 4.7131319 | -0.00028713048 | 4.828175e-05 | 0.2150412 | 1.48265
5.9394531 | -6.145092 | 4.7128115 | -0.00029076636 | 4.888773e-05 | 0.2173382 | 1.498487
5.9892578 | -6.1806598 | 4.7126346 | -0.00029411615 | 4.944603e-05 | 0.2185961 | 1.50716
6.0390625 | -6.2292395 | 4.7125783 | -0.00029807686 | 5.010614655e-05 | 0.2203143 | 1.519006
6.0888672 | -6.2709846 | 4.712316 | -0.00030010342 | 5.044390655e-05 | 0.2217907 | 1.529186
6.1386719 | -6.3279543 | 4.7122183 | -0.00030039847 | 5.049308155e-05 | 0.2238056 | 1.543078
6.1884766 | -6.3793325 | 4.7120914 | -0.00030524432 | 5.130072e-05 | 0.2256227 | 1.555606
6.2382813 | -6.4192472 | 4.7119279 | -0.00030929744 | 5.197624e-05 | 0.2270344 | 1.56534
6.2880859 | -6.472116 | 4.7117701 | -0.00030894874 | 5.191812655e-05 | 0.2289043 | 1.578232
6.3378906 | -6.5340185 | 4.7116456 | -0.00031296612 | 5.258769e-05 | 0.2310936 | 1.593327
6.3876953 | -6.5746913 | 4.7114248 | -0.00031749604 | 5.334267655e-05 | 0.2325321 | 1.603245
6.4375 | -6.6230936 | 4.711297 | -0.00031946899 | 5.367150155e-05 | 0.234244 | 1.615048
6.4873047 | -6.6802273 | 4.7111621 | -0.00032293497 | 5.424916e-05 | 0.2362647 | 1.62898
6.5371094 | -6.7220211 | 4.7111044 | -0.00032520891 | 5.462815e-05 | 0.2377429 | 1.639171
6.5869141 | -6.7703485 | 4.7109332 | -0.00032795072 | 5.508512e-05 | 0.2394521 | 1.650956
6.6367188 | -6.8222036 | 4.7108026 | -0.00033265652 | 5.586942e-05 | 0.2412861 | 1.663601
6.6865234 | -6.869288 | 4.7107377 | -0.00033442973 | 5.616496e-05 | 0.2429514 | 1.675083
6.7363281 | -6.9194884 | 4.7104964 | -0.00033697483 | 5.658914155e-05 | 0.2447268 | 1.687324
6.7861328 | -6.9687638 | 4.7104001 | -0.00034138263 | 5.732377e-05 | 0.2464696 | 1.69934
6.8359375 | -7.0278788 | 4.7102695 | -0.00034635662 | 5.815277e-05 | 0.2485604 | 1.713755
6.8857422 | -7.0765576 | 4.7100921 | -0.00034699144 | 5.825857655e-05 | 0.250282 | 1.725625
6.9355469 | -7.1236863 | 4.7100215 | -0.0003494233 | 5.866388655e-05 | 0.2519489 | 1.737118
6.9853516 | -7.1651926 | 4.7097497 | -0.00035276116 | 5.922019655e-05 | 0.2534168 | 1.747239
7.0351563 | -7.2272158 | 4.7097001 | -0.00035944281 | 6.03338e-05 | 0.2556105 | 1.762364
7.0849609 | -7.2569447 | 4.7095752 | -0.00035932657 | 6.031443155e-05 | 0.2566619 | 1.769613
7.1347656 | -7.3048902 | 4.7094049 | -0.00036262569 | 6.086428e-05 | 0.2583576 | 1.781305
7.1845703 | -7.3492589 | 4.7093267 | -0.00036330821 | 6.097804e-05 | 0.2599269 | 1.792124
7.234375 | -7.4079533 | 4.7091656 | -0.00036994813 | 6.208469155e-05 | 0.2620028 | 1.806437
7.2841797 | -7.4413805 | 4.7091732 | -0.00037161706 | 6.236284655e-05 | 0.263185 | 1.814588
7.3339844 | -7.4925513 | 4.7088838 | -0.000375545 | 6.30175e-05 | 0.2649948 | 1.827066
7.3837891 | -7.5475874 | 4.7088284 | -0.00037755072 | 6.335179e-05 | 0.2669413 | 1.840487
7.4335938 | -7.5971847 | 4.7086926 | -0.00037980973 | 6.372829155e-05 | 0.2686954 | 1.852581
7.4833984 | -7.6609516 | 4.708569 | -0.00038424131 | 6.446689e-05 | 0.2709507 | 1.86813
7.5332031 | -7.70718 | 4.7084188 | -0.00038638414 | 6.482402655e-05 | 0.2725857 | 1.879403
7.5830078 | -7.7467523 | 4.7083011 | -0.0003904879 | 6.550798655e-05 | 0.2739853 | 1.889053
7.6328125 | -7.8081026 | 4.7080655 | -0.0003913909 | 6.565848655e-05 | 0.2761551 | 1.904013
7.6826172 | -7.8623734 | 4.7080169 | -0.0003939301 | 6.608168655e-05 | 0.2780746 | 1.917247
7.7324219 | -7.9083791 | 4.7079015 | -0.00039784311 | 6.673385e-05 | 0.2797017 | 1.928466
7.7822266 | -7.9583511 | 4.7077894 | -0.00040315388 | 6.761898e-05 | 0.2814691 | 1.940652
7.8320313 | -7.9981966 | 4.7076592 | -0.0004045993 | 6.785988655e-05 | 0.2828783 | 1.950368
7.8818359 | -8.0439215 | 4.7074733 | -0.00040823818 | 6.846636655e-05 | 0.2844955 | 1.961518
7.9316406 | -8.097785 | 4.7075167 | -0.00041024384 | 6.880064e-05 | 0.2864006 | 1.974653
7.9814453 | -8.1524353 | 4.7073631 | -0.0004132271 | 6.929785e-05 | 0.2883334 | 1.987979
8.03125 | -8.1900673 | 4.707099 | -0.0004157245 | 6.971408655e-05 | 0.2896644 | 1.997156
8.0810547 | -8.2464571 | 4.7071462 | -0.00041871073 | 7.021179155e-05 | 0.2916588 | 2.010907
8.1308594 | -8.2864599 | 4.7069988 | -0.00042042436 | 7.049739655e-05 | 0.2930736 | 2.020661
8.1806641 | -8.3472347 | 4.7067833 | -0.00042796135 | 7.175356155e-05 | 0.295223 | 2.035481
8.2304688 | -8.3854437 | 4.7067113 | -0.00042715666 | 7.161944655e-05 | 0.2965744 | 2.044799
8.2802734 | -8.4370594 | 4.7066212 | -0.0004315585 | 7.235308655e-05 | 0.2983999 | 2.057385
8.3300781 | -8.4892178 | 4.7065392 | -0.00043711063 | 7.327844155e-05 | 0.3002447 | 2.070104
8.3798828 | -8.5412359 | 4.7064533 | -0.00043721494 | 7.329582655e-05 | 0.3020844 | 2.082789
8.4296875 | -8.5979853 | 4.7063036 | -0.000441879 | 7.407317e-05 | 0.3040915 | 2.096627
8.4794922 | -8.6226912 | 4.7062354 | -0.0004444003 | 7.449338655e-05 | 0.3049653 | 2.102652
8.5292969 | -8.6858025 | 4.7061172 | -0.000446558 | 7.4853e-05 | 0.3071974 | 2.118041
8.5791016 | -8.7320728 | 4.7059712 | -0.00045194032 | 7.575005655e-05 | 0.3088339 | 2.129324
8.6289063 | -8.7880821 | 4.7059627 | -0.00045285819 | 7.590303e-05 | 0.3108148 | 2.142982
8.6787109 | -8.845068 | 4.7056861 | -0.00045695005 | 7.658501155e-05 | 0.3128303 | 2.156878
8.7285156 | -8.8877964 | 4.7056766 | -0.00046032964 | 7.714827655e-05 | 0.3143415 | 2.167298
8.7783203 | -8.9282627 | 4.7056022 | -0.00046395659 | 7.775277e-05 | 0.3157727 | 2.177166
8.828125 | -8.9852018 | 4.7054386 | -0.00046571493 | 7.804582e-05 | 0.3177865 | 2.19105
8.8779297 | -9.0314817 | 4.7053361 | -0.00047292706 | 7.924784655e-05 | 0.3194233 | 2.202336
8.9277344 | -9.0870247 | 4.7052345 | -0.00047395527 | 7.941921e-05 | 0.3213878 | 2.21588
8.9775391 | -9.1221809 | 4.7050991 | -0.00047639606 | 7.982601e-05 | 0.3226312 | 2.224453
9.0273438 | -9.1689692 | 4.7049155 | -0.0004785776 | 8.01896e-05 | 0.3242859 | 2.235862
9.0771484 | -9.2150373 | 4.7049818 | -0.00048153102 | 8.068184e-05 | 0.3259153 | 2.247096
9.1269531 | -9.2715864 | 4.7048597 | -0.00048485695 | 8.123616155e-05 | 0.3279153 | 2.260885
9.1767578 | -9.3149738 | 4.7047129 | -0.00048663915 | 8.153319e-05 | 0.3294498 | 2.271465
9.2265625 | -9.3765545 | 4.7046504 | -0.00049111544 | 8.227924e-05 | 0.3316278 | 2.286482
9.2763672 | -9.4205694 | 4.7045441 | -0.00049387518 | 8.27392e-05 | 0.3331845 | 2.297215
9.3261719 | -9.4700851 | 4.7044649 | -0.00049616094 | 8.312016e-05 | 0.3349357 | 2.309289
9.3759766 | -9.5218735 | 4.7042689 | -0.00049968361 | 8.370727155e-05 | 0.3367674 | 2.321918
9.4257813 | -9.5603456 | 4.7041845 | -0.00050217507 | 8.412251e-05 | 0.3381281 | 2.3313
9.4755859 | -9.6239614 | 4.7040992 | -0.00050573051 | 8.471509e-05 | 0.340378 | 2.346812
9.5253906 | -9.6612349 | 4.7040439 | -0.00051068066 | 8.554011e-05 | 0.3416963 | 2.355902
9.5751953 | -9.7220488 | 4.703948 | -0.00051398278 | 8.609046655e-05 | 0.3438471 | 2.370731
9.625 | -9.7666502 | 4.7038345 | -0.00051440595 | 8.616099e-05 | 0.3454246 | 2.381607
9.6748047 | -9.8079243 | 4.7036572 | -0.00051868259 | 8.687377e-05 | 0.3468844 | 2.391672
9.7246094 | -9.8560867 | 4.7035956 | -0.00052225887 | 8.746981e-05 | 0.3485878 | 2.403416
9.7744141 | -9.9135494 | 4.7035832 | -0.00052310823 | 8.761137e-05 | 0.3506201 | 2.417429
9.8242188 | -9.9594355 | 4.7034087 | -0.00052766799 | 8.837133e-05 | 0.352243 | 2.428618
9.8740234 | -9.9910336 | 4.7033615 | -0.00053100288 | 8.892715e-05 | 0.3533605 | 2.436323
9.9238281 | -10.053278 | 4.7032614 | -0.00053490698 | 8.957783e-05 | 0.355562 | 2.451502
9.9736328 | -10.104575 | 4.7031136 | -0.00053869188 | 9.020865e-05 | 0.3573762 | 2.46401
10.023438 | -10.155241 | 4.7029829 | -0.00054207147 | 9.077191e-05 | 0.3591682 | 2.476365
10.073242 | -10.199609 | 4.7029262 | -0.00054316223 | 9.095371e-05 | 0.3607374 | 2.487185
10.123047 | -10.250112 | 4.7029219 | -0.00054718554 | 9.162426e-05 | 0.3625236 | 2.4995
10.172852 | -10.31208 | 4.7028251 | -0.00055029389 | 9.214232e-05 | 0.3647152 | 2.514611
10.222656 | -10.357924 | 4.7027044 | -0.00055344106 | 9.266684655e-05 | 0.3663366 | 2.52579
10.272461 | -10.396481 | 4.7025661 | -0.00055783987 | 9.339998155e-05 | 0.3677003 | 2.535192
10.322266 | -10.449017 | 4.7025318 | -0.00056136248 | 9.398708e-05 | 0.3695584 | 2.548003
10.37207 | -10.509772 | 4.7023916 | -0.00056423841 | 9.44664e-05 | 0.3717071 | 2.562818
10.421875 | -10.553585 | 4.7022314 | -0.00056522188 | 9.463031655e-05 | 0.3732567 | 2.573502
10.47168 | -10.595137 | 4.7022171 | -0.00056988001 | 9.540667155e-05 | 0.3747263 | 2.583634
10.521484 | -10.634117 | 4.7021236 | -0.00057394203 | 9.608367e-05 | 0.376105 | 2.59314
10.571289 | -10.689305 | 4.7020316 | -0.00057787 | 9.673833655e-05 | 0.3780568 | 2.606597
10.621094 | -10.743454 | 4.701889 | -0.00058060588 | 9.719431655e-05 | 0.379972 | 2.619802
10.670898 | -10.796904 | 4.7017975 | -0.00058454572 | 9.785095655e-05 | 0.3818624 | 2.632836
10.720703 | -10.856771 | 4.7016625 | -0.00058787462 | 9.840577e-05 | 0.3839797 | 2.647434
10.770508 | -10.895827 | 4.7016525 | -0.00059163274 | 9.903212655e-05 | 0.3853611 | 2.656958
10.820313 | -10.935462 | 4.7015572 | -0.00059357582 | 9.935597e-05 | 0.3867629 | 2.666623
10.870117 | -11.004169 | 4.7014794 | -0.00059950352 | 0.0001003439 | 0.3891929 | 2.683377
10.919922 | -11.047541 | 4.7013025 | -0.00060203072 | 0.0001007651 | 0.3907268 | 2.693954
10.969727 | -11.089724 | 4.7012773 | -0.00060327048 | 0.0001009717 | 0.3922188 | 2.70424
11.019531 | -11.140535 | 4.70117 | -0.00060603919 | 0.0001014332 | 0.3940158 | 2.71663
11.069336 | -11.196214 | 4.7010913 | -0.00060960051 | 0.0001020268 | 0.3959851 | 2.730208
11.119141 | -11.235201 | 4.7010126 | -0.00061214564 | 0.0001024509 | 0.397364 | 2.739715
11.168945 | -11.277499 | 4.7009387 | -0.00061910745 | 0.0001036112 | 0.3988599 | 2.750029
11.21875 | -11.347063 | 4.7008576 | -0.00062317553 | 0.0001042893 | 0.4013203 | 2.766992
11.268555 | -11.390576 | 4.7006855 | -0.00062374171 | 0.0001043836 | 0.4028592 | 2.777603
11.318359 | -11.450219 | 4.700654 | -0.00062749686 | 0.0001050095 | 0.4049687 | 2.792147
11.368164 | -11.481288 | 4.7005482 | -0.00063050684 | 0.0001055111 | 0.4060675 | 2.799723
11.417969 | -11.537716 | 4.7004027 | -0.00063552859 | 0.0001063481 | 0.4080632 | 2.813483
11.467773 | -11.581544 | 4.7003756 | -0.00063716172 | 0.0001066203 | 0.4096133 | 2.824171
11.517578 | -11.649882 | 4.7002468 | -0.00064247544 | 0.0001075059 | 0.4120303 | 2.840835
11.567383 | -11.689812 | 4.7001629 | -0.00064348878 | 0.0001076748 | 0.4134425 | 2.850572
11.617188 | -11.74336 | 4.7001195 | -0.00064756867 | 0.0001083548 | 0.4153364 | 2.86363
11.666992 | -11.77986 | 4.7000451 | -0.00064854318 | 0.0001085172 | 0.4166273 | 2.87253
11.716797 | -11.830055 | 4.6999583 | -0.00065627095 | 0.0001098052 | 0.4184026 | 2.88477
11.766602 | -11.883206 | 4.699862 | -0.00065939722 | 0.0001103262 | 0.4202824 | 2.897731
11.816406 | -11.934951 | 4.6997132 | -0.00066177844 | 0.0001107231 | 0.4221125 | 2.910349
11.866211 | -11.985709 | 4.6996727 | -0.00066693121 | 0.0001115819 | 0.4239077 | 2.922727
11.916016 | -12.042487 | 4.6995783 | -0.00066638296 | 0.0001114905 | 0.4259159 | 2.936572
11.96582 | -12.074652 | 4.6995702 | -0.00067211688 | 0.0001124461 | 0.4270535 | 2.944416
12.015625 | -12.120831 | 4.6995788 | -0.0006749988 | 0.0001129265 | 0.4286867 | 2.955676
12.06543 | -12.167512 | 4.6994066 | -0.00067863165 | 0.0001135319 | 0.4303377 | 2.96706
12.115234 | -12.225718 | 4.6993256 | -0.00068223773 | 0.000114133 | 0.4323963 | 2.981253
12.165039 | -12.278765 | 4.6992226 | -0.00068499148 | 0.0001145919 | 0.4342725 | 2.994189
12.214844 | -12.337631 | 4.6991611 | -0.00069079403 | 0.000115559 | 0.4363544 | 3.008543
12.264648 | -12.375502 | 4.6991167 | -0.00069371762 | 0.0001160463 | 0.4376938 | 3.017778
12.314453 | -12.432717 | 4.6989698 | -0.00069516298 | 0.0001162872 | 0.4397174 | 3.03173
12.364258 | -12.47131 | 4.698925 | -0.00069887342 | 0.0001169056 | 0.4410824 | 3.041141
12.414063 | -12.532018 | 4.6987906 | -0.00070278643 | 0.0001175577 | 0.4432295 | 3.055945
12.463867 | -12.577972 | 4.6988182 | -0.00070861878 | 0.0001185298 | 0.4448548 | 3.067151
12.513672 | -12.637393 | 4.6988311 | -0.00071038603 | 0.0001188243 | 0.4469563 | 3.081641
12.563477 | -12.664796 | 4.6985941 | -0.00071363448 | 0.0001193657 | 0.4479255 | 3.088323
12.613281 | -12.714258 | 4.6985083 | -0.00071610807 | 0.000119778 | 0.4496749 | 3.100384
12.663086 | -12.769753 | 4.6984305 | -0.00072075723 | 0.0001205529 | 0.4516376 | 3.113917
12.712891 | -12.820751 | 4.6983538 | -0.00072360935 | 0.0001210282 | 0.4534413 | 3.126353
12.762695 | -12.886655 | 4.6982532 | -0.00072707533 | 0.0001216059 | 0.4557722 | 3.142423
12.8125 | -12.915472 | 4.6982017 | -0.00073195691 | 0.0001224195 | 0.4567914 | 3.14945
12.862305 | -12.976904 | 4.6981764 | -0.00073446927 | 0.0001228382 | 0.4589641 | 3.164431
12.912109 | -13.022828 | 4.698101 | -0.00073835254 | 0.0001234854 | 0.4605883 | 3.175629
12.961914 | -13.074103 | 4.697969 | -0.00074120163 | 0.0001239603 | 0.4624018 | 3.188133
13.011719 | -13.113176 | 4.6978927 | -0.00074333849 | 0.0001243164 | 0.4637837 | 3.197661
13.061523 | -13.158994 | 4.6978645 | -0.00074881309 | 0.0001252289 | 0.4654042 | 3.208833
13.111328 | -13.21247 | 4.6977954 | -0.00074928999 | 0.0001253083 | 0.4672955 | 3.221874
13.161133 | -13.263266 | 4.6977005 | -0.00075163541 | 0.0001256992 | 0.4690921 | 3.23426
13.210938 | -13.313917 | 4.6975894 | -0.00075964333 | 0.0001270339 | 0.4708835 | 3.246612
13.260742 | -13.35846 | 4.6976767 | -0.00076054037 | 0.0001271834 | 0.4724589 | 3.257473
13.310547 | -13.397208 | 4.6975322 | -0.0007643252 | 0.0001278142 | 0.4738293 | 3.266922
13.360352 | -13.448841 | 4.6973047 | -0.00076817273 | 0.0001284555 | 0.4756554 | 3.279513
13.410156 | -13.504083 | 4.6973324 | -0.00077044964 | 0.0001288349 | 0.4776092 | 3.292984
13.459961 | -13.564298 | 4.6971841 | -0.00077615079 | 0.0001297851 | 0.4797389 | 3.307667
13.509766 | -13.607849 | 4.697145 | -0.00077855884 | 0.0001301865 | 0.4812792 | 3.318287
13.55957 | -13.65641 | 4.6970558 | -0.00078170002 | 0.00013071 | 0.4829967 | 3.330129
13.609375 | -13.711026 | 4.6970959 | -0.00078637007 | 0.0001314883 | 0.4849283 | 3.343447
13.65918 | -13.746702 | 4.6970024 | -0.00078686769 | 0.0001315713 | 0.4861901 | 3.352147
13.708984 | -13.802548 | 4.6968889 | -0.00079015491 | 0.0001321192 | 0.4881653 | 3.365765
13.758789 | -13.846882 | 4.6968575 | -0.00079410971 | 0.0001327783 | 0.4897333 | 3.376576
13.808594 | -13.901743 | 4.6967654 | -0.00079792732 | 0.0001334146 | 0.4916736 | 3.389954
13.858398 | -13.941961 | 4.6966929 | -0.0008038521 | 0.000134402 | 0.493096 | 3.399761
13.908203 | -13.988694 | 4.6965609 | -0.00080423651 | 0.0001344661 | 0.4947488 | 3.411157
13.958008 | -14.042714 | 4.6965532 | -0.00080773828 | 0.0001350497 | 0.4966594 | 3.424329
14.007813 | -14.105888 | 4.6963563 | -0.00081323984 | 0.0001359666 | 0.4988937 | 3.439734
14.057617 | -14.149119 | 4.6963181 | -0.00081646146 | 0.0001365036 | 0.5004227 | 3.450276
14.107422 | -14.203906 | 4.6962886 | -0.00081883668 | 0.0001368994 | 0.5023604 | 3.463636
14.157227 | -14.255893 | 4.6962476 | -0.00082270498 | 0.0001375442 | 0.5041991 | 3.476313
14.207031 | -14.294185 | 4.6961493 | -0.00082682067 | 0.0001382301 | 0.5055534 | 3.485651
14.256836 | -14.345142 | 4.6960869 | -0.00083080231 | 0.0001388937 | 0.5073556 | 3.498077
14.306641 | -14.399106 | 4.6959324 | -0.0008311331 | 0.0001389489 | 0.5092642 | 3.511236
14.356445 | -14.452814 | 4.6959505 | -0.00083463191 | 0.000139532 | 0.5111637 | 3.524333
14.40625 | -14.493502 | 4.6958885 | -0.00083907542 | 0.0001402726 | 0.5126028 | 3.534255
14.456055 | -14.540795 | 4.6957989 | -0.00084330438 | 0.0001409774 | 0.5142754 | 3.545787
14.505859 | -14.580096 | 4.6958327 | -0.0008465022 | 0.0001415104 | 0.5156654 | 3.555371
14.555664 | -14.636463 | 4.6956882 | -0.0008491248 | 0.0001419475 | 0.517659 | 3.569116
14.605469 | -14.680339 | 4.6956019 | -0.00085438782 | 0.0001428246 | 0.5192108 | 3.579815
14.655273 | -14.729873 | 4.6955829 | -0.00085521041 | 0.0001429617 | 0.5209627 | 3.591894
14.705078 | -14.78546 | 4.6955013 | -0.00086084299 | 0.0001439005 | 0.5229287 | 3.605449
14.754883 | -14.842628 | 4.6953897 | -0.00086404383 | 0.000144434 | 0.5249506 | 3.619389
14.804688 | -14.871939 | 4.6953692 | -0.00086663663 | 0.0001448661 | 0.5259872 | 3.626537
14.854492 | -14.933019 | 4.6952562 | -0.00086988806 | 0.000145408 | 0.5281475 | 3.641431
14.904297 | -14.980578 | 4.6952209 | -0.00087633135 | 0.0001464819 | 0.5298296 | 3.653029
14.954102 | -15.033515 | 4.6951914 | -0.00087603927 | 0.0001464332 | 0.5317018 | 3.665937
15.003906 | -15.077308 | 4.6950655 | -0.00088045892 | 0.0001471698 | 0.5332507 | 3.676616
15.053711 | -15.132899 | 4.6949983 | -0.00088616903 | 0.0001481215 | 0.5352168 | 3.690172
15.103516 | -15.176684 | 4.6949148 | -0.00089216529 | 0.0001491209 | 0.5367654 | 3.700849
15.15332 | -15.232948 | 4.6948647 | -0.00089339016 | 0.000149325 | 0.5387553 | 3.714569
15.203125 | -15.274077 | 4.6947279 | -0.00089717511 | 0.0001499559 | 0.54021 | 3.724599
15.25293 | -15.32498 | 4.6946769 | -0.00090025959 | 0.0001504699 | 0.5420103 | 3.737011
15.302734 | -15.381716 | 4.6945982 | -0.00090301037 | 0.0001509284 | 0.5440169 | 3.750846
15.352539 | -15.421115 | 4.6946239 | -0.00090514118 | 0.0001512835 | 0.5454104 | 3.760454
15.402344 | -15.484256 | 4.6945162 | -0.00091002579 | 0.0001520976 | 0.5476435 | 3.775851
15.452148 | -15.520774 | 4.6944404 | -0.00091078872 | 0.0001522248 | 0.5489351 | 3.784756
15.501953 | -15.573823 | 4.6944408 | -0.00091769989 | 0.0001533767 | 0.5508113 | 3.797692
15.551758 | -15.615421 | 4.694273 | -0.00091981288 | 0.0001537288 | 0.5522825 | 3.807836
15.601563 | -15.679844 | 4.6942906 | -0.00092575845 | 0.0001547197 | 0.554561 | 3.823545
15.651367 | -15.730774 | 4.6941142 | -0.00092891458 | 0.0001552458 | 0.5563623 | 3.835965
15.701172 | -15.776429 | 4.694078 | -0.00092943007 | 0.0001553317 | 0.557977 | 3.847098
15.750977 | -15.822938 | 4.6940632 | -0.00093576306 | 0.0001563872 | 0.559622 | 3.858439
15.800781 | -15.860916 | 4.6939912 | -0.00093654089 | 0.0001565168 | 0.5609652 | 3.8677
15.850586 | -15.91252 | 4.6939139 | -0.0009427279 | 0.000157548 | 0.5627903 | 3.880283
15.900391 | -15.970202 | 4.6939173 | -0.00094488263 | 0.0001579071 | 0.5648304 | 3.894349
15.950195 | -16.009399 | 4.6938767 | -0.00094954373 | 0.000158684 | 0.5662167 | 3.903908
16 | -16.069666 | 4.6937985 | -0.00095181167 | 0.0001590619 | 0.5683482 | 3.918604
16.049805 | -16.117863 | 4.6936269 | -0.00095609127 | 0.0001597752 | 0.5700528 | 3.930357
16.099609 | -16.180201 | 4.693583 | -0.00096041558 | 0.0001604959 | 0.5722575 | 3.945558
16.149414 | -16.240362 | 4.6934519 | -0.00096559222 | 0.0001613587 | 0.5743853 | 3.960228
16.199219 | -16.273689 | 4.6933584 | -0.00096647145 | 0.0001615052 | 0.575564 | 3.968355
16.249023 | -16.318741 | 4.6934295 | -0.00097107288 | 0.0001622721 | 0.5771574 | 3.979341
16.298828 | -16.37104 | 4.6933565 | -0.00097474753 | 0.0001628846 | 0.5790071 | 3.992094
16.348633 | -16.431761 | 4.6932964 | -0.00097956066 | 0.0001636868 | 0.5811547 | 4.006901
16.398438 | -16.480953 | 4.6931739 | -0.00098170643 | 0.0001640444 | 0.5828945 | 4.018896
16.448242 | -16.521614 | 4.6931171 | -0.0009854614 | 0.0001646702 | 0.5843326 | 4.028812
16.498047 | -16.567352 | 4.6931562 | -0.00098989904 | 0.0001654098 | 0.5859502 | 4.039965
16.547852 | -16.622293 | 4.6929832 | -0.00099300139 | 0.0001659269 | 0.5878934 | 4.053362
16.597656 | -16.662409 | 4.6930199 | -0.00099426508 | 0.0001661375 | 0.5893122 | 4.063145
16.647461 | -16.714884 | 4.6928802 | -0.00099992449 | 0.0001670808 | 0.5911681 | 4.075941
16.697266 | -16.755209 | 4.6928239 | -0.0010033041 | 0.000167644 | 0.5925943 | 4.085774
16.74707 | -16.81513 | 4.6927385 | -0.0010077655 | 0.0001683876 | 0.5947136 | 4.100386
16.796875 | -16.864164 | 4.6926694 | -0.0010100811 | 0.0001687735 | 0.5964478 | 4.112343
16.84668 | -16.89695 | 4.6926608 | -0.0010150612 | 0.0001696035 | 0.5976074 | 4.120338
16.896484 | -16.952032 | 4.6926055 | -0.0010156929 | 0.0001697088 | 0.5995555 | 4.133769
16.946289 | -16.99967 | 4.6924891 | -0.0010169088 | 0.0001699115 | 0.6012403 | 4.145386
16.996094 | -17.05838 | 4.6924582 | -0.0010240376 | 0.0001710996 | 0.6033168 | 4.159703
17.045898 | -17.109499 | 4.6923766 | -0.0010279297 | 0.0001717483 | 0.6051247 | 4.172168
17.095703 | -17.151009 | 4.6924319 | -0.0010327995 | 0.0001725599 | 0.6065929 | 4.18229
17.145508 | -17.209167 | 4.6921706 | -0.0010352551 | 0.0001729692 | 0.6086498 | 4.196472
17.195313 | -17.252254 | 4.692142 | -0.0010395705 | 0.0001736884 | 0.6101737 | 4.206979
17.245117 | -17.309727 | 4.6921644 | -0.0010414153 | 0.0001739959 | 0.6122064 | 4.220994
17.294922 | -17.336401 | 4.6921067 | -0.0010442078 | 0.0001744613 | 0.6131498 | 4.227498
17.344727 | -17.406679 | 4.6919971 | -0.0010496854 | 0.0001753742 | 0.6156353 | 4.244636
17.394531 | -17.459974 | 4.6920171 | -0.0010516942 | 0.000175709 | 0.6175203 | 4.257632
17.444336 | -17.493429 | 4.6918969 | -0.0010560096 | 0.0001764283 | 0.6187035 | 4.26579
17.494141 | -17.551178 | 4.6918793 | -0.0010580004 | 0.0001767601 | 0.6207459 | 4.279872
17.543945 | -17.595348 | 4.6917672 | -0.0010623366 | 0.0001774828 | 0.6223081 | 4.290643
17.59375 | -17.64332 | 4.6917729 | -0.0010665625 | 0.0001781871 | 0.6240048 | 4.302341
17.643555 | -17.682503 | 4.6917152 | -0.0010698497 | 0.000178735 | 0.6253906 | 4.311896
17.693359 | -17.735365 | 4.6916022 | -0.0010763525 | 0.0001798188 | 0.6272602 | 4.324786
17.743164 | -17.798283 | 4.6915855 | -0.0010763675 | 0.0001798213 | 0.6294855 | 4.340129
17.792969 | -17.834349 | 4.6914582 | -0.0010825365 | 0.0001808494 | 0.6307611 | 4.348923
17.842773 | -17.878618 | 4.6914091 | -0.0010842413 | 0.0001811336 | 0.6323268 | 4.359718
17.892578 | -17.939671 | 4.6913428 | -0.0010889649 | 0.0001819208 | 0.6344861 | 4.374606
17.942383 | -17.993975 | 4.6913338 | -0.0010926605 | 0.0001825368 | 0.6364067 | 4.387848
17.992188 | -18.040924 | 4.6912074 | -0.0010950147 | 0.0001829291 | 0.6380672 | 4.399297
18.041992 | -18.077724 | 4.6911869 | -0.001096481 | 0.0001831735 | 0.6393687 | 4.408271
18.091797 | -18.149878 | 4.6911988 | -0.0011042744 | 0.0001844724 | 0.6419206 | 4.425865
18.141602 | -18.196173 | 4.6910324 | -0.0011070012 | 0.0001849269 | 0.643558 | 4.437154
18.191406 | -18.235374 | 4.6909904 | -0.0011123329 | 0.0001858155 | 0.6449444 | 4.446714
18.241211 | -18.285301 | 4.6909165 | -0.0011146456 | 0.0001862009 | 0.6467102 | 4.458888
18.291016 | -18.354694 | 4.6909118 | -0.0011174916 | 0.0001866753 | 0.6491645 | 4.47581
18.34082 | -18.38657 | 4.690876 | -0.001121825 | 0.0001873975 | 0.6502919 | 4.483583
18.390625 | -18.442419 | 4.6908169 | -0.0011259347 | 0.0001880825 | 0.6522671 | 4.497202
18.44043 | -18.493828 | 4.6906919 | -0.0011292129 | 0.0001886288 | 0.6540854 | 4.509738
18.490234 | -18.545553 | 4.69069 | -0.0011336714 | 0.0001893719 | 0.6559148 | 4.522351
18.540039 | -18.59803 | 4.6905632 | -0.00113599 | 0.0001897583 | 0.6577708 | 4.535148
18.589844 | -18.630459 | 4.6905408 | -0.0011381001 | 0.00019011 | 0.6589177 | 4.543056
18.639648 | -18.670818 | 4.6904802 | -0.0011399417 | 0.000190417 | 0.6603451 | 4.552897
18.689453 | -18.732464 | 4.6903591 | -0.0011439621 | 0.000191087 | 0.6625254 | 4.56793
18.739258 | -18.77573 | 4.6904182 | -0.0011494815 | 0.0001920069 | 0.6640556 | 4.57848
18.789063 | -18.840076 | 4.6903396 | -0.0011527329 | 0.0001925488 | 0.6663314 | 4.594171
18.838867 | -18.874346 | 4.6902199 | -0.0011557757 | 0.000193056 | 0.6675434 | 4.602528
18.888672 | -18.934334 | 4.6902347 | -0.0011582136 | 0.0001934623 | 0.6696651 | 4.617156
18.938477 | -18.98008 | 4.6901746 | -0.0011618464 | 0.0001940677 | 0.671283 | 4.628311
18.988281 | -19.023718 | 4.6901517 | -0.0011667013 | 0.0001948769 | 0.6728264 | 4.638952
19.038086 | -19.085913 | 4.6900759 | -0.0011721938 | 0.0001957923 | 0.6750261 | 4.654118
19.087891 | -19.136797 | 4.6899328 | -0.0011764138 | 0.0001964956 | 0.6768257 | 4.666527
19.137695 | -19.171822 | 4.6899514 | -0.001177755 | 0.0001967192 | 0.6780645 | 4.675067
19.1875 | -19.201941 | 4.6899085 | -0.0011814355 | 0.0001973326 | 0.6791297 | 4.682412
19.237305 | -19.276558 | 4.6898818 | -0.0011881053 | 0.0001984442 | 0.6817688 | 4.700607
19.287109 | -19.317577 | 4.6897035 | -0.0011896282 | 0.000198698 | 0.6832195 | 4.71061
19.336914 | -19.363739 | 4.6897726 | -0.0011938482 | 0.0001994014 | 0.6848522 | 4.721867
19.386719 | -19.416588 | 4.6896896 | -0.0011962921 | 0.0001998087 | 0.6867213 | 4.734754
19.436523 | -19.470114 | 4.6896081 | -0.0012006104 | 0.0002005284 | 0.6886144 | 4.747806
19.486328 | -19.524084 | 4.6896267 | -0.0012040049 | 0.0002010942 | 0.6905232 | 4.760967
19.536133 | -19.58543 | 4.6894646 | -0.0012087016 | 0.0002018769 | 0.6926929 | 4.775926
19.585938 | -19.623383 | 4.6895151 | -0.0012110739 | 0.0002022723 | 0.6940352 | 4.785181
19.635742 | -19.664461 | 4.6893873 | -0.0012162863 | 0.0002031411 | 0.695488 | 4.795198
19.685547 | -19.711843 | 4.6893258 | -0.0012150079 | 0.000202928 | 0.6971638 | 4.806752
19.735352 | -19.758991 | 4.6892972 | -0.0012224913 | 0.0002041752 | 0.6988314 | 4.818249
19.785156 | -19.813803 | 4.6891575 | -0.0012268245 | 0.0002048974 | 0.7007699 | 4.831615
19.834961 | -19.85948 | 4.6891685 | -0.001231116 | 0.0002056127 | 0.7023854 | 4.842753
19.884766 | -19.917444 | 4.6891689 | -0.0012345224 | 0.0002061804 | 0.7044355 | 4.856888
19.93457 | -19.966412 | 4.6890807 | -0.001238817 | 0.0002068962 | 0.7061674 | 4.868829
19.984375 | -20.023655 | 4.6889815 | -0.0012406319 | 0.0002071987 | 0.7081919 | 4.882788
20.03418 | -20.054955 | 4.6889601 | -0.0012443363 | 0.0002078161 | 0.7092989 | 4.89042
20.083984 | -20.116478 | 4.6889801 | -0.001249668 | 0.0002087047 | 0.7114749 | 4.905423
20.133789 | -20.150385 | 4.688858 | -0.001249981 | 0.0002087568 | 0.7126741 | 4.913691
20.183594 | -20.20986 | 4.6888533 | -0.0012557954 | 0.0002097259 | 0.7147776 | 4.928194
20.233398 | -20.253614 | 4.6887975 | -0.0012580812 | 0.0002101069 | 0.7163251 | 4.938863
20.283203 | -20.310232 | 4.6887603 | -0.0012625278 | 0.000210848 | 0.7183275 | 4.95267
20.333008 | -20.347399 | 4.6886678 | -0.0012663812 | 0.0002114902 | 0.719642 | 4.961733
20.382813 | -20.398983 | 4.6887317 | -0.0012696087 | 0.0002120281 | 0.7214664 | 4.974312
20.432617 | -20.460918 | 4.6886005 | -0.001275298 | 0.0002129763 | 0.7236569 | 4.989415
20.482422 | -20.505178 | 4.6884651 | -0.001278317 | 0.0002134795 | 0.7252223 | 5.000208
20.532227 | -20.554846 | 4.6885066 | -0.0012805284 | 0.0002138481 | 0.726979 | 5.012319
20.582031 | -20.601376 | 4.688323 | -0.0012847602 | 0.0002145534 | 0.7286246 | 5.023666
20.631836 | -20.643488 | 4.6883559 | -0.0012884677 | 0.0002151713 | 0.730114 | 5.033935
20.681641 | -20.69799 | 4.6883488 | -0.0012922942 | 0.000215809 | 0.7320416 | 5.047225
20.731445 | -20.764303 | 4.6882319 | -0.0012987197 | 0.00021688 | 0.734387 | 5.063395
20.78125 | -20.800406 | 4.6881618 | -0.0013003856 | 0.0002171576 | 0.7356639 | 5.072199
20.831055 | -20.866776 | 4.6881361 | -0.0013038577 | 0.0002177363 | 0.7380112 | 5.088384
20.880859 | -20.903793 | 4.6881132 | -0.0013085157 | 0.0002185126 | 0.7393204 | 5.09741
20.930664 | -20.947678 | 4.6880164 | -0.001310876 | 0.000218906 | 0.7408726 | 5.108112
20.980469 | -21.002909 | 4.6879745 | -0.0013143241 | 0.0002194807 | 0.742826 | 5.12158
21.030273 | -21.047201 | 4.6879754 | -0.001315832 | 0.000219732 | 0.7443925 | 5.13238
21.080078 | -21.102379 | 4.6877933 | -0.0013217061 | 0.000220711 | 0.746344 | 5.145836
21.129883 | -21.145708 | 4.6877694 | -0.0013256847 | 0.0002213741 | 0.7478764 | 5.156401
21.179688 | -21.19585 | 4.6877379 | -0.0013272404 | 0.0002216334 | 0.7496498 | 5.168629
21.229492 | -21.252499 | 4.6877894 | -0.0013317555 | 0.0002223859 | 0.7516534 | 5.182443
21.279297 | -21.30208 | 4.6876731 | -0.0013362854 | 0.0002231409 | 0.753407 | 5.194533
21.329102 | -21.336782 | 4.687602 | -0.0013403774 | 0.0002238229 | 0.7546343 | 5.202995
21.378906 | -21.379333 | 4.6875377 | -0.0013415813 | 0.0002240236 | 0.7561392 | 5.213371
21.428711 | -21.447756 | 4.6875138 | -0.0013473122 | 0.0002249787 | 0.7585592 | 5.230056
21.478516 | -21.488876 | 4.6875067 | -0.0013476253 | 0.0002250309 | 0.7600135 | 5.240083
21.52832 | -21.53974 | 4.6873946 | -0.0013547391 | 0.0002262165 | 0.7618125 | 5.252487
21.578125 | -21.596592 | 4.6873655 | -0.001359424 | 0.0002269973 | 0.7638232 | 5.26635
21.62793 | -21.640083 | 4.6873074 | -0.0013629466 | 0.0002275844 | 0.7653614 | 5.276955
21.677734 | -21.680712 | 4.6872969 | -0.0013667971 | 0.0002282262 | 0.7667983 | 5.286863
21.727539 | -21.73645 | 4.6871958 | -0.0013668269 | 0.0002282312 | 0.7687697 | 5.300454
21.777344 | -21.789471 | 4.6871414 | -0.0013724238 | 0.000229164 | 0.7706449 | 5.313384
21.827148 | -21.832277 | 4.6871042 | -0.0013745337 | 0.0002295156 | 0.7721588 | 5.323822
21.876953 | -21.875849 | 4.6870313 | -0.0013779283 | 0.0002300814 | 0.7736999 | 5.334447
21.926758 | -21.925194 | 4.6870356 | -0.0013823836 | 0.0002308239 | 0.7754451 | 5.34648
21.976563 | -21.978979 | 4.6869912 | -0.0013869314 | 0.0002315819 | 0.7773474 | 5.359595
22.026367 | -22.044003 | 4.6869364 | -0.0013894706 | 0.0002320051 | 0.7796471 | 5.375452
22.076172 | -22.086975 | 4.6867976 | -0.0013970345 | 0.0002332658 | 0.7811669 | 5.38593
22.125977 | -22.134329 | 4.6867318 | -0.0013978838 | 0.0002334073 | 0.7828417 | 5.397478
22.175781 | -22.176186 | 4.686801 | -0.001398465 | 0.0002335042 | 0.7843221 | 5.407685
22.225586 | -22.249025 | 4.6867166 | -0.0014050574 | 0.0002346029 | 0.7868983 | 5.425446
22.275391 | -22.304525 | 4.6866736 | -0.0014093547 | 0.0002353191 | 0.7888612 | 5.43898
22.325195 | -22.340534 | 4.6865954 | -0.0014136403 | 0.0002360334 | 0.7901348 | 5.447761
22.375 | -22.377012 | 4.6865268 | -0.0014166295 | 0.0002365316 | 0.7914249 | 5.456656
22.424805 | -22.435497 | 4.6866093 | -0.0014184474 | 0.0002368346 | 0.7934934 | 5.470918
22.474609 | -22.476612 | 4.6864452 | -0.0014256834 | 0.0002380406 | 0.7949475 | 5.480944
22.524414 | -22.532825 | 4.6864419 | -0.0014280438 | 0.000238434 | 0.7969357 | 5.494651
22.574219 | -22.561008 | 4.6862917 | -0.0014306663 | 0.0002388711 | 0.7979324 | 5.501524
22.624023 | -22.613861 | 4.6863184 | -0.0014330328 | 0.0002392655 | 0.7998017 | 5.514412
22.673828 | -22.67325 | 4.6863098 | -0.0014397441 | 0.000240384 | 0.8019022 | 5.528894
22.723633 | -22.723892 | 4.6861453 | -0.001442048 | 0.000240768 | 0.8036933 | 5.541243
22.773438 | -22.784266 | 4.6862178 | -0.001445666 | 0.000241371 | 0.8058286 | 5.555965
22.823242 | -22.835918 | 4.6861634 | -0.0014521419 | 0.0002424503 | 0.8076554 | 5.568561
22.873047 | -22.88768 | 4.6860695 | -0.0014541805 | 0.0002427901 | 0.8094861 | 5.581183
22.922852 | -22.929317 | 4.6859999 | -0.0014581084 | 0.0002434447 | 0.8109587 | 5.591336
22.972656 | -22.978916 | 4.6860414 | -0.001461652 | 0.0002440353 | 0.8127129 | 5.603431
23.022461 | -23.015673 | 4.6859493 | -0.0014653741 | 0.0002446557 | 0.8140129 | 5.612394
23.072266 | -23.069891 | 4.685956 | -0.0014676035 | 0.0002450273 | 0.8159305 | 5.625615
23.12207 | -23.118444 | 4.6857991 | -0.0014726847 | 0.0002458741 | 0.8176477 | 5.637455
23.171875 | -23.175348 | 4.6858811 | -0.0014773904 | 0.0002466584 | 0.8196603 | 5.651331
23.22168 | -23.219479 | 4.6856995 | -0.0014797091 | 0.0002470449 | 0.8212211 | 5.662093
23.271484 | -23.261772 | 4.685668 | -0.0014859586 | 0.0002480864 | 0.8227169 | 5.672406
23.321289 | -23.314287 | 4.6857548 | -0.0014879197 | 0.0002484133 | 0.8245742 | 5.685212
23.371094 | -23.37315 | 4.6856174 | -0.0014939099 | 0.0002494117 | 0.8266561 | 5.699565
23.420898 | -23.414509 | 4.6856651 | -0.0014965831 | 0.0002498572 | 0.8281189 | 5.709651
23.470703 | -23.449343 | 4.6855407 | -0.0015012175 | 0.0002506296 | 0.8293509 | 5.718145
23.520508 | -23.524807 | 4.685503 | -0.0015051484 | 0.0002512847 | 0.8320198 | 5.736547
23.570313 | -23.562243 | 4.6855102 | -0.0015098451 | 0.0002520675 | 0.8333439 | 5.745676
23.620117 | -23.597515 | 4.6855102 | -0.0015117704 | 0.0002523884 | 0.8345914 | 5.754277
23.669922 | -23.669907 | 4.6853366 | -0.0015170664 | 0.0002532711 | 0.8371517 | 5.77193
23.719727 | -23.719061 | 4.6853218 | -0.0015175641 | 0.000253354 | 0.8388902 | 5.783916
23.769531 | -23.767117 | 4.6852617 | -0.0015249043 | 0.0002545774 | 0.8405898 | 5.795635
23.819336 | -23.807629 | 4.6851773 | -0.0015269399 | 0.0002549167 | 0.8420226 | 5.805513
23.869141 | -23.875977 | 4.6851797 | -0.0015328883 | 0.0002559081 | 0.8444399 | 5.82218
23.918945 | -23.903484 | 4.6850915 | -0.0015358477 | 0.0002564013 | 0.8454128 | 5.828888
23.96875 | -23.960073 | 4.6850801 | -0.0015413582 | 0.0002573197 | 0.8474142 | 5.842687
24.018555 | -24.012518 | 4.6850982 | -0.0015436411 | 0.0002577002 | 0.8492691 | 5.855476
24.068359 | -24.041035 | 4.6850677 | -0.0015449672 | 0.0002579212 | 0.8502777 | 5.86243
24.118164 | -24.0826 | 4.6849432 | -0.0015507131 | 0.0002588789 | 0.8517477 | 5.872565
24.167969 | -24.14303 | 4.6848788 | -0.001554942 | 0.0002595837 | 0.853885 | 5.887301
24.217773 | -24.190069 | 4.6848454 | -0.0015587151 | 0.0002602125 | 0.8555487 | 5.898772
24.267578 | -24.251286 | 4.6848083 | -0.0015631289 | 0.0002609482 | 0.8577138 | 5.9137
24.317383 | -24.30839 | 4.6847734 | -0.0015689731 | 0.0002619222 | 0.8597334 | 5.927625
24.367188 | -24.355135 | 4.6846623 | -0.0015723287 | 0.0002624815 | 0.8613867 | 5.939023
24.416992 | -24.401505 | 4.6847062 | -0.0015764654 | 0.0002631709 | 0.8630267 | 5.950331
24.466797 | -24.450392 | 4.6845913 | -0.0015787809 | 0.0002635568 | 0.8647557 | 5.962252
24.516602 | -24.497684 | 4.6845675 | -0.001584497 | 0.0002645095 | 0.8664283 | 5.973784
24.566406 | -24.559538 | 4.6844792 | -0.0015900105 | 0.0002654284 | 0.868616 | 5.988867
24.616211 | -24.604919 | 4.6843958 | -0.0015921204 | 0.0002657801 | 0.870221 | 5.999933
24.666016 | -24.657394 | 4.6844411 | -0.0015962988 | 0.0002664765 | 0.8720769 | 6.012729
24.71582 | -24.696886 | 4.6843982 | -0.0015980393 | 0.0002667666 | 0.8734737 | 6.02236
24.765625 | -24.747843 | 4.6844029 | -0.0016014368 | 0.0002673328 | 0.8752759 | 6.034786
24.81543 | -24.796974 | 4.6843734 | -0.0016076445 | 0.0002683674 | 0.8770136 | 6.046766
24.865234 | -24.830164 | 4.6842456 | -0.001611182 | 0.000268957 | 0.8781874 | 6.05486
24.915039 | -24.890923 | 4.6841912 | -0.0016144216 | 0.0002694969 | 0.8803363 | 6.069676
24.964844 | -24.954765 | 4.6841111 | -0.0016200214 | 0.0002704302 | 0.8825943 | 6.085244
25.014648 | -24.99688 | 4.6841302 | -0.0016227663 | 0.0002708877 | 0.8840838 | 6.095513
25.064453 | -25.053158 | 4.6840596 | -0.0016276985 | 0.0002717098 | 0.8860742 | 6.109237
25.114258 | -25.08843 | 4.6840262 | -0.0016305894 | 0.0002721916 | 0.8873217 | 6.117838
25.164063 | -25.135723 | 4.6840167 | -0.0016332626 | 0.0002726371 | 0.8889943 | 6.12937
25.213867 | -25.186211 | 4.683948 | -0.0016356976 | 0.0002730429 | 0.89078 | 6.141682
25.263672 | -25.228075 | 4.6838055 | -0.0016427994 | 0.0002742266 | 0.8922606 | 6.151891
25.313477 | -25.28306 | 4.6838675 | -0.0016457319 | 0.0002747153 | 0.8942053 | 6.165299
25.363281 | -25.343697 | 4.6839032 | -0.0016492634 | 0.0002753039 | 0.8963499 | 6.180085
25.413086 | -25.366112 | 4.6838164 | -0.0016537488 | 0.0002760515 | 0.8971427 | 6.185551
25.462891 | -25.438908 | 4.6837101 | -0.001657775 | 0.0002767225 | 0.8997173 | 6.203302
25.512695 | -25.497002 | 4.6836739 | -0.0016613125 | 0.0002773121 | 0.901772 | 6.217469
25.5625 | -25.525391 | 4.6835876 | -0.0016665667 | 0.0002781878 | 0.902776 | 6.224391
25.612305 | -25.592813 | 4.6836038 | -0.0016709834 | 0.0002789239 | 0.9051606 | 6.240832
25.662109 | -25.623011 | 4.6835327 | -0.0016716421 | 0.0002790337 | 0.9062286 | 6.248196
25.711914 | -25.681688 | 4.6834641 | -0.0016792893 | 0.0002803082 | 0.9083039 | 6.262505
25.761719 | -25.73035 | 4.683567 | -0.0016811548 | 0.0002806191 | 0.910025 | 6.274371
25.811523 | -25.785839 | 4.683466 | -0.0016859591 | 0.0002814199 | 0.9119875 | 6.287902
25.861328 | -25.836594 | 4.6834579 | -0.0016913206 | 0.0002823134 | 0.9137826 | 6.300279
25.911133 | -25.882265 | 4.6832452 | -0.0016942829 | 0.0002828072 | 0.9153979 | 6.311415
25.960938 | -25.920429 | 4.683332 | -0.0016990483 | 0.0002836014 | 0.9167476 | 6.320722
26.010742 | -25.98098 | 4.6832676 | -0.0017020225 | 0.0002840971 | 0.9188892 | 6.335487
26.060547 | -26.013651 | 4.6831446 | -0.0017051846 | 0.0002846241 | 0.9200447 | 6.343454
26.110352 | -26.085218 | 4.6831846 | -0.0017112076 | 0.0002856279 | 0.9225759 | 6.360906
26.160156 | -26.132624 | 4.6832399 | -0.0017135828 | 0.0002860238 | 0.9242525 | 6.372466
26.209961 | -26.170454 | 4.683073 | -0.0017182379 | 0.0002867997 | 0.9255905 | 6.381691
26.259766 | -26.215597 | 4.6830983 | -0.0017227232 | 0.0002875472 | 0.9271871 | 6.392699
26.30957 | -26.282122 | 4.6829948 | -0.001726541 | 0.0002881835 | 0.9295399 | 6.408921
26.359375 | -26.333748 | 4.6828985 | -0.0017303168 | 0.0002888128 | 0.9313658 | 6.42151
26.40918 | -26.374777 | 4.6828938 | -0.0017320871 | 0.0002891079 | 0.9328169 | 6.431515
26.458984 | -26.412643 | 4.6828699 | -0.0017383932 | 0.0002901589 | 0.9341562 | 6.440749
26.508789 | -26.470512 | 4.6828408 | -0.0017427503 | 0.0002908851 | 0.9362029 | 6.45486
26.558594 | -26.522676 | 4.6828609 | -0.001745516 | 0.000291346 | 0.9380478 | 6.46758
26.608398 | -26.565283 | 4.6827264 | -0.0017503202 | 0.0002921467 | 0.9395547 | 6.47797
26.658203 | -26.606737 | 4.6826582 | -0.0017532527 | 0.0002926355 | 0.9410208 | 6.488079
26.708008 | -26.680899 | 4.6825938 | -0.0017589568 | 0.0002935861 | 0.9436438 | 6.506163
26.757813 | -26.732809 | 4.682621 | -0.0017628937 | 0.0002942423 | 0.9454797 | 6.518821
26.807617 | -26.77527 | 4.682538 | -0.0017649889 | 0.0002945915 | 0.9469815 | 6.529176
26.857422 | -26.842512 | 4.6825457 | -0.0017705172 | 0.0002955129 | 0.9493597 | 6.545573
26.907227 | -26.879681 | 4.6824431 | -0.0017726421 | 0.000295867 | 0.9506742 | 6.554636
26.957031 | -26.918812 | 4.6825423 | -0.0017773717 | 0.0002966553 | 0.9520582 | 6.564178
27.006836 | -26.961807 | 4.6823587 | -0.0017811448 | 0.0002972841 | 0.9535789 | 6.574663
27.056641 | -26.995937 | 4.6823192 | -0.0017843514 | 0.0002978186 | 0.954786 | 6.582985
27.106445 | -27.064371 | 4.68225 | -0.0017924249 | 0.0002991642 | 0.9572063 | 6.599673
27.15625 | -27.129416 | 4.6822777 | -0.0017944007 | 0.0002994935 | 0.9595068 | 6.615534
27.206055 | -27.14324 | 4.6823139 | -0.0017964153 | 0.0002998292 | 0.9599957 | 6.618905
27.255859 | -27.187088 | 4.6821861 | -0.0018027483 | 0.0003008847 | 0.9615465 | 6.629598
27.305664 | -27.243509 | 4.6822104 | -0.0018043874 | 0.0003011579 | 0.963542 | 6.643356
27.355469 | -27.299053 | 4.6820655 | -0.0018077402 | 0.0003017167 | 0.9655065 | 6.656901
27.405273 | -27.371975 | 4.6820784 | -0.0018149554 | 0.0003029192 | 0.9680856 | 6.674683
27.455078 | -27.401361 | 4.6820359 | -0.001814726 | 0.000302881 | 0.9691249 | 6.681849
27.504883 | -27.433498 | 4.6819887 | -0.0018199831 | 0.0003037572 | 0.9702615 | 6.689685
27.554688 | -27.511389 | 4.6819105 | -0.0018253654 | 0.0003046542 | 0.9730163 | 6.708679
27.604492 | -27.559214 | 4.6818781 | -0.0018286079 | 0.0003051947 | 0.9747078 | 6.720341
27.654297 | -27.623589 | 4.6818447 | -0.0018330098 | 0.0003059283 | 0.9769846 | 6.736039
27.704102 | -27.666759 | 4.6818581 | -0.0018369078 | 0.000306578 | 0.9785114 | 6.746566
27.753906 | -27.70402 | 4.681716 | -0.0018393188 | 0.0003069798 | 0.9798293 | 6.755652
27.803711 | -27.735121 | 4.6817427 | -0.0018433183 | 0.0003076464 | 0.9809292 | 6.763236
27.853516 | -27.799541 | 4.6816387 | -0.0018492967 | 0.0003086428 | 0.9832076 | 6.778945
27.90332 | -27.852154 | 4.6816196 | -0.0018517852 | 0.0003090575 | 0.9850684 | 6.791775
27.953125 | -27.895647 | 4.6816397 | -0.0018568606 | 0.0003099034 | 0.9866067 | 6.802381
28.00293 | -27.950405 | 4.6815476 | -0.0018625825 | 0.0003108571 | 0.9885434 | 6.815733
28.052734 | -27.997259 | 4.6815047 | -0.0018673688 | 0.0003116548 | 0.9902005 | 6.827159
28.102539 | -28.061859 | 4.6814098 | -0.0018702537 | 0.0003121356 | 0.9924852 | 6.842912
28.152344 | -28.104393 | 4.6814933 | -0.0018737644 | 0.0003127207 | 0.9939896 | 6.853284
28.202148 | -28.153315 | 4.6813974 | -0.0018777011 | 0.0003133769 | 0.9957198 | 6.865213
28.251953 | -28.204937 | 4.6813455 | -0.0018824785 | 0.0003141731 | 0.9975456 | 6.877801
28.301758 | -28.227222 | 4.6813636 | -0.0018844545 | 0.0003145024 | 0.9983338 | 6.883236
28.351563 | -28.277817 | 4.6812744 | -0.001889953 | 0.0003154188 | 1.000123 | 6.895573
28.401367 | -28.342808 | 4.6812191 | -0.0018918335 | 0.0003157323 | 1.002422 | 6.911421
28.451172 | -28.390076 | 4.6811395 | -0.0018982559 | 0.0003168027 | 1.004094 | 6.922948
28.500977 | -28.443209 | 4.6810937 | -0.0019023955 | 0.0003174926 | 1.005973 | 6.935904
28.550781 | -28.491699 | 4.6811204 | -0.0019072503 | 0.0003183017 | 1.007688 | 6.947728
28.600586 | -28.556681 | 4.6810431 | -0.0019118845 | 0.0003190741 | 1.009986 | 6.963574
28.650391 | -28.596605 | 4.680994 | -0.0019143791 | 0.0003194899 | 1.011398 | 6.97331
28.700195 | -28.641434 | 4.6809149 | -0.0019205749 | 0.0003205225 | 1.012984 | 6.984242
28.75 | -28.696613 | 4.6809859 | -0.0019237457 | 0.000321051 | 1.014935 | 6.997697
28.799805 | -28.728533 | 4.680923 | -0.0019259333 | 0.0003214156 | 1.016064 | 7.005481
28.849609 | -28.784657 | 4.6808362 | -0.0019305527 | 0.0003221855 | 1.018049 | 7.019167
28.899414 | -28.852669 | 4.6807995 | -0.0019366234 | 0.0003231972 | 1.020454 | 7.035751
28.949219 | -28.887842 | 4.6807566 | -0.0019408345 | 0.0003238991 | 1.021698 | 7.044328
28.999023 | -28.935627 | 4.680759 | -0.0019457876 | 0.0003247246 | 1.023388 | 7.055981
29.048828 | -28.989647 | 4.6805806 | -0.0019505441 | 0.0003255174 | 1.025299 | 7.069154
29.098633 | -29.048382 | 4.6806397 | -0.0019517422 | 0.000325717 | 1.027376 | 7.083476
29.148438 | -29.088108 | 4.6806889 | -0.0019556044 | 0.0003263607 | 1.028781 | 7.093163
29.198242 | -29.134089 | 4.6806173 | -0.0019602955 | 0.0003271426 | 1.030408 | 7.104376
29.248047 | -29.197298 | 4.6806064 | -0.0019649982 | 0.0003279264 | 1.032643 | 7.119789
29.297852 | -29.236843 | 4.6805015 | -0.0019683093 | 0.0003284782 | 1.034042 | 7.129433
29.347656 | -29.274035 | 4.6804886 | -0.0019728213 | 0.0003292302 | 1.035357 | 7.138502
29.397461 | -29.325485 | 4.6804619 | -0.0019777147 | 0.0003300458 | 1.037177 | 7.151048
29.447266 | -29.377077 | 4.6803946 | -0.0019808083 | 0.0003305614 | 1.039002 | 7.163629
29.49707 | -29.424833 | 4.680438 | -0.001984498 | 0.0003311763 | 1.040691 | 7.175274
29.546875 | -29.479969 | 4.6803451 | -0.001986891 | 0.0003315752 | 1.042641 | 7.188719
29.59668 | -29.523371 | 4.6802907 | -0.0019929856 | 0.0003325909 | 1.044176 | 7.199303
29.646484 | -29.569349 | 4.6802874 | -0.0019973933 | 0.0003333256 | 1.045802 | 7.210514
29.696289 | -29.614174 | 4.6801486 | -0.0020027459 | 0.0003342177 | 1.047387 | 7.221445
29.746094 | -29.663567 | 4.680264 | -0.0020046711 | 0.0003345385 | 1.049134 | 7.23349
29.795898 | -29.720854 | 4.6801901 | -0.0020101338 | 0.000335449 | 1.05116 | 7.247459
29.845703 | -29.769724 | 4.6800642 | -0.0020139397 | 0.0003360833 | 1.052889 | 7.259376
29.895508 | -29.815313 | 4.6800179 | -0.0020183057 | 0.000336811 | 1.054501 | 7.270493
29.945313 | -29.860075 | 4.6800318 | -0.0020204782 | 0.000337173 | 1.056084 | 7.281408
29.995117 | -29.912172 | 4.6799874 | -0.002026397 | 0.0003381595 | 1.057927 | 7.294112
30.044922 | -29.964289 | 4.6799707 | -0.0020271062 | 0.0003382777 | 1.05977 | 7.306821
30.094727 | -30.020004 | 4.6799212 | -0.0020332215 | 0.0003392969 | 1.06174 | 7.320407
30.144531 | -30.080404 | 4.679801 | -0.0020391135 | 0.0003402789 | 1.063877 | 7.335136
30.194336 | -30.127678 | 4.67978 | -0.0020409226 | 0.0003405804 | 1.065549 | 7.346664
30.244141 | -30.169746 | 4.6797566 | -0.0020483076 | 0.0003418113 | 1.067036 | 7.356922
30.293945 | -30.21385 | 4.679729 | -0.002051285 | 0.0003423075 | 1.068596 | 7.367677
30.34375 | -30.266825 | 4.6797056 | -0.002054736 | 0.0003428827 | 1.07047 | 7.380595
30.393555 | -30.304861 | 4.6796556 | -0.0020595521 | 0.0003436854 | 1.071815 | 7.38987
30.443359 | -30.366989 | 4.679605 | -0.0020650506 | 0.0003446018 | 1.074013 | 7.40502
30.493164 | -30.422747 | 4.6796298 | -0.0020673156 | 0.0003449793 | 1.075985 | 7.418616
30.542969 | -30.468403 | 4.679492 | -0.0020721375 | 0.0003457829 | 1.077599 | 7.42975
30.592773 | -30.516422 | 4.6793995 | -0.0020764561 | 0.0003465027 | 1.079298 | 7.441459
30.642578 | -30.561102 | 4.6795149 | -0.0020799367 | 0.0003470828 | 1.080878 | 7.452354
30.692383 | -30.60482 | 4.6793871 | -0.0020832361 | 0.0003476327 | 1.082424 | 7.463015
30.742188 | -30.651304 | 4.6793885 | -0.0020871907 | 0.0003482918 | 1.084068 | 7.47435
30.791992 | -30.727386 | 4.6792054 | -0.0020945936 | 0.0003495256 | 1.086759 | 7.492903
30.841797 | -30.756701 | 4.6792288 | -0.002098009 | 0.0003500948 | 1.087796 | 7.500051
30.891602 | -30.819998 | 4.6792111 | -0.00210208 | 0.0003507733 | 1.090034 | 7.515486
30.941406 | -30.85545 | 4.6791415 | -0.0021063595 | 0.0003514866 | 1.091288 | 7.524131
30.991211 | -30.922844 | 4.6791139 | -0.0021084875 | 0.0003518413 | 1.093672 | 7.540566
31.041016 | -30.968086 | 4.6791801 | -0.0021137297 | 0.000352715 | 1.095272 | 7.551598
31.09082 | -31.007309 | 4.6791334 | -0.0021194518 | 0.0003536686 | 1.096659 | 7.561162
31.140625 | -31.051458 | 4.6790333 | -0.0021235019 | 0.0003543437 | 1.098221 | 7.571928
31.19043 | -31.115631 | 4.6790323 | -0.0021289855 | 0.0003552576 | 1.10049 | 7.587577
31.240234 | -31.168842 | 4.6789913 | -0.0021325916 | 0.0003558586 | 1.102372 | 7.600552
31.290039 | -31.215919 | 4.6789026 | -0.0021347702 | 0.0003562217 | 1.104037 | 7.612032
31.339844 | -31.272957 | 4.6788769 | -0.0021403551 | 0.0003571525 | 1.106055 | 7.625941
31.389648 | -31.307734 | 4.6788158 | -0.0021431237 | 0.000357614 | 1.107285 | 7.634421
31.439453 | -31.358776 | 4.678834 | -0.0021470219 | 0.0003582637 | 1.10909 | 7.646868
31.489258 | -31.421516 | 4.6788445 | -0.0021551638 | 0.0003596206 | 1.111309 | 7.662167
31.539063 | -31.454433 | 4.6787353 | -0.0021539063 | 0.0003594111 | 1.112473 | 7.670194
31.588867 | -31.493317 | 4.6787329 | -0.0021603911 | 0.0003604919 | 1.113848 | 7.679676
31.638672 | -31.548822 | 4.6786413 | -0.0021647364 | 0.0003612161 | 1.115811 | 7.693211
31.688477 | -31.621048 | 4.6786623 | -0.002169007 | 0.0003619278 | 1.118366 | 7.710823
31.738281 | -31.636541 | 4.6785731 | -0.002172041 | 0.0003624335 | 1.118914 | 7.714601
31.788086 | -31.692635 | 4.6784625 | -0.0021769314 | 0.0003632486 | 1.120898 | 7.72828
31.837891 | -31.751976 | 4.6784887 | -0.0021802692 | 0.0003638049 | 1.122996 | 7.74275
31.887695 | -31.798397 | 4.6784034 | -0.0021843226 | 0.0003644804 | 1.124638 | 7.75407
31.9375 | -31.841427 | 4.6784239 | -0.0021866201 | 0.0003648634 | 1.12616 | 7.764563
31.987305 | -31.911125 | 4.6783762 | -0.0021873147 | 0.0003649791 | 1.128625 | 7.781559
32.037109 | -31.938581 | 4.6782823 | -0.0021938919 | 0.0003660753 | 1.129596 | 7.788254
32.086914 | -31.99719 | 4.6782889 | -0.0021971702 | 0.0003666217 | 1.131669 | 7.802546
32.136719 | -32.033401 | 4.678246 | -0.0021993518 | 0.0003669853 | 1.13295 | 7.811376
32.186523 | -32.105637 | 4.6782579 | -0.0022059558 | 0.000368086 | 1.135505 | 7.828991
32.236328 | -32.141094 | 4.6781569 | -0.0022097556 | 0.0003687193 | 1.136759 | 7.837637
32.286133 | -32.190136 | 4.6780729 | -0.0022123426 | 0.0003691504 | 1.138493 | 7.849596
32.335938 | -32.233269 | 4.678092 | -0.002219531 | 0.0003703485 | 1.140019 | 7.860114
32.385742 | -32.27813 | 4.6780872 | -0.0022221773 | 0.0003707896 | 1.141605 | 7.871053
32.435547 | -32.324638 | 4.6780367 | -0.0022262572 | 0.0003714695 | 1.14325 | 7.882394
32.485352 | -32.381371 | 4.6780057 | -0.0022310703 | 0.0003722717 | 1.145257 | 7.896229
32.535156 | -32.451523 | 4.6779675 | -0.0022370128 | 0.0003732621 | 1.147738 | 7.913335
32.584961 | -32.47958 | 4.6778898 | -0.0022386133 | 0.0003735289 | 1.14873 | 7.920177
32.634766 | -32.536274 | 4.6778631 | -0.0022439151 | 0.0003744125 | 1.150735 | 7.934002
32.68457 | -32.580315 | 4.6778746 | -0.0022460162 | 0.0003747627 | 1.152293 | 7.944741
32.734375 | -32.647259 | 4.6777186 | -0.0022371917 | 0.000373292 | 1.154661 | 7.961066
32.78418 | -32.674137 | 4.6777062 | -0.002234885 | 0.0003729075 | 1.155611 | 7.96762
32.833984 | -32.735317 | 4.6776762 | -0.0022438257 | 0.0003743976 | 1.157775 | 7.982539
32.883789 | -32.769432 | 4.6776943 | -0.0022497147 | 0.0003753791 | 1.158982 | 7.990858
32.933594 | -32.831841 | 4.6776214 | -0.0022536337 | 0.0003760323 | 1.161189 | 8.006076
32.983398 | -32.87661 | 4.6777 | -0.0022567809 | 0.0003765568 | 1.162772 | 8.016993
33.033203 | -32.914055 | 4.6775899 | -0.0022629588 | 0.0003775865 | 1.164097 | 8.026124
33.083008 | -32.964783 | 4.6775389 | -0.0022663116 | 0.0003781453 | 1.165891 | 8.038494
33.132813 | -33.026119 | 4.6776452 | -0.0022695421 | 0.0003786837 | 1.16806 | 8.053451
33.182617 | -33.06974 | 4.6775088 | -0.0022735028 | 0.0003793438 | 1.169603 | 8.064088
33.232422 | -33.127956 | 4.6774297 | -0.0022796122 | 0.000380362 | 1.171662 | 8.078284
33.282227 | -33.189133 | 4.6773477 | -0.0022839606 | 0.0003810868 | 1.173825 | 8.093202
33.332031 | -33.217846 | 4.6773105 | -0.0022893636 | 0.0003819873 | 1.174841 | 8.100204
33.381836 | -33.257248 | 4.6773248 | -0.0022923797 | 0.00038249 | 1.176235 | 8.109812
33.431641 | -33.319851 | 4.6772828 | -0.0022997169 | 0.0003837128 | 1.178449 | 8.125078
33.481445 | -33.367573 | 4.6772776 | -0.0023005127 | 0.0003838455 | 1.180136 | 8.136715
33.53125 | -33.408176 | 4.6771841 | -0.0023071021 | 0.0003849437 | 1.181573 | 8.146616
33.581055 | -33.476219 | 4.6771955 | -0.0023112088 | 0.0003856281 | 1.183979 | 8.163209
33.630859 | -33.527763 | 4.6771846 | -0.0023145794 | 0.0003861899 | 1.185802 | 8.175778
33.680664 | -33.583359 | 4.6771464 | -0.0023212105 | 0.0003872951 | 1.187768 | 8.189335
33.730469 | -33.608952 | 4.6771045 | -0.0023229807 | 0.0003875901 | 1.188674 | 8.195576
33.780273 | -33.679234 | 4.6770663 | -0.0023302585 | 0.0003888031 | 1.191159 | 8.212714
33.830078 | -33.718899 | 4.6769915 | -0.0023336441 | 0.0003893674 | 1.192562 | 8.222386
33.879883 | -33.764912 | 4.6769505 | -0.00233967 | 0.0003903717 | 1.194189 | 8.233607
33.929688 | -33.816219 | 4.6769633 | -0.0023436099 | 0.0003910283 | 1.196004 | 8.246118
33.979492 | -33.868694 | 4.6768732 | -0.0023486584 | 0.0003918697 | 1.19786 | 8.258914
34.029297 | -33.917145 | 4.6767831 | -0.0023534745 | 0.0003926724 | 1.199574 | 8.270729
34.079102 | -33.968307 | 4.6767249 | -0.002358502 | 0.0003935103 | 1.201383 | 8.283205
34.128906 | -34.000763 | 4.6767468 | -0.0023617714 | 0.0003940552 | 1.202531 | 8.291119
34.178711 | -34.051319 | 4.6766887 | -0.0023652017 | 0.000394627 | 1.204319 | 8.303447
34.228516 | -34.123688 | 4.6767621 | -0.0023686558 | 0.0003952026 | 1.206879 | 8.321094
34.27832 | -34.176762 | 4.6766248 | -0.0023763329 | 0.0003964822 | 1.208756 | 8.334037
34.328125 | -34.214821 | 4.6766601 | -0.0023799478 | 0.0003970846 | 1.210102 | 8.343317
34.37793 | -34.261116 | 4.6764994 | -0.0023848116 | 0.0003978953 | 1.211739 | 8.354606
34.427734 | -34.317165 | 4.6766028 | -0.0023871986 | 0.0003982931 | 1.213721 | 8.368274
34.477539 | -34.355549 | 4.6764679 | -0.0023911386 | 0.0003989498 | 1.215079 | 8.377634
34.527344 | -34.416729 | 4.6764808 | -0.002395299 | 0.0003996432 | 1.217243 | 8.392553
34.577148 | -34.454758 | 4.6764297 | -0.0024016977 | 0.0004007096 | 1.218588 | 8.401826
34.626953 | -34.493313 | 4.6763568 | -0.002404195 | 0.0004011258 | 1.219951 | 8.411228
34.676758 | -34.549412 | 4.6763988 | -0.0024105189 | 0.0004021798 | 1.221935 | 8.424908
34.726563 | -34.605808 | 4.6763973 | -0.0024159998 | 0.0004030933 | 1.22393 | 8.43866
34.776367 | -34.644119 | 4.6763754 | -0.0024186641 | 0.0004035374 | 1.225285 | 8.448002
34.826172 | -34.694984 | 4.6762972 | -0.0024222941 | 0.0004041424 | 1.227084 | 8.460406
34.875977 | -34.745499 | 4.6761999 | -0.0024292797 | 0.0004053066 | 1.228871 | 8.472724
34.925781 | -34.803501 | 4.6761732 | -0.0024317175 | 0.0004057129 | 1.230922 | 8.486868
34.975586 | -34.860901 | 4.6761212 | -0.0024388968 | 0.0004069095 | 1.232952 | 8.500865
35.025391 | -34.905701 | 4.6760492 | -0.0024408489 | 0.0004072348 | 1.234537 | 8.511789
35.075195 | -34.948479 | 4.6760516 | -0.0024449348 | 0.0004079158 | 1.23605 | 8.522221
35.125 | -34.988461 | 4.6760254 | -0.0024491369 | 0.0004086162 | 1.237464 | 8.53197
35.174805 | -35.049217 | 4.6759195 | -0.0024521351 | 0.0004091159 | 1.239612 | 8.546786
35.224609 | -35.104008 | 4.67591 | -0.0024584592 | 0.0004101699 | 1.24155 | 8.560146
35.274414 | -35.161144 | 4.6759181 | -0.0024629892 | 0.0004109249 | 1.243571 | 8.574079
35.324219 | -35.206696 | 4.6759257 | -0.002468568 | 0.0004118547 | 1.245182 | 8.585187
35.374023 | -35.254486 | 4.675848 | -0.0024725047 | 0.0004125108 | 1.246872 | 8.596841
35.423828 | -35.290993 | 4.675858 | -0.0024791479 | 0.000413618 | 1.248164 | 8.605743
35.473633 | -35.346794 | 4.6757374 | -0.0024799765 | 0.0004137561 | 1.250137 | 8.61935
35.523438 | -35.397545 | 4.6757503 | -0.0024873198 | 0.00041498 | 1.251932 | 8.631726
35.573242 | -35.442894 | 4.6757107 | -0.0024917752 | 0.0004157225 | 1.253536 | 8.642784
35.623047 | -35.495663 | 4.6757288 | -0.0024970442 | 0.0004166007 | 1.255402 | 8.655652
35.672852 | -35.539513 | 4.6755977 | -0.0025000961 | 0.0004171094 | 1.256953 | 8.666345
35.722656 | -35.592747 | 4.6755667 | -0.0025053143 | 0.0004179791 | 1.258836 | 8.679326
35.772461 | -35.645699 | 4.6754818 | -0.0025101693 | 0.0004187882 | 1.260709 | 8.692238
35.822266 | -35.696159 | 4.6754756 | -0.0025137693 | 0.0004193882 | 1.262493 | 8.704543
35.87207 | -35.74704 | 4.6754193 | -0.0025173991 | 0.0004199932 | 1.264293 | 8.71695
35.921875 | -35.804451 | 4.675509 | -0.0025241284 | 0.0004211147 | 1.266323 | 8.73095
35.97168 | -35.845856 | 4.6753716 | -0.0025290102 | 0.0004219284 | 1.267788 | 8.741047
36.021484 | -35.893604 | 4.6753402 | -0.0025319515 | 0.0004224186 | 1.269477 | 8.75269
36.071289 | -35.950684 | 4.6752915 | -0.0025395246 | 0.0004236808 | 1.271495 | 8.766609
36.121094 | -35.975838 | 4.6753254 | -0.0025378554 | 0.0004234026 | 1.272385 | 8.772743
36.170898 | -36.042728 | 4.6752501 | -0.002547872 | 0.000425072 | 1.274751 | 8.789054
36.220703 | -36.090149 | 4.6751962 | -0.0025515051 | 0.0004256775 | 1.276428 | 8.800618
36.270508 | -36.133244 | 4.6751828 | -0.0025565715 | 0.0004265219 | 1.277952 | 8.811127
36.320313 | -36.193424 | 4.675117 | -0.0025600432 | 0.0004271005 | 1.280081 | 8.825802
36.370117 | -36.210621 | 4.6749897 | -0.0025667371 | 0.0004282162 | 1.280689 | 8.829995
36.419922 | -36.282761 | 4.6750612 | -0.0025699884 | 0.0004287581 | 1.28324 | 8.847587
36.469727 | -36.343296 | 4.6750307 | -0.0025756627 | 0.0004297038 | 1.285381 | 8.862348
36.519531 | -36.379105 | 4.6750979 | -0.00257909 | 0.000430275 | 1.286648 | 8.87108
36.569336 | -36.419003 | 4.6750302 | -0.0025831284 | 0.0004309481 | 1.288059 | 8.880809
36.619141 | -36.491787 | 4.6749878 | -0.0025895326 | 0.0004320154 | 1.290633 | 8.898558
36.668945 | -36.53381 | 4.6749549 | -0.0025915771 | 0.0004323562 | 1.292119 | 8.908805
36.71875 | -36.58176 | 4.6748276 | -0.0025954186 | 0.0004329964 | 1.293815 | 8.920498
36.768555 | -36.624352 | 4.6748195 | -0.0026009083 | 0.0004339114 | 1.295321 | 8.930884
36.818359 | -36.68224 | 4.6748934 | -0.0026022792 | 0.0004341399 | 1.297369 | 8.945
36.868164 | -36.732201 | 4.6747255 | -0.0026001781 | 0.0004337897 | 1.299136 | 8.957183
36.917969 | -36.786648 | 4.6747065 | -0.0026089011 | 0.0004352435 | 1.301062 | 8.97046
36.967773 | -36.822296 | 4.6746349 | -0.0026123733 | 0.0004358222 | 1.302322 | 8.979153
37.017578 | -36.875305 | 4.6746135 | -0.0026196956 | 0.0004370426 | 1.304197 | 8.992079
37.067383 | -36.91328 | 4.674541 | -0.0026224463 | 0.0004375011 | 1.30554 | 9.001339
37.117188 | -36.970993 | 4.6745095 | -0.0026282519 | 0.0004384687 | 1.307581 | 9.015413
37.166992 | -37.036568 | 4.6745744 | -0.0026347039 | 0.000439544 | 1.309901 | 9.031403
37.216797 | -37.07 | 4.6745133 | -0.0026365907 | 0.0004398585 | 1.311083 | 9.039556
37.266602 | -37.125134 | 4.6744614 | -0.0026425063 | 0.0004408444 | 1.313033 | 9.053
37.316406 | -37.18082 | 4.6744146 | -0.0026459217 | 0.0004414136 | 1.315003 | 9.066579
37.366211 | -37.229004 | 4.6743922 | -0.0026527734 | 0.0004425556 | 1.316707 | 9.078329
37.416016 | -37.274178 | 4.6743159 | -0.0026575506 | 0.0004433518 | 1.318304 | 9.089345
37.46582 | -37.31731 | 4.6742926 | -0.0026624412 | 0.0004441669 | 1.31983 | 9.099862
37.515625 | -37.378586 | 4.6742535 | -0.0026653407 | 0.0004446501 | 1.321997 | 9.114805
37.56543 | -37.418133 | 4.6741409 | -0.0026714206 | 0.0004456634 | 1.323396 | 9.124448
37.615234 | -37.462044 | 4.6741757 | -0.0026756076 | 0.0004463613 | 1.324949 | 9.135156
37.665039 | -37.506889 | 4.6741166 | -0.0026820959 | 0.0004474427 | 1.326535 | 9.146091
37.714844 | -37.563175 | 4.6741538 | -0.002685064 | 0.0004479373 | 1.328526 | 9.159817
37.764648 | -37.606476 | 4.674099 | -0.0026904342 | 0.0004488324 | 1.330057 | 9.170376
37.814453 | -37.654469 | 4.6741195 | -0.0026951998 | 0.0004496266 | 1.331754 | 9.182079
37.864258 | -37.712284 | 4.6740189 | -0.0027006743 | 0.0004505391 | 1.333799 | 9.196177
37.914063 | -37.768002 | 4.6740403 | -0.0027043701 | 0.000451155 | 1.33577 | 9.209764
0.0625 | -37.804474 | 4.6721849 | -0.0025990189 |  | 1.33706 | 9.218658
0.11230469 | -37.833229 | 4.6722207 | -0.0025993465 |  | 1.338077 | 9.22567
0.16210938 | -37.888199 | 4.6722627 | -0.0025990694 |  | 1.340021 | 9.239074
0.21191406 | -37.933064 | 4.6721654 | -0.0026011795 |  | 1.341608 | 9.250015
0.26171875 | -37.998104 | 4.6722016 | -0.0026008186 |  | 1.343908 | 9.265875
0.31152344 | -38.056324 | 4.6721578 | -0.0025993793 |  | 1.345967 | 9.280072
0.36132813 | -38.098072 | 4.6720247 | -0.0025995909 |  | 1.347444 | 9.290252
0.41113281 | -38.145443 | 4.6721168 | -0.0025974989 |  | 1.349119 | 9.301803
0.4609375 | -38.202248 | 4.6721225 | -0.0026017069 |  | 1.351128 | 9.315655
0.51074219 | -38.237659 | 4.6719642 | -0.0026010601 |  | 1.352381 | 9.32429
0.56054688 | -38.302555 | 4.6720395 | -0.0026002913 |  | 1.354676 | 9.340115
0.61035156 | -38.356251 | 4.6720572 | -0.0026001006 |  | 1.356575 | 9.353209
0.66015625 | -38.399117 | 4.6720138 | -0.0026004461 |  | 1.358091 | 9.363662
0.70996094 | -38.451946 | 4.6718769 | -0.0025976957 |  | 1.359959 | 9.376544
0.75976563 | -38.485317 | 4.6719704 | -0.0025989173 |  | 1.36114 | 9.384682
0.80957031 | -38.548691 | 4.6718392 | -0.0025983751 |  | 1.363381 | 9.400136
0.859375 | -38.598949 | 4.6718259 | -0.002599573 |  | 1.365159 | 9.412391
0.90917969 | -38.660938 | 4.6718316 | -0.0025984049 |  | 1.367351 | 9.427507
0.95898438 | -38.705437 | 4.6717219 | -0.0025985898 |  | 1.368925 | 9.438358
1.0087891 | -38.748192 | 4.6717148 | -0.002600193 |  | 1.370437 | 9.448784
1.0585938 | -38.794697 | 4.6717248 | -0.0025993823 |  | 1.372082 | 9.460125
1.1083984 | -38.86161 | 4.6716723 | -0.0026006638 |  | 1.374448 | 9.476441
1.1582031 | -38.89954 | 4.6716838 | -0.0025975346 |  | 1.37579 | 9.485691
1.2080078 | -38.941071 | 4.6716056 | -0.0025992899 |  | 1.377259 | 9.495818
1.2578125 | -39.000404 | 4.6715169 | -0.0025992962 |  | 1.379357 | 9.510286
1.3076172 | -39.042423 | 4.6714721 | -0.0025977702 |  | 1.380843 | 9.520533
1.3574219 | -39.103458 | 4.671453 | -0.0025980175 |  | 1.383002 | 9.535416
1.4072266 | -39.145905 | 4.6715636 | -0.0025981872 |  | 1.384503 | 9.545767
1.4570313 | -39.184872 | 4.6715097 | -0.002598685 |  | 1.385881 | 9.555269
1.5068359 | -39.264481 | 4.6715703 | -0.0026005893 |  | 1.388697 | 9.574682
1.5566406 | -39.303211 | 4.671464 | -0.0025985448 |  | 1.390067 | 9.584126
1.6064453 | -39.337559 | 4.6714802 | -0.0025999991 |  | 1.391282 | 9.592502
1.65625 | -39.388985 | 4.6714592 | -0.0026000559 |  | 1.3931 | 9.605042
1.7060547 | -39.431816 | 4.6713505 | -0.0025981665 |  | 1.394615 | 9.615487
1.7558594 | -39.494968 | 4.6712842 | -0.0025979222 |  | 1.396849 | 9.630886
1.8056641 | -39.555088 | 4.6713309 | -0.0025994061 |  | 1.398975 | 9.645547
1.8554688 | -39.583481 | 4.6712937 | -0.0025985627 |  | 1.399979 | 9.65247
1.9052734 | -39.643105 | 4.6713195 | -0.002598065 |  | 1.402088 | 9.66701
1.9550781 | -39.684914 | 4.6712394 | -0.0025996596 |  | 1.403567 | 9.677205
2.0048828 | -39.746807 | 4.6712651 | -0.0025993881 |  | 1.405756 | 9.692298
2.0546875 | -39.790592 | 4.6711645 | -0.0025997011 |  | 1.407304 | 9.702975
2.1044922 | -39.844456 | 4.6711264 | -0.0025974335 |  | 1.409209 | 9.716109
2.1542969 | -39.888393 | 4.6710305 | -0.0025984913 |  | 1.410763 | 9.726823
2.2041016 | -39.94371 | 4.6710434 | -0.0026008429 |  | 1.41272 | 9.740312
2.2539063 | -39.999477 | 4.6710873 | -0.0026010305 |  | 1.414692 | 9.753911
2.3037109 | -40.026817 | 4.6710267 | -0.0025981695 |  | 1.415659 | 9.760578
2.3535156 | -40.093536 | 4.6710258 | -0.0025998114 |  | 1.418019 | 9.776848
2.4033203 | -40.145168 | 4.6709752 | -0.0025992275 |  | 1.419845 | 9.789438
2.453125 | -40.186584 | 4.6709599 | -0.0025995371 |  | 1.42131 | 9.799538
2.5029297 | -40.23457 | 4.6708975 | -0.0026006193 |  | 1.423007 | 9.811239
2.5527344 | -40.292885 | 4.6708465 | -0.0025996924 |  | 1.425069 | 9.825459
2.6025391 | -40.335476 | 4.6707873 | -0.002598074 |  | 1.426576 | 9.835845
2.6523438 | -40.382332 | 4.6708078 | -0.0025965781 |  | 1.428233 | 9.847271
2.7021484 | -40.437447 | 4.6708317 | -0.0025973378 |  | 1.430182 | 9.860711
2.7519531 | -40.491005 | 4.6707349 | -0.0025986077 |  | 1.432076 | 9.873771
2.8017578 | -40.518379 | 4.6707196 | -0.002599719 |  | 1.433045 | 9.880446
2.8515625 | -40.585835 | 4.6707172 | -0.0025979937 |  | 1.43543 | 9.896895
2.9013672 | -40.628826 | 4.6706948 | -0.0025986403 |  | 1.436951 | 9.907379
2.9511719 | -40.674465 | 4.6706438 | -0.002595952 |  | 1.438565 | 9.918508
3.0009766 | -40.731628 | 4.6706896 | -0.0025994123 |  | 1.440587 | 9.932447
3.0507813 | -40.785007 | 4.6705995 | -0.0025986643 |  | 1.442475 | 9.945464
3.1005859 | -40.831448 | 4.6705709 | -0.0025999933 |  | 1.444117 | 9.956788
3.1503906 | -40.871639 | 4.6704459 | -0.0025978028 |  | 1.445539 | 9.966589
3.2001953 | -40.920147 | 4.6705256 | -0.002599749 |  | 1.447254 | 9.978418
3.25 | -40.977299 | 4.6704416 | -0.0025990964 |  | 1.449275 | 9.992354
3.2998047 | -41.037155 | 4.6704941 | -0.0025976866 |  | 1.451392 | 10.00695
3.3496094 | -41.078621 | 4.6704488 | -0.0025985865 |  | 1.452859 | 10.01706
3.3994141 | -41.110172 | 4.6704078 | -0.0025980412 |  | 1.453975 | 10.02476
3.4492188 | -41.183281 | 4.6704221 | -0.0025977104 |  | 1.456561 | 10.04258
3.4990234 | -41.232643 | 4.6702695 | -0.0025981932 |  | 1.458306 | 10.05462
3.5488281 | -41.277847 | 4.6703258 | -0.0025982738 |  | 1.459905 | 10.06564
3.5986328 | -41.326183 | 4.6702743 | -0.0025980533 |  | 1.461615 | 10.07743
3.6484375 | -41.370865 | 4.670167 | -0.0025978414 |  | 1.463195 | 10.08833
3.6982422 | -41.432163 | 4.6702151 | -0.0026001632 |  | 1.465363 | 10.10327
3.7480469 | -41.472565 | 4.6702108 | -0.002597797 |  | 1.466792 | 10.11313
3.7978516 | -41.511765 | 4.6701579 | -0.0025996028 |  | 1.468178 | 10.12268
3.8476563 | -41.56303 | 4.670188 | -0.0025991946 |  | 1.469991 | 10.13519
3.8974609 | -41.618732 | 4.6701145 | -0.002599749 |  | 1.471962 | 10.14877
3.9472656 | -41.656738 | 4.6701202 | -0.0025995821 |  | 1.473306 | 10.15804
3.9970703 | -41.720608 | 4.6700835 | -0.0025987476 |  | 1.475565 | 10.17361
4.046875 | -41.767788 | 4.6701002 | -0.0025987087 |  | 1.477233 | 10.18512
4.0966797 | -41.8144 | 4.6700363 | -0.0025960833 |  | 1.478882 | 10.19648
4.1464844 | -41.865475 | 4.6699553 | -0.0025973527 |  | 1.480688 | 10.20894
4.1962891 | -41.916386 | 4.6700234 | -0.002597013 |  | 1.482489 | 10.22135
4.2460938 | -41.954014 | 4.6699033 | -0.0025961993 |  | 1.48382 | 10.23053
4.2958984 | -42.012463 | 4.6698952 | -0.0025978088 |  | 1.485887 | 10.24478
4.3457031 | -42.067039 | 4.6698637 | -0.002598661 |  | 1.487817 | 10.25809
4.3955078 | -42.098919 | 4.669888 | -0.0025967329 |  | 1.488945 | 10.26586
4.4453125 | -42.148106 | 4.6697702 | -0.0026006489 |  | 1.490684 | 10.27786
4.4951172 | -42.222771 | 4.6697407 | -0.002597061 |  | 1.493325 | 10.29606
4.5449219 | -42.269081 | 4.6696672 | -0.0025985776 |  | 1.494963 | 10.30736
4.5947266 | -42.306934 | 4.6695881 | -0.0025980861 |  | 1.496302 | 10.31659
4.6445313 | -42.357727 | 4.6696534 | -0.002596912 |  | 1.498098 | 10.32897
4.6943359 | -42.400654 | 4.6696968 | -0.0025986731 |  | 1.499616 | 10.33944
4.7441406 | -42.45401 | 4.6696086 | -0.0025973083 |  | 1.501503 | 10.35245
4.7939453 | -42.492016 | 4.6696539 | -0.0025979399 |  | 1.502848 | 10.36172
4.84375 | -42.549236 | 4.6695471 | -0.0025976836 |  | 1.504871 | 10.37567
4.8935547 | -42.60508 | 4.6694746 | -0.0026475014 |  | 1.506846 | 10.38929
4.9433594 | -42.649132 | 4.6695404 | -0.0026241541 |  | 1.508404 | 10.40003
4.9931641 | -42.721954 | 4.6693974 | -0.0025892553 |  | 1.51098 | 10.41779
5.0429688 | -42.732735 | 4.6694674 | -0.0026202409 |  | 1.511361 | 10.42042
5.0927734 | -42.801895 | 4.6694531 | -0.0025961341 |  | 1.513807 | 10.43728
5.1425781 | -42.843056 | 4.6693845 | -0.0026001453 |  | 1.515263 | 10.44732
5.1923828 | -42.898975 | 4.6693659 | -0.0025974363 |  | 1.517241 | 10.46096
5.2421875 | -42.955776 | 4.6692834 | -0.0026030242 |  | 1.51925 | 10.47481
5.2919922 | -42.992313 | 4.6692872 | -0.0025979846 |  | 1.520542 | 10.48372
5.3417969 | -43.042408 | 4.6692524 | -0.002599403 |  | 1.522314 | 10.49593
5.3916016 | -43.088352 | 4.6691704 | -0.0025981008 |  | 1.523939 | 10.50714
5.4414063 | -43.161411 | 4.6692047 | -0.0025955825 |  | 1.526523 | 10.52495
5.4912109 | -43.203754 | 4.6690745 | -0.0025998352 |  | 1.52802 | 10.53528
5.5410156 | -43.250267 | 4.6690841 | -0.0025972633 |  | 1.529665 | 10.54662
5.5908203 | -43.298981 | 4.6691656 | -0.0025980175 |  | 1.531388 | 10.5585
5.640625 | -43.356834 | 4.668983 | -0.0025968016 |  | 1.533434 | 10.57261
5.6904297 | -43.399063 | 4.6690607 | -0.0025967658 |  | 1.534928 | 10.5829
5.7402344 | -43.443523 | 4.6690173 | -0.0025962263 |  | 1.5365 | 10.59375
5.7900391 | -43.494759 | 4.6689715 | -0.0025956242 |  | 1.538312 | 10.60624
5.8398438 | -43.54586 | 4.6689415 | -0.0025992037 |  | 1.54012 | 10.6187
5.8896484 | -43.579659 | 4.6689291 | -0.0025952607 |  | 1.541315 | 10.62694
5.9394531 | -43.640739 | 4.66889 | -0.0025971741 |  | 1.543475 | 10.64184
5.9892578 | -43.695309 | 4.6688805 | -0.0025994093 |  | 1.545405 | 10.65514
6.0390625 | -43.756699 | 4.6687789 | -0.0025981457 |  | 1.547577 | 10.67011
6.0888672 | -43.776402 | 4.6688633 | -0.002599719 |  | 1.548274 | 10.67492
6.1386719 | -43.831806 | 4.6687741 | -0.0025963127 |  | 1.550233 | 10.68843
6.1884766 | -43.895973 | 4.6686673 | -0.0025912195 |  | 1.552502 | 10.70408
6.2382813 | -43.929352 | 4.6687064 | -0.002604845 |  | 1.553683 | 10.71222
6.2880859 | -43.9795 | 4.6686897 | -0.0025959222 |  | 1.555457 | 10.72444
6.3378906 | -44.030865 | 4.6686912 | -0.0025985749 |  | 1.557273 | 10.73697
6.3876953 | -44.074074 | 4.6685152 | -0.0026008217 |  | 1.558801 | 10.74751
6.4375 | -44.125603 | 4.6685438 | -0.00259566 |  | 1.560624 | 10.76007
6.4873047 | -44.186947 | 4.6685119 | -0.0025984317 |  | 1.562794 | 10.77503
6.5371094 | -44.218098 | 4.668469 | -0.0025985776 |  | 1.563895 | 10.78263
6.5869141 | -44.281898 | 4.6684532 | -0.0025996596 |  | 1.566152 | 10.79818
6.6367188 | -44.339653 | 4.6684613 | -0.0025980296 |  | 1.568194 | 10.81227
6.6865234 | -44.376408 | 4.6683645 | -0.0025982081 |  | 1.569494 | 10.82123
6.7363281 | -44.440666 | 4.6683517 | -0.0025966673 |  | 1.571767 | 10.8369
6.7861328 | -44.493835 | 4.6683927 | -0.0025998531 |  | 1.573648 | 10.84986
6.8359375 | -44.545097 | 4.6683636 | -0.0025972545 |  | 1.575461 | 10.86237
6.8857422 | -44.591026 | 4.6682615 | -0.0025969653 |  | 1.577085 | 10.87357
6.9355469 | -44.625568 | 4.6681509 | -0.0025962172 |  | 1.578307 | 10.88199
6.9853516 | -44.682602 | 4.6681657 | -0.0025954426 |  | 1.580324 | 10.8959
7.0351563 | -44.736656 | 4.6681347 | -0.0025975467 |  | 1.582236 | 10.90908
7.0849609 | -44.7752 | 4.6681213 | -0.0025978088 |  | 1.583599 | 10.91848
7.1347656 | -44.828545 | 4.6680927 | -0.0025973527 |  | 1.585485 | 10.93148
7.1845703 | -44.866508 | 4.6680722 | -0.0025972454 |  | 1.586828 | 10.94074
7.234375 | -44.931969 | 4.6680498 | -0.002598074 |  | 1.589143 | 10.9567
7.2841797 | -44.973629 | 4.6680408 | -0.0025979967 |  | 1.590617 | 10.96686
7.3339844 | -45.019375 | 4.668035 | -0.0025976687 |  | 1.592235 | 10.97802
7.3837891 | -45.072067 | 4.6679187 | -0.0025979192 |  | 1.594098 | 10.99087
7.4335938 | -45.13036 | 4.6679273 | -0.0025994093 |  | 1.59616 | 11.00508
7.4833984 | -45.177696 | 4.6678767 | -0.0025974631 |  | 1.597834 | 11.01663
7.5332031 | -45.215088 | 4.6678314 | -0.0025989653 |  | 1.599157 | 11.02574
7.5830078 | -45.265839 | 4.6679106 | -0.0025984794 |  | 1.600952 | 11.03812
7.6328125 | -45.321915 | 4.6678529 | -0.0025978268 |  | 1.602935 | 11.05179
7.6826172 | -45.367306 | 4.6677785 | -0.0025991767 |  | 1.60454 | 11.06286
7.7324219 | -45.415001 | 4.6677337 | -0.0025964321 |  | 1.606227 | 11.07449
7.7822266 | -45.457752 | 4.667789 | -0.0025963513 |  | 1.607739 | 11.08492
7.8320313 | -45.509289 | 4.6677103 | -0.0025967804 |  | 1.609562 | 11.09748
7.8818359 | -45.566532 | 4.6676388 | -0.0025982705 |  | 1.611586 | 11.11144
7.9316406 | -45.628101 | 4.6676893 | -0.0025966794 |  | 1.613764 | 11.12646
7.9814453 | -45.657356 | 4.667552 | -0.0025968312 |  | 1.614799 | 11.13359
8.03125 | -45.719151 | 4.6675835 | -0.0025973199 |  | 1.616984 | 11.14866
8.0810547 | -45.769905 | 4.6675644 | -0.0025971055 |  | 1.618779 | 11.16104
8.1308594 | -45.815083 | 4.6675177 | -0.0025978088 |  | 1.620377 | 11.17205
8.1806641 | -45.867172 | 4.6673717 | -0.0025957616 |  | 1.622219 | 11.18475
8.2304688 | -45.906082 | 4.6674547 | -0.0025962801 |  | 1.623596 | 11.19424
8.2802734 | -45.962093 | 4.6674037 | -0.0025962263 |  | 1.625577 | 11.2079
8.3300781 | -46.000935 | 4.6673231 | -0.0025968254 |  | 1.62695 | 11.21737
8.3798828 | -46.066509 | 4.6673288 | -0.0025982677 |  | 1.629269 | 11.23336
8.4296875 | -46.08913 | 4.6672502 | -0.0025955767 |  | 1.63007 | 11.23888
8.4794922 | -46.158257 | 4.6673126 | -0.0025961637 |  | 1.632514 | 11.25574
8.5292969 | -46.207066 | 4.6672502 | -0.0025965928 |  | 1.634241 | 11.26764
8.5791016 | -46.266964 | 4.6671834 | -0.002598214 |  | 1.636359 | 11.28224
8.6289063 | -46.311169 | 4.6671314 | -0.0025982531 |  | 1.637923 | 11.29302
8.6787109 | -46.344608 | 4.66716 | -0.0025963397 |  | 1.639105 | 11.30118
8.7285156 | -46.396507 | 4.6670103 | -0.002598691 |  | 1.640941 | 11.31383
8.7783203 | -46.458481 | 4.6671281 | -0.0025970282 |  | 1.643133 | 11.32895
8.828125 | -46.498085 | 4.6670375 | -0.0025963455 |  | 1.644533 | 11.3386
8.8779297 | -46.54821 | 4.6670103 | -0.0025953648 |  | 1.646306 | 11.35083
8.9277344 | -46.611202 | 4.6669545 | -0.0025961606 |  | 1.648534 | 11.36619
8.9775391 | -46.642075 | 4.6669436 | -0.0025942177 |  | 1.649626 | 11.37372
9.0273438 | -46.704109 | 4.6668077 | -0.0025977253 |  | 1.65182 | 11.38884
9.0771484 | -46.738663 | 4.6667771 | -0.0025944412 |  | 1.653042 | 11.39727
9.1269531 | -46.788467 | 4.6667652 | -0.0025967208 |  | 1.654804 | 11.40941
9.1767578 | -46.833599 | 4.6667857 | -0.0025971322 |  | 1.6564 | 11.42042
9.2265625 | -46.885784 | 4.6667905 | -0.0025959851 |  | 1.658245 | 11.43314
9.2763672 | -46.942711 | 4.6667304 | -0.0025953711 |  | 1.660259 | 11.44703
9.3261719 | -46.982361 | 4.6666951 | -0.0025969537 |  | 1.661661 | 11.45669
9.3759766 | -47.031414 | 4.6666465 | -0.0025966018 |  | 1.663396 | 11.46866
9.4257813 | -47.088169 | 4.6665902 | -0.002595356 |  | 1.665403 | 11.4825
9.4755859 | -47.145245 | 4.6665325 | -0.0025963604 |  | 1.667422 | 11.49641
9.5253906 | -47.181232 | 4.6665869 | -0.0025949506 |  | 1.668695 | 11.50519
9.5751953 | -47.246212 | 4.6665621 | -0.0025959434 |  | 1.670993 | 11.52103
9.625 | -47.290817 | 4.6664696 | -0.0025978326 |  | 1.672571 | 11.53191
9.6748047 | -47.336819 | 4.6664062 | -0.0025968878 |  | 1.674197 | 11.54313
9.7246094 | -47.380783 | 4.6664319 | -0.0025963483 |  | 1.675752 | 11.55385
9.7744141 | -47.427135 | 4.6663899 | -0.0025949923 |  | 1.677392 | 11.56515
9.8242188 | -47.480412 | 4.6663437 | -0.0025971949 |  | 1.679276 | 11.57814
9.8740234 | -47.539268 | 4.6663203 | -0.002595061 |  | 1.681358 | 11.5925
9.9238281 | -47.598515 | 4.6663127 | -0.0025963513 |  | 1.683453 | 11.60694
9.9736328 | -47.654945 | 4.6662216 | -0.0025972037 |  | 1.685449 | 11.6207
10.023438 | -47.685524 | 4.6662326 | -0.0025981099 |  | 1.68653 | 11.62816
10.073242 | -47.750031 | 4.6662245 | -0.0025951592 |  | 1.688812 | 11.64389
10.123047 | -47.792271 | 4.6661882 | -0.0025974868 |  | 1.690306 | 11.65419
10.172852 | -47.834911 | 4.6661568 | -0.0025965632 |  | 1.691814 | 11.66459
10.222656 | -47.877419 | 4.6660647 | -0.0025956391 |  | 1.693317 | 11.67496
10.272461 | -47.923927 | 4.6660571 | -0.0025944619 |  | 1.694962 | 11.6863
10.322266 | -47.964417 | 4.6661234 | -0.002597797 |  | 1.696394 | 11.69617
10.37207 | -48.027119 | 4.6659775 | -0.0025972694 |  | 1.698612 | 11.71146
10.421875 | -48.091179 | 4.6660109 | -0.0025952666 |  | 1.700878 | 11.72708
10.47168 | -48.12117 | 4.6659241 | -0.002594179 |  | 1.701938 | 11.73439
10.521484 | -48.174133 | 4.6659217 | -0.0025951893 |  | 1.703811 | 11.74731
10.571289 | -48.223221 | 4.6657906 | -0.0025981008 |  | 1.705548 | 11.75928
10.621094 | -48.272018 | 4.6658134 | -0.0025966435 |  | 1.707273 | 11.77118
10.670898 | -48.335075 | 4.6657233 | -0.0025970726 |  | 1.709504 | 11.78656
10.720703 | -48.375999 | 4.6656451 | -0.002596417 |  | 1.710951 | 11.79653
10.770508 | -48.423859 | 4.6657462 | -0.0025952221 |  | 1.712644 | 11.80821
10.820313 | -48.466381 | 4.6656556 | -0.0025956454 |  | 1.714148 | 11.81857
10.870117 | -48.523037 | 4.6656609 | -0.0025952279 |  | 1.716151 | 11.83239
10.919922 | -48.569405 | 4.6655669 | -0.0025951238 |  | 1.717791 | 11.8437
10.969727 | -48.614346 | 4.6655297 | -0.0025967837 |  | 1.719381 | 11.85466
11.019531 | -48.662304 | 4.6654911 | -0.0025960207 |  | 1.721077 | 11.86635
11.069336 | -48.719612 | 4.6654911 | -0.0025952158 |  | 1.723104 | 11.88032
11.119141 | -48.77277 | 4.6655588 | -0.0025943546 |  | 1.724984 | 11.89329
11.168945 | -48.801064 | 4.6654925 | -0.0025965066 |  | 1.725985 | 11.90019
11.21875 | -48.857639 | 4.6654124 | -0.0025955588 |  | 1.727986 | 11.91398
11.268555 | -48.914543 | 4.6652842 | -0.002598691 |  | 1.729998 | 11.92786
11.318359 | -48.950554 | 4.6653395 | -0.0025952337 |  | 1.731272 | 11.93664
11.368164 | -49.024628 | 4.6652641 | -0.0025964228 |  | 1.733892 | 11.9547
11.417969 | -49.063236 | 4.6652107 | -0.002595952 |  | 1.735257 | 11.96412
11.467773 | -49.126377 | 4.6652584 | -0.0025956871 |  | 1.73749 | 11.97951
11.517578 | -49.170361 | 4.6651444 | -0.0025973676 |  | 1.739046 | 11.99024
11.567383 | -49.208363 | 4.6651893 | -0.0025962235 |  | 1.74039 | 11.99951
11.617188 | -49.248497 | 4.6651511 | -0.0025976507 |  | 1.741809 | 12.00929
11.666992 | -49.316311 | 4.6650805 | -0.0025968521 |  | 1.744208 | 12.02583
11.716797 | -49.364552 | 4.6649814 | -0.0025942742 |  | 1.745914 | 12.03759
11.766602 | -49.412651 | 4.6649733 | -0.0025974065 |  | 1.747615 | 12.04932
11.816406 | -49.452389 | 4.6649938 | -0.0025972694 |  | 1.74902 | 12.05901
11.866211 | -49.516411 | 4.6649427 | -0.0025971888 |  | 1.751285 | 12.07462
11.916016 | -49.560745 | 4.6649566 | -0.0025968403 |  | 1.752853 | 12.08544
11.96582 | -49.603676 | 4.6648769 | -0.0025967895 |  | 1.754371 | 12.0959
12.015625 | -49.658085 | 4.6648607 | -0.0025950701 |  | 1.756295 | 12.10917
12.06543 | -49.696907 | 4.6648302 | -0.0025969595 |  | 1.757669 | 12.11864
12.115234 | -49.758171 | 4.664793 | -0.0025943546 |  | 1.759835 | 12.13358
12.165039 | -49.797729 | 4.6646686 | -0.0025964438 |  | 1.761234 | 12.14322
12.214844 | -49.847378 | 4.6646376 | -0.0025943429 |  | 1.76299 | 12.15533
12.264648 | -49.904789 | 4.6646948 | -0.0025977462 |  | 1.765021 | 12.16933
12.314453 | -49.955315 | 4.6646333 | -0.0025951175 |  | 1.766808 | 12.18165
12.364258 | -50.007248 | 4.6646647 | -0.0025962831 |  | 1.768645 | 12.19432
12.414063 | -50.058231 | 4.664464 | -0.0025970817 |  | 1.770448 | 12.20675
12.463867 | -50.095303 | 4.6645093 | -0.0025959013 |  | 1.771759 | 12.21579
12.513672 | -50.162605 | 4.664403 | -0.00259625 |  | 1.774139 | 12.2322
12.563477 | -50.211639 | 4.6643786 | -0.0025987655 |  | 1.775873 | 12.24416
12.613281 | -50.264034 | 4.664371 | -0.0025941073 |  | 1.777727 | 12.25693
12.663086 | -50.29578 | 4.66433 | -0.0025960682 |  | 1.778849 | 12.26467
12.712891 | -50.356346 | 4.6643267 | -0.0025958118 |  | 1.780991 | 12.27944
12.762695 | -50.391838 | 4.6643181 | -0.0025979667 |  | 1.782247 | 12.2881
12.8125 | -50.453499 | 4.6642861 | -0.0025965094 |  | 1.784428 | 12.30313
12.862305 | -50.499897 | 4.6642289 | -0.002596 |  | 1.786068 | 12.31445
12.912109 | -50.553188 | 4.6643119 | -0.0025972603 |  | 1.787953 | 12.32744
12.961914 | -50.61137 | 4.6640944 | -0.0025951117 |  | 1.790011 | 12.34163
13.011719 | -50.651581 | 4.6640286 | -0.0025965511 |  | 1.791433 | 12.35144
13.061523 | -50.689804 | 4.6641159 | -0.0025957166 |  | 1.792785 | 12.36076
13.111328 | -50.731285 | 4.6640792 | -0.0025957702 |  | 1.794252 | 12.37087
13.161133 | -50.801376 | 4.664 | -0.0025972216 |  | 1.796731 | 12.38796
13.210938 | -50.845749 | 4.663918 | -0.0025951355 |  | 1.798301 | 12.39879
13.260742 | -50.890812 | 4.6639791 | -0.0025958447 |  | 1.799894 | 12.40977
13.310547 | -50.929199 | 4.6639266 | -0.0025955646 |  | 1.801252 | 12.41913
13.360352 | -50.987801 | 4.6638451 | -0.002595833 |  | 1.803325 | 12.43342
13.410156 | -51.03854 | 4.6638789 | -0.0025967688 |  | 1.805119 | 12.4458
13.459961 | -51.080898 | 4.6637931 | -0.0025941939 |  | 1.806617 | 12.45613
13.509766 | -51.135487 | 4.6637201 | -0.0025959164 |  | 1.808548 | 12.46944
13.55957 | -51.19487 | 4.6637287 | -0.0025961755 |  | 1.810648 | 12.48392
13.609375 | -51.248623 | 4.663589 | -0.0025943667 |  | 1.812549 | 12.49703
13.65918 | -51.269924 | 4.663631 | -0.0025973052 |  | 1.813303 | 12.50222
13.708984 | -51.309277 | 4.6635942 | -0.0025945574 |  | 1.814694 | 12.51182
13.758789 | -51.385078 | 4.6636171 | -0.0025957853 |  | 1.817375 | 12.5303
13.808594 | -51.427097 | 4.663548 | -0.0025964079 |  | 1.818861 | 12.54055
13.858398 | -51.473167 | 4.6635008 | -0.00259403 |  | 1.820491 | 12.55178
13.908203 | -51.53759 | 4.6634755 | -0.0025949478 |  | 1.822769 | 12.56749
13.958008 | -51.581753 | 4.6634388 | -0.0025950493 |  | 1.824331 | 12.57826
14.007813 | -51.640114 | 4.6633477 | -0.0025948675 |  | 1.826395 | 12.59249
14.057617 | -51.679485 | 4.6633382 | -0.002595508 |  | 1.827788 | 12.60209
14.107422 | -51.723961 | 4.6632137 | -0.0025945781 |  | 1.829361 | 12.61294
14.157227 | -51.76535 | 4.663249 | -0.0025956363 |  | 1.830825 | 12.62303
14.207031 | -51.829357 | 4.6632504 | -0.0025941639 |  | 1.833089 | 12.63864
14.256836 | -51.881615 | 4.6632195 | -0.0025954007 |  | 1.834937 | 12.65138
14.306641 | -51.907902 | 4.663137 | -0.002595952 |  | 1.835866 | 12.65779
14.356445 | -51.963959 | 4.6630459 | -0.0025950731 |  | 1.837849 | 12.67146
14.40625 | -52.019974 | 4.6631775 | -0.0025947064 |  | 1.83983 | 12.68512
14.456055 | -52.080128 | 4.6631393 | -0.0025948882 |  | 1.841958 | 12.69979
14.505859 | -52.126083 | 4.6630335 | -0.0025948195 |  | 1.843583 | 12.711
14.555664 | -52.158543 | 4.6629715 | -0.0025947958 |  | 1.844731 | 12.71891
14.605469 | -52.222984 | 4.6629305 | -0.0025932041 |  | 1.84701 | 12.73463
14.655273 | -52.26939 | 4.6629286 | -0.0025958151 |  | 1.848652 | 12.74594
14.705078 | -52.326656 | 4.6628551 | -0.0025942298 |  | 1.850677 | 12.75991
14.754883 | -52.374519 | 4.6628284 | -0.0025977732 |  | 1.85237 | 12.77158
14.804688 | -52.415977 | 4.6628151 | -0.0025942801 |  | 1.853836 | 12.78169
14.854492 | -52.453369 | 4.6626282 | -0.0025937676 |  | 1.855158 | 12.7908
14.904297 | -52.522644 | 4.6627631 | -0.0025977669 |  | 1.857609 | 12.8077
14.954102 | -52.566597 | 4.6626511 | -0.0025936095 |  | 1.859163 | 12.81842
15.003906 | -52.618099 | 4.662631 | -0.0025969415 |  | 1.860985 | 12.83097
15.053711 | -52.666241 | 4.6625619 | -0.0025922775 |  | 1.862687 | 12.84271
15.103516 | -52.720867 | 4.6625385 | -0.0025961041 |  | 1.864619 | 12.85603
15.15332 | -52.778389 | 4.662497 | -0.0025936125 |  | 1.866654 | 12.87006
15.203125 | -52.807541 | 4.662487 | -0.0025943459 |  | 1.867685 | 12.87717
15.25293 | -52.854706 | 4.6624403 | -0.0025951238 |  | 1.869353 | 12.88867
15.302734 | -52.918869 | 4.662396 | -0.0025942028 |  | 1.871622 | 12.90432
15.352539 | -52.968895 | 4.6623816 | -0.0025936158 |  | 1.873391 | 12.91652
15.402344 | -53.010132 | 4.6622887 | -0.0025967776 |  | 1.87485 | 12.92657
15.452148 | -53.054707 | 4.6623178 | -0.0025928258 |  | 1.876426 | 12.93744
15.501953 | -53.100567 | 4.6622438 | -0.002594626 |  | 1.878048 | 12.94862
15.551758 | -53.164402 | 4.6622367 | -0.002594325 |  | 1.880306 | 12.96419
15.601563 | -53.203587 | 4.6621609 | -0.0025938151 |  | 1.881692 | 12.97375
15.651367 | -53.241024 | 4.6621742 | -0.0025962768 |  | 1.883016 | 12.98288
15.701172 | -53.310051 | 4.6621881 | -0.0025943788 |  | 1.885457 | 12.99971
15.750977 | -53.360542 | 4.6621213 | -0.0025929541 |  | 1.887243 | 13.01202
15.800781 | -53.404911 | 4.6620321 | -0.0025939376 |  | 1.888812 | 13.02284
15.850586 | -53.457401 | 4.6619592 | -0.0025954067 |  | 1.890669 | 13.03564
15.900391 | -53.500557 | 4.6618495 | -0.0025961162 |  | 1.892195 | 13.04616
15.950195 | -53.548096 | 4.6619492 | -0.0025950223 |  | 1.893876 | 13.05776
16 | -53.597237 | 4.6618719 | -0.0025954873 |  | 1.895614 | 13.06974
16.049805 | -53.647522 | 4.661818 | -0.0025946526 |  | 1.897393 | 13.082
16.099609 | -53.703121 | 4.6618938 | -0.0025961278 |  | 1.899359 | 13.09556
16.149414 | -53.752182 | 4.6617455 | -0.0025962382 |  | 1.901095 | 13.10752
16.199219 | -53.79427 | 4.6617651 | -0.0025944533 |  | 1.902583 | 13.11779
16.249023 | -53.847626 | 4.6616244 | -0.0025930523 |  | 1.90447 | 13.1308
16.298828 | -53.896671 | 4.6616387 | -0.0025959758 |  | 1.906205 | 13.14276
16.348633 | -53.944851 | 4.6616068 | -0.0025935054 |  | 1.907909 | 13.1545
16.398438 | -53.988571 | 4.6616082 | -0.0025961727 |  | 1.909455 | 13.16517
16.448242 | -54.040886 | 4.6614904 | -0.0025958447 |  | 1.911305 | 13.17792
16.498047 | -54.101017 | 4.6615009 | -0.0025937499 |  | 1.913432 | 13.19259
16.547852 | -54.156651 | 4.6613936 | -0.0025955618 |  | 1.9154 | 13.20615
16.597656 | -54.201313 | 4.661459 | -0.0025948375 |  | 1.916979 | 13.21704
16.647461 | -54.243107 | 4.661356 | -0.0025921911 |  | 1.918457 | 13.22723
16.697266 | -54.309837 | 4.6613369 | -0.0025930286 |  | 1.920818 | 13.24351
16.74707 | -54.334686 | 4.6613016 | -0.0025960326 |  | 1.921696 | 13.24957
16.796875 | -54.397175 | 4.6611757 | -0.0025944263 |  | 1.923907 | 13.2648
16.84668 | -54.456936 | 4.6612229 | -0.0025941818 |  | 1.92602 | 13.27938
16.896484 | -54.495003 | 4.6612229 | -0.0025975318 |  | 1.927366 | 13.28866
16.946289 | -54.531143 | 4.6611018 | -0.0025938214 |  | 1.928645 | 13.29747
16.996094 | -54.576614 | 4.6611905 | -0.0025953231 |  | 1.930253 | 13.30856
17.045898 | -54.631882 | 4.6611304 | -0.0025952815 |  | 1.932208 | 13.32204
17.095703 | -54.694706 | 4.6610074 | -0.0025927483 |  | 1.93443 | 13.33736
17.145508 | -54.739693 | 4.6610346 | -0.0025947185 |  | 1.936021 | 13.34833
17.195313 | -54.788471 | 4.6610126 | -0.002594027 |  | 1.937746 | 13.36022
17.245117 | -54.833733 | 4.6609421 | -0.0025945902 |  | 1.939347 | 13.37126
17.294922 | -54.888374 | 4.6608996 | -0.0025948258 |  | 1.941279 | 13.38458
17.344727 | -54.932636 | 4.6609263 | -0.0025958568 |  | 1.942845 | 13.39538
17.394531 | -55.003391 | 4.6608424 | -0.0025935085 |  | 1.945347 | 13.41263
17.444336 | -55.031372 | 4.6607704 | -0.0025952517 |  | 1.946337 | 13.41945
17.494141 | -55.095417 | 4.660687 | -0.0025943667 |  | 1.948602 | 13.43507
17.543945 | -55.156368 | 4.6607018 | -0.0025937378 |  | 1.950757 | 13.44993
17.59375 | -55.18689 | 4.6607161 | -0.0025948703 |  | 1.951837 | 13.45738
17.643555 | -55.22168 | 4.6606708 | -0.0025945187 |  | 1.953067 | 13.46586
17.693359 | -55.28833 | 4.6605511 | -0.002597031 |  | 1.955425 | 13.48211
17.743164 | -55.342903 | 4.6605625 | -0.0025952607 |  | 1.957355 | 13.49542
17.792969 | -55.382797 | 4.6604557 | -0.002594474 |  | 1.958766 | 13.50515
17.842773 | -55.427151 | 4.6603932 | -0.0025946677 |  | 1.960334 | 13.51596
17.892578 | -55.455181 | 4.6603708 | -0.0025946288 |  | 1.961326 | 13.5228
17.942383 | -55.515553 | 4.6604328 | -0.0025952458 |  | 1.963461 | 13.53752
17.992188 | -55.576141 | 4.6604295 | -0.0025945902 |  | 1.965604 | 13.5523
18.041992 | -55.610756 | 4.6602678 | -0.0025946556 |  | 1.966828 | 13.56074
18.091797 | -55.668457 | 4.6602044 | -0.0025945187 |  | 1.968869 | 13.57481
18.141602 | -55.717037 | 4.6601872 | -0.002594477 |  | 1.970587 | 13.58665
18.191406 | -55.771694 | 4.660183 | -0.0025930225 |  | 1.97252 | 13.59998
18.241211 | -55.822891 | 4.6601195 | -0.0025966885 |  | 1.974331 | 13.61247
18.291016 | -55.836452 | 4.6600909 | -0.002594176 |  | 1.974811 | 13.61577
18.34082 | -55.931351 | 4.6601005 | -0.0025948405 |  | 1.978167 | 13.63891
18.390625 | -55.972412 | 4.6599727 | -0.0025951713 |  | 1.979619 | 13.64893
18.44043 | -56.024044 | 4.6599708 | -0.0025950493 |  | 1.981445 | 13.66152
18.490234 | -56.071083 | 4.6599183 | -0.0025937615 |  | 1.983109 | 13.67299
18.540039 | -56.134201 | 4.6599236 | -0.0025937168 |  | 1.985341 | 13.68838
18.589844 | -56.181633 | 4.6598039 | -0.0025956628 |  | 1.987019 | 13.69995
18.639648 | -56.239521 | 4.6597638 | -0.0025936544 |  | 1.989066 | 13.71406
18.689453 | -56.282734 | 4.6597781 | -0.0025933774 |  | 1.990595 | 13.7246
18.739258 | -56.324162 | 4.6597018 | -0.002595508 |  | 1.99206 | 13.7347
18.789063 | -56.365219 | 4.6596565 | -0.0025920838 |  | 1.993512 | 13.74471
18.838867 | -56.411762 | 4.6596999 | -0.002595359 |  | 1.995158 | 13.75606
18.888672 | -56.462944 | 4.6596112 | -0.0025937737 |  | 1.996968 | 13.76854
18.938477 | -56.526466 | 4.6595802 | -0.0025956691 |  | 1.999215 | 13.78403
18.988281 | -56.571522 | 4.6595173 | -0.0025927275 |  | 2.000808 | 13.79502
19.038086 | -56.616581 | 4.6594806 | -0.0025945127 |  | 2.002402 | 13.80601
19.087891 | -56.647839 | 4.6593962 | -0.0025929986 |  | 2.003507 | 13.81363
19.137695 | -56.709435 | 4.6593561 | -0.0025946943 |  | 2.005686 | 13.82865
19.1875 | -56.746975 | 4.6592789 | -0.0025933743 |  | 2.007014 | 13.8378
19.237305 | -56.787891 | 4.6593103 | -0.002594477 |  | 2.008461 | 13.84778
19.287109 | -56.859127 | 4.6593575 | -0.0025957823 |  | 2.01098 | 13.86515
19.336914 | -56.904331 | 4.6592937 | -0.0025939941 |  | 2.012579 | 13.87618
19.386719 | -56.955204 | 4.6592131 | -0.0025932521 |  | 2.014378 | 13.88858
19.436523 | -57.00906 | 4.6591964 | -0.0025937706 |  | 2.016283 | 13.90171
19.486328 | -57.052898 | 4.6591024 | -0.0025951087 |  | 2.017833 | 13.9124
19.536133 | -57.11245 | 4.6590691 | -0.0025958181 |  | 2.01994 | 13.92693
19.585938 | -57.154102 | 4.6589713 | -0.002592623 |  | 2.021413 | 13.93708
19.635742 | -57.21109 | 4.6590281 | -0.0025918484 |  | 2.023428 | 13.95098
19.685547 | -57.257137 | 4.6589866 | -0.002595088 |  | 2.025057 | 13.96221
19.735352 | -57.296574 | 4.6588831 | -0.0025930793 |  | 2.026452 | 13.97183
19.785156 | -57.334686 | 4.6588435 | -0.0025921969 |  | 2.0278 | 13.98112
19.834961 | -57.407608 | 4.6589203 | -0.0025945127 |  | 2.030379 | 13.9989
19.884766 | -57.457592 | 4.6588283 | -0.0025959879 |  | 2.032147 | 14.01109
19.93457 | -57.509998 | 4.6587825 | -0.0025944053 |  | 2.034 | 14.02387
19.984375 | -57.54739 | 4.6587644 | -0.0025935171 |  | 2.035323 | 14.03299
20.03418 | -57.605095 | 4.6586266 | -0.0025928675 |  | 2.037363 | 14.04706
20.083984 | -57.632122 | 4.6586294 | -0.0025933653 |  | 2.038319 | 14.05365
20.133789 | -57.683601 | 4.658679 | -0.0025935292 |  | 2.04014 | 14.0662
20.183594 | -57.727722 | 4.6586375 | -0.0025921285 |  | 2.041701 | 14.07696
20.233398 | -57.798599 | 4.6585546 | -0.0025936512 |  | 2.044207 | 14.09424
20.283203 | -57.830391 | 4.6585321 | -0.0025930763 |  | 2.045332 | 14.102
20.333008 | -57.885128 | 4.6583486 | -0.0025946409 |  | 2.047268 | 14.11534
20.382813 | -57.942234 | 4.6583033 | -0.0025927871 |  | 2.049287 | 14.12927
20.432617 | -57.987465 | 4.6583261 | -0.0025930793 |  | 2.050887 | 14.1403
20.482422 | -58.0354 | 4.65832 | -0.0025939883 |  | 2.052582 | 14.15199
20.532227 | -58.083702 | 4.6582756 | -0.0025936633 |  | 2.054291 | 14.16377
20.582031 | -58.147804 | 4.6582203 | -0.0025926859 |  | 2.056558 | 14.1794
20.631836 | -58.211128 | 4.6582174 | -0.002593705 |  | 2.058798 | 14.19484
20.681641 | -58.236549 | 4.6580257 | -0.0025940121 |  | 2.059697 | 14.20104
20.731445 | -58.287399 | 4.658061 | -0.0025930852 |  | 2.061495 | 14.21344
20.78125 | -58.327877 | 4.6580429 | -0.0025953115 |  | 2.062927 | 14.22331
20.831055 | -58.372341 | 4.6579118 | -0.0025930584 |  | 2.064499 | 14.23415
20.880859 | -58.420151 | 4.6579399 | -0.0025934011 |  | 2.06619 | 14.24581
20.930664 | -58.479305 | 4.6577935 | -0.0025954843 |  | 2.068282 | 14.26024
20.980469 | -58.523067 | 4.6578627 | -0.002593115 |  | 2.06983 | 14.27091
21.030273 | -58.578648 | 4.657773 | -0.0025942684 |  | 2.071796 | 14.28446
21.080078 | -58.638794 | 4.6578155 | -0.0025947362 |  | 2.073923 | 14.29913
21.129883 | -58.67807 | 4.6577487 | -0.0025942028 |  | 2.075312 | 14.3087
21.179688 | -58.726978 | 4.6576419 | -0.0025946377 |  | 2.077042 | 14.32063
21.229492 | -58.766628 | 4.6576948 | -0.002594626 |  | 2.078444 | 14.3303
21.279297 | -58.830769 | 4.6577215 | -0.002593389 |  | 2.080713 | 14.34594
21.329102 | -58.883869 | 4.6575494 | -0.0025936691 |  | 2.082591 | 14.35889
21.378906 | -58.926598 | 4.6575637 | -0.0025945336 |  | 2.084102 | 14.36931
21.428711 | -58.978863 | 4.6574688 | -0.0025936754 |  | 2.085951 | 14.38205
21.478516 | -59.021542 | 4.6574373 | -0.0025940386 |  | 2.08746 | 14.39246
21.52832 | -59.081127 | 4.6573772 | -0.0025941969 |  | 2.089567 | 14.40699
21.578125 | -59.146755 | 4.6573491 | -0.0025966377 |  | 2.091889 | 14.42299
21.62793 | -59.175575 | 4.6572523 | -0.0025935858 |  | 2.092908 | 14.43002
21.677734 | -59.230404 | 4.6573195 | -0.0025935709 |  | 2.094847 | 14.44339
21.727539 | -59.271832 | 4.657155 | -0.002596101 |  | 2.096312 | 14.45349
21.777344 | -59.328686 | 4.6572232 | -0.0025943816 |  | 2.098323 | 14.46736
21.827148 | -59.378403 | 4.6572132 | -0.0025952042 |  | 2.100081 | 14.47948
21.876953 | -59.42115 | 4.6572003 | -0.0025939492 |  | 2.101593 | 14.48991
21.926758 | -59.471668 | 4.6571059 | -0.0025936544 |  | 2.10338 | 14.50222
21.976563 | -59.516865 | 4.6570582 | -0.002594745 |  | 2.104979 | 14.51325
22.026367 | -59.568588 | 4.6570592 | -0.002594617 |  | 2.106808 | 14.52586
22.076172 | -59.625576 | 4.6569028 | -0.0025951741 |  | 2.108823 | 14.53975
22.125977 | -59.652271 | 4.6568942 | -0.0025930076 |  | 2.109768 | 14.54626
22.175781 | -59.710678 | 4.656857 | -0.0025952011 |  | 2.111833 | 14.56051
22.225586 | -59.770187 | 4.6568041 | -0.0025945099 |  | 2.113938 | 14.57502
22.275391 | -59.819622 | 4.6568184 | -0.0025946677 |  | 2.115686 | 14.58707
22.325195 | -59.864006 | 4.6566882 | -0.0025930197 |  | 2.117256 | 14.5979
22.375 | -59.918678 | 4.6566844 | -0.0025932014 |  | 2.11919 | 14.61123
22.424805 | -59.972775 | 4.6565843 | -0.0025932579 |  | 2.121103 | 14.62442
22.474609 | -60.012165 | 4.6566215 | -0.0025972812 |  | 2.122496 | 14.63402
22.524414 | -60.061428 | 4.6565819 | -0.0025944142 |  | 2.124238 | 14.64604
22.574219 | -60.108601 | 4.6565666 | -0.0025925606 |  | 2.125907 | 14.65754
22.624023 | -60.15443 | 4.6564422 | -0.0025924563 |  | 2.127528 | 14.66872
22.673828 | -60.196438 | 4.6563921 | -0.0025932849 |  | 2.129013 | 14.67896
22.723633 | -60.254822 | 4.6563692 | -0.0025930165 |  | 2.131078 | 14.6932
22.773438 | -60.306324 | 4.6563358 | -0.0025945632 |  | 2.1329 | 14.70576
22.823242 | -60.351822 | 4.6563077 | -0.0025939613 |  | 2.134509 | 14.71685
22.873047 | -60.404106 | 4.6562252 | -0.0025925755 |  | 2.136358 | 14.7296
22.922852 | -60.462452 | 4.6561484 | -0.0025928617 |  | 2.138422 | 14.74383
22.972656 | -60.517563 | 4.6561117 | -0.0025933357 |  | 2.140371 | 14.75727
23.022461 | -60.553677 | 4.6560559 | -0.0025954186 |  | 2.141648 | 14.76607
23.072266 | -60.610744 | 4.6560655 | -0.0025929273 |  | 2.143667 | 14.77999
23.12207 | -60.64986 | 4.655951 | -0.0025915026 |  | 2.14505 | 14.78953
23.171875 | -60.691761 | 4.6559763 | -0.0025959788 |  | 2.146532 | 14.79974
23.22168 | -60.766556 | 4.6558728 | -0.0025960745 |  | 2.149177 | 14.81798
23.271484 | -60.790222 | 4.65587 | -0.0025989623 |  | 2.150014 | 14.82375
23.321289 | -60.852222 | 4.6558256 | -0.0025960146 |  | 2.152207 | 14.83887
23.371094 | -60.911449 | 4.6558604 | -0.0025956987 |  | 2.154302 | 14.85332
23.420898 | -60.956112 | 4.6557131 | -0.0025947541 |  | 2.155881 | 14.86421
23.470703 | -61.011368 | 4.6556792 | -0.0025910793 |  | 2.157836 | 14.87768
23.520508 | -61.06242 | 4.6556354 | -0.002595091 |  | 2.159641 | 14.89013
23.570313 | -61.095158 | 4.6556087 | -0.002592358 |  | 2.160799 | 14.89811
23.620117 | -61.137928 | 4.6555948 | -0.0025945187 |  | 2.162312 | 14.90854
23.669922 | -61.179077 | 4.6555243 | -0.0025938631 |  | 2.163767 | 14.91858
23.719727 | -61.240986 | 4.6554441 | -0.0025945364 |  | 2.165957 | 14.93367
23.769531 | -61.303871 | 4.6553845 | -0.0025933385 |  | 2.168181 | 14.94901
23.819336 | -61.345242 | 4.6552873 | -0.0025926053 |  | 2.169644 | 14.9591
23.869141 | -61.413429 | 4.6552629 | -0.0025943459 |  | 2.172056 | 14.97572
23.918945 | -61.438175 | 4.6552081 | -0.0025918423 |  | 2.172931 | 14.98176
23.96875 | -61.491901 | 4.6552424 | -0.0025954098 |  | 2.174831 | 14.99486
24.018555 | -61.530334 | 4.6551318 | -0.0025934367 |  | 2.17619 | 15.00423
24.068359 | -61.594517 | 4.6549759 | -0.0025928735 |  | 2.17846 | 15.01988
24.118164 | -61.653412 | 4.6550741 | -0.0025943459 |  | 2.180543 | 15.03424
24.167969 | -61.694435 | 4.6550002 | -0.0025920391 |  | 2.181994 | 15.04425
24.217773 | -61.75771 | 4.6549301 | -0.0025952756 |  | 2.184232 | 15.05968
24.267578 | -61.794357 | 4.6549315 | -0.0025947541 |  | 2.185528 | 15.06861
24.317383 | -61.834858 | 4.6548743 | -0.0025951741 |  | 2.186961 | 15.07849
24.367188 | -61.892624 | 4.6548386 | -0.0025938272 |  | 2.189004 | 15.09258
24.416992 | -61.926796 | 4.6548762 | -0.0025933443 |  | 2.190212 | 15.10091
24.466797 | -62.000999 | 4.6546326 | -0.0025931776 |  | 2.192837 | 15.119
24.516602 | -62.034603 | 4.6546354 | -0.0025931983 |  | 2.194025 | 15.1272
24.566406 | -62.080776 | 4.6546326 | -0.0025930286 |  | 2.195658 | 15.13846
24.616211 | -62.128937 | 4.6546187 | -0.0025941818 |  | 2.197362 | 15.1502
24.666016 | -62.153622 | 4.6545305 | -0.0025917678 |  | 2.198235 | 15.15622
24.71582 | -62.234035 | 4.6544766 | -0.0025926651 |  | 2.201079 | 15.17583
24.765625 | -62.275646 | 4.6544571 | -0.0025932579 |  | 2.20255 | 15.18598
24.81543 | -62.306347 | 4.6544065 | -0.0025939255 |  | 2.203636 | 15.19346
24.865234 | -62.36718 | 4.6543651 | -0.0025927217 |  | 2.205788 | 15.2083
24.915039 | -62.414772 | 4.6543417 | -0.0025943725 |  | 2.207471 | 15.2199
24.964844 | -62.470871 | 4.6542377 | -0.0025939972 |  | 2.209455 | 15.23358
25.014648 | -62.509785 | 4.6541476 | -0.002595362 |  | 2.210831 | 15.24307
25.064453 | -62.570446 | 4.6541314 | -0.0025958447 |  | 2.212977 | 15.25786
25.114258 | -62.628674 | 4.6541047 | -0.0025958268 |  | 2.215036 | 15.27206
25.164063 | -62.658913 | 4.6540699 | -0.002593714 |  | 2.216106 | 15.27944
25.213867 | -62.713634 | 4.6539454 | -0.0025952042 |  | 2.218041 | 15.29278
25.263672 | -62.772369 | 4.653996 | -0.0025930197 |  | 2.220118 | 15.3071
25.313477 | -62.817921 | 4.6537848 | -0.0025948971 |  | 2.221729 | 15.31821
25.363281 | -62.86319 | 4.6537824 | -0.0025936603 |  | 2.223331 | 15.32925
25.413086 | -62.913208 | 4.6537623 | -0.0025939017 |  | 2.2251 | 15.34145
25.462891 | -62.976299 | 4.6537089 | -0.0025957285 |  | 2.227331 | 15.35683
25.512695 | -63.00536 | 4.6536922 | -0.0025953173 |  | 2.228359 | 15.36392
25.5625 | -63.063812 | 4.6536698 | -0.0025953918 |  | 2.230426 | 15.37817
25.612305 | -63.119953 | 4.6535563 | -0.002595702 |  | 2.232412 | 15.39186
25.662109 | -63.17561 | 4.6534944 | -0.0025955737 |  | 2.23438 | 15.40543
25.711914 | -63.222309 | 4.6534796 | -0.0025937199 |  | 2.236032 | 15.41682
25.761719 | -63.284027 | 4.6534724 | -0.0025966822 |  | 2.238215 | 15.43187
25.811523 | -63.325779 | 4.6533628 | -0.0025969148 |  | 2.239691 | 15.44205
25.861328 | -63.372993 | 4.6533079 | -0.0025949685 |  | 2.241361 | 15.45357
25.911133 | -63.393494 | 4.6532402 | -0.0025950759 |  | 2.242086 | 15.45857
25.960938 | -63.451138 | 4.6532845 | -0.0025960326 |  | 2.244125 | 15.47262
26.010742 | -63.498196 | 4.6531758 | -0.0025969266 |  | 2.245789 | 15.4841
26.060547 | -63.556374 | 4.6530075 | -0.0025964559 |  | 2.247847 | 15.49828
26.110352 | -63.598255 | 4.6530342 | -0.0025966614 |  | 2.249328 | 15.5085
26.160156 | -63.649731 | 4.6529274 | -0.002598536 |  | 2.251149 | 15.52105
26.209961 | -63.710304 | 4.6529045 | -0.0025948554 |  | 2.253291 | 15.53582
26.259766 | -63.764072 | 4.6528387 | -0.0025945099 |  | 2.255193 | 15.54893
26.30957 | -63.816486 | 4.6528234 | -0.0025965304 |  | 2.257046 | 15.56171
26.359375 | -63.865841 | 4.6527333 | -0.0025960295 |  | 2.258792 | 15.57375
26.40918 | -63.900913 | 4.6527085 | -0.0025945453 |  | 2.260032 | 15.5823
26.458984 | -63.944305 | 4.6526279 | -0.0025963604 |  | 2.261567 | 15.59288
26.508789 | -64.009445 | 4.6525831 | -0.002594131 |  | 2.263871 | 15.60877
26.558594 | -64.053337 | 4.652514 | -0.0025964824 |  | 2.265423 | 15.61947
26.608398 | -64.11248 | 4.65236 | -0.0026032121 |  | 2.267515 | 15.63389
26.658203 | -64.170547 | 4.6523719 | -0.0025855363 |  | 2.269569 | 15.64805
26.708008 | -64.20266 | 4.6523027 | -0.0025923012 |  | 2.270705 | 15.65588
26.757813 | -64.240936 | 4.6522589 | -0.0025936186 |  | 2.272058 | 15.66521
26.807617 | -64.298302 | 4.6522212 | -0.0025953145 |  | 2.274087 | 15.6792
26.857422 | -64.338501 | 4.6521964 | -0.0025959462 |  | 2.275509 | 15.68901
26.907227 | -64.400482 | 4.6521497 | -0.0025971055 |  | 2.277701 | 15.70412
26.957031 | -64.4394 | 4.6519618 | -0.0025937974 |  | 2.279078 | 15.71361
27.006836 | -64.499321 | 4.6520452 | -0.0025910109 |  | 2.281197 | 15.72822
27.056641 | -64.549339 | 4.651897 | -0.0025939883 |  | 2.282966 | 15.74042
27.106445 | -64.590263 | 4.6519151 | -0.002594617 |  | 2.284413 | 15.7504
27.15625 | -64.642303 | 4.6518679 | -0.0025948703 |  | 2.286254 | 15.76309
27.206055 | -64.689133 | 4.6518226 | -0.0025946826 |  | 2.28791 | 15.77451
27.255859 | -64.738998 | 4.6516881 | -0.0025941699 |  | 2.289674 | 15.78667
27.305664 | -64.800133 | 4.6516242 | -0.0025929152 |  | 2.291836 | 15.80158
27.355469 | -64.84111 | 4.6515174 | -0.002585873 |  | 2.293285 | 15.81157
27.405273 | -64.893288 | 4.6515336 | -0.0026199163 |  | 2.295131 | 15.82429
27.455078 | -64.948212 | 4.6514378 | -0.002570176 |  | 2.297073 | 15.83768
27.504883 | -64.999207 | 4.6514006 | -0.0026087433 |  | 2.298877 | 15.85012
27.554688 | -65.035629 | 4.6513453 | -0.0025980591 |  | 2.300165 | 15.859
27.604492 | -65.096703 | 4.6512794 | -0.0025933681 |  | 2.302325 | 15.87389
27.654297 | -65.155037 | 4.6512017 | -0.0025981993 |  | 2.304388 | 15.88812
27.704102 | -65.197426 | 4.6512346 | -0.0025923401 |  | 2.305887 | 15.89846
27.753906 | -65.2276 | 4.6510844 | -0.0025937257 |  | 2.306954 | 15.90581
27.803711 | -65.274254 | 4.6509228 | -0.0025939166 |  | 2.308604 | 15.91719
27.853516 | -65.334145 | 4.6509919 | -0.0025910288 |  | 2.310723 | 15.93179
27.90332 | -65.395103 | 4.6508899 | -0.0025938272 |  | 2.312879 | 15.94666
27.953125 | -65.417015 | 4.6509247 | -0.0025933324 |  | 2.313654 | 15.952
28.00293 | -65.468765 | 4.650816 | -0.0025937378 |  | 2.315484 | 15.96462
28.052734 | -65.534866 | 4.65064 | -0.0025940565 |  | 2.317822 | 15.98074
28.102539 | -65.572273 | 4.650557 | -0.0025935085 |  | 2.319145 | 15.98986
28.152344 | -65.622398 | 4.6504936 | -0.0025927455 |  | 2.320918 | 16.00209
28.202148 | -65.665367 | 4.6504779 | -0.0025918779 |  | 2.322437 | 16.01256
28.251953 | -65.702362 | 4.6504364 | -0.0025931089 |  | 2.323746 | 16.02158
28.301758 | -65.767944 | 4.6503339 | -0.0025908111 |  | 2.326065 | 16.03758
28.351563 | -65.832489 | 4.6503072 | -0.0025946319 |  | 2.328348 | 16.05332
28.401367 | -65.885612 | 4.6501365 | -0.0025913299 |  | 2.330227 | 16.06627
28.451172 | -65.906067 | 4.6500988 | -0.0025954605 |  | 2.33095 | 16.07126
28.500977 | -65.962212 | 4.6500192 | -0.0025920332 |  | 2.332936 | 16.08495
28.550781 | -66.019012 | 4.6499538 | -0.0025256574 |  | 2.334945 | 16.0988
28.600586 | -66.062714 | 4.6498241 | -0.002553609 |  | 2.336491 | 16.10946
28.650391 | -66.125992 | 4.6498318 | -0.0025329976 |  | 2.338729 | 16.12489
28.700195 | -66.16993 | 4.6497736 | -0.0025966167 |  | 2.340283 | 16.1356
28.75 | -66.197395 | 4.649653 | -0.0026072413 |  | 2.341254 | 16.1423
28.799805 | -66.25605 | 4.6494923 | -0.0025750755 |  | 2.343328 | 16.1566
28.849609 | -66.308716 | 4.6494627 | -0.0026158302 |  | 2.345191 | 16.16944
28.899414 | -66.346367 | 4.6494861 | -0.0025606214 |  | 2.346523 | 16.17863
28.949219 | -66.416351 | 4.6493673 | -0.0026099652 |  | 2.348998 | 16.19569
28.999023 | -66.464073 | 4.649158 | -0.0026046813 |  | 2.350686 | 16.20733
29.048828 | -66.504486 | 4.6491313 | -0.0025968016 |  | 2.352115 | 16.21718
29.098633 | -66.553131 | 4.6490407 | -0.0025917352 |  | 2.353836 | 16.22905
29.148438 | -66.588699 | 4.6489949 | -0.0025830835 |  | 2.355093 | 16.23772
29.198242 | -66.655243 | 4.6489582 | -0.0025933206 |  | 2.357447 | 16.25395
29.248047 | -66.688194 | 4.6488094 | -0.0025982768 |  | 2.358612 | 16.26198
29.297852 | -66.754501 | 4.6486993 | -0.0025957047 |  | 2.360958 | 16.27815
29.347656 | -66.796448 | 4.6486082 | -0.0025929839 |  | 2.362441 | 16.28838
29.397461 | -66.843857 | 4.6484542 | -0.0025866476 |  | 2.364118 | 16.29994
29.447266 | -66.878136 | 4.6483507 | -0.0025953052 |  | 2.36533 | 16.3083
29.49707 | -66.921913 | 4.6482592 | -0.0025904507 |  | 2.366879 | 16.31897
29.546875 | -66.979652 | 4.6480622 | -0.0025950579 |  | 2.368921 | 16.33305
29.59668 | -67.034363 | 4.6480041 | -0.0025913806 |  | 2.370856 | 16.34639
29.646484 | -67.070244 | 4.6478896 | -0.0025901974 |  | 2.372125 | 16.35514
29.696289 | -67.100792 | 4.6476755 | -0.0025929986 |  | 2.373205 | 16.36259
29.746094 | -67.149872 | 4.6475563 | -0.0025924444 |  | 2.374941 | 16.37456
29.795898 | -67.177315 | 4.6473064 | -0.0025951206 |  | 2.375911 | 16.38125
29.845703 | -67.203362 | 4.6472244 | -0.002592939 |  | 2.376833 | 16.38761
29.895508 | -67.238167 | 4.6470795 | -0.002592626 |  | 2.378064 | 16.39609
29.945313 | -67.166786 | 4.6467733 | -0.0025950223 |  | 2.375539 | 16.37869
29.995117 | -67.42894 | 4.6460371 | -0.002589518 |  | 2.384811 | 16.44261
30.044922 | -67.424988 | 4.6457906 | -0.0025937229 |  | 2.384671 | 16.44165
30.094727 | -67.46257 | 4.6455512 | -0.0025925427 |  | 2.386 | 16.45081
30.144531 | -67.475151 | 4.645175 | -0.002595955 |  | 2.386445 | 16.45388
30.194336 | -67.451279 | 4.6448088 | -0.0025931031 |  | 2.385601 | 16.44806
30.244141 | -67.310318 | 4.6442628 | -0.002590531 |  | 2.380616 | 16.41369
30.293945 | -66.293289 | 4.6433554 | -0.0025954964 |  | 2.344645 | 16.16568
30.34375 | -60.707642 | 4.6332579 | -0.0025639446 |  | 2.147094 | 14.80362
30.393555 | -63.130875 | 4.6241641 | -0.0026198148 |  | 2.232798 | 15.39453
30.443359 | -64.969582 | 4.617835 | -0.0025977374 |  | 2.297829 | 15.8429
30.493164 | -63.839993 | 4.6122689 | -0.0025858313 |  | 2.257878 | 15.56744
30.542969 | -60.888702 | 4.6044569 | -0.0025944291 |  | 2.153497 | 14.84777
30.592773 | -16.166697 | 4.5783024 | -0.0025804371 |  | 0.5717799 | 3.942265
30.642578 | -4.7800994 | 4.5010538 | -0.0025826364 |  | 0.1690614 | 1.165632
30.692383 | -1.6712312 | 4.4129996 | -0.0026174784 |  | 0.05910771 | 0.4075314
30.742188 | -0.95353472 | 4.3116822 | -0.0026194514 |  | 0.03372439 | 0.2325204
30.791992 | -0.82204157 | 4.2270632 | -0.002585408 |  | 0.02907377 | 0.2004556
30.841797 | -0.72603905 | 4.2183266 | -0.0026015637 |  | 0.02567838 | 0.1770453
30.891602 | -0.65604049 | 4.2167788 | -0.0025950314 |  | 0.02320269 | 0.1599761
30.941406 | -0.62907219 | 4.2167954 | -0.0025892407 |  | 0.02224888 | 0.1533999
30.991211 | -0.589306 | 4.2177191 | -0.0025909424 |  | 0.02084244 | 0.1437028

## 6x12 HS
CEE 300/TAM 324 Concrete compression tests |  |  |  |  | f'c = | 7.774621 | ksi
2025-11-12 AB5 6x12 HS
Time (s) | Actuator force (kips) | Actuator position (in.) | Extensom- eter displ (in.) | Compres- sive strain, ε | Compressive stress, σ
[5 empty] | (ksi) | (MPa)
0.061523438 | -0.26475021 | 4.8539171 | -1.4346838e-05 | 0 | 0.009363623 | 0.0645596
0.11132813 | -0.25218031 | 4.8538918 | -1.3178586e-05 | -1.947087e-07 | 0.008919054 | 0.06149441
0.16113281 | -0.25309685 | 4.8538351 | -1.1140108e-05 | -5.34455e-07 | 0.00895147 | 0.06171791
0.2109375 | -0.25294787 | 4.853725 | -1.3756751e-05 | -9.834783e-08 | 0.008946201 | 0.06168158
0.26074219 | -0.26133886 | 4.8534493 | -1.2809038e-05 | -2.563e-07 | 0.009242971 | 0.06372773
0.31054688 | -0.26565185 | 4.8532476 | -1.5312433e-05 | 1.609325e-07 | 0.009395512 | 0.06477946
0.36035156 | -0.27073643 | 4.8529019 | -1.7803908e-05 | 5.761783e-07 | 0.009575342 | 0.06601934
0.41015625 | -0.27361694 | 4.8524771 | -1.642108e-05 | 3.45707e-07 | 0.00967722 | 0.06672176
0.45996094 | -0.28650838 | 4.8520741 | -2.0110607e-05 | 9.606282e-07 | 0.01013316 | 0.06986535
0.50976563 | -0.28964189 | 4.8514738 | -2.23279e-05 | 1.330177e-06 | 0.01024399 | 0.07062946
0.55957031 | -0.28946629 | 4.850832 | -2.05338e-05 | 1.03116e-06 | 0.01023778 | 0.07058664
0.609375 | -0.30174249 | 4.8502436 | -2.4449826e-05 | 1.683831e-06 | 0.01067196 | 0.0735802
0.65917969 | -0.29898638 | 4.8496175 | -2.5939942e-05 | 1.932184e-06 | 0.01057448 | 0.07290812
0.70898438 | -0.30853707 | 4.8487611 | -2.8294324e-05 | 2.324581e-06 | 0.01091227 | 0.07523706
0.75878906 | -0.33665857 | 4.8478613 | -2.6512145e-05 | 2.027551e-06 | 0.01190686 | 0.08209452
0.80859375 | -0.34029582 | 4.8468199 | -2.6392938e-05 | 2.007683e-06 | 0.0120355 | 0.08298147
0.85839844 | -0.34573668 | 4.8457165 | -2.8073786e-05 | 2.287825e-06 | 0.01222793 | 0.08430823
0.90820313 | -0.36924195 | 4.8444152 | -2.7740001e-05 | 2.232194e-06 | 0.01305926 | 0.09004001
0.95800781 | -0.37802124 | 4.8431473 | -2.385974e-05 | 1.585484e-06 | 0.01336977 | 0.09218085
1.0078125 | -0.41199854 | 4.8417792 | -2.9748677e-05 | 2.566973e-06 | 0.01457147 | 0.1004662
1.0576172 | -0.41826561 | 4.8402801 | -3.0058622e-05 | 2.618631e-06 | 0.01479312 | 0.1019945
1.1074219 | -0.43123502 | 4.8386779 | -3.1733514e-05 | 2.897779e-06 | 0.01525182 | 0.1051571
1.1572266 | -0.44406158 | 4.8370538 | -3.3831595e-05 | 3.2474595e-06 | 0.01570547 | 0.1082848
1.2070313 | -0.47988129 | 4.8351827 | -4.0966272e-05 | 4.436572e-06 | 0.01697233 | 0.1170195
1.2568359 | -0.51362497 | 4.8333621 | -3.1185151e-05 | 2.8063855e-06 | 0.01816577 | 0.1252479
1.3066406 | -0.53719687 | 4.8314533 | -3.6084653e-05 | 3.622969e-06 | 0.01899945 | 0.130996
1.3564453 | -0.59201002 | 4.8294029 | -4.2116644e-05 | 4.628301e-06 | 0.02093807 | 0.1443622
1.40625 | -0.62551552 | 4.8273969 | -4.3636559e-05 | 4.88162e-06 | 0.02212309 | 0.1525326
1.4560547 | -0.66589284 | 4.8251648 | -4.2605399e-05 | 4.70976e-06 | 0.02355114 | 0.1623786
1.5058594 | -0.73160946 | 4.8230953 | -4.8518181e-05 | 5.695224e-06 | 0.02587539 | 0.1784037
1.5556641 | -0.77692682 | 4.8207812 | -4.7230718e-05 | 5.480647e-06 | 0.02747817 | 0.1894544
1.6054688 | -0.85521019 | 4.8182802 | -5.2857395e-05 | 6.418426e-06 | 0.03024687 | 0.2085438
1.6552734 | -0.927562 | 4.8161006 | -6.2489511e-05 | 8.023779e-06 | 0.03280579 | 0.2261869
1.7050781 | -0.99662167 | 4.813683 | -6.1690807e-05 | 7.8906615e-06 | 0.03524828 | 0.2430272
1.7548828 | -1.0879208 | 4.8112836 | -5.7768822e-05 | 7.236997e-06 | 0.03847733 | 0.2652905
1.8046875 | -1.1912785 | 4.8089523 | -6.3419342e-05 | 8.178751e-06 | 0.04213286 | 0.2904944
1.8544922 | -1.2926817 | 4.8064528 | -6.6018103e-05 | 8.6118775e-06 | 0.04571926 | 0.3152217
1.9042969 | -1.4152205 | 4.8039832 | -6.5660475e-05 | 8.552273e-06 | 0.05005319 | 0.3451029
1.9541016 | -1.5505754 | 4.8016443 | -7.0416922e-05 | 9.345014e-06 | 0.05484039 | 0.3781093
2.0039063 | -1.6836628 | 4.7992954 | -8.5556509e-05 | 1.18682785e-05 | 0.05954739 | 0.4105628
2.0537109 | -1.8443829 | 4.7969613 | -9.0605019e-05 | 1.27097e-05 | 0.0652317 | 0.4497546
2.1035156 | -2.0032403 | 4.7947063 | -9.1844799e-05 | 1.291633e-05 | 0.07085013 | 0.4884921
2.1533203 | -2.1703029 | 4.7925839 | -9.3525647e-05 | 1.319647e-05 | 0.07675876 | 0.5292305
2.203125 | -2.3268919 | 4.7906213 | -0.00011002422 | 1.594623e-05 | 0.08229697 | 0.5674149
2.2529297 | -2.5028942 | 4.7888155 | -0.00011218786 | 1.6306837e-05 | 0.08852177 | 0.6103332
2.3027344 | -2.6628139 | 4.7871265 | -0.00011892318 | 1.742939e-05 | 0.09417778 | 0.6493298
2.3525391 | -2.8211479 | 4.7856669 | -0.00012353658 | 1.819829e-05 | 0.0997777 | 0.6879397
2.4023438 | -2.9769652 | 4.7842507 | -0.00012510418 | 1.8459557e-05 | 0.1052886 | 0.7259359
2.4521484 | -3.1252818 | 4.7830839 | -0.00013034939 | 1.933376e-05 | 0.1105342 | 0.762103
2.5019531 | -3.2437718 | 4.7820802 | -0.00013886094 | 2.075235e-05 | 0.114725 | 0.7909969
2.5517578 | -3.3597019 | 4.7810044 | -0.0001505971 | 2.2708377e-05 | 0.1188251 | 0.8192666
2.6015625 | -3.4577358 | 4.7803893 | -0.00015259384 | 2.3041167e-05 | 0.1222924 | 0.8431722
2.6513672 | -3.536252 | 4.779675 | -0.00015377403 | 2.323787e-05 | 0.1250693 | 0.8623185
2.7011719 | -3.6206565 | 4.7789826 | -0.00015577674 | 2.357165e-05 | 0.1280545 | 0.8829006
2.7509766 | -3.6799765 | 4.7783947 | -0.00015726089 | 2.381901e-05 | 0.1301525 | 0.8973658
2.8007813 | -3.7350559 | 4.7780328 | -0.00015882851 | 2.408028e-05 | 0.1321006 | 0.910797
2.8505859 | -3.7851224 | 4.777658 | -0.00015935897 | 2.416869e-05 | 0.1338713 | 0.9230058
2.9003906 | -3.8301709 | 4.7773447 | -0.00016352534 | 2.486308e-05 | 0.1354646 | 0.9339909
2.9501953 | -3.8684196 | 4.7770085 | -0.00016583801 | 2.524853e-05 | 0.1368174 | 0.9433179
3 | -3.8768184 | 4.776701 | -0.00016596912 | 2.527038e-05 | 0.1371144 | 0.9453659
3.0498047 | -3.9211731 | 4.776474 | -0.00016736388 | 2.550284e-05 | 0.1386831 | 0.9561819
3.0996094 | -3.9497309 | 4.7762637 | -0.00016684532 | 2.541641e-05 | 0.1396932 | 0.9631457
3.1494141 | -3.9840186 | 4.7759576 | -0.00016795396 | 2.5601187e-05 | 0.1409058 | 0.9715068
3.1992188 | -4.0017104 | 4.7758474 | -0.0001713395 | 2.616544e-05 | 0.1415316 | 0.975821
3.2490234 | -4.0232491 | 4.7756548 | -0.00017449855 | 2.6691952e-05 | 0.1422933 | 0.9810732
3.2988281 | -4.0476627 | 4.7754002 | -0.00017724633 | 2.714992e-05 | 0.1431568 | 0.9870265
3.3486328 | -4.0748577 | 4.7752476 | -0.00017664432 | 2.704958e-05 | 0.1441186 | 0.993658
3.3984375 | -4.1037049 | 4.7750258 | -0.0001781702 | 2.730389e-05 | 0.1451389 | 1.000692
3.4482422 | -4.1219239 | 4.7748346 | -0.00018141865 | 2.7845302e-05 | 0.1457832 | 1.005135
3.4980469 | -4.1569543 | 4.7746043 | -0.00018488169 | 2.842248e-05 | 0.1470222 | 1.013677
3.5478516 | -4.1942439 | 4.7745528 | -0.0001866877 | 2.8723477e-05 | 0.148341 | 1.02277
3.5976563 | -4.2168508 | 4.7744455 | -0.00018393993 | 2.826552e-05 | 0.1491406 | 1.028283
3.6474609 | -4.2589235 | 4.7742062 | -0.00018678902 | 2.874036e-05 | 0.1506286 | 1.038543
3.6972656 | -4.2711496 | 4.774034 | -0.00018856525 | 2.9036402e-05 | 0.151061 | 1.041524
3.7470703 | -4.2948661 | 4.7739315 | -0.00018834473 | 2.899965e-05 | 0.1518998 | 1.047307
3.796875 | -4.3262763 | 4.7737164 | -0.00019001959 | 2.9278792e-05 | 0.1530107 | 1.054967
3.8466797 | -4.3496294 | 4.7735343 | -0.0001901269 | 2.9296677e-05 | 0.1538367 | 1.060661
3.8964844 | -4.3849225 | 4.7733674 | -0.00019363761 | 2.98818e-05 | 0.1550849 | 1.069268
3.9462891 | -4.4276099 | 4.7732215 | -0.00019466877 | 3.005366e-05 | 0.1565947 | 1.079677
3.9960938 | -4.4541121 | 4.7729793 | -0.00019516349 | 3.013611e-05 | 0.157532 | 1.08614
4.0458984 | -4.4838119 | 4.772944 | -0.00019541978 | 3.017882e-05 | 0.1585824 | 1.093382
4.0957031 | -4.5168242 | 4.7727199 | -0.00019348263 | 2.985597e-05 | 0.15975 | 1.101432
4.1455078 | -4.5544262 | 4.7724934 | -0.00019553302 | 3.0197697e-05 | 0.1610799 | 1.110601
4.1953125 | -4.5879583 | 4.7723265 | -0.00020117759 | 3.113846e-05 | 0.1622658 | 1.118778
4.2451172 | -4.6392183 | 4.772141 | -0.00020132064 | 3.11623e-05 | 0.1640788 | 1.131278
4.2949219 | -4.6647444 | 4.7719836 | -0.00020392536 | 3.159642e-05 | 0.1649816 | 1.137502
4.3447266 | -4.710381 | 4.7718668 | -0.00020655393 | 3.203452e-05 | 0.1665956 | 1.148631
4.3945313 | -4.7533383 | 4.7715974 | -0.00020909906 | 3.24587e-05 | 0.168115 | 1.159106
4.4443359 | -4.795845 | 4.7714849 | -0.00021228791 | 3.299018e-05 | 0.1696183 | 1.169471
4.4941406 | -4.8351984 | 4.7712021 | -0.00021266936 | 3.305375e-05 | 0.1710102 | 1.179068
4.5439453 | -4.871748 | 4.77109 | -0.00021034479 | 3.266633e-05 | 0.1723028 | 1.18798
4.59375 | -4.9282389 | 4.770927 | -0.00021271109 | 3.306071e-05 | 0.1743008 | 1.201756
4.6435547 | -4.9682312 | 4.7707696 | -0.00021281242 | 3.3077597e-05 | 0.1757152 | 1.211508
4.6933594 | -4.994699 | 4.770484 | -0.00021756887 | 3.387034e-05 | 0.1766513 | 1.217962
4.7431641 | -5.0483584 | 4.7703791 | -0.00022152663 | 3.452997e-05 | 0.1785492 | 1.231047
4.7929688 | -5.0839353 | 4.7702017 | -0.00022316576 | 3.480315e-05 | 0.1798074 | 1.239723
4.8427734 | -5.1213689 | 4.7699618 | -0.00021954774 | 3.420015e-05 | 0.1811314 | 1.248851
4.8925781 | -5.1668353 | 4.7697897 | -0.00022034645 | 3.433327e-05 | 0.1827394 | 1.259938
4.9423828 | -5.2144756 | 4.7696581 | -0.00022456645 | 3.5036602e-05 | 0.1844243 | 1.271555
4.9921875 | -5.260438 | 4.7694273 | -0.0002277553 | 3.5568077e-05 | 0.1860499 | 1.282763
5.0419922 | -5.3021307 | 4.7693043 | -0.00022992492 | 3.592968e-05 | 0.1875245 | 1.29293
5.0917969 | -5.3461165 | 4.769135 | -0.00023409129 | 3.662408e-05 | 0.1890802 | 1.303656
5.1416016 | -5.3994689 | 4.7688913 | -0.00023520588 | 3.680984e-05 | 0.1909671 | 1.316666
5.1914063 | -5.4514513 | 4.7687116 | -0.00023963451 | 3.754795e-05 | 0.1928056 | 1.329342
5.2412109 | -5.4970698 | 4.7686019 | -0.00024242997 | 3.801386e-05 | 0.1944191 | 1.340466
5.2910156 | -5.5472293 | 4.7683268 | -0.00024448038 | 3.835559e-05 | 0.1961931 | 1.352697
5.3408203 | -5.59377 | 4.7681532 | -0.00024154187 | 3.786584e-05 | 0.1978391 | 1.364046
5.390625 | -5.6433864 | 4.7680306 | -0.00024340152 | 3.817578e-05 | 0.199594 | 1.376145
5.4404297 | -5.6749935 | 4.7678485 | -0.00024468303 | 3.838937e-05 | 0.2007118 | 1.383853
5.4902344 | -5.72544 | 4.7677059 | -0.00024618505 | 3.8639702e-05 | 0.202496 | 1.396154
5.5400391 | -5.7643886 | 4.7675986 | -0.00024824738 | 3.898342e-05 | 0.2038735 | 1.405652
5.5898438 | -5.8141699 | 4.7673545 | -0.00024906991 | 3.9120512e-05 | 0.2056342 | 1.417791
5.6396484 | -5.8657374 | 4.7672033 | -0.0002528131 | 3.9744377e-05 | 0.207458 | 1.430366
5.6894531 | -5.915421 | 4.7670579 | -0.00025554895 | 4.0200352e-05 | 0.2092152 | 1.442481
5.7392578 | -5.9672956 | 4.7669644 | -0.00025904775 | 4.078349e-05 | 0.2110499 | 1.455131
5.7890625 | -5.9994483 | 4.7667737 | -0.00026164053 | 4.121562e-05 | 0.2121871 | 1.462971
5.8388672 | -6.0655351 | 4.7665658 | -0.00026363731 | 4.1548412e-05 | 0.2145244 | 1.479087
5.8886719 | -6.1103506 | 4.7663927 | -0.00026695727 | 4.210174e-05 | 0.2161094 | 1.490015
5.9384766 | -6.1517935 | 4.7662902 | -0.00026556849 | 4.187028e-05 | 0.2175752 | 1.500121
5.9882813 | -6.2016711 | 4.766077 | -0.00026813149 | 4.2297442e-05 | 0.2193392 | 1.512284
6.0380859 | -6.2458858 | 4.7659807 | -0.00027168391 | 4.2889512e-05 | 0.220903 | 1.523065
6.0878906 | -6.3127408 | 4.7658024 | -0.00027471184 | 4.3394167e-05 | 0.2232675 | 1.539368
6.1376953 | -6.3597608 | 4.7655749 | -0.0002767086 | 4.372696e-05 | 0.2249305 | 1.550834
6.1875 | -6.4026866 | 4.7654796 | -0.00027891397 | 4.4094522e-05 | 0.2264487 | 1.561301
6.2373047 | -6.4586792 | 4.7653098 | -0.00027781128 | 4.391074e-05 | 0.228429 | 1.574955
6.2871094 | -6.5079036 | 4.7651577 | -0.00028198957 | 4.4607122e-05 | 0.23017 | 1.586959
6.3369141 | -6.5527425 | 4.7650127 | -0.00028203131 | 4.461408e-05 | 0.2317559 | 1.597893
6.3867188 | -6.5969696 | 4.7648392 | -0.00028386712 | 4.4920047e-05 | 0.2333201 | 1.608677
6.4365234 | -6.6414742 | 4.7647634 | -0.00028425455 | 4.498462e-05 | 0.2348941 | 1.61953
6.4863281 | -6.6876593 | 4.7645106 | -0.00028856396 | 4.570285e-05 | 0.2365276 | 1.630792
6.5361328 | -6.749217 | 4.7645087 | -0.00029150245 | 4.6192602e-05 | 0.2387047 | 1.645803
6.5859375 | -6.79847 | 4.7643862 | -0.00029084086 | 4.6082337e-05 | 0.2404467 | 1.657814
6.6357422 | -6.8439775 | 4.7641764 | -0.00029566884 | 4.6887e-05 | 0.2420562 | 1.668911
6.6855469 | -6.8937349 | 4.7640719 | -0.00029821397 | 4.731119e-05 | 0.243816 | 1.681044
6.7353516 | -6.9477572 | 4.7639441 | -0.00029610394 | 4.6959517e-05 | 0.2457266 | 1.694217
6.7851563 | -6.9796014 | 4.7638941 | -0.00029942393 | 4.751285e-05 | 0.2468529 | 1.701983
6.8349609 | -7.0665207 | 4.7636533 | -0.00030133722 | 4.783173e-05 | 0.249927 | 1.723178
6.8847656 | -7.1291461 | 4.7634668 | -0.00030218958 | 4.797379e-05 | 0.252142 | 1.738449
6.9345703 | -7.2126131 | 4.7633119 | -0.00030589104 | 4.85907e-05 | 0.255094 | 1.758803
6.984375 | -7.2867908 | 4.7631412 | -0.00030742883 | 4.8847e-05 | 0.2577175 | 1.776891
7.0341797 | -7.3372464 | 4.7630515 | -0.00031259656 | 4.9708287e-05 | 0.259502 | 1.789195
7.0839844 | -7.3855257 | 4.7629066 | -0.0003157735 | 5.0237777e-05 | 0.2612095 | 1.800968
7.1337891 | -7.4300184 | 4.7627416 | -0.00031760332 | 5.0542747e-05 | 0.2627831 | 1.811817
7.1835938 | -7.483202 | 4.76267 | -0.00032019021 | 5.09739e-05 | 0.2646641 | 1.824786
7.2333984 | -7.5236669 | 4.762465 | -0.00032247303 | 5.135437e-05 | 0.2660953 | 1.834653
7.2832031 | -7.5612383 | 4.7623701 | -0.00032064915 | 5.105039e-05 | 0.2674241 | 1.843815
7.3330078 | -7.6108117 | 4.76228 | -0.00032230021 | 5.1325562e-05 | 0.2691774 | 1.855904
7.3828125 | -7.644083 | 4.7621894 | -0.00032608508 | 5.195637e-05 | 0.2703541 | 1.864017
7.4326172 | -7.6920233 | 4.7620974 | -0.00032666919 | 5.205373e-05 | 0.2720497 | 1.875707
7.4824219 | -7.734055 | 4.7619715 | -0.00033078194 | 5.273918e-05 | 0.2735362 | 1.885957
7.5322266 | -7.7806778 | 4.7618432 | -0.00032922623 | 5.24799e-05 | 0.2751852 | 1.897326
7.5820313 | -7.8239841 | 4.7618151 | -0.0003319025 | 5.292594e-05 | 0.2767168 | 1.907886
7.6318359 | -7.86761 | 4.7617455 | -0.00033408997 | 5.3290522e-05 | 0.2782598 | 1.918524
7.6816406 | -7.9210687 | 4.7615776 | -0.00033439996 | 5.3342187e-05 | 0.2801505 | 1.93156
7.7314453 | -7.9554172 | 4.7615113 | -0.00033763051 | 5.3880612e-05 | 0.2813653 | 1.939936
7.78125 | -8.0006104 | 4.7614126 | -0.00033905506 | 5.4118037e-05 | 0.2829637 | 1.950957
7.8310547 | -8.0465431 | 4.761354 | -0.00034162999 | 5.4547192e-05 | 0.2845882 | 1.962157
7.8808594 | -8.0925598 | 4.761199 | -0.00034457442 | 5.503793e-05 | 0.2862158 | 1.973379
7.9306641 | -8.1524162 | 4.7610917 | -0.00034573674 | 5.523165e-05 | 0.2883327 | 1.987975
7.9804688 | -8.1990309 | 4.7609887 | -0.00034596917 | 5.527039e-05 | 0.2899814 | 1.999342
8.0302734 | -8.2354059 | 4.760901 | -0.00035025476 | 5.598465e-05 | 0.2912679 | 2.008212
8.0800781 | -8.2852087 | 4.7608666 | -0.0003541529 | 5.663434e-05 | 0.2930293 | 2.020356
8.1298828 | -8.3323889 | 4.7607312 | -0.00035280586 | 5.6409837e-05 | 0.294698 | 2.031861
8.1796875 | -8.3764086 | 4.7605419 | -0.0003541887 | 5.664031e-05 | 0.2962549 | 2.042595
8.2294922 | -8.4250269 | 4.7605047 | -0.00035448073 | 5.6688982e-05 | 0.2979744 | 2.054451
8.2792969 | -8.4724293 | 4.7604332 | -0.00035800933 | 5.7277082e-05 | 0.2996509 | 2.06601
8.3291016 | -8.5256386 | 4.7602377 | -0.00036097766 | 5.77718e-05 | 0.3015328 | 2.078985
8.3789063 | -8.5664549 | 4.7602768 | -0.00036349296 | 5.819102e-05 | 0.3029764 | 2.088938
8.4287109 | -8.5991631 | 4.7601776 | -0.00036471486 | 5.839467e-05 | 0.3041332 | 2.096914
8.4785156 | -8.6523113 | 4.7600327 | -0.00036846992 | 5.902051e-05 | 0.3060129 | 2.109875
8.5283203 | -8.7067862 | 4.7598739 | -0.00037093164 | 5.94308e-05 | 0.3079396 | 2.123158
8.578125 | -8.7612534 | 4.7599044 | -0.0003724694 | 5.968709e-05 | 0.309866 | 2.13644
8.6279297 | -8.7932587 | 4.7597308 | -0.00037418606 | 5.99732e-05 | 0.3109979 | 2.144245
8.6777344 | -8.8467026 | 4.7596068 | -0.0003755033 | 6.019274e-05 | 0.3128881 | 2.157277
8.7275391 | -8.8934803 | 4.7595329 | -0.00037797689 | 6.060501e-05 | 0.3145425 | 2.168684
8.7773438 | -8.9378805 | 4.7595201 | -0.00037955047 | 6.0867272e-05 | 0.3161129 | 2.179511
8.8271484 | -8.9967909 | 4.7593694 | -0.00038341878 | 6.151199e-05 | 0.3181964 | 2.193876
8.8769531 | -9.0364885 | 4.7593241 | -0.0003866255 | 6.204644e-05 | 0.3196004 | 2.203557
8.9267578 | -9.0851927 | 4.7592287 | -0.00038865802 | 6.2385197e-05 | 0.321323 | 2.215433
8.9765625 | -9.1337299 | 4.7591257 | -0.00039068461 | 6.2722962e-05 | 0.3230396 | 2.227269
9.0263672 | -9.1905813 | 4.7590456 | -0.00039272307 | 6.306271e-05 | 0.3250503 | 2.241132
9.0761719 | -9.254427 | 4.7589417 | -0.00039911867 | 6.412864e-05 | 0.3273084 | 2.256701
9.1259766 | -9.2997084 | 4.7588968 | -0.00039982796 | 6.424685e-05 | 0.3289099 | 2.267743
9.1757813 | -9.333744 | 4.7587185 | -0.00040193796 | 6.459852e-05 | 0.3301137 | 2.276043
9.2255859 | -9.3761883 | 4.7586365 | -0.00040475128 | 6.5067407e-05 | 0.3316148 | 2.286393
9.2753906 | -9.4251766 | 4.7586641 | -0.00040511487 | 6.512801e-05 | 0.3333474 | 2.298338
9.3251953 | -9.4689589 | 4.7585335 | -0.00040932299 | 6.582936e-05 | 0.3348959 | 2.309015
9.375 | -9.5174093 | 4.7584643 | -0.00041125415 | 6.615122e-05 | 0.3366095 | 2.32083
9.4248047 | -9.5734043 | 4.7583375 | -0.00041462778 | 6.671349e-05 | 0.3385899 | 2.334484
9.4746094 | -9.6180696 | 4.7582412 | -0.00041814448 | 6.7299607e-05 | 0.3401696 | 2.345376
9.5244141 | -9.6763878 | 4.7582517 | -0.00041767358 | 6.722112e-05 | 0.3422322 | 2.359597
9.5742188 | -9.7184505 | 4.7581744 | -0.00042185187 | 6.791751e-05 | 0.3437199 | 2.369854
9.6240234 | -9.7512856 | 4.757935 | -0.00042215583 | 6.796817e-05 | 0.3448812 | 2.37786
9.6738281 | -9.8112144 | 4.7579536 | -0.00042440891 | 6.834368e-05 | 0.3470007 | 2.392474
9.7236328 | -9.8804808 | 4.757884 | -0.00042600036 | 6.860892e-05 | 0.3494505 | 2.409365
9.7734375 | -9.9190416 | 4.7577071 | -0.00042996407 | 6.926954e-05 | 0.3508143 | 2.418768
9.8232422 | -9.9531412 | 4.7576981 | -0.00043277739 | 6.973843e-05 | 0.3520204 | 2.427083
9.8730469 | -10.005522 | 4.7575455 | -0.00043616889 | 7.030368e-05 | 0.353873 | 2.439856
9.9228516 | -10.054821 | 4.7575765 | -0.0004371941 | 7.047454e-05 | 0.3556165 | 2.451878
9.9726563 | -10.114985 | 4.7574735 | -0.00044046043 | 7.1018932e-05 | 0.3577444 | 2.466549
10.022461 | -10.172103 | 4.7573752 | -0.00044073461 | 7.106463e-05 | 0.3597645 | 2.480477
10.072266 | -10.222536 | 4.7572494 | -0.00044208165 | 7.128914e-05 | 0.3615483 | 2.492775
10.12207 | -10.266203 | 4.7572193 | -0.00044448374 | 7.168948e-05 | 0.3630927 | 2.503424
10.171875 | -10.314094 | 4.7570624 | -0.00044561029 | 7.1877242e-05 | 0.3647865 | 2.515102
10.22168 | -10.344629 | 4.7569466 | -0.00044832824 | 7.233023e-05 | 0.3658664 | 2.522548
10.271484 | -10.41141 | 4.7569723 | -0.00045222641 | 7.297993e-05 | 0.3682283 | 2.538832
10.321289 | -10.444928 | 4.7567925 | -0.0004520416 | 7.2949127e-05 | 0.3694138 | 2.547006
10.371094 | -10.504165 | 4.7568321 | -0.00045332313 | 7.316272e-05 | 0.3715088 | 2.561451
10.420898 | -10.551714 | 4.7566161 | -0.00045426487 | 7.3319672e-05 | 0.3731905 | 2.573046
10.470703 | -10.59879 | 4.7565556 | -0.00045893193 | 7.409752e-05 | 0.3748555 | 2.584525
10.520508 | -10.639827 | 4.7564702 | -0.00045862794 | 7.404685e-05 | 0.3763069 | 2.594532
10.570313 | -10.699891 | 4.7565293 | -0.00046530963 | 7.516047e-05 | 0.3784312 | 2.609179
10.620117 | -10.73941 | 4.7563462 | -0.0004636407 | 7.488231e-05 | 0.3798289 | 2.618816
10.669922 | -10.800658 | 4.7563119 | -0.00046828386 | 7.565617e-05 | 0.3819951 | 2.633751
10.719727 | -10.859674 | 4.7561493 | -0.00047120452 | 7.6142947e-05 | 0.3840824 | 2.648142
10.769531 | -10.912865 | 4.7561059 | -0.00047388673 | 7.6589982e-05 | 0.3859636 | 2.661113
10.819336 | -10.943073 | 4.7560263 | -0.00047457815 | 7.670522e-05 | 0.387032 | 2.668479
10.869141 | -10.988925 | 4.7559423 | -0.00047827957 | 7.7322122e-05 | 0.3886537 | 2.67966
10.918945 | -11.037004 | 4.7557778 | -0.00047934652 | 7.7499947e-05 | 0.3903542 | 2.691384
10.96875 | -11.077687 | 4.7557931 | -0.00048089027 | 7.775724e-05 | 0.391793 | 2.701305
11.018555 | -11.140766 | 4.7557359 | -0.00048322676 | 7.814665e-05 | 0.394024 | 2.716687
11.068359 | -11.179856 | 4.7556753 | -0.00048465133 | 7.8384082e-05 | 0.3954065 | 2.726219
11.118164 | -11.23467 | 4.7555952 | -0.00048844813 | 7.9016882e-05 | 0.3973452 | 2.739585
11.167969 | -11.280407 | 4.7555747 | -0.00048836472 | 7.900298e-05 | 0.3989628 | 2.750738
11.217773 | -11.33853 | 4.755475 | -0.00049331784 | 7.98285e-05 | 0.4010185 | 2.764912
11.267578 | -11.386065 | 4.7553649 | -0.00049698947 | 8.044044e-05 | 0.4026997 | 2.776503
11.317383 | -11.428886 | 4.7552805 | -0.00049970148 | 8.089244e-05 | 0.4042142 | 2.786945
11.367188 | -11.476426 | 4.7552271 | -0.00050142407 | 8.117954e-05 | 0.4058955 | 2.798538
11.416992 | -11.524022 | 4.7552099 | -0.00050144194 | 8.1182517e-05 | 0.4075789 | 2.810144
11.466797 | -11.577762 | 4.7551069 | -0.00050389767 | 8.159181e-05 | 0.4094796 | 2.823249
11.516602 | -11.637491 | 4.7550945 | -0.00050868985 | 8.2390502e-05 | 0.411592 | 2.837813
11.566406 | -11.66691 | 4.754951 | -0.00050882099 | 8.241236e-05 | 0.4126325 | 2.844987
11.616211 | -11.728581 | 4.7548509 | -0.0005125344 | 8.303126e-05 | 0.4148137 | 2.860026
11.666016 | -11.781119 | 4.7547421 | -0.00051100255 | 8.2775952e-05 | 0.4166718 | 2.872837
11.71582 | -11.838367 | 4.7546458 | -0.00051597948 | 8.360544e-05 | 0.4186966 | 2.886797
11.765625 | -11.885318 | 4.7546206 | -0.00051686168 | 8.375247e-05 | 0.4203571 | 2.898246
11.81543 | -11.929389 | 4.7544885 | -0.00051717757 | 8.3805122e-05 | 0.4219158 | 2.908993
11.865234 | -11.973157 | 4.7544842 | -0.00051774981 | 8.39005e-05 | 0.4234638 | 2.919666
11.915039 | -12.025175 | 4.7543941 | -0.00052186847 | 8.458694e-05 | 0.4253036 | 2.932351
11.964844 | -12.070132 | 4.754354 | -0.00052295922 | 8.476873e-05 | 0.4268936 | 2.943313
12.014648 | -12.114176 | 4.754251 | -0.00052701234 | 8.544425e-05 | 0.4284513 | 2.954054
12.064453 | -12.168134 | 4.7540832 | -0.00052756665 | 8.553664e-05 | 0.4303597 | 2.967211
12.114258 | -12.220795 | 4.7543163 | -0.000532037 | 8.628169e-05 | 0.4322222 | 2.980053
12.164063 | -12.258429 | 4.7540331 | -0.00053324702 | 8.648336e-05 | 0.4335532 | 2.98923
12.213867 | -12.327732 | 4.754034 | -0.00053575635 | 8.690159e-05 | 0.4360043 | 3.006129
12.263672 | -12.374578 | 4.753921 | -0.00054047705 | 8.768837e-05 | 0.4376612 | 3.017553
12.313477 | -12.418712 | 4.7537956 | -0.00054134725 | 8.7833402e-05 | 0.4392221 | 3.028315
12.363281 | -12.476954 | 4.753756 | -0.0005427599 | 8.806884e-05 | 0.441282 | 3.042517
12.413086 | -12.508741 | 4.7536173 | -0.00054580573 | 8.8576482e-05 | 0.4424062 | 3.050269
12.462891 | -12.555212 | 4.7537007 | -0.00054927467 | 8.915464e-05 | 0.4440498 | 3.061601
12.512695 | -12.597596 | 4.7536273 | -0.00054900051 | 8.910895e-05 | 0.4455488 | 3.071936
12.5625 | -12.647676 | 4.7535415 | -0.00055143237 | 8.951426e-05 | 0.44732 | 3.084148
12.612305 | -12.700339 | 4.7535076 | -0.00055704114 | 9.044905e-05 | 0.4491826 | 3.09699
12.662109 | -12.757783 | 4.7533383 | -0.00055799482 | 9.0607997e-05 | 0.4512143 | 3.110998
12.711914 | -12.808002 | 4.7532749 | -0.00055925845 | 9.0818602e-05 | 0.4529904 | 3.123244
12.761719 | -12.850937 | 4.7531767 | -0.00056189299 | 9.1257692e-05 | 0.4545089 | 3.133713
12.811523 | -12.909739 | 4.7531395 | -0.00056188105 | 9.1255702e-05 | 0.4565886 | 3.148052
12.861328 | -12.949718 | 4.7530541 | -0.00056596991 | 9.193718e-05 | 0.4580026 | 3.157801
12.911133 | -13.001204 | 4.7529988 | -0.0005692601 | 9.248554e-05 | 0.4598235 | 3.170356
12.960938 | -13.067349 | 4.7528811 | -0.00057129859 | 9.2825292e-05 | 0.4621629 | 3.186486
13.010742 | -13.100407 | 4.7528939 | -0.00057429075 | 9.332399e-05 | 0.4633321 | 3.194547
13.060547 | -13.14976 | 4.75278 | -0.00057610869 | 9.362698e-05 | 0.4650776 | 3.206582
13.110352 | -13.2006 | 4.7528129 | -0.00057655573 | 9.3701482e-05 | 0.4668757 | 3.218979
13.160156 | -13.246413 | 4.7526402 | -0.00058206916 | 9.4620387e-05 | 0.468496 | 3.230151
13.209961 | -13.302479 | 4.7526631 | -0.00058344007 | 9.4848872e-05 | 0.470479 | 3.243822
13.259766 | -13.348212 | 4.7525935 | -0.00058478117 | 9.507239e-05 | 0.4720964 | 3.254974
13.30957 | -13.387134 | 4.7524986 | -0.00058704021 | 9.54489e-05 | 0.473473 | 3.264466
13.359375 | -13.452491 | 4.7524223 | -0.0005868614 | 9.541909e-05 | 0.4757845 | 3.280403
13.40918 | -13.488545 | 4.7524033 | -0.00058952568 | 9.586314e-05 | 0.4770597 | 3.289195
13.458984 | -13.558178 | 4.7522798 | -0.00059319142 | 9.6474097e-05 | 0.4795225 | 3.306175
13.508789 | -13.605028 | 4.7522197 | -0.0005959511 | 9.693404e-05 | 0.4811794 | 3.317599
13.558594 | -13.649547 | 4.7522087 | -0.00059703586 | 9.7114837e-05 | 0.482754 | 3.328455
13.608398 | -13.690039 | 4.7519917 | -0.00060206058 | 9.795229e-05 | 0.4841861 | 3.338329
13.658203 | -13.743814 | 4.7520027 | -0.00060225127 | 9.7984072e-05 | 0.486088 | 3.351442
13.708008 | -13.781543 | 4.7520003 | -0.00060446258 | 9.835262e-05 | 0.4874224 | 3.360643
13.757813 | -13.841342 | 4.7518244 | -0.00060594676 | 9.8599987e-05 | 0.4895373 | 3.375225
13.807617 | -13.888824 | 4.7519217 | -0.00060575007 | 9.856721e-05 | 0.4912167 | 3.386803
13.857422 | -13.935965 | 4.7518311 | -0.00060988666 | 9.9256637e-05 | 0.4928839 | 3.398299
13.907227 | -13.991225 | 4.7516608 | -0.00061157346 | 9.953777e-05 | 0.4948384 | 3.411774
13.957031 | -14.030428 | 4.751555 | -0.00061514974 | 0.000100133817 | 0.4962249 | 3.421334
14.006836 | -14.077466 | 4.7515388 | -0.00061782595 | 0.000100579852 | 0.4978885 | 3.432804
14.056641 | -14.129168 | 4.7515206 | -0.00061868428 | 0.000100722907 | 0.4997171 | 3.445411
14.106445 | -14.196609 | 4.7513762 | -0.00062312483 | 0.000101463 | 0.5021023 | 3.461857
14.15625 | -14.240714 | 4.7513537 | -0.00062308903 | 0.000101457032 | 0.5036622 | 3.472612
14.206055 | -14.299699 | 4.7511954 | -0.00062574149 | 0.0001018991 | 0.5057484 | 3.486995
14.255859 | -14.331958 | 4.7511749 | -0.00062352419 | 0.0001015296 | 0.5068893 | 3.494862
14.305664 | -14.379953 | 4.7511353 | -0.00062866212 | 0.0001023859 | 0.5085868 | 3.506566
14.355469 | -14.449435 | 4.7511525 | -0.00062944292 | 0.000102516 | 0.5110442 | 3.523509
14.405273 | -14.485459 | 4.7509608 | -0.00063431863 | 0.000103328632 | 0.5123183 | 3.532293
14.455078 | -14.52023 | 4.7509413 | -0.00063645834 | 0.0001036853 | 0.5135481 | 3.540772
14.504883 | -14.606425 | 4.7508731 | -0.00064015982 | 0.0001043022 | 0.5165966 | 3.561791
14.554688 | -14.640324 | 4.7508183 | -0.0006399214 | 0.000104262427 | 0.5177955 | 3.570057
14.604492 | -14.692719 | 4.7508526 | -0.00064225192 | 0.000104650847 | 0.5196486 | 3.582834
14.654297 | -14.729435 | 4.7507501 | -0.00064082141 | 0.0001044124 | 0.5209472 | 3.591787
14.704102 | -14.777079 | 4.7506733 | -0.00064225792 | 0.000104651847 | 0.5226323 | 3.603405
14.753906 | -14.831723 | 4.7505999 | -0.00064693089 | 0.0001054307 | 0.5245649 | 3.61673
14.803711 | -14.866963 | 4.7505527 | -0.00064860581 | 0.0001057098 | 0.5258113 | 3.625323
14.853516 | -14.919464 | 4.7505145 | -0.00065022113 | 0.000105979 | 0.5276681 | 3.638126
14.90332 | -14.967862 | 4.7503066 | -0.00065190793 | 0.000106260182 | 0.5293798 | 3.649928
14.953125 | -15.028208 | 4.7503543 | -0.00065488223 | 0.0001067559 | 0.5315141 | 3.664643
15.00293 | -15.073591 | 4.7502823 | -0.00065932272 | 0.000107496 | 0.5331192 | 3.67571
15.052734 | -15.131342 | 4.7501211 | -0.00066138501 | 0.0001078397 | 0.5351617 | 3.689792
15.102539 | -15.16106 | 4.7501225 | -0.00066170096 | 0.0001078924 | 0.5362128 | 3.697039
15.152344 | -15.224784 | 4.7500844 | -0.00066637399 | 0.000108671192 | 0.5384666 | 3.712578
15.202148 | -15.259437 | 4.7500062 | -0.00066903228 | 0.0001091142 | 0.5396922 | 3.721029
15.251953 | -15.327774 | 4.7499256 | -0.0006719231 | 0.000109596 | 0.5421091 | 3.737693
15.301758 | -15.380307 | 4.7499599 | -0.00067491533 | 0.0001100947 | 0.5439671 | 3.750503
15.351563 | -15.428217 | 4.749805 | -0.00067672133 | 0.0001103957 | 0.5456616 | 3.762186
15.401367 | -15.464461 | 4.7496629 | -0.00067743653 | 0.0001105149 | 0.5469434 | 3.771024
15.451172 | -15.528945 | 4.7496142 | -0.00068355206 | 0.0001115342 | 0.5492241 | 3.786748
15.500977 | -15.5715 | 4.7496276 | -0.00068579911 | 0.000111908712 | 0.5507292 | 3.797125
15.550781 | -15.632526 | 4.7495074 | -0.00068557257 | 0.000111871 | 0.5528875 | 3.812007
15.600586 | -15.68098 | 4.749455 | -0.00068672898 | 0.0001120637 | 0.5546012 | 3.823822
15.650391 | -15.715315 | 4.7494287 | -0.0006906807 | 0.0001127223 | 0.5558156 | 3.832195
15.700195 | -15.772145 | 4.749299 | -0.00069094897 | 0.000112767022 | 0.5578255 | 3.846053
15.75 | -15.799969 | 4.7492461 | -0.00069364905 | 0.000113217 | 0.5588096 | 3.852838
15.799805 | -15.864347 | 4.7490816 | -0.00069832802 | 0.0001139969 | 0.5610865 | 3.868536
15.849609 | -15.910875 | 4.7491174 | -0.00069958571 | 0.0001142065 | 0.5627321 | 3.879882
15.899414 | -15.967786 | 4.7489929 | -0.00070356729 | 0.0001148701 | 0.5647449 | 3.89376
15.949219 | -16.017279 | 4.7490311 | -0.00070543285 | 0.000115181002 | 0.5664954 | 3.905829
15.999023 | -16.066982 | 4.7489552 | -0.00070737 | 0.0001155039 | 0.5682532 | 3.917949
16.048828 | -16.113398 | 4.7488098 | -0.00071042776 | 0.000116013487 | 0.5698949 | 3.929268
16.098633 | -16.147373 | 4.7488909 | -0.00071213837 | 0.0001162986 | 0.5710965 | 3.937553
16.148438 | -16.19821 | 4.7486215 | -0.00071839686 | 0.0001173417 | 0.5728945 | 3.949949
16.198242 | -16.245216 | 4.7486548 | -0.00071749091 | 0.0001171907 | 0.574557 | 3.961412
16.248047 | -16.296474 | 4.7485228 | -0.00072325469 | 0.0001181513 | 0.5763699 | 3.973911
16.297852 | -16.355017 | 4.7485595 | -0.00072255731 | 0.0001180351 | 0.5784404 | 3.988187
16.347656 | -16.394995 | 4.7484827 | -0.00072785618 | 0.0001189182 | 0.5798543 | 3.997935
16.397461 | -16.450071 | 4.7483869 | -0.0007287442 | 0.000119066227 | 0.5818022 | 4.011366
16.447266 | -16.497391 | 4.7483959 | -0.00073136087 | 0.0001195023 | 0.5834759 | 4.022905
16.49707 | -16.541534 | 4.7481766 | -0.00073063368 | 0.0001193811 | 0.5850371 | 4.033669
16.546875 | -16.599003 | 4.7481327 | -0.00073404907 | 0.000119950372 | 0.5870696 | 4.047683
16.59668 | -16.640224 | 4.7480831 | -0.00073627231 | 0.000120320912 | 0.5885275 | 4.057735
16.646484 | -16.68903 | 4.7480383 | -0.00073726178 | 0.0001204858 | 0.5902537 | 4.069636
16.696289 | -16.73769 | 4.7480054 | -0.00073850749 | 0.000120693442 | 0.5919747 | 4.081502
16.746094 | -16.781561 | 4.7480278 | -0.00074344868 | 0.000121517 | 0.5935263 | 4.0922
16.795898 | -16.846489 | 4.7479415 | -0.00074327586 | 0.0001214882 | 0.5958227 | 4.108033
16.845703 | -16.900696 | 4.7477736 | -0.00074703695 | 0.000122115 | 0.5977398 | 4.121251
16.895508 | -16.935698 | 4.747767 | -0.00075052382 | 0.0001226962 | 0.5989778 | 4.129786
16.945313 | -16.982695 | 4.7476935 | -0.00075172778 | 0.0001228968 | 0.60064 | 4.141247
16.995117 | -17.03685 | 4.7476616 | -0.00075424311 | 0.000123316 | 0.6025553 | 4.154452
17.044922 | -17.086473 | 4.7475867 | -0.00075760478 | 0.0001238763 | 0.6043104 | 4.166553
17.094727 | -17.144321 | 4.7475638 | -0.00076100824 | 0.000124443567 | 0.6063563 | 4.180659
17.144531 | -17.188936 | 4.7474985 | -0.00076355931 | 0.0001248687 | 0.6079343 | 4.191539
17.194336 | -17.2281 | 4.7473807 | -0.00076463219 | 0.0001250476 | 0.6093194 | 4.201089
17.244141 | -17.277842 | 4.747232 | -0.00076692103 | 0.000125429032 | 0.6110787 | 4.213219
17.293945 | -17.321243 | 4.7472792 | -0.00077194569 | 0.0001262665 | 0.6126137 | 4.223802
17.34375 | -17.389627 | 4.7472095 | -0.00077354902 | 0.000126533697 | 0.6150322 | 4.240477
17.393555 | -17.445557 | 4.7472272 | -0.00077474111 | 0.0001267324 | 0.6170104 | 4.254116
17.443359 | -17.496302 | 4.7470746 | -0.00077833532 | 0.0001273314 | 0.6188051 | 4.26649
17.493164 | -17.536655 | 4.7470894 | -0.00077668432 | 0.000127056247 | 0.6202323 | 4.27633
17.542969 | -17.593136 | 4.7468829 | -0.00077922939 | 0.0001274804 | 0.6222299 | 4.290103
17.592773 | -17.658976 | 4.7468963 | -0.00078370568 | 0.0001282265 | 0.6245585 | 4.306158
17.642578 | -17.69677 | 4.7468977 | -0.00078459381 | 0.0001283745 | 0.6258952 | 4.315375
17.692383 | -17.719629 | 4.7468033 | -0.00078597071 | 0.000128604 | 0.6267037 | 4.320949
17.742188 | -17.775064 | 4.7467499 | -0.00078644749 | 0.000128683442 | 0.6286643 | 4.334467
17.791992 | -17.824188 | 4.7466927 | -0.00079089403 | 0.000129424532 | 0.6304017 | 4.346446
17.841797 | -17.884516 | 4.7465906 | -0.00079473254 | 0.0001300643 | 0.6325354 | 4.361157
17.891602 | -17.936361 | 4.7465396 | -0.00079604978 | 0.0001302838 | 0.634369 | 4.373799
17.941406 | -17.997347 | 4.7464881 | -0.00079845189 | 0.0001306842 | 0.6365259 | 4.388671
17.991211 | -18.018812 | 4.7463789 | -0.00079802866 | 0.000130613637 | 0.6372851 | 4.393905
18.041016 | -18.0574 | 4.7463927 | -0.00080243347 | 0.000131347772 | 0.6386499 | 4.403315
18.09082 | -18.125816 | 4.7463274 | -0.00080730318 | 0.0001321594 | 0.6410696 | 4.419998
18.140625 | -18.167072 | 4.7461996 | -0.00080767268 | 0.000132221 | 0.6425287 | 4.430058
18.19043 | -18.217196 | 4.7462492 | -0.00081098673 | 0.0001327733 | 0.6443015 | 4.442281
18.240234 | -18.27597 | 4.7461252 | -0.00081440207 | 0.0001333425 | 0.6463802 | 4.456613
18.290039 | -18.333843 | 4.7460737 | -0.00081524253 | 0.0001334826 | 0.6484271 | 4.470725
18.339844 | -18.373289 | 4.7459106 | -0.00081886054 | 0.000134085617 | 0.6498222 | 4.480344
18.389648 | -18.42231 | 4.745944 | -0.00082333089 | 0.0001348307 | 0.6515559 | 4.492298
18.439453 | -18.481028 | 4.7457409 | -0.00082367065 | 0.000134887302 | 0.6536327 | 4.506617
18.489258 | -18.546022 | 4.7458334 | -0.00082962506 | 0.0001358797 | 0.6559314 | 4.522465
18.539063 | -18.577509 | 4.7458119 | -0.00082954171 | 0.000135865812 | 0.657045 | 4.530144
18.588867 | -18.628613 | 4.7456942 | -0.00083361863 | 0.0001365453 | 0.6588524 | 4.542605
18.638672 | -18.691328 | 4.7455626 | -0.00083647366 | 0.000137021137 | 0.6610705 | 4.557898
18.688477 | -18.720955 | 4.7454901 | -0.00083808898 | 0.000137290357 | 0.6621183 | 4.565123
18.738281 | -18.778061 | 4.7454309 | -0.00084010366 | 0.000137626137 | 0.6641381 | 4.579048
18.788086 | -18.837526 | 4.7454362 | -0.00084512227 | 0.000138462572 | 0.6662412 | 4.593549
18.837891 | -18.880033 | 4.7453656 | -0.00084666017 | 0.0001387189 | 0.6677446 | 4.603914
18.887695 | -18.912502 | 4.7452941 | -0.0008476972 | 0.000138891727 | 0.6688929 | 4.611832
18.9375 | -18.978628 | 4.7452078 | -0.00085133308 | 0.000139497707 | 0.6712317 | 4.627957
18.987305 | -19.027349 | 4.7451959 | -0.0008541643 | 0.000139969577 | 0.6729548 | 4.639838
19.037109 | -19.074533 | 4.7450781 | -0.00085744256 | 0.000140516 | 0.6746236 | 4.651343
19.086914 | -19.126377 | 4.7450466 | -0.00085828902 | 0.000140657 | 0.6764572 | 4.663986
19.136719 | -19.173683 | 4.7449918 | -0.000863266 | 0.000141486527 | 0.6781303 | 4.675521
19.186523 | -19.208513 | 4.7449174 | -0.00086390972 | 0.0001415938 | 0.6793622 | 4.684015
19.236328 | -19.277222 | 4.7447681 | -0.00086700317 | 0.0001421094 | 0.6817923 | 4.700769
19.286133 | -19.31938 | 4.7447371 | -0.00086927414 | 0.0001424879 | 0.6832833 | 4.71105
19.335938 | -19.373751 | 4.7447133 | -0.00087300537 | 0.0001431098 | 0.6852063 | 4.724308
19.385742 | -19.42053 | 4.7446804 | -0.0008726478 | 0.0001430502 | 0.6868607 | 4.735715
19.435547 | -19.456371 | 4.7446647 | -0.00087673665 | 0.0001437316 | 0.6881284 | 4.744455
19.485352 | -19.498875 | 4.744494 | -0.00087634323 | 0.0001436661 | 0.6896316 | 4.75482
19.535156 | -19.567499 | 4.7445269 | -0.00088047975 | 0.0001443555 | 0.6920587 | 4.771554
19.584961 | -19.612284 | 4.7443533 | -0.00088379381 | 0.0001449078 | 0.6936427 | 4.782475
19.634766 | -19.676359 | 4.7443652 | -0.0008866429 | 0.000145382677 | 0.6959088 | 4.798099
19.68457 | -19.718582 | 4.7443709 | -0.00088914635 | 0.0001457999 | 0.6974022 | 4.808395
19.734375 | -19.760138 | 4.7441859 | -0.00089129806 | 0.000146158537 | 0.6988719 | 4.818529
19.78418 | -19.809221 | 4.7442031 | -0.00089303253 | 0.0001464476 | 0.7006079 | 4.830498
19.833984 | -19.856344 | 4.7440243 | -0.0008978307 | 0.0001472473 | 0.7022745 | 4.841989
19.883789 | -19.907696 | 4.7440686 | -0.00089774729 | 0.0001472334 | 0.7040907 | 4.854511
19.933594 | -19.953617 | 4.7438879 | -0.00089954137 | 0.000147532422 | 0.7057148 | 4.865709
19.983398 | -19.995798 | 4.7438936 | -0.00090379117 | 0.000148240722 | 0.7072067 | 4.875995
20.033203 | -20.038136 | 4.7438579 | -0.00090672972 | 0.0001487305 | 0.7087041 | 4.886319
20.083008 | -20.104086 | 4.7437234 | -0.00091043714 | 0.0001493484 | 0.7110366 | 4.902401
20.132813 | -20.163074 | 4.7437901 | -0.00091228483 | 0.000149656332 | 0.7131229 | 4.916785
20.182617 | -20.196753 | 4.7436275 | -0.00091196893 | 0.000149603682 | 0.714314 | 4.924998
20.232422 | -20.247822 | 4.7436094 | -0.00091519946 | 0.0001501421 | 0.7161202 | 4.937451
20.282227 | -20.30205 | 4.7435527 | -0.00091681478 | 0.0001504113 | 0.7180381 | 4.950675
20.332031 | -20.354904 | 4.7435374 | -0.0009167075 | 0.0001503934 | 0.7199075 | 4.963563
20.381836 | -20.415464 | 4.7433591 | -0.00091463921 | 0.0001500487 | 0.7220493 | 4.978331
20.431641 | -20.458878 | 4.7433381 | -0.00091980101 | 0.000150909 | 0.7235848 | 4.988917
20.481445 | -20.506187 | 4.7433372 | -0.00092085596 | 0.0001510849 | 0.725258 | 5.000454
20.53125 | -20.549438 | 4.7431908 | -0.00092321634 | 0.0001514783 | 0.7267877 | 5.011
20.581055 | -20.591129 | 4.743186 | -0.00092620251 | 0.0001519759 | 0.7282622 | 5.021167
20.630859 | -20.641569 | 4.7430816 | -0.00092786545 | 0.000152253102 | 0.7300462 | 5.033467
20.680664 | -20.697237 | 4.7430916 | -0.0009328723 | 0.000153087577 | 0.732015 | 5.047041
20.730469 | -20.742023 | 4.7429295 | -0.00093334913 | 0.000153167 | 0.733599 | 5.057962
20.780273 | -20.785276 | 4.7429752 | -0.00093370676 | 0.0001532267 | 0.7351288 | 5.06851
20.830078 | -20.831116 | 4.7428927 | -0.00093976856 | 0.000154237 | 0.73675 | 5.079688
20.879883 | -20.882973 | 4.7428541 | -0.00093989365 | 0.000154257802 | 0.7385841 | 5.092333
20.929688 | -20.953098 | 4.7427311 | -0.0009439587 | 0.0001549353 | 0.7410642 | 5.109433
20.979492 | -21.005255 | 4.7426543 | -0.00094643235 | 0.0001553476 | 0.7429089 | 5.122152
21.029297 | -21.042995 | 4.7426882 | -0.00094690325 | 0.0001554261 | 0.7442437 | 5.131355
21.079102 | -21.083469 | 4.7426324 | -0.00095186831 | 0.0001562536 | 0.7456752 | 5.141224
21.128906 | -21.127188 | 4.7424998 | -0.00095292926 | 0.0001564304 | 0.7472214 | 5.151885
21.178711 | -21.178215 | 4.7424679 | -0.0009581148 | 0.0001572947 | 0.7490261 | 5.164328
21.228516 | -21.249067 | 4.7424278 | -0.00095950958 | 0.0001575271 | 0.751532 | 5.181606
21.27832 | -21.267578 | 4.7423949 | -0.00095989701 | 0.0001575917 | 0.7521867 | 5.18612
21.328125 | -21.327314 | 4.7423139 | -0.00096314552 | 0.0001581331 | 0.7542994 | 5.200686
21.37793 | -21.368774 | 4.7422242 | -0.00096494553 | 0.0001584331 | 0.7557658 | 5.210796
21.427734 | -21.438856 | 4.7421651 | -0.00096724625 | 0.0001588166 | 0.7582444 | 5.227886
21.477539 | -21.485256 | 4.7421432 | -0.00097185967 | 0.000159585472 | 0.7598855 | 5.239201
21.527344 | -21.526779 | 4.7419558 | -0.00097386236 | 0.0001599193 | 0.7613541 | 5.249326
21.577148 | -21.583227 | 4.741941 | -0.00097848766 | 0.000160690137 | 0.7633505 | 5.263091
21.626953 | -21.628521 | 4.7417936 | -0.0009814084 | 0.000161176927 | 0.7649525 | 5.274136
21.676758 | -21.664043 | 4.7417922 | -0.00098316662 | 0.00016147 | 0.7662088 | 5.282798
21.726563 | -21.720741 | 4.7417397 | -0.00098479982 | 0.0001617422 | 0.7682141 | 5.296624
21.776367 | -21.786116 | 4.7417698 | -0.00098820927 | 0.0001623104 | 0.7705262 | 5.312566
21.826172 | -21.824823 | 4.7417102 | -0.0009905576 | 0.0001627018 | 0.7718952 | 5.322004
21.875977 | -21.881508 | 4.7416611 | -0.00099435449 | 0.0001633346 | 0.7739 | 5.335827
21.925781 | -21.921162 | 4.7415743 | -0.00099428894 | 0.0001633237 | 0.7753025 | 5.345497
21.975586 | -21.982262 | 4.7414508 | -0.00099782937 | 0.0001639138 | 0.7774635 | 5.360396
22.025391 | -22.014744 | 4.7414174 | -0.0009997189 | 0.000164228677 | 0.7786123 | 5.368317
22.075195 | -22.066137 | 4.7412696 | -0.0010031223 | 0.0001647959 | 0.78043 | 5.380849
22.125 | -22.127878 | 4.741384 | -0.0010038972 | 0.0001649251 | 0.7826136 | 5.395905
22.174805 | -22.16791 | 4.7413321 | -0.0010085047 | 0.000165692977 | 0.7840294 | 5.405666
22.224609 | -22.213816 | 4.7411518 | -0.0010104954 | 0.0001660248 | 0.785653 | 5.416861
22.274414 | -22.269077 | 4.7411113 | -0.0010137795 | 0.0001665721 | 0.7876075 | 5.430336
22.324219 | -22.331669 | 4.741107 | -0.0010164141 | 0.0001670112 | 0.7898212 | 5.445599
22.374023 | -22.363184 | 4.7410517 | -0.0010206879 | 0.0001677235 | 0.7909358 | 5.453284
22.423828 | -22.423716 | 4.7409267 | -0.00102188 | 0.0001679222 | 0.7930767 | 5.468045
22.473633 | -22.460138 | 4.7408843 | -0.0010228276 | 0.000168080127 | 0.7943649 | 5.476926
22.523438 | -22.531372 | 4.7408533 | -0.00102669 | 0.0001687239 | 0.7968843 | 5.494297
22.573242 | -22.557024 | 4.7408233 | -0.0010298372 | 0.0001692484 | 0.7977915 | 5.500552
22.623047 | -22.612362 | 4.7406483 | -0.0010313153 | 0.0001694947 | 0.7997487 | 5.514046
22.672852 | -22.663719 | 4.7406635 | -0.0010351241 | 0.0001701295 | 0.8015651 | 5.52657
22.722656 | -22.72784 | 4.7404661 | -0.0010357797 | 0.0001702388 | 0.8038329 | 5.542206
22.772461 | -22.761864 | 4.7405095 | -0.0010388792 | 0.0001707554 | 0.8050363 | 5.550503
22.822266 | -22.802214 | 4.7404346 | -0.0010426044 | 0.0001713763 | 0.8064633 | 5.560342
22.87207 | -22.874001 | 4.7404356 | -0.001044035 | 0.0001716147 | 0.8090023 | 5.577847
22.921875 | -22.916105 | 4.7403436 | -0.0010459364 | 0.0001719316 | 0.8104914 | 5.588114
22.97168 | -22.967649 | 4.7402506 | -0.0010504484 | 0.0001726836 | 0.8123144 | 5.600684
23.021484 | -23.015646 | 4.7403054 | -0.0010493398 | 0.000172498827 | 0.814012 | 5.612388
23.071289 | -23.078903 | 4.7401147 | -0.0010494113 | 0.0001725107 | 0.8162492 | 5.627813
23.121094 | -23.11759 | 4.7400756 | -0.0010522127 | 0.0001729776 | 0.8176175 | 5.637247
23.170898 | -23.171381 | 4.7399898 | -0.0010572076 | 0.000173810127 | 0.81952 | 5.650364
23.220703 | -23.208437 | 4.7399511 | -0.0010577858 | 0.0001739065 | 0.8208305 | 5.6594
23.270508 | -23.257481 | 4.7399678 | -0.0010608316 | 0.000174414127 | 0.8225651 | 5.671359
23.320313 | -23.308695 | 4.7398419 | -0.0010629237 | 0.0001747628 | 0.8243765 | 5.683848
23.370117 | -23.347376 | 4.7397795 | -0.0010665178 | 0.000175361827 | 0.8257445 | 5.69328
23.419922 | -23.406635 | 4.7396293 | -0.0010712802 | 0.0001761556 | 0.8278404 | 5.707731
23.469727 | -23.461107 | 4.7397213 | -0.001070112 | 0.0001759609 | 0.8297669 | 5.721014
23.519531 | -23.506674 | 4.7396598 | -0.0010719538 | 0.000176267827 | 0.8313785 | 5.732125
23.569336 | -23.566458 | 4.7395306 | -0.0010765552 | 0.000177034727 | 0.833493 | 5.746704
23.619141 | -23.614325 | 4.7395077 | -0.0010779083 | 0.0001772602 | 0.8351859 | 5.758376
23.668945 | -23.661943 | 4.7394629 | -0.0010806679 | 0.000177720177 | 0.83687 | 5.769988
23.71875 | -23.70171 | 4.7394667 | -0.0010854482 | 0.0001785169 | 0.8382765 | 5.779685
23.768555 | -23.755022 | 4.7393861 | -0.001083672 | 0.0001782209 | 0.840162 | 5.792685
23.818359 | -23.808632 | 4.7392507 | -0.0010912716 | 0.0001794875 | 0.8420581 | 5.805758
23.868164 | -23.845478 | 4.7392511 | -0.0010897815 | 0.0001792391 | 0.8433613 | 5.814743
23.917969 | -23.896616 | 4.73915 | -0.0010928691 | 0.0001797537 | 0.8451699 | 5.827213
23.967773 | -23.942093 | 4.7390695 | -0.0010957659 | 0.0001802365 | 0.8467783 | 5.838303
24.017578 | -24.001606 | 4.7389793 | -0.0010969937 | 0.0001804411 | 0.8488832 | 5.852815
24.067383 | -24.04697 | 4.7389793 | -0.0011001646 | 0.000180969627 | 0.8504876 | 5.863877
24.117188 | -24.110415 | 4.7389264 | -0.0011022985 | 0.000181325277 | 0.8527315 | 5.879348
24.166992 | -24.147724 | 4.7388291 | -0.001105696 | 0.000181891527 | 0.854051 | 5.888446
24.216797 | -24.208323 | 4.7388268 | -0.0011055827 | 0.0001818726 | 0.8561943 | 5.903223
24.266602 | -24.239883 | 4.738729 | -0.0011090994 | 0.0001824588 | 0.8573105 | 5.910919
24.316406 | -24.285769 | 4.7386618 | -0.001112169 | 0.0001829704 | 0.8589334 | 5.922108
24.366211 | -24.343781 | 4.7385921 | -0.0011129141 | 0.0001830945 | 0.8609851 | 5.936255
24.416016 | -24.39369 | 4.7384534 | -0.0011171817 | 0.0001838058 | 0.8627503 | 5.948425
24.46582 | -24.43786 | 4.7384825 | -0.001120305 | 0.0001843264 | 0.8643125 | 5.959196
24.515625 | -24.489965 | 4.7384305 | -0.0011222004 | 0.0001846423 | 0.8661553 | 5.971902
24.56543 | -24.532967 | 4.7383933 | -0.0011229217 | 0.000184762477 | 0.8676762 | 5.982388
24.615234 | -24.590078 | 4.7383599 | -0.0011268317 | 0.0001854141 | 0.8696961 | 5.996314
24.665039 | -24.632046 | 4.7382598 | -0.0011291861 | 0.0001858065 | 0.8711804 | 6.006548
24.714844 | -24.708822 | 4.7381792 | -0.0011328816 | 0.0001864225 | 0.8738958 | 6.02527
24.764648 | -24.743145 | 4.7381911 | -0.0011357724 | 0.0001869043 | 0.8751097 | 6.03364
24.814453 | -24.790913 | 4.7380824 | -0.0011373758 | 0.0001871715 | 0.8767992 | 6.045288
24.864258 | -24.820452 | 4.7379279 | -0.0011383414 | 0.000187332427 | 0.8778439 | 6.052491
24.914063 | -24.881615 | 4.7380085 | -0.0011414051 | 0.000187843 | 0.8800071 | 6.067406
24.963867 | -24.94009 | 4.737968 | -0.0011421264 | 0.0001879633 | 0.8820752 | 6.081665
25.013672 | -24.984652 | 4.7379088 | -0.0011457741 | 0.0001885712 | 0.8836513 | 6.092532
25.063477 | -25.048258 | 4.7377729 | -0.0011479378 | 0.000188931827 | 0.8859009 | 6.108042
25.113281 | -25.07666 | 4.7377729 | -0.0011511206 | 0.0001894623 | 0.8869054 | 6.114968
25.163086 | -25.134293 | 4.7376437 | -0.0011538983 | 0.0001899252 | 0.8889438 | 6.129022
25.212891 | -25.176565 | 4.7375941 | -0.0011541068 | 0.00018996 | 0.8904388 | 6.13933
25.262695 | -25.226055 | 4.7376108 | -0.0011569917 | 0.0001904408 | 0.8921892 | 6.151398
25.3125 | -25.266409 | 4.737525 | -0.0011609971 | 0.000191108377 | 0.8936164 | 6.161238
25.362305 | -25.317905 | 4.7374296 | -0.0011633575 | 0.000191501777 | 0.8954377 | 6.173796
25.412109 | -25.381567 | 4.7373495 | -0.0011654078 | 0.0001918435 | 0.8976893 | 6.18932
25.461914 | -25.417812 | 4.7373705 | -0.0011658907 | 0.000191923977 | 0.8989712 | 6.198158
25.511719 | -25.475029 | 4.7372699 | -0.0011684536 | 0.000192351127 | 0.9009948 | 6.212111
25.561523 | -25.540245 | 4.7372627 | -0.0011704027 | 0.000192675977 | 0.9033014 | 6.228014
25.611328 | -25.56986 | 4.7371311 | -0.0011744559 | 0.0001933515 | 0.9043488 | 6.235235
25.661133 | -25.612787 | 4.7370596 | -0.0011781156 | 0.0001939615 | 0.905867 | 6.245703
25.710938 | -25.681776 | 4.7370124 | -0.0011814892 | 0.000194523727 | 0.908307 | 6.262526
25.760742 | -25.732113 | 4.737021 | -0.0011846542 | 0.000195051227 | 0.9100873 | 6.274801
25.810547 | -25.774544 | 4.7369709 | -0.0011864007 | 0.0001953423 | 0.911588 | 6.285148
25.860352 | -25.81876 | 4.7369194 | -0.0011877299 | 0.0001955638 | 0.9131518 | 6.29593
25.910156 | -25.869263 | 4.7368197 | -0.0011884331 | 0.000195681 | 0.914938 | 6.308245
25.959961 | -25.91239 | 4.7367826 | -0.0011916577 | 0.000196218477 | 0.9164633 | 6.318761
26.009766 | -25.964689 | 4.7366619 | -0.0011943042 | 0.0001966596 | 0.918313 | 6.331515
26.05957 | -26.009556 | 4.7365804 | -0.0011939764 | 0.000196604927 | 0.9198999 | 6.342456
26.109375 | -26.080122 | 4.7366138 | -0.0011981248 | 0.000197296327 | 0.9223956 | 6.359663
26.15918 | -26.113344 | 4.7365131 | -0.0012015342 | 0.0001978646 | 0.9235706 | 6.367764
26.208984 | -26.153244 | 4.736465 | -0.0012031316 | 0.0001981308 | 0.9249818 | 6.377494
26.258789 | -26.211203 | 4.7364049 | -0.001204586 | 0.0001983732 | 0.9270317 | 6.391627
26.308594 | -26.254166 | 4.7363472 | -0.001207465 | 0.000198853027 | 0.9285512 | 6.402104
26.358398 | -26.323324 | 4.736186 | -0.0012106717 | 0.000199387477 | 0.9309971 | 6.418968
26.408203 | -26.379465 | 4.7360897 | -0.001212561 | 0.0001997024 | 0.9329827 | 6.432658
26.458008 | -26.404882 | 4.736125 | -0.0012153327 | 0.0002001643 | 0.9338817 | 6.438856
26.507813 | -26.463959 | 4.7361875 | -0.0012186825 | 0.0002007226 | 0.9359711 | 6.453262
26.557617 | -26.509464 | 4.7359905 | -0.0012225509 | 0.0002013673 | 0.9375805 | 6.464359
26.607422 | -26.550314 | 4.7360187 | -0.0012219428 | 0.000201266 | 0.9390253 | 6.47432
26.657227 | -26.612078 | 4.7359996 | -0.0012260079 | 0.0002019435 | 0.9412097 | 6.489381
26.707031 | -26.660061 | 4.7357817 | -0.0012288451 | 0.000202416377 | 0.9429068 | 6.501082
26.756836 | -26.712627 | 4.7358603 | -0.0012287974 | 0.000202408427 | 0.9447659 | 6.5139
26.806641 | -26.768137 | 4.7357826 | -0.0012324393 | 0.0002030154 | 0.9467292 | 6.527436
26.856445 | -26.81399 | 4.7357149 | -0.0012324214 | 0.000203012427 | 0.9483509 | 6.538618
26.90625 | -26.866062 | 4.7356882 | -0.0012341618 | 0.0002033025 | 0.9501926 | 6.551315
26.956055 | -26.914021 | 4.7355995 | -0.0012393235 | 0.000204162777 | 0.9518888 | 6.56301
27.005859 | -26.950621 | 4.7354755 | -0.0012395084 | 0.0002041936 | 0.9531832 | 6.571935
27.055664 | -26.998661 | 4.735425 | -0.0012433827 | 0.0002048393 | 0.9548823 | 6.58365
27.105469 | -27.057724 | 4.7354007 | -0.0012464047 | 0.000205342977 | 0.9569712 | 6.598052
27.155273 | -27.106136 | 4.735332 | -0.0012468874 | 0.000205423427 | 0.9586835 | 6.609858
27.205078 | -27.151415 | 4.7352605 | -0.0012508095 | 0.0002060771 | 0.9602849 | 6.620899
27.254883 | -27.205128 | 4.7352262 | -0.001252687 | 0.000206390027 | 0.9621846 | 6.633997
27.304688 | -27.258718 | 4.7351723 | -0.0012537898 | 0.000206573827 | 0.9640799 | 6.647065
27.354492 | -27.31488 | 4.7351046 | -0.0012555539 | 0.0002068678 | 0.9660663 | 6.66076
27.404297 | -27.359959 | 4.7350326 | -0.0012594163 | 0.000207511577 | 0.9676606 | 6.671753
27.454102 | -27.402712 | 4.7350087 | -0.0012628079 | 0.0002080768 | 0.9691727 | 6.682178
27.503906 | -27.458717 | 4.734921 | -0.0012652397 | 0.0002084821 | 0.9711535 | 6.695835
27.553711 | -27.487453 | 4.7348437 | -0.0012674093 | 0.0002088437 | 0.9721698 | 6.702842
27.603516 | -27.544733 | 4.734777 | -0.0012701332 | 0.000209297727 | 0.9741956 | 6.71681
27.65332 | -27.589043 | 4.7347269 | -0.0012713432 | 0.0002094994 | 0.9757628 | 6.727615
27.703125 | -27.658983 | 4.7346673 | -0.0012735248 | 0.000209863 | 0.9782364 | 6.74467
27.75293 | -27.693462 | 4.7346454 | -0.0012743413 | 0.000209999077 | 0.9794559 | 6.753078
27.802734 | -27.749706 | 4.7346182 | -0.001275885 | 0.0002102564 | 0.9814451 | 6.766793
27.852539 | -27.792168 | 4.73455 | -0.0012768268 | 0.000210413327 | 0.9829469 | 6.777147
27.902344 | -27.83898 | 4.7344356 | -0.0012819112 | 0.000211260727 | 0.9846025 | 6.788562
27.952148 | -27.907295 | 4.7343431 | -0.0012834787 | 0.000211521977 | 0.9870187 | 6.805221
28.001953 | -27.949432 | 4.7343597 | -0.0012852431 | 0.000211816 | 0.9885089 | 6.815496
28.051758 | -27.980911 | 4.7343192 | -0.0012889565 | 0.0002124349 | 0.9896223 | 6.823172
28.101563 | -28.040972 | 4.7341986 | -0.0012872458 | 0.000212149827 | 0.9917465 | 6.837818
28.151367 | -28.096102 | 4.7341633 | -0.0012924134 | 0.0002130111 | 0.9936963 | 6.851262
28.201172 | -28.13681 | 4.7341576 | -0.0012937605 | 0.0002132356 | 0.9951361 | 6.861188
28.250977 | -28.190842 | 4.7340503 | -0.0012977064 | 0.0002138933 | 0.9970471 | 6.874364
28.300781 | -28.22727 | 4.7340121 | -0.0012991427 | 0.0002141326 | 0.9983355 | 6.883247
28.350586 | -28.295595 | 4.7339625 | -0.0013023972 | 0.0002146751 | 1.000752 | 6.899908
28.400391 | -28.347658 | 4.7339902 | -0.0013038098 | 0.0002149105 | 1.002593 | 6.912604
28.450195 | -28.380932 | 4.7338696 | -0.0013064205 | 0.0002153456 | 1.00377 | 6.920718
28.5 | -28.436975 | 4.7337656 | -0.0013071775 | 0.000215471777 | 1.005752 | 6.934384
28.549805 | -28.481262 | 4.733789 | -0.0013092816 | 0.0002158225 | 1.007319 | 6.945183
28.599609 | -28.534569 | 4.7337394 | -0.0013124882 | 0.0002163569 | 1.009204 | 6.958182
28.649414 | -28.574825 | 4.7336154 | -0.0013102293 | 0.0002159804 | 1.010628 | 6.967999
28.699219 | -28.634604 | 4.7335138 | -0.0013146162 | 0.0002167116 | 1.012742 | 6.982576
28.749023 | -28.684263 | 4.7335882 | -0.0013160467 | 0.000216949977 | 1.014498 | 6.994685
28.798828 | -28.730305 | 4.7334328 | -0.0013185977 | 0.0002173751 | 1.016127 | 7.005913
28.848633 | -28.79142 | 4.7334027 | -0.0013246237 | 0.000218379477 | 1.018288 | 7.020816
28.898438 | -28.821661 | 4.7333164 | -0.001323998 | 0.0002182752 | 1.019358 | 7.02819
28.948242 | -28.875065 | 4.7332282 | -0.0013283432 | 0.0002189994 | 1.021247 | 7.041213
28.998047 | -28.923449 | 4.7331953 | -0.00133062 | 0.0002193789 | 1.022958 | 7.053011
29.047852 | -28.97843 | 4.7331486 | -0.0013320505 | 0.000219617277 | 1.024902 | 7.066418
29.097656 | -29.016535 | 4.7331038 | -0.0013326406 | 0.000219715627 | 1.02625 | 7.07571
29.147461 | -29.065893 | 4.7330894 | -0.0013363659 | 0.0002203365 | 1.027996 | 7.087746
29.197266 | -29.123104 | 4.7330999 | -0.0013398648 | 0.0002209197 | 1.030019 | 7.101697
29.24707 | -29.188009 | 4.7329693 | -0.0013448774 | 0.0002217551 | 1.032315 | 7.117524
29.296875 | -29.219994 | 4.7328811 | -0.0013443351 | 0.0002216647 | 1.033446 | 7.125324
29.34668 | -29.272861 | 4.7329078 | -0.0013488113 | 0.0002224107 | 1.035316 | 7.138216
29.396484 | -29.325922 | 4.7328453 | -0.0013474822 | 0.000222189227 | 1.037192 | 7.151155
29.446289 | -29.376823 | 4.7327428 | -0.0013520418 | 0.0002229492 | 1.038993 | 7.163567
29.496094 | -29.439043 | 4.7326717 | -0.0013539433 | 0.000223266077 | 1.041193 | 7.178739
29.545898 | -29.469345 | 4.7325993 | -0.0013569951 | 0.0002237747 | 1.042265 | 7.186128
29.595703 | -29.514427 | 4.7325845 | -0.0013600527 | 0.0002242843 | 1.043859 | 7.197122
29.645508 | -29.564579 | 4.732461 | -0.0013609886 | 0.0002244403 | 1.045633 | 7.209351
29.695313 | -29.613327 | 4.7324815 | -0.0013639093 | 0.000224927077 | 1.047357 | 7.221239
29.745117 | -29.667086 | 4.7323227 | -0.0013670386 | 0.000225448627 | 1.049259 | 7.234348
29.794922 | -29.713757 | 4.7322741 | -0.0013709187 | 0.0002260953 | 1.050909 | 7.245729
29.844727 | -29.764545 | 4.7322807 | -0.0013720094 | 0.0002262771 | 1.052705 | 7.258113
29.894531 | -29.811626 | 4.7323031 | -0.0013748109 | 0.000226744 | 1.054371 | 7.269594
29.944336 | -29.874384 | 4.7321625 | -0.0013765693 | 0.000227037077 | 1.05659 | 7.284898
29.994141 | -29.905191 | 4.7321339 | -0.001376009 | 0.0002269437 | 1.05768 | 7.29241
30.043945 | -29.968769 | 4.731986 | -0.0013810336 | 0.000227781127 | 1.059928 | 7.307913
30.09375 | -30.004362 | 4.732017 | -0.0013815165 | 0.0002278616 | 1.061187 | 7.316593
30.143555 | -30.048552 | 4.7320185 | -0.0013860046 | 0.000228609627 | 1.06275 | 7.327369
30.193359 | -30.122833 | 4.7318888 | -0.0013910055 | 0.0002294431 | 1.065377 | 7.345482
30.243164 | -30.171606 | 4.7318478 | -0.0013930857 | 0.0002297898 | 1.067102 | 7.357375
30.292969 | -30.212009 | 4.731708 | -0.0013949632 | 0.000230102727 | 1.068531 | 7.367228
30.342773 | -30.277565 | 4.7317128 | -0.0013984024 | 0.000230675927 | 1.07085 | 7.383214
30.392578 | -30.296824 | 4.7316289 | -0.0013997853 | 0.0002309064 | 1.071531 | 7.38791
30.442383 | -30.363422 | 4.7316194 | -0.0014010846 | 0.000231123 | 1.073886 | 7.40415
30.492188 | -30.4105 | 4.7315135 | -0.0014063655 | 0.0002320031 | 1.075551 | 7.41563
30.541992 | -30.449551 | 4.7314978 | -0.0014072596 | 0.000232152127 | 1.076933 | 7.425153
30.591797 | -30.507935 | 4.7314963 | -0.001411289 | 0.0002328237 | 1.078997 | 7.43939
30.641602 | -30.552279 | 4.7314329 | -0.0014138639 | 0.0002332528 | 1.080566 | 7.450203
30.691406 | -30.609352 | 4.7313337 | -0.001416409 | 0.000233677027 | 1.082584 | 7.46412
30.741211 | -30.662619 | 4.7312918 | -0.0014205158 | 0.0002343615 | 1.084468 | 7.477109
30.791016 | -30.69158 | 4.7312675 | -0.0014209927 | 0.000234440977 | 1.085493 | 7.484172
30.84082 | -30.746122 | 4.7311163 | -0.0014251589 | 0.0002351353 | 1.087422 | 7.497472
30.890625 | -30.789248 | 4.7310939 | -0.0014277935 | 0.0002355744 | 1.088947 | 7.507988
30.94043 | -30.847704 | 4.7310076 | -0.0014286578 | 0.0002357185 | 1.091014 | 7.522243
30.990234 | -30.894922 | 4.7309713 | -0.0014292538 | 0.000235817827 | 1.092684 | 7.533757
31.040039 | -30.952374 | 4.7309022 | -0.0014340043 | 0.000236609577 | 1.094716 | 7.547766
31.089844 | -30.97471 | 4.7309313 | -0.0014324544 | 0.0002363513 | 1.095506 | 7.553213
31.139648 | -31.038576 | 4.7308397 | -0.0014370917 | 0.0002371241 | 1.097765 | 7.568787
31.189453 | -31.092659 | 4.7306404 | -0.0014367282 | 0.0002370636 | 1.099678 | 7.581975
31.239258 | -31.139126 | 4.730659 | -0.0014409542 | 0.0002377679 | 1.101321 | 7.593306
31.289063 | -31.203867 | 4.7306633 | -0.0014443516 | 0.000238334127 | 1.103611 | 7.609093
31.338867 | -31.249105 | 4.730536 | -0.0014455498 | 0.000238533827 | 1.105211 | 7.620125
31.388672 | -31.287153 | 4.7305236 | -0.0014495552 | 0.0002392014 | 1.106557 | 7.629403
31.438477 | -31.34038 | 4.7303672 | -0.00145213 | 0.000239630527 | 1.108439 | 7.642382
31.488281 | -31.394392 | 4.7304225 | -0.0014548004 | 0.0002400756 | 1.110349 | 7.655553
31.538086 | -31.440222 | 4.7303576 | -0.0014565528 | 0.0002403677 | 1.11197 | 7.666729
31.587891 | -31.504639 | 4.7303753 | -0.0014612972 | 0.0002411584 | 1.114249 | 7.682437
31.637695 | -31.53545 | 4.7302141 | -0.001463884 | 0.000241589527 | 1.115338 | 7.68995
31.6875 | -31.583429 | 4.7301955 | -0.0014673948 | 0.0002421747 | 1.117035 | 7.70165
31.737305 | -31.641474 | 4.7300878 | -0.0014679073 | 0.000242260077 | 1.119088 | 7.715804
31.787109 | -31.691364 | 4.7301188 | -0.0014714717 | 0.0002428541 | 1.120853 | 7.72797
31.836914 | -31.743286 | 4.7299891 | -0.0014722585 | 0.000242985277 | 1.122689 | 7.740631
31.886719 | -31.783016 | 4.7300415 | -0.001476425 | 0.0002436797 | 1.124094 | 7.750319
31.936523 | -31.83329 | 4.7299056 | -0.00147956 | 0.0002442022 | 1.125872 | 7.762579
31.986328 | -31.887085 | 4.7298818 | -0.0014842808 | 0.000244989 | 1.127775 | 7.775697
32.036133 | -31.934145 | 4.729919 | -0.0014861285 | 0.0002452969 | 1.129439 | 7.787172
32.085938 | -31.988937 | 4.7296681 | -0.0014886318 | 0.0002457142 | 1.131377 | 7.800533
32.135742 | -32.033848 | 4.7297039 | -0.0014914334 | 0.0002461811 | 1.132966 | 7.811485
32.185547 | -32.099216 | 4.7297177 | -0.001495564 | 0.000246869527 | 1.135278 | 7.827425
32.235352 | -32.13781 | 4.7296824 | -0.0014962137 | 0.0002469778 | 1.136643 | 7.836836
32.285156 | -32.198166 | 4.7295661 | -0.0014982402 | 0.0002473156 | 1.138777 | 7.851554
32.334961 | -32.228893 | 4.7294612 | -0.0014980732 | 0.000247287727 | 1.139864 | 7.859047
32.384766 | -32.29134 | 4.7294521 | -0.0015016674 | 0.0002478868 | 1.142073 | 7.874275
32.43457 | -32.333675 | 4.7293458 | -0.0015054225 | 0.0002485126 | 1.14357 | 7.884598
32.484375 | -32.398972 | 4.7293129 | -0.0015084625 | 0.000249019277 | 1.145879 | 7.900521
32.53418 | -32.446823 | 4.7292094 | -0.0015117944 | 0.0002495746 | 1.147572 | 7.912189
32.583984 | -32.4753 | 4.7293277 | -0.001513052 | 0.0002497842 | 1.148579 | 7.919133
32.633789 | -32.527279 | 4.7291541 | -0.001516348 | 0.000250333527 | 1.150417 | 7.931809
32.683594 | -32.57095 | 4.729176 | -0.001516199 | 0.0002503087 | 1.151962 | 7.942458
32.733398 | -32.62989 | 4.7291036 | -0.0015195728 | 0.000250871 | 1.154046 | 7.95683
32.783203 | -32.688038 | 4.7289906 | -0.0015200257 | 0.000250946477 | 1.156103 | 7.97101
32.833008 | -32.728832 | 4.7289453 | -0.001524645 | 0.0002517164 | 1.157546 | 7.980957
32.882813 | -32.771904 | 4.7289419 | -0.0015265584 | 0.0002520353 | 1.159069 | 7.991461
32.932617 | -32.826073 | 4.728785 | -0.0015291511 | 0.000252467377 | 1.160985 | 8.00467
32.982422 | -32.875519 | 4.7288671 | -0.0015321017 | 0.0002529591 | 1.162734 | 8.016727
33.032227 | -32.921532 | 4.7287302 | -0.0015351058 | 0.000253459827 | 1.164361 | 8.027948
33.082031 | -32.97897 | 4.7287097 | -0.0015365898 | 0.0002537072 | 1.166392 | 8.041954
33.131836 | -33.02272 | 4.7286358 | -0.0015393972 | 0.0002541751 | 1.16794 | 8.052622
33.181641 | -33.077209 | 4.7286496 | -0.0015412808 | 0.000254489 | 1.169867 | 8.06591
33.231445 | -33.127159 | 4.7285032 | -0.0015435815 | 0.0002548724 | 1.171634 | 8.07809
33.28125 | -33.187065 | 4.7285347 | -0.0015479088 | 0.0002555937 | 1.173752 | 8.092698
33.331055 | -33.220695 | 4.7284198 | -0.0015483976 | 0.000255675127 | 1.174942 | 8.100899
33.380859 | -33.270176 | 4.7283921 | -0.0015543341 | 0.0002566645 | 1.176692 | 8.112965
33.430664 | -33.316593 | 4.7283902 | -0.0015553356 | 0.0002568315 | 1.178333 | 8.124284
33.480469 | -33.359386 | 4.7282677 | -0.0015583037 | 0.0002573261 | 1.179847 | 8.134719
33.530273 | -33.4202 | 4.7282009 | -0.0015603722 | 0.0002576709 | 1.181998 | 8.149548
33.580078 | -33.452793 | 4.7281432 | -0.0015614748 | 0.0002578547 | 1.183151 | 8.157496
33.629883 | -33.513065 | 4.7281728 | -0.0015650748 | 0.0002584547 | 1.185282 | 8.172193
33.679688 | -33.57695 | 4.7279816 | -0.0015679359 | 0.0002589315 | 1.187542 | 8.187772
33.729492 | -33.610966 | 4.7280135 | -0.0015719293 | 0.000259597077 | 1.188745 | 8.196067
33.779297 | -33.676937 | 4.7279267 | -0.0015756012 | 0.0002602091 | 1.191078 | 8.212154
33.829102 | -33.701218 | 4.7279339 | -0.001575321 | 0.0002601624 | 1.191937 | 8.218075
33.878906 | -33.759438 | 4.7278786 | -0.0015796066 | 0.000260876627 | 1.193996 | 8.232272
33.928711 | -33.807594 | 4.7277718 | -0.001581186 | 0.0002611399 | 1.195699 | 8.244015
33.978516 | -33.866177 | 4.7277517 | -0.0015842497 | 0.000261650477 | 1.197771 | 8.2583
34.02832 | -33.914551 | 4.7277055 | -0.0015856265 | 0.0002618799 | 1.199482 | 8.270096
34.078125 | -33.965412 | 4.7276626 | -0.0015883922 | 0.0002623409 | 1.201281 | 8.282499
34.12793 | -33.994724 | 4.7275367 | -0.0015911162 | 0.0002627949 | 1.202317 | 8.289646
34.177734 | -34.06155 | 4.727561 | -0.0015943408 | 0.000263332327 | 1.204681 | 8.305942
34.227539 | -34.117561 | 4.7275014 | -0.0015971123 | 0.0002637942 | 1.206662 | 8.3196
34.277344 | -34.154339 | 4.7274599 | -0.0015969633 | 0.0002637694 | 1.207963 | 8.328569
34.327148 | -34.213005 | 4.7274261 | -0.0016011655 | 0.000264469777 | 1.210038 | 8.342875
34.376953 | -34.261139 | 4.7273717 | -0.001605314 | 0.0002651612 | 1.21174 | 8.354612
34.426758 | -34.303928 | 4.7272849 | -0.0016064168 | 0.000265345 | 1.213253 | 8.365046
34.476563 | -34.34903 | 4.7272511 | -0.0016081809 | 0.000265639 | 1.214848 | 8.376044
34.526367 | -34.419659 | 4.7270761 | -0.0016114116 | 0.0002661775 | 1.217346 | 8.393267
34.576172 | -34.453465 | 4.7271161 | -0.0016107321 | 0.0002660642 | 1.218542 | 8.401511
34.625977 | -34.488708 | 4.7270622 | -0.0016146243 | 0.0002667129 | 1.219789 | 8.410105
34.675781 | -34.549908 | 4.7268991 | -0.0016180574 | 0.0002672851 | 1.221953 | 8.425029
34.725586 | -34.598419 | 4.7269902 | -0.0016201853 | 0.0002676397 | 1.223669 | 8.436858
34.775391 | -34.640053 | 4.7268558 | -0.0016217827 | 0.000267905977 | 1.225141 | 8.447011
34.825195 | -34.700069 | 4.7267752 | -0.0016233206 | 0.0002681623 | 1.227264 | 8.461646
34.875 | -34.738068 | 4.7267275 | -0.0016245962 | 0.0002683749 | 1.228608 | 8.470912
34.924805 | -34.797092 | 4.726747 | -0.0016280055 | 0.0002689431 | 1.230695 | 8.485305
34.974609 | -34.84391 | 4.7266636 | -0.0016323506 | 0.0002696673 | 1.232351 | 8.496721
35.024414 | -34.886654 | 4.726615 | -0.001632303 | 0.0002696594 | 1.233863 | 8.507144
35.074219 | -34.93845 | 4.726541 | -0.001634854 | 0.000270084527 | 1.235695 | 8.519775
35.124023 | -34.999043 | 4.7265139 | -0.0016353786 | 0.000270172 | 1.237838 | 8.534551
35.173828 | -35.03875 | 4.7264128 | -0.001641053 | 0.0002711177 | 1.239242 | 8.544233
35.223633 | -35.104259 | 4.7264485 | -0.0016441584 | 0.0002716353 | 1.241559 | 8.560208
35.273438 | -35.1581 | 4.7263684 | -0.0016465307 | 0.0002720306 | 1.243463 | 8.573337
35.323242 | -35.203022 | 4.7262402 | -0.0016497076 | 0.000272560127 | 1.245052 | 8.584291
35.373047 | -35.234207 | 4.7261386 | -0.0016523361 | 0.0002729982 | 1.246155 | 8.591896
35.422852 | -35.287472 | 4.7261853 | -0.0016542255 | 0.0002733131 | 1.248039 | 8.604884
35.472656 | -35.331272 | 4.7262015 | -0.0016527057 | 0.0002730598 | 1.249588 | 8.615565
35.522461 | -35.385952 | 4.7260866 | -0.0016574741 | 0.0002738545 | 1.251522 | 8.628899
35.572266 | -35.430073 | 4.726038 | -0.0016601563 | 0.000274301577 | 1.253083 | 8.639658
35.62207 | -35.474335 | 4.7259655 | -0.0016637444 | 0.0002748996 | 1.254648 | 8.650451
35.671875 | -35.524441 | 4.7259536 | -0.0016656161 | 0.0002752115 | 1.25642 | 8.662669
35.72168 | -35.575638 | 4.7258577 | -0.0016674637 | 0.000275519477 | 1.258231 | 8.675154
35.771484 | -35.625755 | 4.7258086 | -0.0016727686 | 0.000276403627 | 1.260003 | 8.687375
35.821289 | -35.694298 | 4.7257795 | -0.0016725361 | 0.000276364877 | 1.262428 | 8.704089
35.871094 | -35.730984 | 4.7257376 | -0.0016749143 | 0.0002767612 | 1.263725 | 8.713035
35.920898 | -35.793633 | 4.7256513 | -0.0016775011 | 0.000277192377 | 1.265941 | 8.728312
35.970703 | -35.823986 | 4.7256517 | -0.0016778231 | 0.000277246 | 1.267014 | 8.735714
36.020508 | -35.870605 | 4.7255363 | -0.001681447 | 0.000277850027 | 1.268663 | 8.747082
36.070313 | -35.926659 | 4.7254128 | -0.0016837596 | 0.0002782355 | 1.270646 | 8.760751
36.120117 | -35.982224 | 4.7254581 | -0.0016852677 | 0.0002784868 | 1.272611 | 8.7743
36.169922 | -36.02071 | 4.7254615 | -0.0016878725 | 0.0002789209 | 1.273972 | 8.783685
36.219727 | -36.07761 | 4.7252941 | -0.0016900658 | 0.0002792865 | 1.275984 | 8.79756
36.269531 | -36.136551 | 4.725358 | -0.001696062 | 0.0002802859 | 1.278069 | 8.811933
36.319336 | -36.183662 | 4.7252483 | -0.0016970575 | 0.000280451777 | 1.279735 | 8.823421
36.369141 | -36.23444 | 4.7252517 | -0.0016991197 | 0.000280795477 | 1.281531 | 8.835803
36.418945 | -36.270473 | 4.7250476 | -0.0017020464 | 0.0002812833 | 1.282806 | 8.84459
36.46875 | -36.314224 | 4.7250466 | -0.0017043591 | 0.0002816687 | 1.284353 | 8.855259
36.518555 | -36.372025 | 4.7250519 | -0.0017049432 | 0.0002817661 | 1.286397 | 8.869354
36.568359 | -36.423431 | 4.7249875 | -0.0017079174 | 0.0002822618 | 1.288215 | 8.881889
36.618164 | -36.47197 | 4.7248912 | -0.0017091214 | 0.000282462427 | 1.289932 | 8.893725
36.667969 | -36.522087 | 4.7248745 | -0.001714629 | 0.0002833804 | 1.291705 | 8.905946
36.717773 | -36.580181 | 4.7247458 | -0.0017147601 | 0.0002834022 | 1.293759 | 8.920113
36.767578 | -36.62183 | 4.724844 | -0.0017187594 | 0.0002840688 | 1.295232 | 8.930269
36.817383 | -36.678955 | 4.7247248 | -0.0017199337 | 0.000284264477 | 1.297253 | 8.944199
36.867188 | -36.723858 | 4.7246265 | -0.0017230094 | 0.0002847771 | 1.298841 | 8.955148
36.916992 | -36.769901 | 4.7246313 | -0.0017285405 | 0.0002856989 | 1.300469 | 8.966376
36.966797 | -36.829506 | 4.7246118 | -0.0017291487 | 0.0002858003 | 1.302577 | 8.980911
37.016602 | -36.887115 | 4.7245541 | -0.0017322539 | 0.0002863178 | 1.304615 | 8.994959
37.066406 | -36.937977 | 4.7244234 | -0.0017350017 | 0.0002867758 | 1.306414 | 9.007362
37.116211 | -36.968002 | 4.7244778 | -0.0017338156 | 0.000286578127 | 1.307476 | 9.014683
37.166016 | -37.024643 | 4.7243466 | -0.0017390131 | 0.000287444377 | 1.309479 | 9.028495
37.21582 | -37.066463 | 4.7242928 | -0.0017415285 | 0.0002878636 | 1.310958 | 9.038693
37.265625 | -37.118111 | 4.7242827 | -0.001743114 | 0.0002881279 | 1.312785 | 9.051287
37.31543 | -37.170261 | 4.7241797 | -0.0017460346 | 0.000288614627 | 1.314629 | 9.064004
37.365234 | -37.217312 | 4.7241058 | -0.0017479062 | 0.0002889266 | 1.316293 | 9.075478
37.415039 | -37.257481 | 4.7241235 | -0.001750958 | 0.0002894352 | 1.317714 | 9.085273
37.464844 | -37.317425 | 4.7240109 | -0.0017523348 | 0.0002896647 | 1.319834 | 9.09989
37.514648 | -37.37088 | 4.7239876 | -0.0017567993 | 0.0002904087 | 1.321725 | 9.112925
37.564453 | -37.402851 | 4.723937 | -0.0017581523 | 0.0002906342 | 1.322855 | 9.120722
37.614258 | -37.430328 | 4.7238455 | -0.0017600119 | 0.000290944177 | 1.323827 | 9.127422
37.664063 | -37.504158 | 4.7238617 | -0.0017611682 | 0.0002911369 | 1.326438 | 9.145425
37.713867 | -37.561859 | 4.7238293 | -0.0017655432 | 0.0002918661 | 1.328479 | 9.159496
37.763672 | -37.622269 | 4.7237148 | -0.0017683445 | 0.0002923329 | 1.330616 | 9.174227
37.813477 | -37.665489 | 4.7237391 | -0.0017706931 | 0.000292724377 | 1.332144 | 9.184766
37.863281 | -37.720692 | 4.7235355 | -0.0017731964 | 0.0002931416 | 1.334097 | 9.198227
37.913086 | -37.763947 | 4.723464 | -0.0017771125 | 0.000293794277 | 1.335626 | 9.208775
37.962891 | -37.817863 | 4.7235923 | -0.0017790139 | 0.000294111177 | 1.337533 | 9.221923
38.012695 | -37.843109 | 4.7234612 | -0.0017803252 | 0.000294329727 | 1.338426 | 9.228079
38.0625 | -37.908253 | 4.7235022 | -0.0017844199 | 0.000295012177 | 1.34073 | 9.243964
38.112305 | -37.959335 | 4.7234302 | -0.0017864049 | 0.000295343 | 1.342537 | 9.256421
38.162109 | -38.007889 | 4.7233286 | -0.0017888546 | 0.0002957513 | 1.344254 | 9.268261
38.211914 | -38.052254 | 4.7233624 | -0.0017898738 | 0.0002959212 | 1.345823 | 9.279079
38.261719 | -38.09573 | 4.7232466 | -0.0017932237 | 0.000296479477 | 1.347361 | 9.289681
38.311523 | -38.150185 | 4.7232842 | -0.0017964661 | 0.000297019877 | 1.349287 | 9.30296
38.361328 | -38.187752 | 4.7231331 | -0.0017989337 | 0.0002974311 | 1.350615 | 9.31212
38.411133 | -38.243076 | 4.7230372 | -0.001803422 | 0.0002981792 | 1.352572 | 9.325611
38.460938 | -38.297409 | 4.7229624 | -0.001803863 | 0.0002982527 | 1.354494 | 9.33886
38.510742 | -38.35006 | 4.7230277 | -0.0018039822 | 0.0002982726 | 1.356356 | 9.351699
38.560547 | -38.390491 | 4.7230082 | -0.001808083 | 0.000298956027 | 1.357786 | 9.361559
38.610352 | -38.45507 | 4.7229424 | -0.0018101931 | 0.0002993077 | 1.36007 | 9.377306
38.660156 | -38.502888 | 4.7227898 | -0.001811248 | 0.000299483527 | 1.361761 | 9.388967
38.709961 | -38.533504 | 4.7227077 | -0.0018141984 | 0.0002999753 | 1.362844 | 9.396432
38.759766 | -38.596504 | 4.7227259 | -0.0018190027 | 0.000300775977 | 1.365072 | 9.411795
38.80957 | -38.654819 | 4.7227216 | -0.0018193483 | 0.000300833577 | 1.367135 | 9.426015
38.859375 | -38.691196 | 4.7226696 | -0.0018222093 | 0.0003013104 | 1.368421 | 9.434886
38.90918 | -38.76083 | 4.7225723 | -0.0018248736 | 0.0003017545 | 1.370884 | 9.451866
38.958984 | -38.776142 | 4.7225995 | -0.0018274308 | 0.0003021807 | 1.371425 | 9.4556
39.008789 | -38.831863 | 4.7225518 | -0.0018285394 | 0.000302365427 | 1.373396 | 9.469188
39.058594 | -38.873127 | 4.7224374 | -0.0018321335 | 0.0003029644 | 1.374856 | 9.47925
39.108398 | -38.917484 | 4.7224541 | -0.0018348515 | 0.0003034174 | 1.376424 | 9.490066
39.158203 | -38.979012 | 4.722404 | -0.0018373727 | 0.0003038376 | 1.378601 | 9.50507
39.208008 | -39.028767 | 4.7222581 | -0.0018408834 | 0.0003044228 | 1.38036 | 9.517203
39.257813 | -39.08794 | 4.7222505 | -0.0018434345 | 0.0003048479 | 1.382453 | 9.531632
39.307617 | -39.1241 | 4.7221208 | -0.0018471122 | 0.0003054609 | 1.383732 | 9.54045
39.357422 | -39.185143 | 4.7222004 | -0.0018494666 | 0.0003058533 | 1.385891 | 9.555335
39.407227 | -39.22673 | 4.7220268 | -0.0018520772 | 0.0003062884 | 1.387362 | 9.565476
39.457031 | -39.273911 | 4.7220526 | -0.0018556177 | 0.000306878477 | 1.38903 | 9.576981
39.506836 | -39.337982 | 4.7220492 | -0.0018577814 | 0.0003072391 | 1.391297 | 9.592605
39.556641 | -39.383057 | 4.7219462 | -0.0018621086 | 0.0003079603 | 1.392891 | 9.603597
39.606445 | -39.43359 | 4.7218819 | -0.0018648684 | 0.0003084203 | 1.394678 | 9.615919
39.65625 | -39.478645 | 4.7218351 | -0.0018653035 | 0.000308492777 | 1.396271 | 9.626906
39.706055 | -39.533306 | 4.7217469 | -0.0018680214 | 0.0003089458 | 1.398205 | 9.640235
39.755859 | -39.577595 | 4.721735 | -0.001870656 | 0.0003093849 | 1.399771 | 9.651035
39.805664 | -39.628262 | 4.7216673 | -0.0018724381 | 0.000309681877 | 1.401563 | 9.66339
39.855469 | -39.667465 | 4.7216425 | -0.0018750905 | 0.0003101239 | 1.40295 | 9.67295
39.905273 | -39.717155 | 4.7215233 | -0.0018781542 | 0.0003106346 | 1.404707 | 9.685067
39.955078 | -39.770607 | 4.7214746 | -0.0018821418 | 0.0003112992 | 1.406597 | 9.698101
40.004883 | -39.836773 | 4.7214231 | -0.0018858612 | 0.0003119191 | 1.408938 | 9.714236
40.054688 | -39.867996 | 4.7214599 | -0.0018882513 | 0.0003123174 | 1.410042 | 9.72185
40.104492 | -39.926765 | 4.7213674 | -0.0018913687 | 0.000312836977 | 1.41212 | 9.73618
40.154297 | -39.953438 | 4.7213387 | -0.0018910588 | 0.000312785327 | 1.413064 | 9.742685
40.204102 | -40.018398 | 4.7212772 | -0.001896894 | 0.0003137579 | 1.415361 | 9.758525
40.253906 | -40.070313 | 4.7212515 | -0.0018995047 | 0.000314192977 | 1.417197 | 9.771185
40.303711 | -40.116669 | 4.7212625 | -0.001898098 | 0.000313958527 | 1.418837 | 9.782489
40.353516 | -40.173519 | 4.7210965 | -0.0019044458 | 0.0003150165 | 1.420848 | 9.796352
40.40332 | -40.221474 | 4.7210879 | -0.0019059002 | 0.0003152589 | 1.422544 | 9.808046
40.453125 | -40.249634 | 4.7210588 | -0.0019086659 | 0.0003157198 | 1.42354 | 9.814912
40.50293 | -40.316055 | 4.7209921 | -0.0019134342 | 0.0003165146 | 1.425889 | 9.831109
40.552734 | -40.364643 | 4.7208929 | -0.0019143343 | 0.000316664577 | 1.427607 | 9.842957
40.602539 | -40.422131 | 4.7209139 | -0.001917082 | 0.000317122527 | 1.42964 | 9.856976
40.652344 | -40.476295 | 4.7208533 | -0.0019201039 | 0.000317626177 | 1.431556 | 9.870184
40.702148 | -40.529892 | 4.7208228 | -0.0019212186 | 0.000317812 | 1.433452 | 9.883254
40.751953 | -40.578754 | 4.7207055 | -0.0019239068 | 0.00031826 | 1.43518 | 9.895169
40.801758 | -40.619068 | 4.7205944 | -0.0019280314 | 0.000318947427 | 1.436606 | 9.904999
40.851563 | -40.678391 | 4.7206569 | -0.0019316077 | 0.000319543477 | 1.438704 | 9.919465
40.901367 | -40.720757 | 4.7206812 | -0.0019310951 | 0.000319458 | 1.440202 | 9.929796
40.951172 | -40.764458 | 4.7204642 | -0.0019349873 | 0.0003201067 | 1.441748 | 9.940453
41.000977 | -40.812424 | 4.7204051 | -0.0019381999 | 0.000320642177 | 1.443444 | 9.952149
41.050781 | -40.866989 | 4.7205448 | -0.0019419908 | 0.000321274 | 1.445374 | 9.965455
41.100586 | -40.908314 | 4.7203617 | -0.0019439697 | 0.0003216038 | 1.446836 | 9.975532
41.150391 | -40.961372 | 4.7203269 | -0.0019463479 | 0.000322000177 | 1.448712 | 9.98847
41.200195 | -41.019363 | 4.7202907 | -0.0019487441 | 0.0003223995 | 1.450763 | 10.00261
41.25 | -41.062424 | 4.7202048 | -0.0019533932 | 0.0003231744 | 1.452286 | 10.01311
41.299805 | -41.102684 | 4.7202334 | -0.0019519924 | 0.000322940927 | 1.45371 | 10.02293
41.349609 | -41.171795 | 4.720161 | -0.0019570647 | 0.0003237863 | 1.456154 | 10.03978
41.399414 | -41.211967 | 4.7201381 | -0.0019587576 | 0.0003240685 | 1.457575 | 10.04958
41.449219 | -41.247845 | 4.7199726 | -0.0019604205 | 0.0003243456 | 1.458844 | 10.05833
41.499023 | -41.298256 | 4.719975 | -0.0019651114 | 0.000325127427 | 1.460627 | 10.07062
41.548828 | -41.367393 | 4.7199292 | -0.0019681992 | 0.0003256421 | 1.463072 | 10.08748
41.598633 | -41.405197 | 4.7199183 | -0.0019699931 | 0.000325941 | 1.464409 | 10.0967
41.648438 | -41.452156 | 4.7199192 | -0.0019732236 | 0.0003264795 | 1.46607 | 10.10815
41.698242 | -41.493813 | 4.7198505 | -0.0019739149 | 0.000326594677 | 1.467543 | 10.11831
41.748047 | -41.539574 | 4.7197499 | -0.0019773422 | 0.0003271659 | 1.469162 | 10.12947
41.797852 | -41.587406 | 4.7196851 | -0.0019783496 | 0.0003273338 | 1.470854 | 10.14113
41.847656 | -41.652542 | 4.7196479 | -0.0019829334 | 0.0003280978 | 1.473157 | 10.15701
41.897461 | -41.703766 | 4.7195964 | -0.0019853115 | 0.0003284941 | 1.474969 | 10.1695
41.947266 | -41.765194 | 4.7195477 | -0.0019889891 | 0.000329107 | 1.477142 | 10.18448
41.99707 | -41.80859 | 4.7195954 | -0.0019907237 | 0.0003293961 | 1.478676 | 10.19507
42.046875 | -41.853703 | 4.7194223 | -0.0019935786 | 0.000329872 | 1.480272 | 10.20607
42.09668 | -41.88562 | 4.7193933 | -0.0019943952 | 0.0003300081 | 1.481401 | 10.21385
42.146484 | -41.953773 | 4.7194247 | -0.0019977391 | 0.000330565377 | 1.483811 | 10.23047
42.196289 | -42.004627 | 4.7193599 | -0.0020014108 | 0.000331177327 | 1.48561 | 10.24287
42.246094 | -42.054745 | 4.7192464 | -0.0020012199 | 0.0003311455 | 1.487382 | 10.25509
42.295898 | -42.107475 | 4.7192039 | -0.002004087 | 0.0003316234 | 1.489247 | 10.26795
42.345703 | -42.156231 | 4.7192092 | -0.0020077466 | 0.0003322333 | 1.490972 | 10.27984
42.395508 | -42.206085 | 4.7191825 | -0.0020095466 | 0.0003325333 | 1.492735 | 10.29199
42.445313 | -42.248016 | 4.7191 | -0.0020135462 | 0.0003331999 | 1.494218 | 10.30222
42.495117 | -42.310326 | 4.7190795 | -0.0020166812 | 0.0003337224 | 1.496422 | 10.31741
42.544922 | -42.348396 | 4.7190938 | -0.0020172833 | 0.0003338227 | 1.497768 | 10.3267
42.594727 | -42.389545 | 4.7189369 | -0.0020183623 | 0.000334002577 | 1.499223 | 10.33673
42.644531 | -42.449242 | 4.7188573 | -0.002020973 | 0.0003344377 | 1.501335 | 10.35129
42.694336 | -42.490971 | 4.7188239 | -0.0020233928 | 0.000334841 | 1.502811 | 10.36146
42.744141 | -42.547791 | 4.7187896 | -0.0020271181 | 0.000335461877 | 1.50482 | 10.37532
42.793945 | -42.593227 | 4.718595 | -0.0020292222 | 0.0003358126 | 1.506427 | 10.3864
42.84375 | -42.637844 | 4.7186608 | -0.002032727 | 0.0003363967 | 1.508005 | 10.39728
42.893555 | -42.674763 | 4.7186618 | -0.0020355044 | 0.0003368596 | 1.509311 | 10.40628
42.943359 | -42.724804 | 4.718616 | -0.0020373999 | 0.0003371755 | 1.511081 | 10.41848
42.993164 | -42.786743 | 4.7185855 | -0.0020403801 | 0.0003376722 | 1.513271 | 10.43359
43.042969 | -42.830551 | 4.7184911 | -0.0020415841 | 0.000337872877 | 1.514821 | 10.44427
43.092773 | -42.886772 | 4.7184472 | -0.0020451248 | 0.000338463 | 1.516809 | 10.45798
43.142578 | -42.932652 | 4.7183342 | -0.002046746 | 0.0003387332 | 1.518432 | 10.46917
43.192383 | -42.978302 | 4.7183752 | -0.0020490706 | 0.000339120627 | 1.520046 | 10.4803
43.242188 | -43.048897 | 4.7183137 | -0.0020539046 | 0.0003399263 | 1.522543 | 10.49752
43.291992 | -43.104736 | 4.7182164 | -0.0020540238 | 0.0003399462 | 1.524518 | 10.51113
43.341797 | -43.140038 | 4.7182069 | -0.0020567775 | 0.0003404051 | 1.525767 | 10.51974
43.391602 | -43.18272 | 4.7181568 | -0.0020593524 | 0.0003408343 | 1.527276 | 10.53015
43.441406 | -43.2215 | 4.7181606 | -0.0020614148 | 0.000341178 | 1.528648 | 10.5396
43.491211 | -43.284943 | 4.7179923 | -0.0020639179 | 0.000341595177 | 1.530892 | 10.55508
43.541016 | -43.338299 | 4.7179642 | -0.0020658018 | 0.0003419092 | 1.532779 | 10.56809
43.59082 | -43.38665 | 4.7179327 | -0.0020680963 | 0.000342291577 | 1.534489 | 10.57988
43.640625 | -43.422386 | 4.7179232 | -0.0020744621 | 0.0003433525 | 1.535753 | 10.58859
43.69043 | -43.470753 | 4.7178297 | -0.0020764528 | 0.000343684327 | 1.537463 | 10.60039
43.740234 | -43.521633 | 4.7178664 | -0.0020786345 | 0.0003440479 | 1.539263 | 10.61279
43.790039 | -43.572914 | 4.7177877 | -0.0020793618 | 0.0003441692 | 1.541077 | 10.6253
43.839844 | -43.627384 | 4.7177792 | -0.0020822941 | 0.000344657877 | 1.543003 | 10.63858
43.889648 | -43.655209 | 4.7176642 | -0.0020854175 | 0.0003451784 | 1.543987 | 10.64537
43.939453 | -43.710449 | 4.7176886 | -0.0020878136 | 0.0003455778 | 1.545941 | 10.65884
43.989258 | -43.775349 | 4.7176204 | -0.002089405 | 0.000345843027 | 1.548236 | 10.67466
44.039063 | -43.81176 | 4.7175808 | -0.0020906867 | 0.0003460566 | 1.549524 | 10.68354
44.088867 | -43.87656 | 4.7175446 | -0.0020943522 | 0.0003466676 | 1.551816 | 10.69934
44.138672 | -43.921276 | 4.717545 | -0.0020982206 | 0.0003473123 | 1.553397 | 10.71025
44.188477 | -43.967087 | 4.7173886 | -0.0020993173 | 0.000347495077 | 1.555018 | 10.72142
44.238281 | -44.002945 | 4.7174287 | -0.0021005808 | 0.0003477057 | 1.556286 | 10.73016
44.288086 | -44.06847 | 4.717351 | -0.0021030067 | 0.000348109977 | 1.558603 | 10.74614
44.337891 | -44.119427 | 4.7172933 | -0.0021052659 | 0.0003484865 | 1.560406 | 10.75857
44.387695 | -44.159161 | 4.7172318 | -0.002107525 | 0.000348863027 | 1.561811 | 10.76825
44.4375 | -44.218094 | 4.7171025 | -0.0021115958 | 0.0003495415 | 1.563895 | 10.78263
44.487305 | -44.258381 | 4.7171731 | -0.0021129728 | 0.000349771 | 1.56532 | 10.79245
44.537109 | -44.296814 | 4.7170196 | -0.002115166 | 0.000350136527 | 1.566679 | 10.80182
44.586914 | -44.35466 | 4.7169943 | -0.0021166981 | 0.000350391877 | 1.568725 | 10.81593
44.636719 | -44.400249 | 4.7169566 | -0.0021212578 | 0.000351151827 | 1.570338 | 10.82704
44.686523 | -44.452427 | 4.7169685 | -0.0021237968 | 0.000351575 | 1.572183 | 10.83977
44.736328 | -44.5149 | 4.7168312 | -0.0021296083 | 0.000352543577 | 1.574393 | 10.855
44.786133 | -44.559135 | 4.7168207 | -0.0021295308 | 0.0003525307 | 1.575957 | 10.86579
44.835938 | -44.611439 | 4.7168274 | -0.0021328509 | 0.000353084 | 1.577807 | 10.87854
44.885742 | -44.650646 | 4.7167511 | -0.0021327019 | 0.000353059177 | 1.579194 | 10.8881
44.935547 | -44.702713 | 4.7167501 | -0.0021368265 | 0.0003537466 | 1.581035 | 10.9008
44.985352 | -44.748642 | 4.7167153 | -0.0021390198 | 0.0003541122 | 1.582659 | 10.912
45.035156 | -44.805618 | 4.7166104 | -0.0021416487 | 0.0003545503 | 1.584675 | 10.92589
45.084961 | -44.862309 | 4.7165613 | -0.0021465539 | 0.0003553678 | 1.58668 | 10.93972
45.134766 | -44.908096 | 4.7165456 | -0.0021487654 | 0.000355736427 | 1.588299 | 10.95088
45.18457 | -44.954609 | 4.7165451 | -0.0021495163 | 0.000355861577 | 1.589944 | 10.96223
45.234375 | -44.995377 | 4.7164493 | -0.0021547736 | 0.0003567378 | 1.591386 | 10.97217
45.28418 | -45.056042 | 4.7164135 | -0.0021574795 | 0.000357188777 | 1.593532 | 10.98696
45.333984 | -45.099651 | 4.7164264 | -0.0021585701 | 0.0003573705 | 1.595074 | 10.99759
45.383789 | -45.171871 | 4.71632 | -0.0021619082 | 0.0003579269 | 1.597628 | 11.0152
45.433594 | -45.207199 | 4.716177 | -0.0021640004 | 0.0003582756 | 1.598878 | 11.02382
45.483398 | -45.255695 | 4.7161975 | -0.0021676659 | 0.0003588865 | 1.600593 | 11.03565
45.533203 | -45.301514 | 4.7161336 | -0.0021699904 | 0.000359273927 | 1.602213 | 11.04682
45.583008 | -45.340225 | 4.7159853 | -0.0021710335 | 0.000359447777 | 1.603582 | 11.05626
45.632813 | -45.387653 | 4.7160325 | -0.0021747826 | 0.000360072627 | 1.60526 | 11.06782
45.682617 | -45.436298 | 4.7159696 | -0.0021782876 | 0.0003606568 | 1.60698 | 11.07969
45.732422 | -45.497921 | 4.7159429 | -0.0021797179 | 0.000360895177 | 1.60916 | 11.09471
45.782227 | -45.549423 | 4.7159119 | -0.0021819293 | 0.0003612637 | 1.610981 | 11.10727
45.832031 | -45.591846 | 4.715867 | -0.0021836699 | 0.0003615538 | 1.612482 | 11.11762
45.881836 | -45.648216 | 4.7156968 | -0.0021858392 | 0.0003619154 | 1.614475 | 11.13136
45.931641 | -45.692959 | 4.7157888 | -0.0021891713 | 0.0003624707 | 1.616058 | 11.14227
45.981445 | -45.742451 | 4.7157569 | -0.0021918176 | 0.0003629118 | 1.617808 | 11.15434
46.03125 | -45.792969 | 4.7156072 | -0.0021959303 | 0.0003635972 | 1.619595 | 11.16666
46.081055 | -45.831161 | 4.7155509 | -0.0021975576 | 0.0003638685 | 1.620946 | 11.17597
46.130859 | -45.875938 | 4.7155461 | -0.0021992922 | 0.0003641576 | 1.622529 | 11.18689
46.180664 | -45.935558 | 4.7154641 | -0.0022009253 | 0.0003644297 | 1.624638 | 11.20143
46.230469 | -45.9986 | 4.7154303 | -0.0022024035 | 0.0003646761 | 1.626868 | 11.2168
46.280273 | -46.047749 | 4.7154117 | -0.0022075356 | 0.0003655315 | 1.628606 | 11.22879
46.330078 | -46.088974 | 4.7153873 | -0.0022086203 | 0.0003657122 | 1.630064 | 11.23884
46.379883 | -46.144306 | 4.7152753 | -0.0022111654 | 0.000366136427 | 1.632021 | 11.25233
46.429688 | -46.189877 | 4.7152233 | -0.002213347 | 0.000366500027 | 1.633633 | 11.26345
46.479492 | -46.236454 | 4.7152748 | -0.0022171736 | 0.0003671378 | 1.63528 | 11.2748
46.529297 | -46.26947 | 4.7152243 | -0.0022203147 | 0.0003676613 | 1.636448 | 11.28286
46.579102 | -46.333744 | 4.7151361 | -0.0022245406 | 0.000368365627 | 1.638721 | 11.29853
46.628906 | -46.380993 | 4.7151341 | -0.0022266984 | 0.0003687253 | 1.640392 | 11.31005
46.678711 | -46.434013 | 4.715096 | -0.0022279441 | 0.000368932877 | 1.642267 | 11.32298
46.728516 | -46.487877 | 4.714993 | -0.0022293627 | 0.0003691693 | 1.644172 | 11.33611
46.77832 | -46.534016 | 4.7149196 | -0.002231264 | 0.0003694862 | 1.645804 | 11.34737
46.828125 | -46.588116 | 4.7149463 | -0.0022372305 | 0.0003704806 | 1.647718 | 11.36056
46.87793 | -46.636295 | 4.714838 | -0.002239269 | 0.0003708204 | 1.649422 | 11.37231
46.927734 | -46.669933 | 4.7148261 | -0.0022406876 | 0.0003710568 | 1.650611 | 11.38051
46.977539 | -46.735596 | 4.7148137 | -0.00224393 | 0.0003715972 | 1.652934 | 11.39652
47.027344 | -46.785698 | 4.714736 | -0.0022464395 | 0.0003720154 | 1.654706 | 11.40874
47.077148 | -46.831116 | 4.7145772 | -0.0022492765 | 0.000372488277 | 1.656312 | 11.41981
47.126953 | -46.874641 | 4.714591 | -0.0022518456 | 0.0003729165 | 1.657851 | 11.43043
47.176758 | -46.933994 | 4.7145019 | -0.0022530735 | 0.0003731211 | 1.65995 | 11.4449
47.226563 | -46.968239 | 4.71453 | -0.0022543727 | 0.0003733376 | 1.661162 | 11.45325
47.276367 | -47.035801 | 4.7144938 | -0.002258867 | 0.0003740867 | 1.663551 | 11.46973
47.326172 | -47.090443 | 4.7145352 | -0.0022601841 | 0.0003743062 | 1.665484 | 11.48305
47.375977 | -47.128815 | 4.7143564 | -0.0022650422 | 0.0003751159 | 1.666841 | 11.49241
47.425781 | -47.171482 | 4.7144365 | -0.0022679269 | 0.000375596677 | 1.66835 | 11.50281
47.475586 | -47.2225 | 4.7142763 | -0.0022702336 | 0.000375981127 | 1.670154 | 11.51525
47.525391 | -47.274757 | 4.7143402 | -0.0022732792 | 0.000376488727 | 1.672003 | 11.528
47.575195 | -47.322098 | 4.7142692 | -0.0022719919 | 0.000376274177 | 1.673677 | 11.53954
47.625 | -47.364613 | 4.7142172 | -0.002275622 | 0.0003768792 | 1.675181 | 11.54991
47.674805 | -47.434444 | 4.7141061 | -0.0022796274 | 0.0003775468 | 1.67765 | 11.56694
47.724609 | -47.460495 | 4.714036 | -0.0022791564 | 0.0003774683 | 1.678572 | 11.57329
47.774414 | -47.528442 | 4.7140379 | -0.0022818088 | 0.000377910327 | 1.680975 | 11.58986
47.824219 | -47.573109 | 4.7139611 | -0.0022865473 | 0.000378700077 | 1.682555 | 11.60075
47.874023 | -47.636227 | 4.7139654 | -0.0022896705 | 0.0003792206 | 1.684787 | 11.61614
47.923828 | -47.666542 | 4.7139339 | -0.0022917567 | 0.0003795683 | 1.685859 | 11.62353
47.973633 | -47.719452 | 4.7138395 | -0.002292335 | 0.0003796647 | 1.68773 | 11.63643
48.023438 | -47.76786 | 4.71381 | -0.002296227 | 0.0003803134 | 1.689442 | 11.64824
48.073242 | -47.813946 | 4.7137394 | -0.0022962629 | 0.0003803193 | 1.691072 | 11.65948
48.123047 | -47.862263 | 4.713778 | -0.0022985279 | 0.0003806968 | 1.692781 | 11.67126
48.172852 | -47.904953 | 4.7136812 | -0.0023023426 | 0.000381332627 | 1.694291 | 11.68167
48.222656 | -47.966671 | 4.7136092 | -0.0023036122 | 0.000381544227 | 1.696474 | 11.69672
48.272461 | -48.014503 | 4.7135434 | -0.0023061156 | 0.0003819615 | 1.698166 | 11.70838
48.322266 | -48.048679 | 4.7135839 | -0.0023094772 | 0.000382521727 | 1.699374 | 11.71672
48.37207 | -48.104851 | 4.7134528 | -0.0023154616 | 0.000383519127 | 1.701361 | 11.73041
48.421875 | -48.145302 | 4.7134786 | -0.0023150623 | 0.000383452577 | 1.702792 | 11.74028
48.47168 | -48.210361 | 4.7133932 | -0.0023181615 | 0.0003839691 | 1.705093 | 11.75614
48.521484 | -48.249172 | 4.7133341 | -0.0023184656 | 0.0003840198 | 1.706465 | 11.76561
48.571289 | -48.300465 | 4.7133875 | -0.0023225844 | 0.0003847063 | 1.70828 | 11.77812
48.621094 | -48.33736 | 4.713244 | -0.0023261607 | 0.0003853023 | 1.709584 | 11.78711
48.670898 | -48.394581 | 4.7132425 | -0.0023287237 | 0.000385729477 | 1.711608 | 11.80107
48.720703 | -48.458328 | 4.7131715 | -0.0023314476 | 0.0003861835 | 1.713863 | 11.81661
48.770508 | -48.500309 | 4.7131701 | -0.0023374378 | 0.000387181827 | 1.715348 | 11.82685
48.820313 | -48.554428 | 4.7131329 | -0.0023366809 | 0.000387055677 | 1.717262 | 11.84004
48.870117 | -48.600822 | 4.712997 | -0.0023425042 | 0.000388026227 | 1.718902 | 11.85136
48.919922 | -48.654568 | 4.7130122 | -0.0023426353 | 0.000388048077 | 1.720803 | 11.86446
48.969727 | -48.714203 | 4.712903 | -0.0023428856 | 0.0003880898 | 1.722912 | 11.87901
49.019531 | -48.753708 | 4.7128506 | -0.0023442686 | 0.0003883203 | 1.72431 | 11.88864
49.069336 | -48.803608 | 4.7128716 | -0.0023474931 | 0.0003888577 | 1.726075 | 11.90081
49.119141 | -48.858582 | 4.71277 | -0.002350694 | 0.0003893912 | 1.728019 | 11.91421
49.168945 | -48.902485 | 4.7127929 | -0.0023535965 | 0.0003898749 | 1.729572 | 11.92492
49.21875 | -48.955593 | 4.7127151 | -0.0023572803 | 0.0003904889 | 1.73145 | 11.93787
49.268555 | -48.999825 | 4.7126651 | -0.0023574887 | 0.0003905236 | 1.733014 | 11.94865
49.318359 | -49.043835 | 4.712698 | -0.0023603977 | 0.000391008477 | 1.734571 | 11.95939
49.368164 | -49.091942 | 4.7124777 | -0.0023617328 | 0.000391231 | 1.736272 | 11.97112
49.417969 | -49.141933 | 4.7125235 | -0.0023635863 | 0.0003915399 | 1.73804 | 11.98331
49.467773 | -49.192284 | 4.7125411 | -0.0023676513 | 0.0003922174 | 1.739821 | 11.99559
49.517578 | -49.24966 | 4.7123585 | -0.0023689209 | 0.000392429 | 1.74185 | 12.00958
49.567383 | -49.296547 | 4.7124209 | -0.0023743869 | 0.00039334 | 1.743509 | 12.02101
49.617188 | -49.358444 | 4.712245 | -0.0023751438 | 0.0003934662 | 1.745698 | 12.0361
49.666992 | -49.399193 | 4.7122302 | -0.0023787795 | 0.0003940721 | 1.747139 | 12.04604
49.716797 | -49.450531 | 4.7122912 | -0.0023807883 | 0.0003944069 | 1.748955 | 12.05856
49.766602 | -49.49358 | 4.7121758 | -0.0023830296 | 0.0003947805 | 1.750477 | 12.06906
49.816406 | -49.52673 | 4.7122016 | -0.0023857355 | 0.0003952314 | 1.75165 | 12.07714
49.866211 | -49.588604 | 4.7121282 | -0.0023866771 | 0.000395388377 | 1.753838 | 12.09223
49.916016 | -49.631012 | 4.7120481 | -0.0023883402 | 0.0003956656 | 1.755338 | 12.10257
49.96582 | -49.70462 | 4.7120023 | -0.0023939908 | 0.000396607327 | 1.757941 | 12.12052
50.015625 | -49.750637 | 4.711978 | -0.0023964106 | 0.000397010627 | 1.759569 | 12.13174
50.06543 | -49.792404 | 4.7118926 | -0.0023978173 | 0.000397245077 | 1.761046 | 12.14193
50.115234 | -49.853226 | 4.7119451 | -0.002402866 | 0.000398086527 | 1.763197 | 12.15676
50.165039 | -49.886326 | 4.7118907 | -0.0024013279 | 0.000397830177 | 1.764368 | 12.16483
50.214844 | -49.921444 | 4.7118335 | -0.0024063052 | 0.000398659727 | 1.76561 | 12.17339
50.264648 | -49.971096 | 4.7117848 | -0.0024080635 | 0.000398952777 | 1.767366 | 12.1855
50.314453 | -50.02689 | 4.711782 | -0.0024103879 | 0.000399340177 | 1.769339 | 12.19911
50.364258 | -50.072712 | 4.7117658 | -0.0024119257 | 0.000399596477 | 1.77096 | 12.21028
50.414063 | -50.133579 | 4.7116222 | -0.002414149 | 0.000399967027 | 1.773113 | 12.22512
50.463867 | -50.180794 | 4.7115884 | -0.0024168789 | 0.000400422 | 1.774783 | 12.23664
50.513672 | -50.226986 | 4.7115226 | -0.002417326 | 0.000400496527 | 1.776416 | 12.2479
50.563477 | -50.27565 | 4.7115297 | -0.0024237989 | 0.0004015753 | 1.778137 | 12.25977
50.613281 | -50.313984 | 4.7114477 | -0.0024259924 | 0.000401940927 | 1.779493 | 12.26911
50.663086 | -50.37175 | 4.7113886 | -0.0024304569 | 0.000402685 | 1.781536 | 12.2832
50.712891 | -50.425152 | 4.7113266 | -0.0024321079 | 0.000402960177 | 1.783425 | 12.29622
50.762695 | -50.494648 | 4.7112708 | -0.0024333298 | 0.000403163827 | 1.785883 | 12.31317
50.8125 | -50.531406 | 4.7112904 | -0.0024375797 | 0.0004038721 | 1.787183 | 12.32213
50.862305 | -50.583103 | 4.7111778 | -0.0024384619 | 0.000404019177 | 1.789011 | 12.33474
50.912109 | -50.630165 | 4.7111874 | -0.0024406016 | 0.0004043758 | 1.790676 | 12.34621
50.961914 | -50.668705 | 4.7111564 | -0.0024434209 | 0.000404845677 | 1.792039 | 12.35561
51.011719 | -50.722698 | 4.7110872 | -0.0024471045 | 0.0004054596 | 1.793948 | 12.36878
51.061523 | -50.769093 | 4.7111092 | -0.0024506152 | 0.000406044727 | 1.795589 | 12.38009
51.111328 | -50.821682 | 4.7109919 | -0.0024526417 | 0.000406382477 | 1.797449 | 12.39292
51.161133 | -50.874611 | 4.7110243 | -0.0024567724 | 0.000407070927 | 1.799321 | 12.40582
51.210938 | -50.938343 | 4.7109094 | -0.0024573086 | 0.0004071603 | 1.801575 | 12.42136
51.260742 | -50.987038 | 4.7108922 | -0.0024595975 | 0.000407541777 | 1.803298 | 12.43324
51.310547 | -51.013199 | 4.7109413 | -0.0024610281 | 0.0004077802 | 1.804223 | 12.43962
51.360352 | -51.072941 | 4.7109494 | -0.0024660586 | 0.000408618627 | 1.806336 | 12.45419
51.410156 | -51.122353 | 4.710762 | -0.002466941 | 0.0004087657 | 1.808083 | 12.46624
51.459961 | -51.161594 | 4.7107058 | -0.0024701892 | 0.0004093071 | 1.809471 | 12.4758
51.509766 | -51.216709 | 4.7106652 | -0.0024718642 | 0.000409586227 | 1.811421 | 12.48924
51.55957 | -51.266533 | 4.7106442 | -0.0024739921 | 0.000409940877 | 1.813183 | 12.50139
51.609375 | -51.325729 | 4.7105632 | -0.0024783432 | 0.0004106661 | 1.815276 | 12.51583
51.65918 | -51.36652 | 4.7105203 | -0.0024810492 | 0.0004111171 | 1.816719 | 12.52578
51.708984 | -51.404789 | 4.7105594 | -0.0024793805 | 0.0004108389 | 1.818073 | 12.53511
51.758789 | -51.454521 | 4.7103658 | -0.0024836361 | 0.0004115482 | 1.819831 | 12.54723
51.808594 | -51.515896 | 4.7104974 | -0.0024865689 | 0.000412037 | 1.822002 | 12.5622
51.858398 | -51.575439 | 4.7104025 | -0.0024905859 | 0.0004127065 | 1.824108 | 12.57672
51.908203 | -51.625397 | 4.7103434 | -0.0024926066 | 0.0004130433 | 1.825875 | 12.5889
51.958008 | -51.658657 | 4.7103047 | -0.0024956702 | 0.0004135539 | 1.827051 | 12.59701
52.007813 | -51.710346 | 4.7102108 | -0.0024985431 | 0.0004140327 | 1.828879 | 12.60962
52.057617 | -51.761005 | 4.7101636 | -0.0025003133 | 0.0004143277 | 1.830671 | 12.62197
52.107422 | -51.797596 | 4.7101216 | -0.0025014579 | 0.0004145185 | 1.831965 | 12.63089
52.157227 | -51.871284 | 4.7100582 | -0.0025061963 | 0.0004153082 | 1.834571 | 12.64886
52.207031 | -51.922527 | 4.7099981 | -0.0025074722 | 0.0004155209 | 1.836384 | 12.66136
52.256836 | -51.961514 | 4.7099233 | -0.0025103034 | 0.0004159928 | 1.837763 | 12.67087
52.306641 | -52.017696 | 4.7100058 | -0.0025132773 | 0.0004164884 | 1.83975 | 12.68457
52.356445 | -52.065975 | 4.7098999 | -0.0025159062 | 0.0004169266 | 1.841457 | 12.69634
52.40625 | -52.123306 | 4.7098751 | -0.0025196373 | 0.0004175484 | 1.843485 | 12.71032
52.456055 | -52.15369 | 4.7099395 | -0.0025221168 | 0.0004179617 | 1.844559 | 12.71773
52.505859 | -52.185635 | 4.7098598 | -0.0025259971 | 0.000418608377 | 1.845689 | 12.72552
52.555664 | -52.239548 | 4.709784 | -0.0025288402 | 0.000419082227 | 1.847596 | 12.73866
52.605469 | -52.289673 | 4.7097592 | -0.0025293827 | 0.0004191726 | 1.849369 | 12.75089
52.655273 | -52.360008 | 4.7096457 | -0.0025319101 | 0.000419593877 | 1.851856 | 12.76804
52.705078 | -52.391808 | 4.709517 | -0.0025348961 | 0.0004200915 | 1.852981 | 12.77579
52.754883 | -52.462017 | 4.709609 | -0.00253582 | 0.000420245527 | 1.855464 | 12.79291
52.804688 | -52.509735 | 4.709475 | -0.0025405111 | 0.000421027377 | 1.857152 | 12.80455
52.854492 | -52.546581 | 4.7095332 | -0.0025432229 | 0.0004214793 | 1.858455 | 12.81353
52.904297 | -52.577118 | 4.7094731 | -0.0025442301 | 0.0004216472 | 1.859535 | 12.82098
52.954102 | -52.646397 | 4.7095037 | -0.0025479079 | 0.000422260177 | 1.861985 | 12.83788
53.003906 | -52.702728 | 4.7094941 | -0.0025501072 | 0.000422626727 | 1.863978 | 12.85161
53.053711 | -52.756538 | 4.7093406 | -0.00255391 | 0.000423260527 | 1.865881 | 12.86473
53.103516 | -52.795116 | 4.7093329 | -0.0025542914 | 0.0004233241 | 1.867245 | 12.87414
53.15332 | -52.841038 | 4.7092395 | -0.0025553287 | 0.000423496977 | 1.868869 | 12.88534
53.203125 | -52.878956 | 4.7092781 | -0.0025573552 | 0.000423834727 | 1.87021 | 12.89458
53.25293 | -52.936371 | 4.7092338 | -0.0025593876 | 0.0004241735 | 1.872241 | 12.90859
53.302734 | -52.988602 | 4.7091565 | -0.0025660158 | 0.0004252782 | 1.874088 | 12.92132
53.352539 | -53.045837 | 4.7091813 | -0.0025679709 | 0.000425604 | 1.876113 | 12.93528
53.402344 | -53.084351 | 4.7091618 | -0.0025693835 | 0.0004258394 | 1.877475 | 12.94467
53.452148 | -53.134579 | 4.7090774 | -0.0025724291 | 0.000426347 | 1.879251 | 12.95692
53.501953 | -53.195354 | 4.7090025 | -0.0025743721 | 0.000426670877 | 1.881401 | 12.97174
53.551758 | -53.243698 | 4.7088742 | -0.0025770962 | 0.0004271249 | 1.883111 | 12.98353
53.601563 | -53.291679 | 4.7088728 | -0.0025822998 | 0.0004279922 | 1.884808 | 12.99523
53.651367 | -53.345821 | 4.7087889 | -0.002582842 | 0.000428082527 | 1.886722 | 13.00843
53.701172 | -53.387093 | 4.7087822 | -0.0025858879 | 0.000428590177 | 1.888182 | 13.01849
53.750977 | -53.438503 | 4.7087436 | -0.0025870858 | 0.000428789827 | 1.89 | 13.03103
53.800781 | -53.465687 | 4.708714 | -0.0025893748 | 0.000429171327 | 1.890962 | 13.03766
53.850586 | -53.538116 | 4.7087407 | -0.0025935888 | 0.0004298737 | 1.893524 | 13.05532
53.900391 | -53.582275 | 4.708571 | -0.0025954964 | 0.0004301916 | 1.895085 | 13.06609
53.950195 | -53.636189 | 4.7086349 | -0.0026005628 | 0.000431036 | 1.896992 | 13.07924
54 | -53.697498 | 4.7085862 | -0.0026000799 | 0.0004309555 | 1.89916 | 13.09419
54.049805 | -53.706806 | 4.7084517 | -0.0025998771 | 0.0004309217 | 1.89949 | 13.09646
54.099609 | -53.770256 | 4.7084422 | -0.002605784 | 0.0004319062 | 1.901734 | 13.11193
54.149414 | -53.833454 | 4.7084031 | -0.0026078164 | 0.000432244927 | 1.903969 | 13.12734
54.199219 | -53.871159 | 4.7084851 | -0.0026093302 | 0.000432497227 | 1.905302 | 13.13653
54.249023 | -53.923035 | 4.7083616 | -0.002612853 | 0.0004330844 | 1.907137 | 13.14918
54.298828 | -53.978001 | 4.7083044 | -0.0026134551 | 0.0004331847 | 1.909081 | 13.16259
54.348633 | -54.017059 | 4.7082014 | -0.0026176155 | 0.0004338781 | 1.910463 | 13.17211
54.398438 | -54.074112 | 4.7083311 | -0.002620077 | 0.0004342884 | 1.91248 | 13.18602
54.448242 | -54.130226 | 4.7082047 | -0.0026238619 | 0.000434919177 | 1.914465 | 13.19971
54.498047 | -54.158089 | 4.7080927 | -0.0026229024 | 0.0004347593 | 1.915451 | 13.2065
54.547852 | -54.229767 | 4.7079725 | -0.002627772 | 0.0004355709 | 1.917986 | 13.22398
54.597656 | -54.270378 | 4.7079659 | -0.0026317358 | 0.0004362315 | 1.919422 | 13.23388
54.647461 | -54.315216 | 4.7080398 | -0.0026342811 | 0.0004366557 | 1.921008 | 13.24482
54.697266 | -54.387196 | 4.7079349 | -0.0026381791 | 0.000437305377 | 1.923554 | 13.26237
54.74707 | -54.424515 | 4.7079186 | -0.0026365877 | 0.0004370401 | 1.924873 | 13.27147
54.796875 | -54.465958 | 4.7079287 | -0.0026424171 | 0.0004380117 | 1.926339 | 13.28158
54.84668 | -54.524853 | 4.7078352 | -0.0026435019 | 0.0004381925 | 1.928422 | 13.29594
54.896484 | -54.558784 | 4.7079206 | -0.0026449084 | 0.000438426927 | 1.929622 | 13.30421
54.946289 | -54.628639 | 4.707736 | -0.0026499748 | 0.000439271327 | 1.932093 | 13.32125
54.996094 | -54.668301 | 4.7077761 | -0.0026495634 | 0.0004392028 | 1.933496 | 13.33092
55.045898 | -54.708969 | 4.7076368 | -0.0026542724 | 0.0004399876 | 1.934934 | 13.34084
55.095703 | -54.759407 | 4.7075186 | -0.0026581346 | 0.0004406313 | 1.936718 | 13.35313
55.145508 | -54.819992 | 4.7075725 | -0.0026598752 | 0.0004409214 | 1.938861 | 13.36791
55.195313 | -54.872387 | 4.7075267 | -0.0026633798 | 0.0004415055 | 1.940714 | 13.38068
55.245117 | -54.915722 | 4.7075229 | -0.0026685416 | 0.0004423658 | 1.942246 | 13.39125
55.294922 | -54.950996 | 4.7074342 | -0.0026677011 | 0.0004422257 | 1.943494 | 13.39985
55.344727 | -55.01556 | 4.7073522 | -0.0026720106 | 0.000442944 | 1.945777 | 13.4156
55.394531 | -55.06929 | 4.7073832 | -0.0026732206 | 0.000443145627 | 1.947678 | 13.4287
55.444336 | -55.11039 | 4.7074342 | -0.0026737154 | 0.0004432281 | 1.949131 | 13.43872
55.494141 | -55.142307 | 4.7072806 | -0.0026776672 | 0.000443886727 | 1.95026 | 13.44651
55.543945 | -55.212486 | 4.7072477 | -0.0026832996 | 0.0004448255 | 1.952742 | 13.46362
55.59375 | -55.272789 | 4.7072225 | -0.0026850044 | 0.0004451096 | 1.954875 | 13.47832
55.643555 | -55.309597 | 4.7070804 | -0.0026889145 | 0.000445761277 | 1.956177 | 13.4873
55.693359 | -55.363628 | 4.7071443 | -0.0026906969 | 0.0004460583 | 1.958088 | 13.50047
55.743164 | -55.402317 | 4.7070756 | -0.0026894985 | 0.0004458586 | 1.959456 | 13.50991
55.792969 | -55.460453 | 4.7070904 | -0.0026929141 | 0.000446427877 | 1.961512 | 13.52409
55.842773 | -55.517838 | 4.7070379 | -0.0026963055 | 0.0004469931 | 1.963542 | 13.53808
55.892578 | -55.565105 | 4.7070327 | -0.0026993216 | 0.0004474958 | 1.965214 | 13.5496
55.942383 | -55.607735 | 4.7069373 | -0.0027018727 | 0.000447920977 | 1.966721 | 13.56
55.992188 | -55.6558 | 4.7069368 | -0.002705598 | 0.0004485419 | 1.968421 | 13.57172
56.041992 | -55.721169 | 4.7068338 | -0.002709484 | 0.000449189527 | 1.970733 | 13.58766
56.091797 | -55.760891 | 4.7067809 | -0.0027087806 | 0.0004490723 | 1.972138 | 13.59735
56.141602 | -55.806004 | 4.7067456 | -0.0027122735 | 0.0004496544 | 1.973734 | 13.60835
56.191406 | -55.836205 | 4.7066627 | -0.0027127801 | 0.000449738877 | 1.974802 | 13.61571
56.241211 | -55.910633 | 4.7066846 | -0.0027148125 | 0.0004500776 | 1.977434 | 13.63386
56.291016 | -55.944798 | 4.706635 | -0.0027167739 | 0.0004504045 | 1.978642 | 13.64219
56.34082 | -55.999588 | 4.7066593 | -0.0027210354 | 0.0004511148 | 1.98058 | 13.65555
56.390625 | -56.041019 | 4.7065539 | -0.0027237355 | 0.000451564777 | 1.982046 | 13.66566
56.44043 | -56.102001 | 4.7064452 | -0.0027280569 | 0.000452285 | 1.984202 | 13.68053
56.490234 | -56.159676 | 4.7063246 | -0.0027302741 | 0.0004526545 | 1.986242 | 13.69459
56.540039 | -56.20932 | 4.7064223 | -0.0027336655 | 0.000453219777 | 1.987998 | 13.7067
56.589844 | -56.252735 | 4.7064524 | -0.0027342141 | 0.0004533112 | 1.989534 | 13.71728
56.639648 | -56.312038 | 4.7063928 | -0.0027378199 | 0.000453912177 | 1.991631 | 13.73175
56.689453 | -56.343884 | 4.7063184 | -0.0027399182 | 0.0004542619 | 1.992757 | 13.73951
56.739258 | -56.402813 | 4.7063503 | -0.0027431131 | 0.000454794377 | 1.994841 | 13.75388
56.789063 | -56.439133 | 4.7062268 | -0.0027440251 | 0.000454946377 | 1.996126 | 13.76274
56.838867 | -56.491272 | 4.7061787 | -0.0027474761 | 0.0004555215 | 1.99797 | 13.77545
56.888672 | -56.533276 | 4.7062054 | -0.0027489604 | 0.000455768927 | 1.999456 | 13.78569
56.938477 | -56.574581 | 4.7061796 | -0.0027520002 | 0.0004562756 | 2.000916 | 13.79577
56.988281 | -56.627682 | 4.706059 | -0.0027546941 | 0.0004567245 | 2.002795 | 13.80872
57.038086 | -56.693485 | 4.7060242 | -0.00275895 | 0.0004574339 | 2.005122 | 13.82476
57.087891 | -56.752075 | 4.7059913 | -0.0027613041 | 0.0004578262 | 2.007194 | 13.83905
57.137695 | -56.78574 | 4.7060084 | -0.0027614294 | 0.0004578471 | 2.008385 | 13.84726
57.1875 | -56.846035 | 4.7058392 | -0.0027657331 | 0.000458564377 | 2.010517 | 13.86196
57.237305 | -56.896805 | 4.7057567 | -0.002767843 | 0.000458916027 | 2.012313 | 13.87434
57.287109 | -56.920788 | 4.7058206 | -0.0027705312 | 0.0004593641 | 2.013161 | 13.88019
57.336914 | -56.977364 | 4.7057428 | -0.0027716276 | 0.0004595468 | 2.015162 | 13.89399
57.386719 | -57.052773 | 4.7057633 | -0.0027764381 | 0.0004603485 | 2.017829 | 13.91237
57.436523 | -57.074333 | 4.7056942 | -0.0027784526 | 0.0004606843 | 2.018592 | 13.91763
57.486328 | -57.141617 | 4.7057028 | -0.0027809022 | 0.0004610926 | 2.020971 | 13.93404
57.536133 | -57.178516 | 4.705657 | -0.0027842878 | 0.000461656827 | 2.022276 | 13.94304
57.585938 | -57.237053 | 4.7055593 | -0.002785444 | 0.000461849527 | 2.024347 | 13.95731
57.635742 | -57.278378 | 4.7055311 | -0.0027881146 | 0.000462294627 | 2.025808 | 13.96739
57.685547 | -57.325283 | 4.7054558 | -0.0027903914 | 0.0004626741 | 2.027467 | 13.97883
57.735352 | -57.379776 | 4.7054229 | -0.0027946532 | 0.0004633844 | 2.029394 | 13.99211
57.785156 | -57.424664 | 4.7053947 | -0.0027952136 | 0.0004634778 | 2.030982 | 14.00306
57.834961 | -57.485321 | 4.7053189 | -0.0027973829 | 0.0004638393 | 2.033127 | 14.01785
57.884766 | -57.530231 | 4.7054143 | -0.0028015256 | 0.0004645298 | 2.034716 | 14.0288
57.93457 | -57.553925 | 4.7053275 | -0.0028012216 | 0.000464479127 | 2.035554 | 14.03458
57.984375 | -57.63818 | 4.7051868 | -0.0028065443 | 0.0004653662 | 2.038534 | 14.05513
58.03418 | -57.674099 | 4.7051525 | -0.0028100668 | 0.000465953327 | 2.039804 | 14.06389
58.083984 | -57.744099 | 4.7050476 | -0.0028096256 | 0.0004658798 | 2.04228 | 14.08095
58.133789 | -57.758274 | 4.7050872 | -0.0028117297 | 0.000466230477 | 2.042781 | 14.08441
58.183594 | -57.830097 | 4.7051721 | -0.0028165816 | 0.000467039127 | 2.045321 | 14.10193
58.233398 | -57.882183 | 4.7049708 | -0.0028195262 | 0.0004675299 | 2.047163 | 14.11463
58.283203 | -57.901852 | 4.7049832 | -0.002819997 | 0.0004676084 | 2.047859 | 14.11942
58.333008 | -57.970444 | 4.7050204 | -0.0028236506 | 0.0004682173 | 2.050285 | 14.13615
58.382813 | -58.029404 | 4.7049351 | -0.0028268218 | 0.000468745827 | 2.05237 | 14.15053
58.432617 | -58.061939 | 4.704833 | -0.0028295338 | 0.000469197827 | 2.053521 | 14.15846
58.482422 | -58.122421 | 4.7048144 | -0.0028335096 | 0.0004698605 | 2.05566 | 14.17321
58.532227 | -58.173733 | 4.7047415 | -0.0028354288 | 0.000470180327 | 2.057475 | 14.18572
58.582031 | -58.207584 | 4.7047477 | -0.0028382838 | 0.0004706562 | 2.058672 | 14.19398
58.631836 | -58.268402 | 4.7047439 | -0.0028414486 | 0.000471183627 | 2.060823 | 14.20881
58.681641 | -58.311363 | 4.7045994 | -0.0028428852 | 0.0004714231 | 2.062343 | 14.21928
58.731445 | -58.362812 | 4.7046804 | -0.0028444289 | 0.0004716803 | 2.064162 | 14.23183
58.78125 | -58.409683 | 4.7046337 | -0.002848357 | 0.000472335027 | 2.06582 | 14.24326
58.831055 | -58.454525 | 4.7045889 | -0.0028501989 | 0.000472642 | 2.067406 | 14.25419
58.880859 | -58.511475 | 4.7045903 | -0.0028518736 | 0.000472921127 | 2.06942 | 14.26808
58.930664 | -58.560673 | 4.7045269 | -0.0028558613 | 0.0004735857 | 2.07116 | 14.28008
58.980469 | -58.612648 | 4.7043767 | -0.0028569282 | 0.0004737636 | 2.072998 | 14.29275
59.030273 | -58.661694 | 4.7043309 | -0.0028606534 | 0.000474384427 | 2.074733 | 14.30471
59.080078 | -58.707085 | 4.7044077 | -0.0028614816 | 0.0004745225 | 2.076338 | 14.31578
59.129883 | -58.773315 | 4.7043142 | -0.0028652786 | 0.0004751553 | 2.078681 | 14.33193
59.179688 | -58.809479 | 4.7043056 | -0.0028657971 | 0.0004752417 | 2.07996 | 14.34075
59.229492 | -58.865364 | 4.7041435 | -0.0028682649 | 0.000475653 | 2.081936 | 14.35438
59.279297 | -58.923893 | 4.7042146 | -0.0028730452 | 0.000476449727 | 2.084006 | 14.36865
59.329102 | -58.964935 | 4.7041316 | -0.0028760673 | 0.0004769534 | 2.085458 | 14.37866
59.378906 | -58.988617 | 4.7041316 | -0.0028790534 | 0.0004774511 | 2.086296 | 14.38443
59.428711 | -59.058659 | 4.7041373 | -0.002880442 | 0.000477682527 | 2.088773 | 14.40151
59.478516 | -59.110077 | 4.7040758 | -0.0028819321 | 0.000477930877 | 2.090591 | 14.41405
59.52832 | -59.164566 | 4.7039614 | -0.0028834285 | 0.000478180277 | 2.092518 | 14.42734
59.578125 | -59.210434 | 4.7038999 | -0.0028863845 | 0.0004786729 | 2.094141 | 14.43852
59.62793 | -59.250626 | 4.7039051 | -0.002889836 | 0.0004792482 | 2.095562 | 14.44832
59.677734 | -59.294044 | 4.7039433 | -0.0028928637 | 0.0004797528 | 2.097098 | 14.45891
59.727539 | -59.348476 | 4.7039051 | -0.0028945864 | 0.000480039927 | 2.099023 | 14.47218
59.777344 | -59.401379 | 4.703846 | -0.002900946 | 0.0004810999 | 2.100894 | 14.48508
59.827148 | -59.45953 | 4.7037964 | -0.0029019832 | 0.000481272727 | 2.102951 | 14.49926
59.876953 | -59.49548 | 4.7036424 | -0.0029037534 | 0.0004815678 | 2.104222 | 14.50803
59.926758 | -59.552959 | 4.7037745 | -0.0029058575 | 0.0004819184 | 2.106255 | 14.52205
59.976563 | -59.600048 | 4.7036414 | -0.0029077767 | 0.0004822383 | 2.10792 | 14.53353
60.026367 | -59.651814 | 4.7036824 | -0.0029117165 | 0.0004828949 | 2.109751 | 14.54615
60.076172 | -59.702663 | 4.7035809 | -0.0029132604 | 0.0004831523 | 2.11155 | 14.55855
60.125977 | -59.76207 | 4.7035546 | -0.0029155554 | 0.0004835348 | 2.113651 | 14.57304
60.175781 | -59.814575 | 4.7034965 | -0.0029200194 | 0.0004842788 | 2.115508 | 14.58584
60.225586 | -59.870098 | 4.703392 | -0.0029219387 | 0.0004845986 | 2.117472 | 14.59938
60.275391 | -59.913773 | 4.7033477 | -0.0029244481 | 0.000485016877 | 2.119016 | 14.61003
60.325195 | -59.93441 | 4.7032728 | -0.0029261231 | 0.000485296 | 2.119746 | 14.61506
60.375 | -59.991463 | 4.70331 | -0.0029299022 | 0.0004859259 | 2.121764 | 14.62898
60.424805 | -60.028824 | 4.703249 | -0.0029321432 | 0.0004862994 | 2.123085 | 14.63809
60.474609 | -60.109184 | 4.7032208 | -0.00293383 | 0.000486580527 | 2.125928 | 14.65768
60.524414 | -60.138813 | 4.7031684 | -0.0029365718 | 0.0004870375 | 2.126975 | 14.66491
60.574219 | -60.207111 | 4.7030954 | -0.0029412627 | 0.0004878193 | 2.129391 | 14.68156
60.624023 | -60.23835 | 4.7031155 | -0.0029422522 | 0.000487984227 | 2.130496 | 14.68918
60.673828 | -60.294201 | 4.703054 | -0.0029468178 | 0.0004887452 | 2.132471 | 14.7028
60.723633 | -60.335419 | 4.703054 | -0.0029486418 | 0.0004890492 | 2.133929 | 14.71285
60.773438 | -60.401348 | 4.7029648 | -0.0029533743 | 0.0004898379 | 2.136261 | 14.72893
60.823242 | -60.449814 | 4.7029352 | -0.002954626 | 0.000490046527 | 2.137975 | 14.74075
60.873047 | -60.481476 | 4.7028232 | -0.002956283 | 0.0004903227 | 2.139095 | 14.74847
60.922852 | -60.555592 | 4.7028599 | -0.0029599308 | 0.0004909307 | 2.141716 | 14.76654
60.972656 | -60.596199 | 4.7028074 | -0.0029616833 | 0.0004912227 | 2.143152 | 14.77644
61.022461 | -60.643208 | 4.7028623 | -0.0029639124 | 0.0004915943 | 2.144815 | 14.78791
61.072266 | -60.680317 | 4.7027936 | -0.002965814 | 0.0004919112 | 2.146127 | 14.79695
61.12207 | -60.728134 | 4.7027602 | -0.0029661595 | 0.000491968777 | 2.147818 | 14.80861
61.171875 | -60.781059 | 4.7026682 | -0.0029716254 | 0.0004928798 | 2.14969 | 14.82152
61.22168 | -60.828377 | 4.7026715 | -0.0029752969 | 0.000493491677 | 2.151364 | 14.83306
61.271484 | -60.89196 | 4.7026472 | -0.0029766797 | 0.0004937221 | 2.153613 | 14.84856
61.321289 | -60.925289 | 4.7026467 | -0.0029784262 | 0.000494013227 | 2.154791 | 14.85669
61.371094 | -60.99205 | 4.7025867 | -0.0029812516 | 0.000494484127 | 2.157152 | 14.87297
61.420898 | -61.025597 | 4.702476 | -0.0029843987 | 0.0004950086 | 2.158339 | 14.88115
61.470703 | -61.07885 | 4.7024922 | -0.0029859364 | 0.000495264927 | 2.160222 | 14.89414
61.520508 | -61.126057 | 4.7024007 | -0.0029920279 | 0.000496280177 | 2.161892 | 14.90565
61.570313 | -61.188065 | 4.7023573 | -0.0029920579 | 0.000496285177 | 2.164085 | 14.92077
61.620117 | -61.222229 | 4.7023187 | -0.0029956459 | 0.000496883177 | 2.165293 | 14.9291
61.669922 | -61.294632 | 4.7023525 | -0.002997136 | 0.000497131527 | 2.167854 | 14.94676
61.719727 | -61.336193 | 4.7021799 | -0.0030018268 | 0.000497913327 | 2.169324 | 14.95689
61.769531 | -61.371742 | 4.7022152 | -0.0030039547 | 0.000498267977 | 2.170581 | 14.96556
61.819336 | -61.421112 | 4.7021618 | -0.0030057966 | 0.000498575 | 2.172327 | 14.9776
61.869141 | -61.467163 | 4.7020307 | -0.0030082464 | 0.0004989833 | 2.173956 | 14.98883
61.918945 | -61.516758 | 4.7020378 | -0.0030121624 | 0.000499635927 | 2.17571 | 15.00092
61.96875 | -61.56657 | 4.7020802 | -0.0030124008 | 0.0004996757 | 2.177472 | 15.01307
62.018555 | -61.614548 | 4.7020106 | -0.0030159235 | 0.000500262777 | 2.179169 | 15.02477
62.068359 | -61.656227 | 4.7019582 | -0.0030187904 | 0.0005007406 | 2.180643 | 15.03493
62.118164 | -61.723541 | 4.7019615 | -0.0030220924 | 0.000501290927 | 2.183024 | 15.05135
62.167969 | -61.763638 | 4.701911 | -0.0030229627 | 0.000501435977 | 2.184442 | 15.06112
62.217773 | -61.807331 | 4.7018847 | -0.0030270934 | 0.000502124427 | 2.185987 | 15.07178
62.267578 | -61.852055 | 4.7018032 | -0.003028977 | 0.0005024384 | 2.187569 | 15.08268
62.317383 | -61.925312 | 4.7018204 | -0.0030337216 | 0.000503229127 | 2.19016 | 15.10055
62.367188 | -61.980156 | 4.7016859 | -0.0030344129 | 0.0005033443 | 2.1921 | 15.11392
62.416992 | -62.013447 | 4.7016931 | -0.0030358252 | 0.000503579727 | 2.193277 | 15.12204
62.466797 | -62.048615 | 4.7016358 | -0.0030374886 | 0.000503857 | 2.194521 | 15.13062
62.516602 | -62.110001 | 4.7016912 | -0.003042656 | 0.0005047182 | 2.196692 | 15.14558
62.566406 | -62.153519 | 4.7015924 | -0.0030451955 | 0.0005051414 | 2.198231 | 15.1562
62.616211 | -62.215668 | 4.7014756 | -0.0030455827 | 0.000505205977 | 2.200429 | 15.17135
62.666016 | -62.258129 | 4.7015214 | -0.0030483722 | 0.0005056709 | 2.201931 | 15.18171
62.71582 | -62.310299 | 4.7014108 | -0.0030520917 | 0.0005062908 | 2.203776 | 15.19443
62.765625 | -62.361881 | 4.7014499 | -0.0030562044 | 0.0005069763 | 2.2056 | 15.20701
62.81543 | -62.400208 | 4.7013707 | -0.0030567406 | 0.000507065627 | 2.206956 | 15.21635
62.865234 | -62.465389 | 4.7013445 | -0.0030594349 | 0.000507514677 | 2.209261 | 15.23225
62.915039 | -62.511566 | 4.7012715 | -0.0030610799 | 0.0005077888 | 2.210894 | 15.24351
62.964844 | -62.56115 | 4.7013364 | -0.0030644534 | 0.0005083511 | 2.212648 | 15.2556
63.014648 | -62.585567 | 4.701273 | -0.0030660809 | 0.0005086223 | 2.213512 | 15.26155
63.064453 | -62.664951 | 4.7011952 | -0.0030681191 | 0.000508962 | 2.216319 | 15.28091
63.114258 | -62.704414 | 4.7011685 | -0.0030702769 | 0.000509321677 | 2.217715 | 15.29053
63.164063 | -62.764225 | 4.7011156 | -0.0030748725 | 0.0005100876 | 2.21983 | 15.30512
63.213867 | -62.780704 | 4.7010946 | -0.0030775727 | 0.0005105376 | 2.220413 | 15.30914
63.263672 | -62.850262 | 4.7009826 | -0.0030820309 | 0.000511280677 | 2.222873 | 15.3261
63.313477 | -62.91177 | 4.7009583 | -0.0030846356 | 0.0005117148 | 2.225049 | 15.3411
63.363281 | -62.94566 | 4.7010221 | -0.0030855178 | 0.000511861827 | 2.226247 | 15.34936
63.413086 | -62.997665 | 4.7009377 | -0.0030890882 | 0.0005124569 | 2.228087 | 15.36204
63.462891 | -63.041813 | 4.7008705 | -0.0030919851 | 0.0005129397 | 2.229648 | 15.37281
63.512695 | -63.095711 | 4.7007885 | -0.0030931593 | 0.0005131354 | 2.231554 | 15.38595
63.5625 | -63.138081 | 4.7007914 | -0.0030960438 | 0.0005136162 | 2.233053 | 15.39628
63.612305 | -63.216087 | 4.7008414 | -0.003101164 | 0.000514469527 | 2.235812 | 15.4153
63.662109 | -63.24564 | 4.7006674 | -0.0031014145 | 0.000514511277 | 2.236857 | 15.42251
63.711914 | -63.308849 | 4.7006717 | -0.0031051156 | 0.000515128127 | 2.239093 | 15.43792
63.761719 | -63.35762 | 4.7006459 | -0.0031089245 | 0.0005157629 | 2.240817 | 15.44982
63.811523 | -63.396309 | 4.7006311 | -0.0031076667 | 0.0005155533 | 2.242186 | 15.45925
63.861328 | -63.445347 | 4.7005095 | -0.0031091811 | 0.0005158057 | 2.24392 | 15.47121
63.911133 | -63.478848 | 4.7005148 | -0.0031122745 | 0.000516321277 | 2.245105 | 15.47938
63.960938 | -63.541122 | 4.7004437 | -0.0031160414 | 0.0005169491 | 2.247307 | 15.49456
64.010742 | -63.592403 | 4.7004128 | -0.0031183003 | 0.000517325577 | 2.249121 | 15.50707
64.060547 | -63.645561 | 4.7004123 | -0.003123045 | 0.0005181164 | 2.251001 | 15.52003
64.110352 | -63.705688 | 4.7003222 | -0.0031231702 | 0.000518137227 | 2.253128 | 15.53469
64.160156 | -63.735378 | 4.7004008 | -0.0031265796 | 0.0005187055 | 2.254178 | 15.54193
64.209961 | -63.77771 | 4.7002673 | -0.0031307039 | 0.0005193928 | 2.255675 | 15.55226
64.259766 | -63.830009 | 4.7002807 | -0.0031315803 | 0.0005195389 | 2.257525 | 15.56501
64.30957 | -63.883369 | 4.7002206 | -0.0031334399 | 0.0005198488 | 2.259412 | 15.57802
64.359375 | -63.930756 | 4.7002892 | -0.0031364439 | 0.0005203495 | 2.261088 | 15.58958
64.40918 | -63.978123 | 4.70015 | -0.0031405983 | 0.0005210419 | 2.262763 | 15.60113
64.458984 | -64.032738 | 4.7000127 | -0.0031416535 | 0.000521217777 | 2.264695 | 15.61445
64.508789 | -64.095161 | 4.700068 | -0.0031455935 | 0.0005218744 | 2.266903 | 15.62967
64.558594 | -64.130264 | 4.6999507 | -0.0031493127 | 0.0005224943 | 2.268144 | 15.63823
64.608398 | -64.198532 | 4.6999435 | -0.0031516252 | 0.000522879727 | 2.270559 | 15.65487
64.658203 | -64.228378 | 4.6999164 | -0.0031532943 | 0.0005231579 | 2.271614 | 15.66215
64.708008 | -64.28067 | 4.6999154 | -0.0031565188 | 0.000523695327 | 2.273464 | 15.6749
64.757813 | -64.311691 | 4.6997147 | -0.0031583963 | 0.0005240082 | 2.274561 | 15.68247
64.807617 | -64.378578 | 4.6997914 | -0.0031607805 | 0.0005244056 | 2.276926 | 15.69878
64.857422 | -64.426682 | 4.6997385 | -0.0031613288 | 0.000524497 | 2.278628 | 15.71051
64.907227 | -64.479103 | 4.6997294 | -0.0031652867 | 0.0005251566 | 2.280482 | 15.72329
64.957031 | -64.549629 | 4.6997218 | -0.0031698882 | 0.0005259236 | 2.282976 | 15.74049
65.006836 | -64.598862 | 4.6996517 | -0.0031726537 | 0.000526384477 | 2.284717 | 15.7525
65.056641 | -64.615425 | 4.6995792 | -0.0031722544 | 0.000526317927 | 2.285303 | 15.75653
65.106445 | -64.677292 | 4.6996107 | -0.003175199 | 0.0005268087 | 2.287491 | 15.77162
65.15625 | -64.720032 | 4.6995301 | -0.0031763015 | 0.0005269924 | 2.289003 | 15.78204
65.206055 | -64.781845 | 4.6995606 | -0.0031809092 | 0.0005277604 | 2.291189 | 15.79712
65.255859 | -64.808968 | 4.6994505 | -0.0031817972 | 0.0005279084 | 2.292148 | 15.80373
65.305664 | -64.852226 | 4.6994276 | -0.0031833409 | 0.000528165677 | 2.293678 | 15.81428
65.355469 | -64.938995 | 4.6994023 | -0.0031889081 | 0.0005290935 | 2.296747 | 15.83544
65.405273 | -64.965134 | 4.6993651 | -0.0031899691 | 0.000529270377 | 2.297672 | 15.84181
65.455078 | -65.015251 | 4.6993952 | -0.0031927824 | 0.0005297393 | 2.299444 | 15.85403
65.504883 | -65.071114 | 4.6992984 | -0.0031948744 | 0.000530087927 | 2.30142 | 15.86765
65.554688 | -65.128212 | 4.6992559 | -0.0031993745 | 0.0005308379 | 2.303439 | 15.88158
65.604492 | -65.176849 | 4.6992016 | -0.0032002628 | 0.000530986 | 2.305159 | 15.89344
65.654297 | -65.224663 | 4.6991749 | -0.003204155 | 0.0005316347 | 2.306851 | 15.9051
65.704102 | -65.289986 | 4.6990962 | -0.003205782 | 0.0005319059 | 2.309161 | 15.92103
65.753906 | -65.339828 | 4.6991124 | -0.0032074035 | 0.0005321761 | 2.310924 | 15.93318
65.803711 | -65.369278 | 4.6989999 | -0.0032111108 | 0.000532794 | 2.311965 | 15.94036
65.853516 | -65.439461 | 4.6988387 | -0.0032132922 | 0.0005331576 | 2.314447 | 15.95748
65.90332 | -65.470352 | 4.6989298 | -0.0032155453 | 0.000533533077 | 2.31554 | 15.96501
65.953125 | -65.514717 | 4.6988931 | -0.0032174946 | 0.000533858 | 2.317109 | 15.97583
66.00293 | -65.576584 | 4.6988902 | -0.0032215773 | 0.0005345384 | 2.319297 | 15.99091
66.052734 | -65.611176 | 4.6989121 | -0.0032224357 | 0.000534681477 | 2.320521 | 15.99935
66.102539 | -65.663132 | 4.6988997 | -0.0032259999 | 0.0005352755 | 2.322358 | 16.01202
66.152344 | -65.713234 | 4.69877 | -0.003228086 | 0.0005356232 | 2.32413 | 16.02424
66.202148 | -65.768234 | 4.6987147 | -0.003232473 | 0.0005363544 | 2.326075 | 16.03765
66.251953 | -65.817368 | 4.6986556 | -0.0032338023 | 0.0005365759 | 2.327813 | 16.04963
66.301758 | -65.864708 | 4.6986856 | -0.003234565 | 0.000536703027 | 2.329488 | 16.06117
66.351563 | -65.911888 | 4.6986303 | -0.0032375574 | 0.0005372018 | 2.331156 | 16.07268
66.401367 | -65.960808 | 4.6986384 | -0.0032407225 | 0.000537729277 | 2.332886 | 16.08461
66.451172 | -65.997482 | 4.6985188 | -0.0032425821 | 0.0005380392 | 2.334183 | 16.09355
66.500977 | -66.072891 | 4.6985397 | -0.0032447875 | 0.000538406777 | 2.33685 | 16.11194
66.550781 | -66.112175 | 4.6984534 | -0.0032490254 | 0.0005391131 | 2.33824 | 16.12152
66.600586 | -66.14019 | 4.6984177 | -0.0032504976 | 0.0005393585 | 2.339231 | 16.12835
66.650391 | -66.20256 | 4.6984081 | -0.0032534895 | 0.0005398571 | 2.341437 | 16.14356
66.700195 | -66.242943 | 4.6983905 | -0.0032525896 | 0.000539707127 | 2.342865 | 16.15341
66.75 | -66.293518 | 4.6983705 | -0.003257656 | 0.000540551527 | 2.344654 | 16.16574
66.799805 | -66.362022 | 4.6983094 | -0.0032599329 | 0.000540931 | 2.347076 | 16.18244
66.849609 | -66.397652 | 4.6981483 | -0.0032613515 | 0.0005411674 | 2.348337 | 16.19113
66.899414 | -66.442055 | 4.6982727 | -0.0032652614 | 0.0005418191 | 2.349907 | 16.20196
66.949219 | -66.49099 | 4.6982026 | -0.0032674728 | 0.0005421877 | 2.351638 | 16.21389
66.999023 | -66.565689 | 4.6980548 | -0.0032705844 | 0.0005427063 | 2.35428 | 16.23211
67.048828 | -66.595238 | 4.6980863 | -0.0032718659 | 0.0005429198 | 2.355325 | 16.23931
67.098633 | -66.648079 | 4.6980815 | -0.0032732429 | 0.0005431493 | 2.357194 | 16.2522
67.148438 | -66.694389 | 4.6981053 | -0.0032765327 | 0.0005436976 | 2.358831 | 16.26349
67.198242 | -66.7416 | 4.6979313 | -0.0032802285 | 0.0005443136 | 2.360501 | 16.275
67.248047 | -66.790451 | 4.6980047 | -0.0032814562 | 0.000544518227 | 2.362229 | 16.28692
67.297852 | -66.851845 | 4.6979113 | -0.0032847999 | 0.0005450755 | 2.3644 | 16.30189
67.347656 | -66.884575 | 4.6978521 | -0.0032882334 | 0.0005456478 | 2.365558 | 16.30987
67.397461 | -66.925598 | 4.697897 | -0.0032901764 | 0.0005459716 | 2.367009 | 16.31987
67.447266 | -67.008507 | 4.6978183 | -0.003291118 | 0.000546128527 | 2.369941 | 16.34009
67.49707 | -67.049271 | 4.697772 | -0.0032940386 | 0.0005466153 | 2.371383 | 16.35003
67.546875 | -67.079956 | 4.6977148 | -0.0032964111 | 0.0005470107 | 2.372468 | 16.35751
67.59668 | -67.142738 | 4.6976986 | -0.0033011674 | 0.000547803427 | 2.374689 | 16.37282
67.646484 | -67.192604 | 4.6976242 | -0.0033025739 | 0.0005480378 | 2.376452 | 16.38498
67.696289 | -67.242668 | 4.6976171 | -0.0033045649 | 0.000548369677 | 2.378223 | 16.39719
67.746094 | -67.276855 | 4.6976762 | -0.0033075511 | 0.000548867377 | 2.379432 | 16.40553
67.795898 | -67.342331 | 4.6975298 | -0.0033133565 | 0.0005498349 | 2.381748 | 16.42149
67.845703 | -67.405701 | 4.6974854 | -0.0033145307 | 0.0005500306 | 2.383989 | 16.43695
67.895508 | -67.434029 | 4.6975245 | -0.0033139167 | 0.0005499283 | 2.384991 | 16.44385
67.945313 | -67.480804 | 4.6975093 | -0.0033165752 | 0.0005503714 | 2.386645 | 16.45526
67.995117 | -67.547745 | 4.6974778 | -0.0033208071 | 0.0005510767 | 2.389013 | 16.47158
68.044922 | -67.597145 | 4.6973453 | -0.0033215226 | 0.000551196 | 2.39076 | 16.48363
68.094727 | -67.637398 | 4.6973228 | -0.0033260344 | 0.000551947927 | 2.392184 | 16.49345
68.144531 | -67.689438 | 4.6973243 | -0.003328949 | 0.0005524337 | 2.394024 | 16.50614
68.194336 | -67.719345 | 4.6971889 | -0.0033306002 | 0.0005527089 | 2.395082 | 16.51343
68.244141 | -67.786331 | 4.6972642 | -0.0033351779 | 0.0005534718 | 2.397451 | 16.52976
68.293945 | -67.833076 | 4.697207 | -0.0033357083 | 0.0005535602 | 2.399104 | 16.54116
68.34375 | -67.894691 | 4.6970615 | -0.0033380387 | 0.0005539486 | 2.401283 | 16.55619
68.393555 | -67.937393 | 4.6971016 | -0.0033427775 | 0.0005547384 | 2.402794 | 16.5666
68.443359 | -67.983467 | 4.6970444 | -0.0033414422 | 0.0005545159 | 2.404423 | 16.57783
68.493164 | -68.019478 | 4.6971202 | -0.003345734 | 0.0005552312 | 2.405697 | 16.58662
68.542969 | -68.084106 | 4.6970057 | -0.0033501685 | 0.000555970277 | 2.407983 | 16.60238
68.592773 | -68.13382 | 4.6969881 | -0.0033511997 | 0.0005561421 | 2.409741 | 16.6145
68.642578 | -68.188751 | 4.6968789 | -0.003354311 | 0.0005566607 | 2.411684 | 16.62789
68.692383 | -68.228722 | 4.6969447 | -0.003357297 | 0.0005571584 | 2.413097 | 16.63764
68.742188 | -68.269005 | 4.6967411 | -0.0033582388 | 0.000557315327 | 2.414522 | 16.64746
68.791992 | -68.340919 | 4.6968236 | -0.0033632575 | 0.000558151777 | 2.417066 | 16.665
68.841797 | -68.384193 | 4.6967368 | -0.0033649919 | 0.0005584408 | 2.418596 | 16.67555
68.891602 | -68.419556 | 4.696785 | -0.0033667088 | 0.000558727 | 2.419847 | 16.68418
68.941406 | -68.466591 | 4.696568 | -0.0033685328 | 0.000559031 | 2.42151 | 16.69564
68.991211 | -68.537292 | 4.696763 | -0.003372526 | 0.000559696527 | 2.424011 | 16.71289
69.041016 | -68.574219 | 4.6966105 | -0.0033743738 | 0.0005600045 | 2.425317 | 16.72189
69.09082 | -68.629494 | 4.6966166 | -0.0033792553 | 0.000560818077 | 2.427272 | 16.73537
69.140625 | -68.679451 | 4.6965237 | -0.00338009 | 0.0005609572 | 2.429039 | 16.74755
69.19043 | -68.725311 | 4.6964283 | -0.0033843813 | 0.0005616724 | 2.430661 | 16.75873
69.240234 | -68.7771 | 4.6965446 | -0.0033856691 | 0.000561887 | 2.432492 | 16.77136
69.290039 | -68.85334 | 4.6964273 | -0.0033887983 | 0.000562408577 | 2.435189 | 16.78995
69.339844 | -68.877487 | 4.6963887 | -0.0033911048 | 0.000562793 | 2.436043 | 16.79584
69.389648 | -68.920166 | 4.6962757 | -0.0033942461 | 0.0005633165 | 2.437552 | 16.80625
69.439453 | -68.962265 | 4.6963096 | -0.003393918 | 0.0005632619 | 2.439041 | 16.81652
69.489258 | -69.029022 | 4.6962729 | -0.003397906 | 0.000563926527 | 2.441402 | 16.83279
69.539063 | -69.074799 | 4.6961842 | -0.003402072 | 0.0005646209 | 2.443021 | 16.84396
69.588867 | -69.103325 | 4.6962261 | -0.0034035859 | 0.000564873177 | 2.44403 | 16.85091
69.638672 | -69.165108 | 4.6961856 | -0.0034068287 | 0.0005654136 | 2.446215 | 16.86598
69.688477 | -69.217354 | 4.6961117 | -0.0034118174 | 0.0005662451 | 2.448063 | 16.87872
69.738281 | -69.276276 | 4.6959829 | -0.0034156262 | 0.0005668799 | 2.450147 | 16.89309
69.788086 | -69.313095 | 4.6959982 | -0.0034144341 | 0.0005666812 | 2.451449 | 16.90207
69.837891 | -69.357239 | 4.6960111 | -0.0034172891 | 0.000567157 | 2.453011 | 16.91283
69.887695 | -69.409637 | 4.6960325 | -0.0034194409 | 0.000567515677 | 2.454864 | 16.92561
69.9375 | -69.447884 | 4.6959376 | -0.0034206391 | 0.000567715377 | 2.456216 | 16.93493
69.987305 | -69.495537 | 4.6959491 | -0.0034249662 | 0.0005684366 | 2.457902 | 16.94655
70.037109 | -69.553528 | 4.6958156 | -0.0034287334 | 0.000569064427 | 2.459953 | 16.9607
70.086914 | -69.628143 | 4.6958365 | -0.0034316718 | 0.0005695542 | 2.462592 | 16.97889
70.136719 | -69.659164 | 4.6958437 | -0.003434056 | 0.000569951527 | 2.463689 | 16.98645
70.186523 | -69.72995 | 4.6957841 | -0.0034371971 | 0.000570475 | 2.466192 | 17.00372
70.236328 | -69.760315 | 4.6956558 | -0.0034403442 | 0.0005709996 | 2.467266 | 17.01112
70.286133 | -69.80246 | 4.6956568 | -0.0034413873 | 0.0005711734 | 2.468757 | 17.0214
70.335938 | -69.864204 | 4.6956129 | -0.003444284 | 0.0005716562 | 2.470941 | 17.03645
70.385742 | -69.903992 | 4.6954904 | -0.003444165 | 0.0005716364 | 2.472348 | 17.04616
70.435547 | -69.961464 | 4.6955771 | -0.0034502863 | 0.000572656577 | 2.474381 | 17.06017
70.485352 | -70.013229 | 4.695509 | -0.0034558116 | 0.0005735775 | 2.476211 | 17.07279
70.535156 | -70.070671 | 4.6954746 | -0.0034545599 | 0.0005733688 | 2.478243 | 17.0868
70.584961 | -70.091217 | 4.6955647 | -0.0034563718 | 0.000573670827 | 2.47897 | 17.09181
70.634766 | -70.139618 | 4.6953082 | -0.0034600196 | 0.0005742788 | 2.480682 | 17.10361
70.68457 | -70.178772 | 4.6953807 | -0.0034643472 | 0.0005750001 | 2.482066 | 17.11316
70.734375 | -70.241341 | 4.6954298 | -0.0034648776 | 0.0005750885 | 2.484279 | 17.12842
70.78418 | -70.282486 | 4.6952777 | -0.003467524 | 0.000575529527 | 2.485734 | 17.13845
70.833984 | -70.336906 | 4.6952872 | -0.0034685971 | 0.000575708377 | 2.487659 | 17.15172
70.883789 | -70.401154 | 4.6951895 | -0.0034729005 | 0.0005764256 | 2.489931 | 17.16739
70.933594 | -70.450089 | 4.695158 | -0.0034759818 | 0.0005769392 | 2.491662 | 17.17932
70.983398 | -70.497238 | 4.6951566 | -0.0034781096 | 0.0005772938 | 2.49333 | 17.19082
71.033203 | -70.551773 | 4.6951003 | -0.0034818111 | 0.0005779107 | 2.495259 | 17.20412
71.083008 | -70.607269 | 4.6950941 | -0.0034858824 | 0.0005785893 | 2.497221 | 17.21765
71.132813 | -70.64756 | 4.6949682 | -0.0034873604 | 0.0005788356 | 2.498646 | 17.22748
71.182617 | -70.682205 | 4.6949344 | -0.0034870745 | 0.0005787879 | 2.499872 | 17.23592
71.232422 | -70.73674 | 4.6949735 | -0.0034885467 | 0.0005790333 | 2.5018 | 17.24922
71.282227 | -70.790756 | 4.6949449 | -0.0034928143 | 0.000579744577 | 2.503711 | 17.26239
71.332031 | -70.834915 | 4.6948805 | -0.0034963011 | 0.0005803257 | 2.505273 | 17.27316
71.381836 | -70.887535 | 4.6947951 | -0.0034997046 | 0.000580893 | 2.507134 | 17.28599
71.431641 | -70.948036 | 4.6949015 | -0.0035024879 | 0.0005813568 | 2.509273 | 17.30075
71.481445 | -70.998764 | 4.6947031 | -0.0035047114 | 0.000581727427 | 2.511068 | 17.31312
71.53125 | -71.047447 | 4.6946259 | -0.0035075247 | 0.0005821963 | 2.512789 | 17.32499
71.581055 | -71.100243 | 4.6946921 | -0.0035121979 | 0.000582975177 | 2.514657 | 17.33786
71.630859 | -71.137184 | 4.6946664 | -0.0035115599 | 0.0005828688 | 2.515963 | 17.34687
71.680664 | -71.195763 | 4.6945567 | -0.0035137951 | 0.000583241377 | 2.518035 | 17.36116
71.730469 | -71.228355 | 4.694591 | -0.0035179257 | 0.0005839298 | 2.519188 | 17.3691
71.780273 | -71.289261 | 4.6946402 | -0.0035206259 | 0.0005843798 | 2.521342 | 17.38396
71.830078 | -71.321732 | 4.6945376 | -0.003523296 | 0.0005848249 | 2.52249 | 17.39187
71.879883 | -71.371796 | 4.6944442 | -0.0035269796 | 0.0005854388 | 2.524261 | 17.40408
71.929688 | -71.439865 | 4.694428 | -0.0035288988 | 0.0005857587 | 2.526668 | 17.42068
71.979492 | -71.491493 | 4.6944494 | -0.0035302162 | 0.000585978227 | 2.528494 | 17.43327
72.029297 | -71.550278 | 4.6943598 | -0.0035327135 | 0.0005863944 | 2.530573 | 17.4476
72.079102 | -71.584496 | 4.6943078 | -0.003536725 | 0.000587063027 | 2.531784 | 17.45595
72.128906 | -71.623962 | 4.6943812 | -0.0035381676 | 0.0005873035 | 2.533179 | 17.46557
72.178711 | -71.677399 | 4.6942625 | -0.003539151 | 0.0005874674 | 2.535069 | 17.4786
72.228516 | -71.746704 | 4.6942444 | -0.0035442112 | 0.000588310727 | 2.537521 | 17.4955
72.27832 | -71.766174 | 4.6942453 | -0.0035462915 | 0.0005886574 | 2.538209 | 17.50025
72.328125 | -71.834419 | 4.6941271 | -0.0035500764 | 0.0005892883 | 2.540623 | 17.51689
72.37793 | -71.874489 | 4.6941347 | -0.0035534322 | 0.0005898476 | 2.54204 | 17.52666
72.427734 | -71.919098 | 4.6941004 | -0.0035546303 | 0.0005900472 | 2.543618 | 17.53754
72.477539 | -71.966263 | 4.6940494 | -0.0035558878 | 0.000590256827 | 2.545286 | 17.54904
72.527344 | -72.012756 | 4.694015 | -0.0035607873 | 0.0005910734 | 2.54693 | 17.56038
72.577148 | -72.074028 | 4.6940374 | -0.0035628616 | 0.000591419127 | 2.549097 | 17.57532
72.626953 | -72.116302 | 4.6939545 | -0.0035627366 | 0.0005913983 | 2.550592 | 17.58563
72.676758 | -72.169205 | 4.6939325 | -0.0035700977 | 0.0005926251 | 2.552463 | 17.59853
72.726563 | -72.216446 | 4.6938462 | -0.0035698116 | 0.0005925775 | 2.554134 | 17.61005
72.776367 | -72.274834 | 4.6937494 | -0.0035749138 | 0.000593427827 | 2.556199 | 17.62429
72.826172 | -72.324409 | 4.6937351 | -0.0035778226 | 0.000593912627 | 2.557953 | 17.63638
72.875977 | -72.369972 | 4.693819 | -0.0035796582 | 0.0005942186 | 2.559564 | 17.64749
72.925781 | -72.412834 | 4.6936755 | -0.0035827458 | 0.0005947332 | 2.56108 | 17.65794
72.975586 | -72.461082 | 4.6936674 | -0.0035827516 | 0.000594734127 | 2.562787 | 17.66971
73.025391 | -72.509644 | 4.6936207 | -0.0035855353 | 0.000595198077 | 2.564504 | 17.68155
73.075195 | -72.572968 | 4.6936488 | -0.0035901906 | 0.000595974 | 2.566744 | 17.69699
73.125 | -72.614525 | 4.6935844 | -0.0035908043 | 0.0005960762 | 2.568213 | 17.70712
73.174805 | -72.6661 | 4.6935601 | -0.0035937426 | 0.000596566 | 2.570038 | 17.7197
73.224609 | -72.711922 | 4.693491 | -0.0035985946 | 0.000597374627 | 2.571658 | 17.73087
73.274414 | -72.752777 | 4.6934161 | -0.0036016882 | 0.000597890227 | 2.573103 | 17.74084
73.324219 | -72.80809 | 4.693471 | -0.0036016523 | 0.0005978842 | 2.575059 | 17.75432
73.374023 | -72.847084 | 4.6934686 | -0.0036050738 | 0.0005984545 | 2.576439 | 17.76383
73.423828 | -72.912483 | 4.6933613 | -0.0036073027 | 0.000598825977 | 2.578752 | 17.77978
73.473633 | -72.971748 | 4.6932907 | -0.0036101996 | 0.0005993088 | 2.580848 | 17.79423
73.523438 | -73.006615 | 4.6933403 | -0.0036121011 | 0.0005996257 | 2.582081 | 17.80273
73.573242 | -73.052788 | 4.6932201 | -0.0036140203 | 0.000599945577 | 2.583714 | 17.81399
73.623047 | -73.096298 | 4.6933393 | -0.0036172864 | 0.000600489927 | 2.585253 | 17.82460329
73.672852 | -73.130272 | 4.6931777 | -0.0036203561 | 0.0006010015 | 2.586454 | 17.83289
73.722656 | -73.208 | 4.6931453 | -0.0036238909 | 0.000601590677 | 2.589203 | 17.85184
73.772461 | -73.278778 | 4.693109 | -0.0036280153 | 0.000602278077 | 2.591707 | 17.8691
73.822266 | -73.303337 | 4.6930299 | -0.0036274672 | 0.000602186727 | 2.592575 | 17.87509
73.87207 | -73.376572 | 4.6929674 | -0.003634149 | 0.0006033004 | 2.595165 | 17.89295
73.921875 | -73.422104 | 4.692955 | -0.0036321818 | 0.0006029725 | 2.596776 | 17.90405
73.97168 | -73.478493 | 4.6929312 | -0.0036370517 | 0.0006037841 | 2.59877 | 17.9178
74.021484 | -73.518974 | 4.6929021 | -0.0036400256 | 0.0006042798 | 2.600202 | 17.92767
74.071289 | -73.551071 | 4.6929345 | -0.0036433397 | 0.0006048321 | 2.601337 | 17.9355
74.121094 | -73.605621 | 4.6928124 | -0.0036441742 | 0.000604971227 | 2.603266 | 17.9488
74.170898 | -73.664276 | 4.6927924 | -0.0036480722 | 0.0006056209 | 2.605341 | 17.96311
74.220703 | -73.710167 | 4.6927662 | -0.00365113 | 0.000606130527 | 2.606964 | 17.9743
74.270508 | -73.746025 | 4.6926765 | -0.0036526916 | 0.0006063908 | 2.608232 | 17.98304
74.320313 | -73.801445 | 4.6926527 | -0.0036561964 | 0.000606974927 | 2.610192 | 17.99655
74.370117 | -73.852127 | 4.6925693 | -0.0036591112 | 0.000607460727 | 2.611985 | 18.00891
74.419922 | -73.891731 | 4.6926184 | -0.0036612391 | 0.000607815377 | 2.613385 | 18.01857
74.469727 | -73.958221 | 4.6925373 | -0.0036632714 | 0.0006081541 | 2.615737 | 18.03478
74.519531 | -74.007942 | 4.6924877 | -0.0036648274 | 0.000608413427 | 2.617496 | 18.04691
74.569336 | -74.043312 | 4.6924977 | -0.0036684037 | 0.000609009477 | 2.618746 | 18.05553
74.619141 | -74.125031 | 4.6924953 | -0.0036740841 | 0.0006099562 | 2.621637 | 18.07546
74.668945 | -74.154846 | 4.6924043 | -0.0036729635 | 0.0006097694 | 2.622691 | 18.08273
74.71875 | -74.189575 | 4.6923699 | -0.0036759437 | 0.0006102661 | 2.623919 | 18.0912
74.768555 | -74.235664 | 4.6924462 | -0.0036787272 | 0.0006107301 | 2.62555 | 18.10244
74.818359 | -74.2883 | 4.6923718 | -0.0036803961 | 0.0006110082 | 2.627411 | 18.11527
74.868164 | -74.341461 | 4.692306 | -0.0036850809 | 0.000611789 | 2.629291 | 18.12824
74.917969 | -74.401512 | 4.6923146 | -0.0036868036 | 0.000612076127 | 2.631415 | 18.14288
74.967773 | -74.444786 | 4.6921167 | -0.0036874951 | 0.000612191377 | 2.632946 | 18.15343
75.017578 | -74.49559 | 4.6921682 | -0.0036928416 | 0.0006130825 | 2.634743 | 18.16582
75.067383 | -74.539589 | 4.6920519 | -0.0036956132 | 0.0006135444 | 2.636299 | 18.17655
75.117188 | -74.596405 | 4.6920295 | -0.003699821 | 0.0006142457 | 2.638308 | 18.19041
75.166992 | -74.617256 | 4.6919956 | -0.0036980212 | 0.000613945727 | 2.639046 | 18.19549
75.216797 | -74.686417 | 4.6920385 | -0.003702861 | 0.0006147524 | 2.641492 | 18.21236
75.266602 | -74.74585 | 4.6920118 | -0.0037048873 | 0.000615090077 | 2.643594 | 18.22685
75.316406 | -74.796509 | 4.6919618 | -0.0037083626 | 0.0006156693 | 2.645385 | 18.2392
75.366211 | -74.846664 | 4.6919484 | -0.0037101626 | 0.0006159693 | 2.647159 | 18.25143
75.416016 | -74.894066 | 4.6919112 | -0.0037134767 | 0.0006165216 | 2.648836 | 18.26299
75.46582 | -74.922592 | 4.6919136 | -0.003714442 | 0.000616682527 | 2.649845 | 18.26995
75.515625 | -74.982765 | 4.6917467 | -0.0037187038 | 0.000617392827 | 2.651973 | 18.28462
75.56543 | -75.03302 | 4.6917486 | -0.0037245452 | 0.0006183664 | 2.65375 | 18.29687
75.615234 | -75.078369 | 4.691721 | -0.0037261129 | 0.000618627677 | 2.655354 | 18.30793
75.665039 | -75.139252 | 4.691669 | -0.0037257252 | 0.0006185631 | 2.657507 | 18.32278
75.714844 | -75.171654 | 4.6917615 | -0.0037265599 | 0.000618702177 | 2.658653 | 18.33068
75.764648 | -75.239761 | 4.6917248 | -0.0037285089 | 0.000619027 | 2.661062 | 18.34729
75.814453 | -75.286697 | 4.6916485 | -0.0037320852 | 0.0006196231 | 2.662722 | 18.35873
75.864258 | -75.327271 | 4.6916609 | -0.0037354527 | 0.0006201843 | 2.664157 | 18.36863
75.914063 | -75.378983 | 4.691504 | -0.0037414073 | 0.0006211767 | 2.665986 | 18.38124
75.963867 | -75.420486 | 4.691546 | -0.0037421824 | 0.000621305927 | 2.667454 | 18.39136
76.013672 | -75.476395 | 4.6915145 | -0.0037426231 | 0.000621379377 | 2.669431 | 18.40499
76.063477 | -75.500778 | 4.6915102 | -0.0037473261 | 0.0006221632 | 2.670294 | 18.41094
76.113281 | -75.562531 | 4.691443 | -0.003747934 | 0.000622264527 | 2.672478 | 18.426
76.163086 | -75.606377 | 4.6914229 | -0.0037510393 | 0.000622782077 | 2.674029 | 18.43669
76.212891 | -75.657295 | 4.6912889 | -0.0037525473 | 0.0006230334 | 2.675829 | 18.4491
76.262695 | -75.7071 | 4.691298 | -0.0037556766 | 0.000623555 | 2.677591 | 18.46125
76.3125 | -75.778946 | 4.6912732 | -0.0037603676 | 0.0006243368 | 2.680132 | 18.47877
76.362305 | -75.822472 | 4.6912074 | -0.0037595152 | 0.000624194727 | 2.681671 | 18.48938
76.412109 | -75.865219 | 4.6911731 | -0.0037643968 | 0.000625008327 | 2.683183 | 18.49981
76.461914 | -75.907768 | 4.6911268 | -0.003768736 | 0.000625731527 | 2.684688 | 18.51018
76.511719 | -75.966942 | 4.6910877 | -0.0037700832 | 0.0006259561 | 2.686781 | 18.52461
76.561523 | -76.017815 | 4.6910582 | -0.0037712397 | 0.0006261488 | 2.68858 | 18.53702
76.611328 | -76.060555 | 4.6910601 | -0.0037759242 | 0.0006269296 | 2.690092 | 18.54744
76.661133 | -76.132805 | 4.691011 | -0.0037779151 | 0.000627261377 | 2.692647 | 18.56506
76.710938 | -76.182243 | 4.6909924 | -0.0037819743 | 0.0006279379 | 2.694396 | 18.57711
76.760742 | -76.228355 | 4.6909442 | -0.0037819622 | 0.0006279359 | 2.696027 | 18.58836
76.810547 | -76.257622 | 4.6908274 | -0.0037859259 | 0.0006285965 | 2.697062 | 18.5955
76.860352 | -76.295975 | 4.6908226 | -0.0037887392 | 0.0006290654 | 2.698418 | 18.60485
76.910156 | -76.352867 | 4.6908145 | -0.0037903846 | 0.000629339627 | 2.70043 | 18.61872
76.959961 | -76.416084 | 4.6907711 | -0.0037920354 | 0.0006296148 | 2.702666 | 18.63414
77.009766 | -76.453186 | 4.6908574 | -0.0037950457 | 0.000630116477 | 2.703978 | 18.64318
77.05957 | -76.50679 | 4.6907697 | -0.003798598 | 0.000630708527 | 2.705874 | 18.65626
77.109375 | -76.553444 | 4.6907053 | -0.0038002611 | 0.0006309857 | 2.707524 | 18.66763
77.15918 | -76.603546 | 4.6906219 | -0.003804594 | 0.0006317079 | 2.709296 | 18.67985
77.208984 | -76.65699 | 4.6907492 | -0.0038052974 | 0.0006318251 | 2.711186 | 18.69288
77.258789 | -76.688896 | 4.6906805 | -0.0038070499 | 0.000632117177 | 2.712315 | 18.70066
77.308594 | -76.752769 | 4.6905518 | -0.0038098574 | 0.0006325851 | 2.714574 | 18.71624
77.358398 | -76.811729 | 4.6905837 | -0.0038121999 | 0.0006329755 | 2.716659 | 18.73061
77.408203 | -76.856705 | 4.6904492 | -0.0038164258 | 0.000633679827 | 2.71825 | 18.74158
77.458008 | -76.905594 | 4.690506 | -0.003817427 | 0.0006338467 | 2.719979 | 18.7535
77.507813 | -76.963783 | 4.6904092 | -0.0038221953 | 0.0006346414 | 2.722037 | 18.76769
77.557617 | -77.003448 | 4.6904006 | -0.0038237928 | 0.0006349077 | 2.72344 | 18.77737
77.607422 | -77.058891 | 4.6902809 | -0.0038254799 | 0.0006351888 | 2.725401 | 18.79089
77.657227 | -77.117332 | 4.6902938 | -0.0038289665 | 0.0006357699 | 2.727468 | 18.80514
77.707031 | -77.16024 | 4.6902738 | -0.0038309691 | 0.0006361037 | 2.728985 | 18.8156
77.756836 | -77.200569 | 4.6902685 | -0.0038348676 | 0.0006367535 | 2.730412 | 18.82543
77.806641 | -77.234787 | 4.6902308 | -0.0038382411 | 0.0006373157 | 2.731622 | 18.83378
77.856445 | -77.301643 | 4.690165 | -0.0038413226 | 0.0006378293 | 2.733986 | 18.85008
77.90625 | -77.352577 | 4.6901178 | -0.0038433371 | 0.000638165 | 2.735788 | 18.8625
77.956055 | -77.400848 | 4.6900039 | -0.0038434982 | 0.0006381919 | 2.737495 | 18.87427
78.005859 | -77.460197 | 4.6900449 | -0.0038491369 | 0.000639131677 | 2.739594 | 18.88874
78.055664 | -77.514381 | 4.6900554 | -0.0038501979 | 0.0006393085 | 2.74151 | 18.90196
78.105469 | -77.552475 | 4.6899929 | -0.0038559197 | 0.0006402621 | 2.742858 | 18.91125
78.155273 | -77.609604 | 4.6899538 | -0.0038577795 | 0.0006405721 | 2.744878 | 18.92518
78.205078 | -77.655792 | 4.6899619 | -0.0038580655 | 0.000640619777 | 2.746512 | 18.93644
78.254883 | -77.696709 | 4.6899304 | -0.0038610278 | 0.0006411135 | 2.747959 | 18.94642
78.304688 | -77.751076 | 4.6898942 | -0.0038638115 | 0.0006415774 | 2.749882 | 18.95968
78.354492 | -77.80336 | 4.6898909 | -0.0038666665 | 0.000642053277 | 2.751731 | 18.97242
78.404297 | -77.851303 | 4.6898484 | -0.0038682579 | 0.0006423185 | 2.753427 | 18.98412
78.454102 | -77.896606 | 4.6897554 | -0.003869897 | 0.0006425917 | 2.755029 | 18.99516
78.503906 | -77.937675 | 4.6896868 | -0.0038729012 | 0.0006430924 | 2.756481 | 19.00518
78.553711 | -77.986198 | 4.6897187 | -0.0038771569 | 0.000643801677 | 2.758198 | 19.01701
78.603516 | -78.040398 | 4.6896496 | -0.0038780987 | 0.0006439586 | 2.760114 | 19.03023
78.65332 | -78.095528 | 4.68957 | -0.0038820147 | 0.0006446113 | 2.762064 | 19.04367
78.703125 | -78.120827 | 4.6896391 | -0.0038838682 | 0.000644920227 | 2.762959 | 19.04984
78.75293 | -78.179871 | 4.68963 | -0.0038865148 | 0.000645361327 | 2.765047 | 19.06424
78.802734 | -78.245522 | 4.6895437 | -0.0038882969 | 0.0006456583 | 2.767369 | 19.08025
78.852539 | -78.284874 | 4.689446 | -0.0038935423 | 0.000646532577 | 2.768761 | 19.08984
78.902344 | -78.327637 | 4.6895108 | -0.0038949668 | 0.00064677 | 2.770273 | 19.10027
78.952148 | -78.388573 | 4.6894073 | -0.0038957058 | 0.0006468932 | 2.772429 | 19.11513
79.001953 | -78.437187 | 4.6893959 | -0.003899747 | 0.0006475667 | 2.774148 | 19.12698
79.051758 | -78.485313 | 4.6893339 | -0.0038995207 | 0.000647528977 | 2.77585 | 19.13872
79.101563 | -78.560051 | 4.689311 | -0.0039045988 | 0.000648375327 | 2.778493 | 19.15694
79.151367 | -78.574501 | 4.6892252 | -0.0039049624 | 0.000648435927 | 2.779004 | 19.16047
79.201172 | -78.638802 | 4.6891418 | -0.0039076391 | 0.000648882 | 2.781279 | 19.17615
79.250977 | -78.686867 | 4.6891885 | -0.0039104759 | 0.0006493548 | 2.782979 | 19.18787
79.300781 | -78.729988 | 4.6891413 | -0.0039125499 | 0.0006497005 | 2.784504 | 19.19838
79.350586 | -78.778816 | 4.6891232 | -0.0039178012 | 0.000650575727 | 2.786231 | 19.21029
79.400391 | -78.83004 | 4.6890655 | -0.0039190887 | 0.0006507903 | 2.788042 | 19.22278
79.450195 | -78.893768 | 4.6890416 | -0.0039217593 | 0.0006512354 | 2.790296 | 19.23832
79.5 | -78.935303 | 4.6889944 | -0.0039246143 | 0.0006517112 | 2.791765 | 19.24845
79.549805 | -78.991402 | 4.6888766 | -0.0039260862 | 0.0006519566 | 2.793749 | 19.26213
79.599609 | -79.032631 | 4.6889372 | -0.0039300681 | 0.0006526202 | 2.795208 | 19.27218
79.649414 | -79.08226 | 4.6888852 | -0.0039333343 | 0.000653164577 | 2.796963 | 19.28429
79.699219 | -79.128868 | 4.6888824 | -0.003935826 | 0.0006535799 | 2.798611 | 19.29565
79.749023 | -79.168091 | 4.6888885 | -0.0039368747 | 0.0006537546 | 2.799998 | 19.30522
79.798828 | -79.209831 | 4.6888108 | -0.0039385376 | 0.0006540318 | 2.801475 | 19.31539
79.848633 | -79.29348 | 4.6887245 | -0.0039462331 | 0.000655314377 | 2.804433 | 19.33579
79.898438 | -79.339897 | 4.6886735 | -0.0039459704 | 0.0006552706 | 2.806075 | 19.34711
79.948242 | -79.36116 | 4.6886983 | -0.0039461316 | 0.0006552975 | 2.806827 | 19.3523
79.998047 | -79.414619 | 4.6887236 | -0.0039515374 | 0.000656198427 | 2.808718 | 19.36533
80.047852 | -79.486168 | 4.6886172 | -0.0039560017 | 0.000656942477 | 2.811248 | 19.38278
80.097656 | -79.506523 | 4.6885571 | -0.0039557698 | 0.000656903827 | 2.811968 | 19.38774
80.147461 | -79.561592 | 4.688612 | -0.0039596558 | 0.0006575515 | 2.813916 | 19.40117
80.197266 | -79.622749 | 4.6885915 | -0.0039628148 | 0.000658078 | 2.816079 | 19.41608
80.24707 | -79.675537 | 4.6884694 | -0.0039656637 | 0.0006585528 | 2.817946 | 19.42896
80.296875 | -79.706268 | 4.6884227 | -0.0039644954 | 0.0006583581 | 2.819033 | 19.43645
80.34668 | -79.749405 | 4.6884489 | -0.0039695976 | 0.0006592085 | 2.820558 | 19.44697
80.396484 | -79.814926 | 4.688334 | -0.0039725243 | 0.0006596962 | 2.822876 | 19.46295
80.446289 | -79.852852 | 4.6883454 | -0.0039735795 | 0.0006598721 | 2.824217 | 19.4722
80.496094 | -79.913765 | 4.6882887 | -0.0039757071 | 0.0006602267 | 2.826371 | 19.48705
80.545898 | -79.950592 | 4.6883354 | -0.0039791702 | 0.0006608039 | 2.827674 | 19.49603
80.595703 | -80.007912 | 4.6882091 | -0.0039817989 | 0.000661242 | 2.829701 | 19.51001
80.645508 | -80.07122 | 4.6881781 | -0.0039840578 | 0.0006616185 | 2.83194 | 19.52544
80.695313 | -80.119659 | 4.6882348 | -0.0039880276 | 0.000662280127 | 2.833653 | 19.53726
80.745117 | -80.157784 | 4.6882043 | -0.0039897622 | 0.000662569227 | 2.835002 | 19.54655
80.794922 | -80.213394 | 4.6880198 | -0.0039908406 | 0.000662749 | 2.836968 | 19.56011
80.844727 | -80.25679 | 4.6880898 | -0.003995907 | 0.0006635934 | 2.838503 | 19.5707
80.894531 | -80.320618 | 4.6880465 | -0.0039993403 | 0.000664165577 | 2.840761 | 19.58626
80.944336 | -80.360802 | 4.6880541 | -0.0040015341 | 0.0006645312 | 2.842182 | 19.59606
80.994141 | -80.407799 | 4.6879435 | -0.0040004072 | 0.0006643434 | 2.843844 | 19.60752
81.043945 | -80.439896 | 4.6879244 | -0.0040064156 | 0.0006653448 | 2.844979 | 19.61535
81.09375 | -80.496147 | 4.6879168 | -0.0040068449 | 0.0006654163 | 2.846969 | 19.62906
81.143555 | -80.538345 | 4.6879191 | -0.0040109754 | 0.0006661048 | 2.848461 | 19.63935
81.193359 | -80.598236 | 4.6878552 | -0.004013008 | 0.000666443527 | 2.850579 | 19.65396
81.243164 | -80.659302 | 4.6878667 | -0.0040150164 | 0.0006667783 | 2.852739 | 19.66885
81.292969 | -80.702286 | 4.6877766 | -0.0040198267 | 0.000667579977 | 2.854259 | 19.67933
81.342773 | -80.735764 | 4.6878195 | -0.004021734 | 0.0006678979 | 2.855444 | 19.68749
81.392578 | -80.797043 | 4.6877313 | -0.00402385 | 0.000668250527 | 2.857611 | 19.70244
81.442383 | -80.853966 | 4.6876431 | -0.0040273247 | 0.0006688296 | 2.859624 | 19.71632
81.492188 | -80.903923 | 4.6876922 | -0.0040284451 | 0.000669016377 | 2.861391 | 19.7285
81.541992 | -80.937393 | 4.687571 | -0.004030752 | 0.0006694009 | 2.862575 | 19.73666
81.591797 | -80.984375 | 4.6874523 | -0.00403322 | 0.0006698122 | 2.864236 | 19.74812
81.641602 | -81.037384 | 4.6875186 | -0.004040265 | 0.0006709864 | 2.866111 | 19.76104
81.691406 | -81.077026 | 4.687438 | -0.0040397821 | 0.000670905877 | 2.867513 | 19.77071
81.741211 | -81.136658 | 4.6874037 | -0.0040433048 | 0.000671493 | 2.869622 | 19.78525
81.791016 | -81.19104 | 4.6874218 | -0.0040455461 | 0.0006718665 | 2.871546 | 19.79851
81.84082 | -81.242966 | 4.6873212 | -0.0040494739 | 0.000672521177 | 2.873382 | 19.81118
81.890625 | -81.293983 | 4.6873956 | -0.004052788 | 0.000673073527 | 2.875186 | 19.82362
81.94043 | -81.34874 | 4.6872754 | -0.0040515303 | 0.0006728639 | 2.877123 | 19.83697
81.990234 | -81.391762 | 4.6872911 | -0.0040551722 | 0.0006734709 | 2.878645 | 19.84746
82.040039 | -81.4478 | 4.6872339 | -0.0040578307 | 0.000673913977 | 2.880627 | 19.86113
82.089844 | -81.500702 | 4.6871581 | -0.0040595471 | 0.0006742 | 2.882498 | 19.87403
82.139648 | -81.542564 | 4.6871099 | -0.0040633562 | 0.0006748349 | 2.883978 | 19.88423
82.189453 | -81.600266 | 4.6870565 | -0.0040663006 | 0.000675325627 | 2.886019 | 19.8983
82.239258 | -81.655388 | 4.6870255 | -0.0040719211 | 0.000676262377 | 2.887969 | 19.91175
82.289063 | -81.682167 | 4.6871095 | -0.0040737209 | 0.0006765623 | 2.888916 | 19.91828
82.338867 | -81.753204 | 4.6870403 | -0.0040757596 | 0.000676902127 | 2.891428 | 19.9356
82.388672 | -81.794289 | 4.6870298 | -0.004077482 | 0.0006771892 | 2.892881 | 19.94562
82.438477 | -81.842812 | 4.6869802 | -0.0040784241 | 0.0006773462 | 2.894597 | 19.95745
82.488281 | -81.899284 | 4.6868701 | -0.0040830313 | 0.000678114077 | 2.896595 | 19.97122
82.538086 | -81.934921 | 4.6869011 | -0.0040850458 | 0.000678449827 | 2.897855 | 19.97991
82.587891 | -81.996376 | 4.6869135 | -0.0040873112 | 0.0006788274 | 2.900029 | 19.9949
82.637695 | -82.053581 | 4.6867771 | -0.0040912451 | 0.000679483 | 2.902052 | 20.00885
82.6875 | -82.096657 | 4.6868143 | -0.0040928004 | 0.0006797423 | 2.903575 | 20.01935
82.737305 | -82.143097 | 4.6867085 | -0.004094678 | 0.0006800552 | 2.905218 | 20.03067
82.787109 | -82.183861 | 4.6867023 | -0.0040983916 | 0.000680674127 | 2.906659 | 20.04061
82.836914 | -82.219254 | 4.6867228 | -0.0040998696 | 0.0006809205 | 2.907911 | 20.04924
82.886719 | -82.291466 | 4.6865625 | -0.0041025397 | 0.000681365477 | 2.910465 | 20.06685
82.936523 | -82.345581 | 4.6865606 | -0.0041049658 | 0.000681769827 | 2.912379 | 20.08005
82.986328 | -82.390816 | 4.6864839 | -0.0041067479 | 0.0006820668 | 2.913979 | 20.09108
83.036133 | -82.42894 | 4.6865664 | -0.0041120169 | 0.000682945 | 2.915327 | 20.10038
83.085938 | -82.490692 | 4.6865067 | -0.0041164695 | 0.0006836871 | 2.917511 | 20.11544
83.135742 | -82.544884 | 4.6863756 | -0.0041172863 | 0.0006838232 | 2.919428 | 20.12865
83.185547 | -82.591354 | 4.6864538 | -0.004119718 | 0.000684228527 | 2.921072 | 20.13998
83.235352 | -82.628075 | 4.6863842 | -0.0041220486 | 0.000684617 | 2.92237 | 20.14894
83.285156 | -82.678123 | 4.6863112 | -0.0041218577 | 0.0006845851 | 2.92414 | 20.16114
83.334961 | -82.730118 | 4.6863036 | -0.0041266796 | 0.0006853888 | 2.925979 | 20.17382
83.384766 | -82.792732 | 4.6862245 | -0.0041288198 | 0.0006857455 | 2.928194 | 20.18909
83.43457 | -82.811317 | 4.6862617 | -0.0041288375 | 0.0006857484 | 2.928851 | 20.19362
83.484375 | -82.871712 | 4.6862416 | -0.0041329502 | 0.0006864339 | 2.930987 | 20.20835
83.53418 | -82.933784 | 4.6862025 | -0.0041378736 | 0.0006872545 | 2.933183 | 20.22348
83.583984 | -82.981102 | 4.6861696 | -0.0041409074 | 0.0006877601 | 2.934856 | 20.23502
83.633789 | -83.045242 | 4.6861238 | -0.0041448055 | 0.000688409777 | 2.937125 | 20.25066
83.683594 | -83.067345 | 4.6860633 | -0.0041464386 | 0.000688682 | 2.937906 | 20.25605
83.733398 | -83.128319 | 4.6860185 | -0.0041473685 | 0.0006888369 | 2.940063 | 20.27092
83.783203 | -83.174644 | 4.6860147 | -0.0041488768 | 0.000689088327 | 2.941701 | 20.28222
83.833008 | -83.216354 | 4.6860218 | -0.0041544796 | 0.000690022127 | 2.943176 | 20.29239
83.882813 | -83.244484 | 4.6859889 | -0.0041535017 | 0.0006898591 | 2.944171 | 20.29925
83.932617 | -83.305878 | 4.6859226 | -0.0041562733 | 0.000690321077 | 2.946343 | 20.31422
83.982422 | -83.345161 | 4.6859007 | -0.0041588126 | 0.0006907443 | 2.947732 | 20.3238
84.032227 | -83.412148 | 4.6859388 | -0.0041623353 | 0.0006913314 | 2.950101 | 20.34013
84.082031 | -83.466446 | 4.6857004 | -0.0041651786 | 0.0006918053 | 2.952022 | 20.35337
84.131836 | -83.5205 | 4.6857643 | -0.0041697798 | 0.0006925722 | 2.953933 | 20.36656
84.181641 | -83.57328 | 4.6857343 | -0.0041725277 | 0.0006930301 | 2.9558 | 20.37943
84.231445 | -83.618027 | 4.6857109 | -0.0041738269 | 0.000693246677 | 2.957383 | 20.39034
84.28125 | -83.670609 | 4.6857166 | -0.004175025 | 0.0006934464 | 2.959242 | 20.40316
84.331055 | -83.723289 | 4.6856833 | -0.0041807652 | 0.0006944031 | 2.961106 | 20.41601
84.380859 | -83.754555 | 4.6855745 | -0.0041822852 | 0.0006946564 | 2.962211 | 20.42363
84.430664 | -83.813095 | 4.6855216 | -0.0041837096 | 0.0006948938 | 2.964282 | 20.4379
84.480469 | -83.858376 | 4.6856289 | -0.0041838945 | 0.0006949246 | 2.965883 | 20.44895
84.530273 | -83.897064 | 4.6856136 | -0.0041911067 | 0.0006961266 | 2.967252 | 20.45838
84.580078 | -83.966515 | 4.6854825 | -0.0041932999 | 0.000696492177 | 2.969708 | 20.47532
84.629883 | -84.007919 | 4.6855063 | -0.0041936454 | 0.0006965498 | 2.971172 | 20.48541
84.679688 | -84.045525 | 4.6854153 | -0.0041959225 | 0.000696929277 | 2.972502 | 20.49458
84.729492 | -84.091805 | 4.6853023 | -0.0041990699 | 0.0006974538 | 2.974139 | 20.50587
84.779297 | -84.165062 | 4.6853476 | -0.0042028604 | 0.0006980856 | 2.97673 | 20.52373
84.829102 | -84.215317 | 4.685318 | -0.0042069731 | 0.000698771 | 2.978508 | 20.53599
84.878906 | -84.249878 | 4.6852293 | -0.0042073904 | 0.0006988406 | 2.97973 | 20.54441
84.928711 | -84.291985 | 4.6853151 | -0.0042106272 | 0.0006993801 | 2.981219 | 20.55468
84.978516 | -84.348061 | 4.6852336 | -0.0042140246 | 0.0006999463 | 2.983202 | 20.56836
85.02832 | -84.413559 | 4.6852045 | -0.0042176843 | 0.0007005562 | 2.985519 | 20.58433
85.078125 | -84.450546 | 4.6851783 | -0.0042185546 | 0.0007007013 | 2.986827 | 20.59335
85.12793 | -84.4841 | 4.6851001 | -0.0042200205 | 0.0007009456 | 2.988014 | 20.60153
85.177734 | -84.540695 | 4.6850605 | -0.0042221546 | 0.0007013013 | 2.990015 | 20.61533
85.227539 | -84.607452 | 4.6849608 | -0.0042247474 | 0.000701733427 | 2.992376 | 20.63161
85.277344 | -84.63517 | 4.685082 | -0.0042240201 | 0.0007016122 | 2.993357 | 20.63837
85.327148 | -84.686562 | 4.6850042 | -0.0042302785 | 0.000702655277 | 2.995174 | 20.6509
85.376953 | -84.736725 | 4.6849608 | -0.0042361259 | 0.0007036298 | 2.996949 | 20.66313
85.426758 | -84.800186 | 4.6848993 | -0.0042372765 | 0.0007038216 | 2.999193 | 20.67861
85.476563 | -84.846451 | 4.6848431 | -0.0042384802 | 0.000704022227 | 3.000829 | 20.68989
85.526367 | -84.888283 | 4.6848416 | -0.0042396127 | 0.000704210977 | 3.002309 | 20.70009
85.576172 | -84.935158 | 4.6848269 | -0.0042435704 | 0.0007048706 | 3.003967 | 20.71152
85.625977 | -84.993523 | 4.6847258 | -0.0042437194 | 0.000704895427 | 3.006031 | 20.72575
85.675781 | -85.039543 | 4.6846905 | -0.0042467234 | 0.0007053961 | 3.007659 | 20.73698
85.725586 | -85.094437 | 4.6846676 | -0.0042487443 | 0.0007057329 | 3.0096 | 20.75036
85.775391 | -85.141541 | 4.6846347 | -0.0042532384 | 0.000706481927 | 3.011266 | 20.76185
85.825195 | -85.174622 | 4.6846566 | -0.0042572557 | 0.000707151477 | 3.012436 | 20.76991
85.875 | -85.233261 | 4.6846337 | -0.0042605042 | 0.0007076929 | 3.01451 | 20.78421
85.924805 | -85.285538 | 4.684659 | -0.0042607249 | 0.000707729677 | 3.016359 | 20.79696
85.974609 | -85.365669 | 4.6845937 | -0.0042656898 | 0.0007085572 | 3.019193 | 20.8165
86.024414 | -85.400734 | 4.6844444 | -0.0042691529 | 0.0007091343 | 3.020433 | 20.82505
86.074219 | -85.434578 | 4.6845284 | -0.0042706011 | 0.0007093757 | 3.02163 | 20.8333
86.124023 | -85.469299 | 4.6843376 | -0.0042710719 | 0.000709454177 | 3.022858 | 20.84177
86.173828 | -85.523224 | 4.6844859 | -0.0042740162 | 0.0007099449 | 3.024765 | 20.85492
86.223633 | -85.588112 | 4.6843433 | -0.0042784452 | 0.0007106831 | 3.02706 | 20.87074
86.273438 | -85.637169 | 4.6843414 | -0.0042791725 | 0.000710804277 | 3.028795 | 20.88271
86.323242 | -85.689606 | 4.6842742 | -0.0042838035 | 0.0007115761 | 3.03065 | 20.89549
86.373047 | -85.738617 | 4.684257 | -0.0042859614 | 0.0007119358 | 3.032383 | 20.90745
86.422852 | -85.786125 | 4.6842089 | -0.0042895256 | 0.0007125298 | 3.034064 | 20.91903
86.472656 | -85.83519 | 4.6841021 | -0.0042910101 | 0.0007127772 | 3.035799 | 20.93099
86.522461 | -85.87709 | 4.6841507 | -0.0042927205 | 0.000713062277 | 3.037281 | 20.94121
86.572266 | -85.930992 | 4.6840816 | -0.0042944429 | 0.0007133493 | 3.039187 | 20.95436
86.62207 | -85.963737 | 4.6841116 | -0.0042972802 | 0.000713822227 | 3.040345 | 20.96234
86.671875 | -86.022552 | 4.6840854 | -0.0043012737 | 0.0007144878 | 3.042425 | 20.97668
86.72168 | -86.077942 | 4.684062 | -0.0043025077 | 0.000714693477 | 3.044384 | 20.99019
86.771484 | -86.114319 | 4.6840081 | -0.0043072938 | 0.0007154912 | 3.045671 | 20.99906
86.821289 | -86.174515 | 4.6839962 | -0.0043096542 | 0.0007158846 | 3.0478 | 21.01374
86.871094 | -86.233307 | 4.6839309 | -0.0043111504 | 0.000716133927 | 3.049879 | 21.02808
86.920898 | -86.271835 | 4.683938 | -0.0043133437 | 0.000716499477 | 3.051242 | 21.03747
86.970703 | -86.333138 | 4.6837821 | -0.0043165442 | 0.0007170329 | 3.05341 | 21.05242
87.020508 | -86.380005 | 4.6839018 | -0.0043200552 | 0.0007176181 | 3.055068 | 21.06385
87.070313 | -86.423958 | 4.6837716 | -0.0043227253 | 0.000718063077 | 3.056622 | 21.07457
87.120117 | -86.474556 | 4.6837301 | -0.0043254197 | 0.0007185121 | 3.058412 | 21.0869
87.169922 | -86.507004 | 4.6836905 | -0.0043298062 | 0.000719243227 | 3.059559 | 21.09482
87.219727 | -86.557693 | 4.6836982 | -0.0043323394 | 0.000719665427 | 3.061352 | 21.10718
87.269531 | -86.609772 | 4.683702 | -0.004335409 | 0.000720177027 | 3.063194 | 21.11988
87.319336 | -86.671135 | 4.6836677 | -0.0043370547 | 0.0007204513 | 3.065364 | 21.13484
87.369141 | -86.713234 | 4.683578 | -0.0043381751 | 0.000720638 | 3.066853 | 21.14511
87.418945 | -86.765488 | 4.6834555 | -0.00434044 | 0.000721015527 | 3.068701 | 21.15785
87.46875 | -86.801468 | 4.6835423 | -0.0043421686 | 0.000721303627 | 3.069974 | 21.16662
87.518555 | -86.864059 | 4.6834755 | -0.0043474613 | 0.0007221857 | 3.072188 | 21.18189
87.568359 | -86.913116 | 4.6834903 | -0.0043478725 | 0.000722254277 | 3.073923 | 21.19385
87.618164 | -86.968185 | 4.6833529 | -0.0043525635 | 0.0007230361 | 3.07587 | 21.20728
87.667969 | -87.020782 | 4.6833324 | -0.004354638 | 0.0007233819 | 3.077731 | 21.2201
87.717773 | -87.065186 | 4.6834145 | -0.0043605091 | 0.000724360377 | 3.079301 | 21.23093
87.767578 | -87.116295 | 4.6832461 | -0.0043620407 | 0.0007246156 | 3.081109 | 21.24339
87.817383 | -87.170906 | 4.6832833 | -0.0043628216 | 0.0007247458 | 3.08304 | 21.25671
87.867188 | -87.207596 | 4.6832566 | -0.004366708 | 0.000725393527 | 3.084338 | 21.26566
87.916992 | -87.264656 | 4.683249 | -0.0043648542 | 0.0007250846 | 3.086356 | 21.27957
87.966797 | -87.305458 | 4.683147 | -0.0043698666 | 0.00072592 | 3.087799 | 21.28952
88.016602 | -87.345329 | 4.6831436 | -0.0043703616 | 0.0007260025 | 3.089209 | 21.29924
88.066406 | -87.400063 | 4.6831217 | -0.0043742834 | 0.0007266561 | 3.091145 | 21.31259
88.116211 | -87.441536 | 4.6831083 | -0.0043778657 | 0.0007272531 | 3.092612 | 21.3227
88.166016 | -87.500328 | 4.6830735 | -0.0043836297 | 0.0007282138 | 3.094691 | 21.33704
88.21582 | -87.548393 | 4.6829705 | -0.0043849167 | 0.0007284283 | 3.096391 | 21.34876
88.265625 | -87.612007 | 4.6829314 | -0.004386568 | 0.000728703527 | 3.098641 | 21.36427
88.31543 | -87.661156 | 4.68294 | -0.0043896558 | 0.0007292182 | 3.100379 | 21.37626
88.365234 | -87.710472 | 4.6829457 | -0.0043933629 | 0.000729836 | 3.102123 | 21.38828
88.415039 | -87.754028 | 4.6827984 | -0.0043948111 | 0.000730077377 | 3.103664 | 21.3989
88.464844 | -87.808876 | 4.6828175 | -0.0043970705 | 0.0007304539 | 3.105604 | 21.41228
88.514648 | -87.84687 | 4.6828537 | -0.004399085 | 0.0007307897 | 3.106947 | 21.42154
88.564453 | -87.901329 | 4.6827497 | -0.0044045863 | 0.000731706577 | 3.108874 | 21.43482
88.614258 | -87.951546 | 4.682795 | -0.0044060946 | 0.000731958 | 3.11065 | 21.44707
88.664063 | -87.998451 | 4.6826434 | -0.0044084489 | 0.0007323503 | 3.112309 | 21.45851
88.713867 | -88.065422 | 4.6826286 | -0.0044122813 | 0.000732989077 | 3.114677 | 21.47484
88.763672 | -88.106621 | 4.6826873 | -0.0044122399 | 0.000732982177 | 3.116134 | 21.48489
88.813477 | -88.149109 | 4.6825614 | -0.0044149756 | 0.000733438127 | 3.117637 | 21.49525
88.863281 | -88.224319 | 4.6825509 | -0.0044213114 | 0.0007344941 | 3.120297 | 21.51359
88.913086 | -88.262962 | 4.6825814 | -0.0044217347 | 0.0007345646 | 3.121664 | 21.52301
88.962891 | -88.312752 | 4.6825485 | -0.0044252696 | 0.0007351538 | 3.123425 | 21.53515
89.012695 | -88.340141 | 4.6824617 | -0.0044253706 | 0.000735170627 | 3.124393 | 21.54183
89.0625 | -88.396965 | 4.6824231 | -0.0044292747 | 0.0007358213 | 3.126403 | 21.55569
89.112305 | -88.449188 | 4.6822882 | -0.0044344189 | 0.000736678677 | 3.12825 | 21.56842
89.162109 | -88.4907 | 4.6823101 | -0.0044351518 | 0.000736800827 | 3.129718 | 21.57854
89.211914 | -88.548973 | 4.6823196 | -0.004437679 | 0.000737222027 | 3.131779 | 21.59275
89.261719 | -88.601295 | 4.6823263 | -0.0044412552 | 0.0007378181 | 3.13363 | 21.60551
89.311523 | -88.645523 | 4.6822481 | -0.0044406233 | 0.0007377127 | 3.135194 | 21.6163
89.361328 | -88.707634 | 4.6821933 | -0.0044462201 | 0.0007386455 | 3.137391 | 21.63144
89.411133 | -88.755638 | 4.6821852 | -0.0044483305 | 0.000738997277 | 3.139089 | 21.64315
89.460938 | -88.807137 | 4.6821074 | -0.0044512507 | 0.000739483977 | 3.14091 | 21.65571
89.510742 | -88.843773 | 4.6820683 | -0.0044547915 | 0.0007400741 | 3.142206 | 21.66464
89.560547 | -88.88176 | 4.6820927 | -0.0044570686 | 0.000740453627 | 3.143549 | 21.6739
89.610352 | -88.936508 | 4.6820941 | -0.0044574495 | 0.0007405171 | 3.145486 | 21.68725
89.660156 | -88.991051 | 4.6819649 | -0.0044592498 | 0.0007408172 | 3.147415 | 21.70055
89.709961 | -89.030663 | 4.681942 | -0.0044633686 | 0.000741503627 | 3.148816 | 21.71021
89.759766 | -89.100395 | 4.6820207 | -0.0044670044 | 0.0007421096 | 3.151282 | 21.72722
89.80957 | -89.134506 | 4.6818433 | -0.0044677672 | 0.000742236727 | 3.152488 | 21.73554
89.859375 | -89.169266 | 4.6819968 | -0.0044707712 | 0.0007427374 | 3.153718 | 21.74401
89.90918 | -89.225533 | 4.6818805 | -0.0044735908 | 0.000743207327 | 3.155708 | 21.75773
89.958984 | -89.274986 | 4.6818748 | -0.0044771433 | 0.0007437994 | 3.157457 | 21.76979
90.008789 | -89.322472 | 4.6818047 | -0.0044797659 | 0.0007442365 | 3.159136 | 21.78137
90.058594 | -89.376785 | 4.6818199 | -0.0044815242 | 0.0007445296 | 3.161057 | 21.79462
90.108398 | -89.43943 | 4.6818337 | -0.004486829 | 0.0007454137 | 3.163273 | 21.80989
90.158203 | -89.471329 | 4.6816754 | -0.0044858516 | 0.0007452508 | 3.164401 | 21.81767
90.208008 | -89.526711 | 4.6817079 | -0.0044892607 | 0.000745818977 | 3.16636 | 21.83118
90.257813 | -89.570412 | 4.6815743 | -0.0044900477 | 0.0007459501 | 3.167905 | 21.84183
90.307617 | -89.622955 | 4.681561 | -0.00449456 | 0.0007467022 | 3.169764 | 21.85464
90.357422 | -89.667175 | 4.68155 | -0.0044992031 | 0.000747476 | 3.171328 | 21.86543
90.407227 | -89.739365 | 4.6815014 | -0.0045027793 | 0.000748072077 | 3.173881 | 21.88303
90.457031 | -89.785301 | 4.6814747 | -0.00450595 | 0.000748600527 | 3.175505 | 21.89423
90.506836 | -89.814484 | 4.6814828 | -0.004506832 | 0.000748747527 | 3.176538 | 21.90135
90.556641 | -89.859314 | 4.6814036 | -0.004510188 | 0.0007493069 | 3.178123 | 21.91228
90.606445 | -89.91227 | 4.6813512 | -0.0045122085 | 0.0007496436 | 3.179996 | 21.92519
90.65625 | -89.982307 | 4.6814141 | -0.0045151711 | 0.000750137377 | 3.182473 | 21.94227
90.706055 | -90.024101 | 4.6813488 | -0.004515803 | 0.0007502427 | 3.183951 | 21.95246
90.755859 | -90.081573 | 4.6813107 | -0.0045213401 | 0.0007511655 | 3.185984 | 21.96648
90.805664 | -90.126328 | 4.6812615 | -0.0045212745 | 0.0007511546 | 3.187567 | 21.97739
90.855469 | -90.170547 | 4.6812224 | -0.0045285225 | 0.0007523626 | 3.189131 | 21.98818
90.905273 | -90.205048 | 4.6810918 | -0.0045276522 | 0.0007522176 | 3.190351 | 21.99659
90.955078 | -90.254868 | 4.6810675 | -0.0045305728 | 0.000752704327 | 3.192113 | 22.00874
91.004883 | -90.319725 | 4.6811934 | -0.0045326888 | 0.000753057 | 3.194407 | 22.02455
91.054688 | -90.366409 | 4.6810298 | -0.0045362832 | 0.0007536561 | 3.196058 | 22.03594
91.104492 | -90.423668 | 4.681098 | -0.0045388043 | 0.0007540762 | 3.198083 | 22.0499
91.154297 | -90.459175 | 4.6810637 | -0.0045410632 | 0.000754452727 | 3.199339 | 22.05856
91.204102 | -90.51754 | 4.680974 | -0.0045419154 | 0.0007545948 | 3.201403 | 22.07279
91.253906 | -90.563751 | 4.6809125 | -0.0045474409 | 0.000755515677 | 3.203037 | 22.08406
91.303711 | -90.582031 | 4.6809187 | -0.0045491341 | 0.000755797877 | 3.203684 | 22.08852
91.353516 | -90.657936 | 4.6809011 | -0.0045535266 | 0.00075653 | 3.206369 | 22.10703
91.40332 | -90.73938 | 4.680841 | -0.0045557618 | 0.0007569025 | 3.209249 | 22.12689
91.453125 | -90.771545 | 4.6808496 | -0.0045583127 | 0.0007573276 | 3.210387 | 22.13473
91.50293 | -90.810318 | 4.6808114 | -0.0045594634 | 0.000757519427 | 3.211758 | 22.14418
91.552734 | -90.866554 | 4.6807117 | -0.004564452 | 0.0007583509 | 3.213747 | 22.1579
91.602539 | -90.913162 | 4.680717 | -0.0045659542 | 0.000758601227 | 3.215395 | 22.16926
91.652344 | -90.952599 | 4.6807003 | -0.0045689167 | 0.000759094977 | 3.21679 | 22.17888
91.702148 | -91.013237 | 4.680603 | -0.0045719445 | 0.0007595996 | 3.218935 | 22.19367
91.751953 | -91.063614 | 4.6806464 | -0.0045752642 | 0.0007601529 | 3.220717 | 22.20595
91.801758 | -91.125748 | 4.6805558 | -0.0045777261 | 0.0007605632 | 3.222914 | 22.2211
91.851563 | -91.163345 | 4.6804137 | -0.0045799436 | 0.0007609328 | 3.224244 | 22.23027
91.901367 | -91.216949 | 4.6805854 | -0.0045826789 | 0.000761388677 | 3.22614 | 22.24334
91.951172 | -91.25856 | 4.6805239 | -0.0045852121 | 0.000761810877 | 3.227611 | 22.25349
92.000977 | -91.315163 | 4.6804218 | -0.0045868815 | 0.0007620891 | 3.229613 | 22.26729
92.050781 | -91.355888 | 4.6804137 | -0.0045872983 | 0.000762158577 | 3.231054 | 22.27722
92.100586 | -91.39917 | 4.6804228 | -0.0045926692 | 0.000763053727 | 3.232584 | 22.28778
92.150391 | -91.432747 | 4.6804366 | -0.0045957086 | 0.0007635603 | 3.233772 | 22.29596
92.200195 | -91.494926 | 4.6802869 | -0.0045983852 | 0.0007640064 | 3.235971 | 22.31113
92.25 | -91.540108 | 4.6802807 | -0.0046022474 | 0.0007646501 | 3.237569 | 22.32214
92.299805 | -91.612564 | 4.6803207 | -0.0046039997 | 0.0007649421 | 3.240132 | 22.33981
92.349609 | -91.640198 | 4.6801553 | -0.0046060737 | 0.0007652878 | 3.241109 | 22.34655
92.399414 | -91.705101 | 4.6801367 | -0.0046077487 | 0.000765566977 | 3.243404 | 22.36238
92.449219 | -91.762657 | 4.6801715 | -0.0046137809 | 0.0007665723 | 3.24544 | 22.37641
92.499023 | -91.804039 | 4.6801071 | -0.0046139779 | 0.000766605177 | 3.246904 | 22.3865
92.548828 | -91.836777 | 4.6800737 | -0.004615414 | 0.000766844527 | 3.248062 | 22.39449
92.598633 | -91.873169 | 4.6800885 | -0.004615712 | 0.0007668942 | 3.249349 | 22.40336
92.648438 | -91.95385 | 4.6800475 | -0.0046219528 | 0.000767934327 | 3.252202 | 22.42304
92.698242 | -92.002014 | 4.6800451 | -0.0046283067 | 0.0007689933 | 3.253906 | 22.43478
92.748047 | -92.056984 | 4.6800065 | -0.0046286401 | 0.000769048877 | 3.25585 | 22.44818
92.797852 | -92.099098 | 4.6799021 | -0.004631829 | 0.0007695804 | 3.257339 | 22.45845
92.847656 | -92.150261 | 4.6798258 | -0.0046308096 | 0.0007694105 | 3.259149 | 22.47093
92.897461 | -92.191887 | 4.6798873 | -0.0046337126 | 0.0007698943 | 3.260621 | 22.48108
92.947266 | -92.233032 | 4.6798091 | -0.0046364842 | 0.000770356227 | 3.262076 | 22.49111
92.99707 | -92.293968 | 4.6797824 | -0.0046405792 | 0.000771038727 | 3.264231 | 22.50597
93.046875 | -92.340401 | 4.6797662 | -0.0046423851 | 0.0007713397 | 3.265874 | 22.5173
93.09668 | -92.388039 | 4.6797233 | -0.0046487269 | 0.000772396677 | 3.267558 | 22.52891
93.146484 | -92.445282 | 4.6797299 | -0.0046521304 | 0.000772963927 | 3.269583 | 22.54287
93.196289 | -92.470879 | 4.6796832 | -0.004651892 | 0.0007729242 | 3.270488 | 22.54911
93.246094 | -92.521088 | 4.6796341 | -0.0046534715 | 0.0007731874 | 3.272264 | 22.56136
93.295898 | -92.58786 | 4.6795936 | -0.0046582343 | 0.0007739812 | 3.274626 | 22.57764
93.345703 | -92.639221 | 4.6795502 | -0.0046605947 | 0.0007743746 | 3.276442 | 22.59016
93.395508 | -92.675041 | 4.6795316 | -0.0046604695 | 0.000774353777 | 3.277709 | 22.5989
93.445313 | -92.718201 | 4.6794181 | -0.0046644863 | 0.0007750232 | 3.279236 | 22.60942
93.495117 | -92.777519 | 4.679493 | -0.0046676337 | 0.0007755478 | 3.281334 | 22.62389
93.544922 | -92.823761 | 4.6793742 | -0.0046721338 | 0.000776297827 | 3.282969 | 22.63516
93.594727 | -92.879021 | 4.6794653 | -0.0046744347 | 0.0007766813 | 3.284923 | 22.64864
93.644531 | -92.937515 | 4.6793523 | -0.0046763001 | 0.0007769922 | 3.286992 | 22.6629
93.694336 | -92.980736 | 4.6794147 | -0.004679936 | 0.0007775982 | 3.288521 | 22.67344
93.744141 | -93.022636 | 4.6792102 | -0.004679936 | 0.0007775982 | 3.290003 | 22.68366
93.793945 | -93.100075 | 4.6792293 | -0.0046858429 | 0.000778582677 | 3.292742 | 22.70254
93.84375 | -93.134544 | 4.6792102 | -0.0046850564 | 0.0007784516 | 3.293961 | 22.71095
93.893555 | -93.183983 | 4.6791244 | -0.0046878397 | 0.000778915477 | 3.295709 | 22.723
93.943359 | -93.224342 | 4.6790881 | -0.0046924651 | 0.000779686377 | 3.297137 | 22.73285
93.993164 | -93.294426 | 4.679152 | -0.004693687 | 0.000779890027 | 3.299615 | 22.74994
94.042969 | -93.327911 | 4.6790757 | -0.0046976088 | 0.0007805437 | 3.3008 | 22.7581
94.092773 | -93.365204 | 4.6791105 | -0.0047013164 | 0.0007811616 | 3.302119 | 22.7672
94.142578 | -93.42733 | 4.6790957 | -0.004704529 | 0.000781697027 | 3.304316 | 22.78235
94.192383 | -93.482018 | 4.6789308 | -0.0047074673 | 0.0007821867 | 3.30625 | 22.79568
94.242188 | -93.512917 | 4.6790309 | -0.0047063171 | 0.000781995 | 3.307343 | 22.80322
94.291992 | -93.566849 | 4.6788516 | -0.0047102631 | 0.0007826527 | 3.30925 | 22.81637
94.341797 | -93.620918 | 4.6789069 | -0.0047124745 | 0.000783021277 | 3.311163 | 22.82955
94.391602 | -93.676987 | 4.6788011 | -0.0047160327 | 0.0007836143 | 3.313146 | 22.84322
94.441406 | -93.732979 | 4.6789393 | -0.0047169984 | 0.0007837753 | 3.315126 | 22.85688
94.491211 | -93.763351 | 4.6787152 | -0.0047201514 | 0.0007843008 | 3.3162 | 22.86428
94.541016 | -93.791519 | 4.6787624 | -0.0047241268 | 0.000784963327 | 3.317196 | 22.87115
94.59082 | -93.860962 | 4.6787486 | -0.0047265231 | 0.0007853627 | 3.319652 | 22.88809
94.640625 | -93.923317 | 4.6786962 | -0.0047296761 | 0.0007858882 | 3.321858 | 22.90329
94.69043 | -93.969788 | 4.6786618 | -0.0047322512 | 0.0007863174 | 3.323501 | 22.91462
94.740234 | -94.003052 | 4.6786327 | -0.0047318935 | 0.000786257777 | 3.324678 | 22.92274
94.790039 | -94.067009 | 4.6785927 | -0.0047359285 | 0.000786930277 | 3.32694 | 22.93833
94.839844 | -94.122849 | 4.6785469 | -0.0047402084 | 0.0007876436 | 3.328915 | 22.95195
94.889648 | -94.161568 | 4.6784825 | -0.0047385213 | 0.0007873624 | 3.330284 | 22.96139
94.939453 | -94.223114 | 4.678472 | -0.0047448874 | 0.000788423427 | 3.332461 | 22.9764
94.989258 | -94.253548 | 4.6784482 | -0.0047491314 | 0.0007891308 | 3.333537 | 22.98382
95.039063 | -94.311211 | 4.6784673 | -0.0047518136 | 0.0007895778 | 3.335577 | 22.99788
95.088867 | -94.359154 | 4.6784096 | -0.00475412 | 0.0007899622 | 3.337272 | 23.00957
95.138672 | -94.402229 | 4.6783662 | -0.0047548232 | 0.0007900794 | 3.338796 | 23.02008
95.188477 | -94.466881 | 4.6782413 | -0.004756093 | 0.000790291027 | 3.341082 | 23.03584
95.238281 | -94.520027 | 4.6782103 | -0.0047581973 | 0.0007906417 | 3.342962 | 23.0488
95.288086 | -94.563683 | 4.6782856 | -0.0047635911 | 0.0007915407 | 3.344506 | 23.05945
95.337891 | -94.594574 | 4.6781878 | -0.0047644493 | 0.0007916837 | 3.345599 | 23.06698
95.387695 | -94.642433 | 4.6782241 | -0.0047686757 | 0.0007923881 | 3.347291 | 23.07865
95.4375 | -94.695084 | 4.6782575 | -0.004771566 | 0.0007928699 | 3.349153 | 23.09149
95.487305 | -94.744186 | 4.678122 | -0.0047775689 | 0.0007938703 | 3.35089 | 23.10346
95.537109 | -94.799423 | 4.6780572 | -0.0047780811 | 0.0007939557 | 3.352844 | 23.11693
95.586914 | -94.851936 | 4.6780882 | -0.0047786711 | 0.000794054 | 3.354701 | 23.12974
95.636719 | -94.899483 | 4.6779819 | -0.0047806022 | 0.0007943759 | 3.356383 | 23.14133
95.686523 | -94.947891 | 4.6779833 | -0.0047837971 | 0.000794908377 | 3.358095 | 23.15314
95.736328 | -95.008171 | 4.6779571 | -0.0047859191 | 0.000795262 | 3.360227 | 23.16783
95.786133 | -95.039421 | 4.6778827 | -0.0047900556 | 0.0007959515 | 3.361332 | 23.17546
95.835938 | -95.090179 | 4.6778855 | -0.0047927257 | 0.000796396477 | 3.363127 | 23.18783
95.885742 | -95.153641 | 4.6778808 | -0.0047961888 | 0.0007969737 | 3.365372 | 23.20331
95.935547 | -95.197624 | 4.6777382 | -0.0047994736 | 0.000797521127 | 3.366927 | 23.21403
95.985352 | -95.254349 | 4.6777382 | -0.0048011541 | 0.0007978012 | 3.368933 | 23.22787
96.035156 | -95.311119 | 4.6777377 | -0.0048022331 | 0.000797981 | 3.370941 | 23.24171
96.084961 | -95.343819 | 4.6777563 | -0.0048053623 | 0.000798502577 | 3.372098 | 23.24968
96.134766 | -95.389015 | 4.6777282 | -0.00480991 | 0.000799260527 | 3.373696 | 23.2607
96.18457 | -95.435501 | 4.677639 | -0.004811734 | 0.000799564527 | 3.37534 | 23.27204
96.234375 | -95.490555 | 4.6776199 | -0.0048131226 | 0.000799796 | 3.377288 | 23.28546
96.28418 | -95.541504 | 4.6775951 | -0.004814887 | 0.000800090027 | 3.379089 | 23.29789
96.333984 | -95.592667 | 4.677537 | -0.0048202337 | 0.0008009811 | 3.380899 | 23.31036
96.383789 | -95.648926 | 4.6775546 | -0.0048241555 | 0.000801634777 | 3.382889 | 23.32408
96.433594 | -95.686302 | 4.6775742 | -0.0048233271 | 0.0008014967 | 3.384211 | 23.3332
96.483398 | -95.743118 | 4.6774907 | -0.0048275115 | 0.0008021941 | 3.38622 | 23.34705
96.533203 | -95.798302 | 4.6774149 | -0.0048308969 | 0.0008027583 | 3.388172 | 23.36051
96.583008 | -95.833023 | 4.6774287 | -0.0048280298 | 0.0008022805 | 3.3894 | 23.36898
96.632813 | -95.884186 | 4.6772571 | -0.0048329709 | 0.000803104 | 3.391209 | 23.38145
96.682617 | -95.933388 | 4.6773162 | -0.0048370361 | 0.0008037815 | 3.39295 | 23.39345
96.732422 | -95.976402 | 4.6773558 | -0.0048391521 | 0.0008041342 | 3.394471 | 23.40394
96.782227 | -96.042229 | 4.677247 | -0.0048437538 | 0.0008049012 | 3.396799 | 23.41999
96.832031 | -96.078873 | 4.6772494 | -0.0048437235 | 0.0008048961 | 3.398095 | 23.42893
96.881836 | -96.139191 | 4.6772494 | -0.0048496905 | 0.0008058906 | 3.400228 | 23.44364
96.931641 | -96.183601 | 4.6771479 | -0.004851657 | 0.0008062184 | 3.401799 | 23.45446
96.981445 | -96.220856 | 4.6771574 | -0.0048525096 | 0.0008063605 | 3.403117 | 23.46355
97.03125 | -96.282249 | 4.6771164 | -0.0048561455 | 0.0008069664 | 3.405288 | 23.47852
97.081055 | -96.32634 | 4.6770945 | -0.004861122 | 0.0008077959 | 3.406847 | 23.48927
97.130859 | -96.380554 | 4.6770363 | -0.0048604547 | 0.0008076846 | 3.408765 | 23.50249
97.180664 | -96.428169 | 4.6769619 | -0.0048621115 | 0.000807960777 | 3.410449 | 23.5141
97.230469 | -96.485352 | 4.6769309 | -0.0048638042 | 0.0008082429 | 3.412471 | 23.52805
97.280273 | -96.542961 | 4.6768737 | -0.0048687337 | 0.000809064477 | 3.414509 | 23.54209
97.330078 | -96.592781 | 4.6768942 | -0.0048730611 | 0.0008097857 | 3.416271 | 23.55424
97.379883 | -96.650024 | 4.6768498 | -0.0048757251 | 0.0008102297 | 3.418295 | 23.5682
97.429688 | -96.689201 | 4.6768885 | -0.0048771799 | 0.000810472177 | 3.419681 | 23.57776
97.479492 | -96.734795 | 4.6768322 | -0.0048786579 | 0.0008107185 | 3.421294 | 23.58887
97.529297 | -96.778419 | 4.6767602 | -0.004882473 | 0.0008113544 | 3.422836 | 23.59951
97.579102 | -96.829292 | 4.6767011 | -0.0048833909 | 0.0008115073 | 3.424636 | 23.61192
97.628906 | -96.885544 | 4.6767087 | -0.0048878905 | 0.000812257277 | 3.426625 | 23.62563
97.678711 | -96.936203 | 4.676652 | -0.0048909839 | 0.0008127728 | 3.428417 | 23.63799
97.728516 | -96.983025 | 4.6766672 | -0.0048944233 | 0.000813346077 | 3.430073 | 23.6494
97.77832 | -97.00737 | 4.676558 | -0.004894692 | 0.0008133909 | 3.430934 | 23.65534
97.828125 | -97.076736 | 4.6765885 | -0.0048982142 | 0.0008139779 | 3.433387 | 23.67226
97.87793 | -97.131157 | 4.6765013 | -0.0049010455 | 0.000814449777 | 3.435312 | 23.68553
97.927734 | -97.170853 | 4.6765218 | -0.0049037337 | 0.0008148978 | 3.436716 | 23.69521
97.977539 | -97.247879 | 4.676414 | -0.0049065412 | 0.000815365727 | 3.43944 | 23.71399
98.027344 | -97.260414 | 4.6765018 | -0.004907751 | 0.0008155674 | 3.439883 | 23.71705
98.077148 | -97.30706 | 4.6764646 | -0.0049115121 | 0.0008161942 | 3.441533 | 23.72842
98.126953 | -97.36924 | 4.676342 | -0.0049140514 | 0.000816617427 | 3.443732 | 23.74358
98.176758 | -97.414833 | 4.6762795 | -0.0049162628 | 0.000816986 | 3.445345 | 23.7547
98.226563 | -97.473915 | 4.6762977 | -0.0049204286 | 0.0008176803 | 3.447435 | 23.76911
98.276367 | -97.50354 | 4.6762891 | -0.0049215853 | 0.000817873077 | 3.448482 | 23.77633
98.326172 | -97.55043 | 4.6762967 | -0.0049237306 | 0.000818230627 | 3.450141 | 23.78777
98.375977 | -97.612389 | 4.6762428 | -0.0049267234 | 0.000818729427 | 3.452332 | 23.80288
98.425781 | -97.658455 | 4.6761279 | -0.0049306094 | 0.0008193771 | 3.453961 | 23.81411
98.475586 | -97.703926 | 4.676229 | -0.004932058 | 0.000819618527 | 3.45557 | 23.8252
98.525391 | -97.762451 | 4.6761003 | -0.0049353302 | 0.0008201639 | 3.457639 | 23.83947
98.575195 | -97.816299 | 4.6760926 | -0.0049377796 | 0.000820572127 | 3.459544 | 23.8526
98.625 | -97.855629 | 4.6761351 | -0.0049409387 | 0.0008210986 | 3.460935 | 23.86219
98.674805 | -97.899666 | 4.6760759 | -0.0049424414 | 0.0008213491 | 3.462492 | 23.87293
98.724609 | -97.958145 | 4.675982 | -0.0049464344 | 0.0008220146 | 3.464561 | 23.88719
98.774414 | -98.027199 | 4.6758909 | -0.0049481271 | 0.0008222967 | 3.467003 | 23.90403
98.824219 | -98.06237 | 4.6759291 | -0.0049515427 | 0.000822865977 | 3.468247 | 23.9126
98.874023 | -98.10833 | 4.6758742 | -0.0049528778 | 0.0008230885 | 3.469872 | 23.92381
98.923828 | -98.160172 | 4.675808 | -0.0049566091 | 0.000823710377 | 3.471706 | 23.93645
98.973633 | -98.219818 | 4.6758208 | -0.0049595418 | 0.0008241992 | 3.473815 | 23.951
99.023438 | -98.269524 | 4.675777 | -0.0049633919 | 0.0008248408 | 3.475573 | 23.96312
99.073242 | -98.325928 | 4.6757412 | -0.0049664257 | 0.000825346477 | 3.477568 | 23.97687
99.123047 | -98.33918 | 4.6757364 | -0.0049671233 | 0.0008254627 | 3.478037 | 23.9801
99.172852 | -98.39814 | 4.6757178 | -0.004968971 | 0.0008257707 | 3.480122 | 23.99448
99.222656 | -98.465591 | 4.6756668 | -0.004973751 | 0.0008265674 | 3.482508 | 24.01093
99.272461 | -98.513695 | 4.6756706 | -0.0049741925 | 0.0008266409 | 3.484209 | 24.02266
99.322266 | -98.548904 | 4.6755996 | -0.0049763857 | 0.000827006477 | 3.485454 | 24.03125
99.37207 | -98.588425 | 4.6755533 | -0.0049798726 | 0.000827587627 | 3.486852 | 24.04088
99.421875 | -98.645561 | 4.6755199 | -0.0049832938 | 0.000828157827 | 3.488873 | 24.05482
99.47168 | -98.67038 | 4.675539 | -0.0049858452 | 0.0008285831 | 3.489751 | 24.06087
99.521484 | -98.755623 | 4.6754413 | -0.0049872282 | 0.0008288136 | 3.492766 | 24.08165
99.571289 | -98.792191 | 4.6754603 | -0.0049930927 | 0.000829790977 | 3.494059 | 24.09057
99.621094 | -98.85141 | 4.6753688 | -0.0049977303 | 0.0008305639 | 3.496153 | 24.10501
99.670898 | -98.894814 | 4.6754303 | -0.0049972418 | 0.0008304825 | 3.497689 | 24.1156
99.720703 | -98.941017 | 4.6753144 | -0.0049988208 | 0.0008307457 | 3.499323 | 24.12686
99.770508 | -98.996536 | 4.6752696 | -0.0050056339 | 0.000831881177 | 3.501286 | 24.1404
99.820313 | -99.044205 | 4.6752257 | -0.0050066351 | 0.000832048 | 3.502972 | 24.15203
99.870117 | -99.095955 | 4.6751933 | -0.005009687 | 0.0008325567 | 3.504802 | 24.16464
99.919922 | -99.143791 | 4.6751857 | -0.005013573 | 0.0008332044 | 3.506494 | 24.17631
99.969727 | -99.183487 | 4.6751266 | -0.0050163446 | 0.0008336663 | 3.507898 | 24.18599
100.01953 | -99.242195 | 4.6751328 | -0.0050187469 | 0.000834066677 | 3.509975 | 24.20031
100.06934 | -99.300461 | 4.6751275 | -0.005021411 | 0.0008345107 | 3.512035 | 24.21451
100.11914 | -99.365013 | 4.6750984 | -0.0050254702 | 0.000835187227 | 3.514318 | 24.23025
100.16895 | -99.388313 | 4.6750579 | -0.0050291535 | 0.0008358011 | 3.515143 | 24.23594
100.21875 | -99.440636 | 4.6750078 | -0.0050288141 | 0.0008357445 | 3.516993 | 24.2487
100.26855 | -99.494263 | 4.6749988 | -0.005030477 | 0.0008360217 | 3.51889 | 24.26177
100.31836 | -99.526108 | 4.6749015 | -0.0050340709 | 0.000836620677 | 3.520016 | 24.26954
100.36816 | -99.592247 | 4.6748891 | -0.0050374982 | 0.0008371919 | 3.522355 | 24.28567
100.41797 | -99.63858 | 4.6749816 | -0.0050388752 | 0.0008374214 | 3.523994 | 24.29696
100.46777 | -99.679993 | 4.6748195 | -0.0050405082 | 0.0008376936 | 3.525459 | 24.30706
100.51758 | -99.724625 | 4.6748753 | -0.005045515 | 0.000838528027 | 3.527037 | 24.31795
100.56738 | -99.789978 | 4.6747789 | -0.005046552 | 0.0008387009 | 3.529349 | 24.33388
100.61719 | -99.830063 | 4.6747541 | -0.0050494964 | 0.0008391916 | 3.530766 | 24.34366
100.66699 | -99.884598 | 4.6748114 | -0.0050514219 | 0.0008395125 | 3.532695 | 24.35696
100.7168 | -99.915298 | 4.6747355 | -0.005054384 | 0.0008400062 | 3.533781 | 24.36444
100.7666 | -99.965881 | 4.6746879 | -0.0050547305 | 0.0008400639 | 3.53557 | 24.37678
100.81641 | -100.03253 | 4.6746044 | -0.0050626453 | 0.000841383077 | 3.537927 | 24.39303
100.86621 | -100.08447 | 4.6746459 | -0.005065429 | 0.000841847027 | 3.539764 | 24.4057
100.91602 | -100.13139 | 4.6745801 | -0.0050692619 | 0.0008424858 | 3.541423 | 24.41714
100.96582 | -100.19904 | 4.6745667 | -0.0050706328 | 0.000842714327 | 3.543816 | 24.43363
101.01563 | -100.2137 | 4.6745176 | -0.0050718309 | 0.000842914 | 3.544335 | 24.43721
101.06543 | -100.29115 | 4.6744947 | -0.0050773742 | 0.0008438379 | 3.547074 | 24.45609
101.11523 | -100.33641 | 4.6744699 | -0.0050792214 | 0.0008441458 | 3.548675 | 24.46713
101.16504 | -100.3716 | 4.674365 | -0.0050807889 | 0.000844407 | 3.549919 | 24.47571
101.21484 | -100.40244 | 4.6742902 | -0.0050810454 | 0.0008444498 | 3.55101 | 24.48323
101.26465 | -100.46642 | 4.6743217 | -0.005084455 | 0.000845018027 | 3.553273 | 24.49883
101.31445 | -100.51534 | 4.6743603 | -0.0050877808 | 0.000845572327 | 3.555003 | 24.51076
101.36426 | -100.57996 | 4.6742263 | -0.0050924779 | 0.000846355177 | 3.557288 | 24.52652
101.41406 | -100.63987 | 4.6741772 | -0.0050940928 | 0.000846624327 | 3.559407 | 24.54113
101.46387 | -100.67326 | 4.674201 | -0.0050949277 | 0.000846763477 | 3.560588 | 24.54927
101.51367 | -100.74275 | 4.6741829 | -0.0050971569 | 0.000847135 | 3.563046 | 24.56622
101.56348 | -100.77556 | 4.6741247 | -0.0051041064 | 0.0008482933 | 3.564206 | 24.57422
101.61328 | -100.82319 | 4.6740613 | -0.0051036002 | 0.0008482089 | 3.565891 | 24.58583
101.66309 | -100.85876 | 4.6740165 | -0.0051059187 | 0.0008485953 | 3.567149 | 24.59451
101.71289 | -100.92937 | 4.673954 | -0.0051096021 | 0.0008492092 | 3.569646 | 24.61172
101.7627 | -100.97746 | 4.6739392 | -0.0051147696 | 0.0008500705 | 3.571347 | 24.62345
101.8125 | -101.01306 | 4.673985 | -0.0051140068 | 0.000849943327 | 3.572606 | 24.63213
101.8623 | -101.061 | 4.6739984 | -0.0051182867 | 0.0008506566 | 3.574302 | 24.64382
101.91211 | -101.14033 | 4.6738958 | -0.0051225363 | 0.0008513649 | 3.577107 | 24.66317
101.96191 | -101.16316 | 4.6738639 | -0.005124724 | 0.000851729527 | 3.577915 | 24.66873
102.01172 | -101.20692 | 4.6739025 | -0.0051262858 | 0.000851989827 | 3.579463 | 24.67941
102.06152 | -101.27193 | 4.6738472 | -0.0051285084 | 0.0008523603 | 3.581762 | 24.69526
102.11133 | -101.32186 | 4.6737232 | -0.0051320191 | 0.000852945377 | 3.583528 | 24.70743
102.16113 | -101.37121 | 4.6737719 | -0.0051371753 | 0.0008538047 | 3.585273 | 24.71947
102.21094 | -101.41675 | 4.6736503 | -0.0051361206 | 0.000853629 | 3.586884 | 24.73057
102.26074 | -101.47193 | 4.6736741 | -0.0051401495 | 0.0008543004 | 3.588835 | 24.74403
102.31055 | -101.52074 | 4.6736431 | -0.0051433439 | 0.0008548328 | 3.590562 | 24.75593
102.36035 | -101.55556 | 4.6735649 | -0.0051467237 | 0.0008553961 | 3.591793 | 24.76442
102.41016 | -101.61545 | 4.6735172 | -0.0051481249 | 0.000855629677 | 3.593911 | 24.77903
102.45996 | -101.66547 | 4.6735473 | -0.0051511582 | 0.000856135227 | 3.59568 | 24.79122
102.50977 | -101.71351 | 4.6735978 | -0.0051540853 | 0.000856623077 | 3.59738 | 24.80294
102.55957 | -101.74931 | 4.6734414 | -0.0051564453 | 0.0008570164 | 3.598646 | 24.81167
102.60938 | -101.7979 | 4.6734748 | -0.0051588411 | 0.0008574157 | 3.600364 | 24.82352
102.65918 | -101.85087 | 4.673408 | -0.0051624058 | 0.000858009827 | 3.602238 | 24.83643
102.70898 | -101.90173 | 4.6732984 | -0.0051644505 | 0.0008583506 | 3.604036 | 24.84884
102.75879 | -101.96298 | 4.6733117 | -0.0051695225 | 0.0008591959 | 3.606203 | 24.86377
102.80859 | -101.99535 | 4.6732478 | -0.0051720259 | 0.000859613177 | 3.607348 | 24.87167
102.8584 | -102.06606 | 4.6732693 | -0.0051737721 | 0.0008599042 | 3.609848 | 24.88891
102.9082 | -102.1001 | 4.6732264 | -0.0051740701 | 0.000859953877 | 3.611052 | 24.89721
102.95801 | -102.14375 | 4.6732397 | -0.0051795421 | 0.000860865877 | 3.612596 | 24.90785
103.00781 | -102.20595 | 4.6731191 | -0.0051817475 | 0.0008612334 | 3.614796 | 24.92302
103.05762 | -102.25268 | 4.6731977 | -0.0051830234 | 0.0008614461 | 3.616449 | 24.93442
103.10742 | -102.30523 | 4.6730723 | -0.0051840958 | 0.000861624827 | 3.618307 | 24.94723
103.15723 | -102.36806 | 4.6731791 | -0.005190629 | 0.0008627137 | 3.62053 | 24.96255
103.20703 | -102.3954 | 4.6730275 | -0.0051913857 | 0.0008628398 | 3.621496 | 24.96922
103.25684 | -102.43032 | 4.6731143 | -0.0051907422 | 0.0008627326 | 3.622732 | 24.97773
103.30664 | -102.48475 | 4.6729307 | -0.0051963865 | 0.000863673277 | 3.624657 | 24.99101
103.35645 | -102.53707 | 4.6729288 | -0.0051982761 | 0.0008639882 | 3.626507 | 25.00376
103.40625 | -102.58784 | 4.6729012 | -0.005201417 | 0.0008645117 | 3.628303 | 25.01614
103.45605 | -102.64456 | 4.6728373 | -0.0052050292 | 0.000865113727 | 3.630309 | 25.02998
103.50586 | -102.68835 | 4.6728787 | -0.0052055242 | 0.000865196227 | 3.631857 | 25.04065
103.55566 | -102.75842 | 4.6728339 | -0.0052096485 | 0.0008658836 | 3.634336 | 25.05774
103.60547 | -102.80354 | 4.6727433 | -0.0052129268 | 0.00086643 | 3.635931 | 25.06874
103.65527 | -102.86244 | 4.6726756 | -0.0052160975 | 0.0008669584 | 3.638015 | 25.08311
103.70508 | -102.89017 | 4.6726818 | -0.0052175224 | 0.000867195927 | 3.638995 | 25.08987
103.75488 | -102.92735 | 4.6726952 | -0.0052206633 | 0.0008677194 | 3.64031 | 25.09893
103.80469 | -102.9884 | 4.6726127 | -0.0052230419 | 0.0008681158 | 3.64247 | 25.11382
103.85449 | -103.03327 | 4.6725669 | -0.005227393 | 0.000868841027 | 3.644056 | 25.12476
103.9043 | -103.1001 | 4.6725922 | -0.0052287043 | 0.000869059577 | 3.64642 | 25.14106
103.9541 | -103.12658 | 4.6724806 | -0.0052315057 | 0.000869526477 | 3.647357 | 25.14752
104.00391 | -103.20906 | 4.6724815 | -0.0052352906 | 0.0008701573 | 3.650274 | 25.16763
104.05371 | -103.23763 | 4.6724854 | -0.005239117 | 0.000870795027 | 3.651284 | 25.1746
104.10352 | -103.27691 | 4.6724753 | -0.0052402499 | 0.0008709838 | 3.652673 | 25.18417
104.15332 | -103.3248 | 4.6724567 | -0.0052455184 | 0.000871861927 | 3.654367 | 25.19585
104.20313 | -103.3763 | 4.6723809 | -0.0052440166 | 0.000871611627 | 3.656189 | 25.20841
104.25293 | -103.43845 | 4.6722841 | -0.0052469727 | 0.0008721043 | 3.658387 | 25.22357
104.30273 | -103.4825 | 4.6723199 | -0.0052490174 | 0.0008724451 | 3.659945 | 25.23431
104.35254 | -103.53919 | 4.6722488 | -0.0052547813 | 0.0008734057 | 3.66195 | 25.24813
104.40234 | -103.5733 | 4.6722145 | -0.0052570165 | 0.000873778277 | 3.663156 | 25.25645
104.45215 | -103.61777 | 4.6722708 | -0.0052599967 | 0.000874274977 | 3.664729 | 25.26729
104.50195 | -103.67451 | 4.6721849 | -0.0052617732 | 0.0008745711 | 3.666736 | 25.28113
104.55176 | -103.72972 | 4.672132 | -0.0052644671 | 0.00087502 | 3.668688 | 25.29459
104.60156 | -103.76955 | 4.6720929 | -0.0052665533 | 0.0008753677 | 3.670097 | 25.30431
104.65137 | -103.81528 | 4.6720142 | -0.0052706599 | 0.000876052177 | 3.671714 | 25.31546
104.70117 | -103.88188 | 4.6720486 | -0.0052731512 | 0.0008764674 | 3.67407 | 25.3317
104.75098 | -103.94217 | 4.6720428 | -0.005276388 | 0.0008770069 | 3.676202 | 25.3464
104.80078 | -103.96753 | 4.6720428 | -0.005276686 | 0.000877056527 | 3.677099 | 25.35258
104.85059 | -104.02604 | 4.6719756 | -0.0052813529 | 0.0008778343 | 3.679169 | 25.36685
104.90039 | -104.06683 | 4.6719584 | -0.0052829087 | 0.0008780936 | 3.680611 | 25.3768
104.9502 | -104.11809 | 4.671926 | -0.005285352 | 0.0008785009 | 3.682424 | 25.3893
105 | -104.18435 | 4.6718917 | -0.0052877185 | 0.000878895277 | 3.684768 | 25.40545
105.0498 | -104.21124 | 4.6717286 | -0.0052904543 | 0.0008793512 | 3.685719 | 25.41201
105.09961 | -104.28821 | 4.6718755 | -0.0052949428 | 0.000880099327 | 3.688441 | 25.43078
105.14941 | -104.32447 | 4.6717458 | -0.0052958545 | 0.000880251277 | 3.689723 | 25.43962
105.19922 | -104.36546 | 4.6717725 | -0.0052995565 | 0.000880868277 | 3.691173 | 25.44962
105.24902 | -104.43462 | 4.671804 | -0.0053034965 | 0.0008815249 | 3.693619 | 25.46648
105.29883 | -104.47969 | 4.6716437 | -0.005305755 | 0.0008819014 | 3.695213 | 25.47747
105.34863 | -104.51965 | 4.6716557 | -0.0053086402 | 0.000882382227 | 3.696626 | 25.48722
105.39844 | -104.57843 | 4.6715961 | -0.0053127646 | 0.000883069627 | 3.698705 | 25.50155
105.44824 | -104.61942 | 4.6716142 | -0.0053139329 | 0.0008832643 | 3.700155 | 25.51155
105.49805 | -104.67913 | 4.6715765 | -0.0053169723 | 0.0008837709 | 3.702267 | 25.52611
105.54785 | -104.74551 | 4.6714959 | -0.0053218422 | 0.0008845826 | 3.704615 | 25.54229
105.59766 | -104.77184 | 4.6713924 | -0.0053236065 | 0.0008848766 | 3.705546 | 25.54871
105.64746 | -104.81501 | 4.6714935 | -0.0053228913 | 0.0008847574 | 3.707073 | 25.55924
105.69727 | -104.86072 | 4.6715503 | -0.0053271651 | 0.0008854697 | 3.708689 | 25.57039
105.74707 | -104.90679 | 4.6713572 | -0.0053290906 | 0.000885790627 | 3.710319 | 25.58162
105.79688 | -104.96045 | 4.6713667 | -0.0053337035 | 0.0008865594 | 3.712217 | 25.59471
105.84668 | -105.02096 | 4.6713309 | -0.0053392709 | 0.0008874873 | 3.714357 | 25.60946
105.89648 | -105.06226 | 4.6713495 | -0.0053386507 | 0.000887383977 | 3.715817 | 25.61953
105.94629 | -105.11559 | 4.6712704 | -0.0053406651 | 0.0008877197 | 3.717703 | 25.63254
105.99609 | -105.14787 | 4.6712174 | -0.005343515 | 0.0008881947 | 3.718845 | 25.64041
106.0459 | -105.19705 | 4.6712356 | -0.0053465185 | 0.000888695277 | 3.720585 | 25.6524
106.0957 | -105.25242 | 4.6711226 | -0.005348796 | 0.0008890749 | 3.722543 | 25.6659
106.14551 | -105.31952 | 4.6710758 | -0.0053540762 | 0.0008899549 | 3.724916 | 25.68227
106.19531 | -105.36362 | 4.6711125 | -0.0053565381 | 0.0008903652 | 3.726476 | 25.69302
106.24512 | -105.41301 | 4.6710324 | -0.0053596199 | 0.0008908788 | 3.728223 | 25.70506
106.29492 | -105.45763 | 4.6710162 | -0.005361259 | 0.000891152027 | 3.729801 | 25.71595
106.34473 | -105.4958 | 4.6710196 | -0.0053633335 | 0.000891497777 | 3.731151 | 25.72525
106.39453 | -105.56444 | 4.6710243 | -0.0053696395 | 0.000892548777 | 3.733578 | 25.74199
106.44434 | -105.61959 | 4.6709347 | -0.005367714 | 0.0008922279 | 3.735529 | 25.75544
106.49414 | -105.64973 | 4.6709228 | -0.0053700805 | 0.000892622277 | 3.736595 | 25.76279
106.54395 | -105.69273 | 4.6709313 | -0.0053729592 | 0.0008931021 | 3.738116 | 25.77327
106.59375 | -105.74619 | 4.6708355 | -0.0053769168 | 0.0008937617 | 3.740006 | 25.78631
106.64355 | -105.80469 | 4.6708202 | -0.0053796889 | 0.000894223677 | 3.742075 | 25.80058
106.69336 | -105.86637 | 4.6706786 | -0.005386591 | 0.000895374027 | 3.744257 | 25.81562
106.74316 | -105.91361 | 4.6707411 | -0.0053870138 | 0.0008954445 | 3.745928 | 25.82714
106.79297 | -105.97251 | 4.6707416 | -0.0053894697 | 0.0008958538 | 3.748011 | 25.8415
106.84277 | -105.98616 | 4.6706519 | -0.0053908587 | 0.0008960853 | 3.748494 | 25.84483
106.89258 | -106.03392 | 4.6707144 | -0.0053934096 | 0.0008965105 | 3.750183 | 25.85647
106.94238 | -106.09772 | 4.6706691 | -0.0053954064 | 0.0008968433 | 3.752439 | 25.87203
106.99219 | -106.15396 | 4.6706614 | -0.0053995489 | 0.000897533677 | 3.754428 | 25.88575
107.04199 | -106.21284 | 4.6705513 | -0.0054031853 | 0.0008981397 | 3.756511 | 25.9001
107.0918 | -106.25063 | 4.6705079 | -0.0054066773 | 0.0008987217 | 3.757847 | 25.90932
107.1416 | -106.28439 | 4.6705542 | -0.005408633 | 0.0008990477 | 3.759041 | 25.91755
107.19141 | -106.33746 | 4.6704497 | -0.0054107066 | 0.0008993933 | 3.760918 | 25.93049
107.24121 | -106.41837 | 4.6704021 | -0.0054160478 | 0.0009002835 | 3.76378 | 25.95022
107.29102 | -106.44441 | 4.6703763 | -0.005417597 | 0.0009005417 | 3.764701 | 25.95657
107.34082 | -106.48959 | 4.6702871 | -0.0054200408 | 0.000900949 | 3.766299 | 25.96759
107.39063 | -106.55832 | 4.6703711 | -0.005420309 | 0.0009009937 | 3.76873 | 25.98435
107.44043 | -106.58933 | 4.670249 | -0.0054231943 | 0.000901474577 | 3.769826 | 25.99191
107.49023 | -106.62246 | 4.6702633 | -0.0054236115 | 0.0009015441 | 3.770998 | 25.99999
107.54004 | -106.66571 | 4.6702352 | -0.0054281475 | 0.0009023001 | 3.772528 | 26.01054
107.58984 | -106.71735 | 4.6702604 | -0.0054306625 | 0.000902719277 | 3.774354 | 26.02313
107.63965 | -106.78144 | 4.6702037 | -0.0054373262 | 0.0009038299 | 3.776621 | 26.03876
107.68945 | -106.8252 | 4.6701622 | -0.0054396149 | 0.0009042113 | 3.778169 | 26.04943
107.73926 | -106.88991 | 4.670095 | -0.0054422556 | 0.0009046515 | 3.780457 | 26.06521
107.78906 | -106.93703 | 4.6700292 | -0.0054435492 | 0.0009048671 | 3.782124 | 26.0767
107.83887 | -106.97079 | 4.6699691 | -0.00544436 | 0.0009050022 | 3.783318 | 26.08493
107.88867 | -107.02483 | 4.6700435 | -0.0054494622 | 0.0009058526 | 3.785229 | 26.09811
107.93848 | -107.08445 | 4.6699772 | -0.0054504392 | 0.0009060154 | 3.787338 | 26.11265
107.98828 | -107.13465 | 4.6699862 | -0.0054536518 | 0.000906550827 | 3.789113 | 26.12489
108.03809 | -107.17915 | 4.6698394 | -0.0054584742 | 0.0009073546 | 3.790687 | 26.13574
108.08789 | -107.22592 | 4.6698365 | -0.0054584621 | 0.0009073525 | 3.792341 | 26.14714
108.1377 | -107.2648 | 4.6698585 | -0.0054651559 | 0.000908468177 | 3.793716 | 26.15663
108.1875 | -107.33223 | 4.6698694 | -0.0054651974 | 0.0009084751 | 3.796101 | 26.17307
108.2373 | -107.37809 | 4.6698022 | -0.0054685888 | 0.000909040327 | 3.797723 | 26.18425
108.28711 | -107.42857 | 4.6697521 | -0.0054704961 | 0.0009093582 | 3.799508 | 26.19656
108.33691 | -107.47283 | 4.6695867 | -0.0054733632 | 0.0009098361 | 3.801074 | 26.20735
108.38672 | -107.52079 | 4.6696839 | -0.0054758787 | 0.0009102553 | 3.80277 | 26.21905
108.43652 | -107.57504 | 4.6696835 | -0.0054793777 | 0.000910838477 | 3.804689 | 26.23228
108.48633 | -107.61794 | 4.66959 | -0.0054839253 | 0.0009115964 | 3.806206 | 26.24274
108.53613 | -107.67231 | 4.6696324 | -0.0054873168 | 0.0009121617 | 3.808129 | 26.256
108.58594 | -107.71605 | 4.6695204 | -0.0054873228 | 0.0009121627 | 3.809676 | 26.26666
108.63574 | -107.76319 | 4.6694803 | -0.0054909289 | 0.000912763677 | 3.811343 | 26.27816
108.68555 | -107.81963 | 4.6695223 | -0.0054927529 | 0.000913067677 | 3.813339 | 26.29192
108.73535 | -107.85363 | 4.6694732 | -0.005492711 | 0.0009130607 | 3.814542 | 26.30021
108.78516 | -107.92095 | 4.6694365 | -0.0054949638 | 0.0009134362 | 3.816923 | 26.31663
108.83496 | -107.96777 | 4.6694508 | -0.0055014845 | 0.0009145229 | 3.818579 | 26.32805
108.88477 | -108.03265 | 4.6692991 | -0.0055059134 | 0.0009152611 | 3.820873 | 26.34387
108.93457 | -108.06628 | 4.6693754 | -0.0055063362 | 0.0009153316 | 3.822063 | 26.35207
108.98438 | -108.12079 | 4.6692185 | -0.005511093 | 0.0009161244 | 3.823991 | 26.36536
109.03418 | -108.15775 | 4.6691713 | -0.0055127922 | 0.0009164076 | 3.825298 | 26.37437
109.08398 | -108.2122 | 4.6692448 | -0.005516171 | 0.0009169707 | 3.827224 | 26.38765
109.13379 | -108.27065 | 4.6691418 | -0.0055172266 | 0.000917146627 | 3.829291 | 26.4019
109.18359 | -108.30581 | 4.6691546 | -0.0055195033 | 0.000917526077 | 3.830534 | 26.41048
109.2334 | -108.36112 | 4.6690793 | -0.0055227401 | 0.0009180655 | 3.832491 | 26.42396
109.2832 | -108.40976 | 4.6691337 | -0.0055246945 | 0.000918391277 | 3.834211 | 26.43583
109.33301 | -108.49625 | 4.6691589 | -0.0055277348 | 0.000918898 | 3.83727 | 26.45692
109.38281 | -108.52324 | 4.6690412 | -0.0055329562 | 0.000919768227 | 3.838224 | 26.4635
109.43262 | -108.56432 | 4.6689482 | -0.0055330391 | 0.000919782 | 3.839677 | 26.47351
109.48242 | -108.60822 | 4.6690373 | -0.0055363118 | 0.0009203275 | 3.84123 | 26.48422
109.53223 | -108.66348 | 4.6689267 | -0.005537766 | 0.0009205699 | 3.843184 | 26.4977
109.58203 | -108.71424 | 4.6689301 | -0.0055407402 | 0.0009210656 | 3.84498 | 26.51007
109.63184 | -108.76122 | 4.6689529 | -0.005543232 | 0.0009214809 | 3.846641 | 26.52153
109.68164 | -108.8236 | 4.6688724 | -0.0055463011 | 0.000921992377 | 3.848848 | 26.53674
109.73145 | -108.86015 | 4.668777 | -0.0055493829 | 0.000922506 | 3.85014 | 26.54565
109.78125 | -108.91166 | 4.6687775 | -0.0055529834 | 0.0009231061 | 3.851962 | 26.55821
109.83105 | -108.94547 | 4.6687303 | -0.0055570244 | 0.0009237796 | 3.853158 | 26.56646
109.88086 | -108.98448 | 4.6686807 | -0.005559003 | 0.0009241094 | 3.854537 | 26.57597
109.93066 | -109.04722 | 4.6686254 | -0.00556339 | 0.000924840527 | 3.856756 | 26.59127
109.98047 | -109.08769 | 4.6686788 | -0.0055626626 | 0.0009247193 | 3.858188 | 26.60114
110.03027 | -109.15149 | 4.6686535 | -0.0055661439 | 0.0009252995 | 3.860444 | 26.6167
110.08008 | -109.22149 | 4.6684918 | -0.0055705486 | 0.000926033627 | 3.86292 | 26.63377
110.12988 | -109.24919 | 4.6685371 | -0.0055725812 | 0.0009263724 | 3.8639 | 26.64052
110.17969 | -109.28426 | 4.6684999 | -0.0055728313 | 0.000926414077 | 3.86514 | 26.64907
110.22949 | -109.3446 | 4.6684384 | -0.0055803298 | 0.000927663827 | 3.867274 | 26.66379
110.2793 | -109.39873 | 4.6685104 | -0.0055797989 | 0.0009275753 | 3.869189 | 26.67699
110.3291 | -109.43305 | 4.6684742 | -0.0055855745 | 0.0009285379 | 3.870402 | 26.68536
110.37891 | -109.49541 | 4.6683493 | -0.005588192 | 0.0009289742 | 3.872608 | 26.70056
110.42871 | -109.54182 | 4.668427 | -0.0055915951 | 0.000929541377 | 3.874249 | 26.71188
110.47852 | -109.60497 | 4.6683612 | -0.0055930433 | 0.0009297827 | 3.876483 | 26.72728
110.52832 | -109.63847 | 4.6683841 | -0.0055941041 | 0.0009299595 | 3.877668 | 26.73545
110.57813 | -109.68306 | 4.6683359 | -0.0055960356 | 0.0009302815 | 3.879245 | 26.74632
110.62793 | -109.73681 | 4.6682281 | -0.0055990396 | 0.000930782127 | 3.881146 | 26.75943
110.67773 | -109.78988 | 4.6682649 | -0.0056023062 | 0.0009313266 | 3.883023 | 26.77237
110.72754 | -109.84799 | 4.6682377 | -0.0056075808 | 0.0009322057 | 3.885078 | 26.78654
110.77734 | -109.9043 | 4.6682143 | -0.0056115328 | 0.000932864327 | 3.887069 | 26.80027
110.82715 | -109.94161 | 4.6681867 | -0.0056145843 | 0.0009333729 | 3.888389 | 26.80937
110.87695 | -109.99451 | 4.6680803 | -0.0056168796 | 0.0009337555 | 3.89026 | 26.82227
110.92676 | -110.04331 | 4.6681199 | -0.0056170584 | 0.0009337853 | 3.891986 | 26.83417
110.97656 | -110.11606 | 4.667974 | -0.0056220116 | 0.0009346108 | 3.894559 | 26.85191
111.02637 | -110.14915 | 4.6680465 | -0.0056211292 | 0.000934463727 | 3.895729 | 26.85998
111.07617 | -110.20013 | 4.6679878 | -0.0056262971 | 0.000935325 | 3.897532 | 26.87241
111.12598 | -110.23363 | 4.6679115 | -0.0056281919 | 0.0009356408 | 3.898717 | 26.88058
111.17578 | -110.29066 | 4.6679444 | -0.0056322096 | 0.0009363105 | 3.900734 | 26.89448
111.22559 | -110.33475 | 4.6678419 | -0.0056367698 | 0.0009370705 | 3.902294 | 26.90524
111.27539 | -110.39166 | 4.6678648 | -0.0056403158 | 0.0009376615 | 3.904306 | 26.91911
111.3252 | -110.43076 | 4.6677928 | -0.0056403694 | 0.000937670427 | 3.905689 | 26.92865
111.375 | -110.50048 | 4.6676974 | -0.0056453585 | 0.0009385019 | 3.908155 | 26.94565
111.4248 | -110.53819 | 4.6677604 | -0.0056454181 | 0.000938511877 | 3.909489 | 26.95485
111.47461 | -110.57278 | 4.6676917 | -0.0056485059 | 0.0009390265 | 3.910712 | 26.96328
111.52441 | -110.62936 | 4.6676359 | -0.0056531727 | 0.0009398043 | 3.912713 | 26.97708
111.57422 | -110.68777 | 4.6676235 | -0.0056567248 | 0.000940396327 | 3.914779 | 26.99132
111.62402 | -110.73064 | 4.6676297 | -0.0056564091 | 0.0009403437 | 3.916295 | 27.00177
111.67383 | -110.77522 | 4.6675715 | -0.0056616422 | 0.0009412159 | 3.917872 | 27.01265
111.72363 | -110.82429 | 4.6675701 | -0.0056641996 | 0.000941642127 | 3.919607 | 27.02461
111.77344 | -110.88068 | 4.6675415 | -0.0056661898 | 0.000941973827 | 3.921602 | 27.03836
111.82324 | -110.93057 | 4.6674876 | -0.0056707384 | 0.000942731927 | 3.923366 | 27.05053
111.87305 | -110.9841 | 4.6674886 | -0.0056712562 | 0.000942818227 | 3.92526 | 27.06358
111.92285 | -111.03624 | 4.6673703 | -0.0056730094 | 0.000943110427 | 3.927104 | 27.0763
111.97266 | -111.07661 | 4.6673951 | -0.0056759831 | 0.000943606 | 3.928531 | 27.08614
112.02246 | -111.1334 | 4.6673989 | -0.0056795776 | 0.000944205127 | 3.93054 | 27.09999
112.07227 | -111.18436 | 4.6673403 | -0.0056815865 | 0.0009445399 | 3.932342 | 27.11241
112.12207 | -111.23198 | 4.667376 | -0.005685633 | 0.0009452144 | 3.934027 | 27.12403
112.17188 | -111.25876 | 4.6672134 | -0.0056898235 | 0.000945912777 | 3.934974 | 27.13056
112.22168 | -111.32861 | 4.6672397 | -0.005693573 | 0.0009465377 | 3.937444 | 27.14759
112.27148 | -111.38168 | 4.6672373 | -0.005696231 | 0.0009469807 | 3.939321 | 27.16053
112.32129 | -111.42706 | 4.6672688 | -0.0056938352 | 0.0009465814 | 3.940926 | 27.1716
112.37109 | -111.46718 | 4.6672182 | -0.0056982813 | 0.0009473224 | 3.942345 | 27.18138
112.4209 | -111.52316 | 4.6671152 | -0.0056996467 | 0.000947549977 | 3.944325 | 27.19503
112.4707 | -111.55325 | 4.6670623 | -0.0057021859 | 0.000947973177 | 3.945389 | 27.20237
112.52051 | -111.61374 | 4.6670594 | -0.0057072281 | 0.0009488135 | 3.947529 | 27.21712
112.57031 | -111.68967 | 4.6669927 | -0.0057104765 | 0.0009493549 | 3.950214 | 27.23563
112.62012 | -111.74632 | 4.666935 | -0.0057166042 | 0.000950376227 | 3.952218 | 27.24945
112.66992 | -111.78256 | 4.6669221 | -0.0057176473 | 0.000950550077 | 3.953499 | 27.25829
112.71973 | -111.81598 | 4.6669135 | -0.0057186601 | 0.000950718877 | 3.954681 | 27.26644
112.76953 | -111.8654 | 4.666904 | -0.005719149 | 0.0009508004 | 3.956429 | 27.27849
112.81934 | -111.92805 | 4.6668472 | -0.0057228208 | 0.000951412327 | 3.958645 | 27.29376
112.86914 | -111.9712 | 4.6668711 | -0.0057250494 | 0.0009517838 | 3.960171 | 27.30429
112.91895 | -112.01387 | 4.6667647 | -0.0057273861 | 0.0009521732 | 3.96168 | 27.31469
112.96875 | -112.07146 | 4.6666946 | -0.0057320357 | 0.0009529481 | 3.963717 | 27.32873
113.01855 | -112.12534 | 4.666728 | -0.0057342174 | 0.0009533118 | 3.965623 | 27.34187
113.06836 | -112.16321 | 4.6666994 | -0.0057380917 | 0.000953957477 | 3.966962 | 27.35111
113.11816 | -112.21193 | 4.6666493 | -0.0057400404 | 0.0009542823 | 3.968685 | 27.36299
113.16797 | -112.23235 | 4.666584 | -0.0057417331 | 0.000954564377 | 3.969407 | 27.36797
113.21777 | -112.29876 | 4.6665316 | -0.005744034 | 0.0009549479 | 3.971756 | 27.38416
113.26758 | -112.34602 | 4.6665549 | -0.0057462333 | 0.0009553144 | 3.973428 | 27.39569
113.31738 | -112.41123 | 4.6664567 | -0.005751675 | 0.0009562214 | 3.975734 | 27.41159
113.36719 | -112.46043 | 4.6665444 | -0.0057521523 | 0.0009563009 | 3.977474 | 27.42359
113.41699 | -112.48737 | 4.6664548 | -0.0057537379 | 0.000956565177 | 3.978427 | 27.43015
113.4668 | -112.53894 | 4.6664367 | -0.0057576057 | 0.0009572098 | 3.980251 | 27.44273
113.5166 | -112.58717 | 4.6664286 | -0.0057624578 | 0.0009580185 | 3.981957 | 27.45449
113.56641 | -112.64498 | 4.6664433 | -0.0057626069 | 0.0009580433 | 3.984001 | 27.46859
113.61621 | -112.69505 | 4.6662726 | -0.0057664746 | 0.000958688 | 3.985772 | 27.4808
113.66602 | -112.75138 | 4.666337 | -0.0057688355 | 0.0009590814 | 3.987764 | 27.49453
113.71582 | -112.80048 | 4.666224 | -0.0057706297 | 0.000959380477 | 3.989501 | 27.50651
113.76563 | -112.85775 | 4.666265 | -0.0057727275 | 0.0009597301 | 3.991526 | 27.52047
113.81543 | -112.89571 | 4.6662087 | -0.0057750642 | 0.0009601196 | 3.992869 | 27.52973
113.86523 | -112.97365 | 4.6662221 | -0.005779916 | 0.0009609282 | 3.995626 | 27.54873
113.91504 | -113.00752 | 4.6661787 | -0.0057837544 | 0.000961567927 | 3.996823 | 27.55699
113.96484 | -113.04601 | 4.6661234 | -0.0057851551 | 0.000961801377 | 3.998185 | 27.56638
114.01465 | -113.0915 | 4.6661592 | -0.0057870327 | 0.0009621143 | 3.999794 | 27.57747
114.06445 | -113.13823 | 4.6660423 | -0.005792785 | 0.000963073027 | 4.001446 | 27.58887
114.11426 | -113.20528 | 4.6660156 | -0.0057948409 | 0.000963415677 | 4.003818 | 27.60522
114.16406 | -113.24677 | 4.6659288 | -0.0057969629 | 0.0009637693 | 4.005285 | 27.61533
114.21387 | -113.29657 | 4.6659451 | -0.0057981969 | 0.000963975 | 4.007046 | 27.62748
114.26367 | -113.35229 | 4.665966 | -0.0058047473 | 0.0009650667 | 4.009017 | 27.64107
114.31348 | -113.40199 | 4.6658964 | -0.005805206 | 0.0009651432 | 4.010775 | 27.65319
114.36328 | -113.45043 | 4.6658702 | -0.0058091702 | 0.0009658039 | 4.012488 | 27.665
114.41309 | -113.48572 | 4.6658578 | -0.005814224 | 0.0009666462 | 4.013736 | 27.6736
114.46289 | -113.5401 | 4.6657891 | -0.0058140992 | 0.0009666254 | 4.01566 | 27.68686
114.5127 | -113.58695 | 4.665832 | -0.0058185756 | 0.0009673715 | 4.017317 | 27.69829
114.5625 | -113.62215 | 4.6657515 | -0.0058208941 | 0.000967757877 | 4.018562 | 27.70687
114.6123 | -113.68851 | 4.6656671 | -0.005822503 | 0.000968026027 | 4.020909 | 27.72305
114.66211 | -113.73674 | 4.6656528 | -0.0058249412 | 0.0009684324 | 4.022614 | 27.73481
114.71191 | -113.79063 | 4.6656947 | -0.0058274032 | 0.000968842727 | 4.02452 | 27.74796
114.76172 | -113.83846 | 4.6656156 | -0.0058302698 | 0.0009693205 | 4.026212 | 27.75962
114.81152 | -113.88862 | 4.6657119 | -0.0058326242 | 0.0009697129 | 4.027986 | 27.77185
114.86133 | -113.94019 | 4.6654854 | -0.0058345497 | 0.0009700338 | 4.02981 | 27.78443
114.91113 | -113.98872 | 4.665484 | -0.0058377446 | 0.0009705663 | 4.031526 | 27.79626
114.96094 | -114.0421 | 4.6654778 | -0.0058438419 | 0.0009715825 | 4.033414 | 27.80928
115.01074 | -114.0792 | 4.6653628 | -0.0058470899 | 0.0009721238 | 4.034726 | 27.81832
115.06055 | -114.1246 | 4.6653428 | -0.0058470727 | 0.000972120977 | 4.036332 | 27.82939
115.11035 | -114.19427 | 4.6653705 | -0.0058490811 | 0.0009724557 | 4.038796 | 27.84638
115.16016 | -114.2553 | 4.6653938 | -0.0058505298 | 0.0009726972 | 4.040955 | 27.86127
115.20996 | -114.28033 | 4.6653376 | -0.0058543324 | 0.000973330927 | 4.04184 | 27.86737
115.25977 | -114.3405 | 4.6652126 | -0.0058570979 | 0.0009737918 | 4.043968 | 27.88204
115.30957 | -114.37071 | 4.6652737 | -0.0058600367 | 0.0009742816 | 4.045036 | 27.88941
115.35938 | -114.44299 | 4.6652436 | -0.0058640125 | 0.000974944277 | 4.047593 | 27.90703
115.40918 | -114.48476 | 4.6651225 | -0.0058663967 | 0.0009753416 | 4.04907 | 27.91722
115.45898 | -114.51318 | 4.6651583 | -0.0058692927 | 0.0009758243 | 4.050075 | 27.92415
115.50879 | -114.55615 | 4.6650968 | -0.0058717425 | 0.0009762326 | 4.051595 | 27.93463
115.55859 | -114.62826 | 4.6650219 | -0.0058727739 | 0.0009764045 | 4.054145 | 27.95221
115.6084 | -114.67336 | 4.6650805 | -0.0058770953 | 0.0009771247 | 4.05574 | 27.96321
115.6582 | -114.72525 | 4.6650457 | -0.0058776024 | 0.0009772093 | 4.057576 | 27.97586
115.70801 | -114.76916 | 4.6649971 | -0.005881649 | 0.0009778837 | 4.059129 | 27.98657
115.75781 | -114.80968 | 4.6649675 | -0.0058863759 | 0.0009786715 | 4.060562 | 27.99645
115.80762 | -114.88174 | 4.6649618 | -0.0058893142 | 0.000979161227 | 4.06311 | 28.01402
115.85742 | -114.92577 | 4.6648345 | -0.0058906437 | 0.0009793828 | 4.064668 | 28.02476
115.90723 | -114.9838 | 4.664825 | -0.0058930637 | 0.0009797861 | 4.06672 | 28.03891
115.95703 | -115.0379 | 4.6648664 | -0.0058941543 | 0.0009799679 | 4.068633 | 28.0521
116.00684 | -115.07812 | 4.6648827 | -0.0058962107 | 0.0009803106 | 4.070056 | 28.06191
116.05664 | -115.1197 | 4.6648836 | -0.0058984039 | 0.000980676177 | 4.071527 | 28.07205
116.10645 | -115.16498 | 4.6647811 | -0.0058995006 | 0.000980859 | 4.073128 | 28.08309
116.15625 | -115.21861 | 4.6648092 | -0.0059013958 | 0.000981174827 | 4.075025 | 28.09617
116.20605 | -115.27319 | 4.6646094 | -0.005906296 | 0.000981991527 | 4.076955 | 28.10948
116.25586 | -115.32059 | 4.6647139 | -0.0059067905 | 0.0009820739 | 4.078632 | 28.12104
116.30566 | -115.36691 | 4.6645832 | -0.0059083104 | 0.0009823273 | 4.08027 | 28.13233
116.35547 | -115.41099 | 4.6646266 | -0.0059138536 | 0.000983251127 | 4.081829 | 28.14308
116.40527 | -115.47655 | 4.6646495 | -0.0059192115 | 0.0009841441 | 4.084147 | 28.15907
116.45508 | -115.5211 | 4.6645222 | -0.0059214709 | 0.000984520677 | 4.085723 | 28.16993
116.50488 | -115.55513 | 4.6644497 | -0.0059247552 | 0.0009850681 | 4.086927 | 28.17823
116.55469 | -115.62658 | 4.6644583 | -0.0059249937 | 0.0009851078 | 4.089454 | 28.19565
116.60449 | -115.67102 | 4.6643891 | -0.0059304475 | 0.000986016777 | 4.091025 | 28.20649
116.6543 | -115.70641 | 4.66435 | -0.0059317769 | 0.0009862383 | 4.092277 | 28.21512
116.7041 | -115.75133 | 4.6643291 | -0.0059357402 | 0.0009868989 | 4.093866 | 28.22607
116.75391 | -115.83279 | 4.6644087 | -0.0059404015 | 0.000987675777 | 4.096747 | 28.24594
116.80371 | -115.8661 | 4.6642933 | -0.0059414799 | 0.0009878555 | 4.097925 | 28.25406
116.85352 | -115.91596 | 4.6643105 | -0.0059407889 | 0.0009877403 | 4.099688 | 28.26622
116.90332 | -115.95109 | 4.6642995 | -0.0059454679 | 0.000988520177 | 4.100931 | 28.27479
116.95313 | -116.0029 | 4.6641874 | -0.0059502544 | 0.000989317927 | 4.102763 | 28.28742
117.00293 | -116.04536 | 4.6642227 | -0.0059503675 | 0.000989336777 | 4.104265 | 28.29777
117.05273 | -116.10388 | 4.6641741 | -0.0059553506 | 0.0009901673 | 4.106335 | 28.31204
117.10254 | -116.16732 | 4.6641402 | -0.0059589921 | 0.0009907742 | 4.108578 | 28.32751
117.15234 | -116.21695 | 4.6641579 | -0.005960423 | 0.0009910127 | 4.110334 | 28.33962
117.20215 | -116.25327 | 4.6640277 | -0.0059658587 | 0.0009919186 | 4.111618 | 28.34847
117.25195 | -116.31994 | 4.6640081 | -0.0059677893 | 0.0009922404 | 4.113976 | 28.36473
117.30176 | -116.3667 | 4.6639786 | -0.0059715863 | 0.0009928732 | 4.11563 | 28.37613
117.35156 | -116.4217 | 4.663969 | -0.0059721051 | 0.0009929597 | 4.117575 | 28.38954
117.40137 | -116.4387 | 4.6639519 | -0.0059757712 | 0.000993570727 | 4.118177 | 28.39369
117.45117 | -116.49137 | 4.6638474 | -0.0059786737 | 0.000994054477 | 4.120039 | 28.40653
117.50098 | -116.53572 | 4.6638589 | -0.0059830067 | 0.0009947766 | 4.121608 | 28.41735
117.55078 | -116.59692 | 4.6638284 | -0.0059847236 | 0.0009950628 | 4.123772 | 28.43227
117.60059 | -116.6456 | 4.6638513 | -0.0059887352 | 0.0009957314 | 4.125494 | 28.44414
117.65039 | -116.69807 | 4.6637483 | -0.0059939204 | 0.0009965956 | 4.12735 | 28.45694
117.7002 | -116.75636 | 4.6637721 | -0.0059932768 | 0.000996488327 | 4.129412 | 28.47115
117.75 | -116.80257 | 4.6637211 | -0.0059982003 | 0.0009973089 | 4.131046 | 28.48242
117.7998 | -116.84752 | 4.6635742 | -0.0060008108 | 0.000997744 | 4.132636 | 28.49338
117.84961 | -116.89058 | 4.663651 | -0.0060032369 | 0.0009981483 | 4.134159 | 28.50388
117.89941 | -116.94347 | 4.6635594 | -0.0060075936 | 0.0009988745 | 4.136029 | 28.51678
117.94922 | -116.98851 | 4.6635695 | -0.0060093221 | 0.0009991625 | 4.137622 | 28.52776
117.99902 | -117.03214 | 4.6635966 | -0.0060112774 | 0.000999488427 | 4.139165 | 28.5384
118.04883 | -117.08229 | 4.6635842 | -0.0060145855 | 0.001000039777 | 4.140939 | 28.55063
118.09863 | -117.14475 | 4.6634955 | -0.0060200631 | 0.001000953 | 4.143148 | 28.56586
118.14844 | -117.21207 | 4.6634402 | -0.006022519 | 0.001001362027 | 4.145529 | 28.58228
118.19824 | -117.23856 | 4.6634336 | -0.0060243187 | 0.001001661977 | 4.146466 | 28.58874
118.24805 | -117.29711 | 4.6634531 | -0.0060291947 | 0.001002475 | 4.148537 | 28.60301
118.29785 | -117.33593 | 4.6634278 | -0.0060309647 | 0.00100277 | 4.14991 | 28.61248
118.34766 | -117.38298 | 4.6633868 | -0.0060319542 | 0.001002935 | 4.151574 | 28.62395
118.39746 | -117.43726 | 4.6633277 | -0.006034988 | 0.00100344 | 4.153493 | 28.63719
118.44727 | -117.4998 | 4.6632056 | -0.0060376283 | 0.00100388 | 4.155705 | 28.65244
118.49707 | -117.52113 | 4.6632528 | -0.0060413661 | 0.001004503 | 4.15646 | 28.65764
118.54688 | -117.58601 | 4.6631126 | -0.0060446379 | 0.001005049 | 4.158754 | 28.67346
118.59668 | -117.63869 | 4.6631255 | -0.0060486193 | 0.001005712077 | 4.160618 | 28.68631
118.64648 | -117.67188 | 4.6631689 | -0.0060501397 | 0.001005965477 | 4.161791 | 28.6944
118.69629 | -117.71096 | 4.6630654 | -0.0060550268 | 0.00100678 | 4.163174 | 28.70393
118.74609 | -117.77425 | 4.6630969 | -0.0060557546 | 0.001006901 | 4.165412 | 28.71937
118.7959 | -117.82373 | 4.6630669 | -0.0060601947 | 0.001007641 | 4.167162 | 28.73143
118.8457 | -117.86899 | 4.6630616 | -0.0060612853 | 0.001007823077 | 4.168763 | 28.74247
118.89551 | -117.94216 | 4.6629324 | -0.0060649691 | 0.001008437 | 4.171351 | 28.76031
118.94531 | -117.98426 | 4.6628904 | -0.0060683903 | 0.001009007 | 4.17284 | 28.77058
118.99512 | -118.0346 | 4.6628647 | -0.0060728309 | 0.001009747 | 4.17462 | 28.78285
119.04492 | -118.08629 | 4.6628752 | -0.006075704 | 0.001010226 | 4.176448 | 28.79546
119.09473 | -118.11667 | 4.6628642 | -0.0060780821 | 0.001010623 | 4.177523 | 28.80286
119.14453 | -118.1832 | 4.6628323 | -0.0060816286 | 0.001011213627 | 4.179876 | 28.81909
119.19434 | -118.23708 | 4.6628523 | -0.0060819089 | 0.00101126 | 4.181781 | 28.83223
119.24414 | -118.2781 | 4.6626678 | -0.0060858191 | 0.001011912 | 4.183232 | 28.84223
119.29395 | -118.30666 | 4.6628013 | -0.0060864207 | 0.001012012 | 4.184242 | 28.84919
119.34375 | -118.36964 | 4.6627054 | -0.0060909572 | 0.001012768 | 4.18647 | 28.86455
119.39355 | -118.40903 | 4.6626911 | -0.0060936334 | 0.001013214427 | 4.187863 | 28.87416
119.44336 | -118.46777 | 4.6627288 | -0.0060983063 | 0.001013993 | 4.18994 | 28.88848
119.49316 | -118.54949 | 4.6626201 | -0.0061021564 | 0.001014634927 | 4.192831 | 28.90841
119.54297 | -118.56954 | 4.6625271 | -0.0061030327 | 0.001014780977 | 4.19354 | 28.9133
119.59277 | -118.61694 | 4.662529 | -0.0061051962 | 0.001015142 | 4.195216 | 28.92486
119.64258 | -118.6757 | 4.6625271 | -0.0061078668 | 0.001015587 | 4.197294 | 28.93918
119.69238 | -118.7336 | 4.6624794 | -0.006112474 | 0.001016354527 | 4.199342 | 28.9533
119.74219 | -118.76991 | 4.6625037 | -0.0061138449 | 0.001016583 | 4.200626 | 28.96216
119.79199 | -118.807 | 4.662437 | -0.0061137914 | 0.001016574 | 4.201938 | 28.9712
119.8418 | -118.87569 | 4.6622739 | -0.0061199185 | 0.001017595277 | 4.204367 | 28.98795
119.8916 | -118.91798 | 4.6623821 | -0.006125438 | 0.001018515 | 4.205863 | 28.99826
119.94141 | -118.96539 | 4.6624064 | -0.0061250925 | 0.001018458 | 4.20754 | 29.00983
119.99121 | -119.01485 | 4.6623316 | -0.0061313747 | 0.001019505 | 4.209289 | 29.02189
120.04102 | -119.06731 | 4.6623182 | -0.0061317324 | 0.001019564 | 4.211145 | 29.03468
120.09082 | -119.10783 | 4.6621704 | -0.0061333179 | 0.001019829 | 4.212578 | 29.04456
120.14063 | -119.1598 | 4.6622453 | -0.0061370907 | 0.001020457 | 4.214416 | 29.05723
120.19043 | -119.22514 | 4.6620855 | -0.0061388072 | 0.001020743 | 4.216727 | 29.07317
120.24023 | -119.27563 | 4.6621766 | -0.0061438023 | 0.001021576 | 4.218512 | 29.08548
120.29004 | -119.32652 | 4.6621695 | -0.0061475514 | 0.001022201 | 4.220312 | 29.09789
120.33984 | -119.35803 | 4.6620069 | -0.0061492622 | 0.001022486 | 4.221427 | 29.10557
120.38965 | -119.41425 | 4.6619391 | -0.0061528743 | 0.001023088 | 4.223415 | 29.11928
120.43945 | -119.45972 | 4.6620679 | -0.0061563314 | 0.001023664 | 4.225023 | 29.13037
120.48926 | -119.49863 | 4.6620412 | -0.0061573503 | 0.001023834 | 4.226399 | 29.13986
120.53906 | -119.55608 | 4.6619701 | -0.0061625657 | 0.001024703 | 4.228431 | 29.15387
120.58887 | -119.61886 | 4.6619501 | -0.0061642765 | 0.001024988277 | 4.230652 | 29.16918
120.63867 | -119.65192 | 4.6619654 | -0.0061642942 | 0.001024991227 | 4.231821 | 29.17724
120.68848 | -119.68421 | 4.6618509 | -0.0061660106 | 0.001025277 | 4.232963 | 29.18511
120.73828 | -119.74815 | 4.6618366 | -0.0061701536 | 0.001025968 | 4.235224 | 29.2007
120.78809 | -119.80102 | 4.6617813 | -0.006175613 | 0.001026878 | 4.237094 | 29.2136
120.83789 | -119.85312 | 4.661757 | -0.006175369 | 0.001026837027 | 4.238937 | 29.2263
120.8877 | -119.89659 | 4.6617293 | -0.0061790529 | 0.001027451 | 4.240474 | 29.2369
120.9375 | -119.94234 | 4.6617804 | -0.006181472 | 0.001027854 | 4.242093 | 29.24806
120.9873 | -120.01073 | 4.661727 | -0.0061862529 | 0.001028651 | 4.244511 | 29.26473
121.03711 | -120.04412 | 4.6616921 | -0.0061877132 | 0.001028894 | 4.245692 | 29.27288
121.08691 | -120.08899 | 4.6616492 | -0.0061884406 | 0.001029015627 | 4.247279 | 29.28382
121.13672 | -120.14265 | 4.661613 | -0.0061922073 | 0.001029643 | 4.249177 | 29.2969
121.18652 | -120.19529 | 4.6616416 | -0.0061941738 | 0.001029971 | 4.251039 | 29.30974
121.23633 | -120.25757 | 4.6614347 | -0.0061981613 | 0.001030636 | 4.253241 | 29.32493
121.28613 | -120.29752 | 4.6614666 | -0.0062030787 | 0.001031455 | 4.254654 | 29.33467
121.33594 | -120.34937 | 4.6615028 | -0.0062048137 | 0.001031744477 | 4.256488 | 29.34731
121.38574 | -120.41099 | 4.6614022 | -0.0062055769 | 0.001031871677 | 4.258668 | 29.36234
121.43555 | -120.43891 | 4.6614156 | -0.0062085688 | 0.001032370327 | 4.259655 | 29.36915
121.48535 | -120.47542 | 4.6614308 | -0.0062137241 | 0.00103323 | 4.260946 | 29.37805
121.53516 | -120.52413 | 4.661406 | -0.0062147439 | 0.0010334 | 4.262669 | 29.38993
121.58496 | -120.59993 | 4.6613803 | -0.006217998 | 0.001033942 | 4.26535 | 29.40841
121.63477 | -120.64501 | 4.6612802 | -0.0062214071 | 0.00103451 | 4.266944 | 29.4194
121.68457 | -120.68895 | 4.6612611 | -0.006224751 | 0.001035067 | 4.268498 | 29.43012
121.73438 | -120.741 | 4.6612244 | -0.0062259673 | 0.001035270077 | 4.270339 | 29.44281
121.78418 | -120.79813 | 4.6612487 | -0.0062297462 | 0.0010359 | 4.27236 | 29.45674
121.83398 | -120.85223 | 4.66114 | -0.0062315641 | 0.001036202877 | 4.274273 | 29.46993
121.88379 | -120.87519 | 4.6610355 | -0.0062355935 | 0.001036874 | 4.275085 | 29.47553
121.93359 | -120.92912 | 4.6610484 | -0.0062380908 | 0.001037291 | 4.276993 | 29.48868
121.9834 | -120.98459 | 4.6610627 | -0.0062395516 | 0.001037534127 | 4.278955 | 29.50221
122.0332 | -121.04793 | 4.6610947 | -0.0062445998 | 0.001038375 | 4.281195 | 29.51766
122.08301 | -121.08316 | 4.661006 | -0.0062451125 | 0.001038461 | 4.282441 | 29.52625
122.13281 | -121.11258 | 4.6609278 | -0.0062487959 | 0.001039075 | 4.283481 | 29.53342
122.18262 | -121.20596 | 4.6608772 | -0.0062536835 | 0.001039889 | 4.286784 | 29.55619
122.23242 | -121.22971 | 4.6609044 | -0.0062533673 | 0.001039837 | 4.287624 | 29.56198
122.28223 | -121.26148 | 4.6608796 | -0.0062577543 | 0.001040568 | 4.288748 | 29.56973
122.33203 | -121.3125 | 4.6608911 | -0.0062621473 | 0.001041300077 | 4.290552 | 29.58217
122.38184 | -121.38071 | 4.660809 | -0.0062613487 | 0.001041166977 | 4.292964 | 29.5988
122.43164 | -121.42301 | 4.6608148 | -0.0062653124 | 0.001041828 | 4.29446 | 29.60912
122.48145 | -121.46998 | 4.660656 | -0.0062682927 | 0.001042324 | 4.296122 | 29.62057
122.53125 | -121.52808 | 4.6606994 | -0.0062731858 | 0.001043139827 | 4.298177 | 29.63474
122.58105 | -121.57928 | 4.660727 | -0.006275177 | 0.001043472 | 4.299987 | 29.64723
122.63086 | -121.6366 | 4.6607075 | -0.0062771975 | 0.001043808 | 4.302015 | 29.6612
122.68066 | -121.66898 | 4.6606441 | -0.0062820134 | 0.001044611 | 4.30316 | 29.6691
122.73047 | -121.71147 | 4.6605749 | -0.0062843384 | 0.001044999 | 4.304663 | 29.67946
122.78027 | -121.79968 | 4.6605711 | -0.0062872702 | 0.001045487227 | 4.307782 | 29.70097
122.83008 | -121.84623 | 4.6604857 | -0.0062907515 | 0.001046067 | 4.309429 | 29.71232
122.87988 | -121.89859 | 4.6605458 | -0.0062960088 | 0.001046944 | 4.311281 | 29.72509
122.92969 | -121.92478 | 4.6604686 | -0.0062961159 | 0.001046962 | 4.312207 | 29.73148
122.97949 | -121.97382 | 4.6603994 | -0.0062980591 | 0.001047285377 | 4.313941 | 29.74343
123.0293 | -122.03853 | 4.6604033 | -0.0063013132 | 0.001047827727 | 4.31623 | 29.75921
123.0791 | -122.06886 | 4.6604013 | -0.006305045 | 0.00104845 | 4.317303 | 29.76661
123.12891 | -122.11562 | 4.6603074 | -0.0063073095 | 0.001048827 | 4.318957 | 29.77801
123.17871 | -122.16858 | 4.660265 | -0.0063096462 | 0.001049217 | 4.32083 | 29.79093
123.22852 | -122.20924 | 4.6603093 | -0.006312734 | 0.001049731 | 4.322268 | 29.80084
123.27832 | -122.27574 | 4.6603408 | -0.0063155652 | 0.001050203 | 4.32462 | 29.81706
123.32813 | -122.32805 | 4.6601925 | -0.0063164593 | 0.001050352077 | 4.32647 | 29.82981
123.37793 | -122.36436 | 4.6601882 | -0.0063201669 | 0.00105097 | 4.327754 | 29.83867
123.42773 | -122.41079 | 4.6600938 | -0.0063236174 | 0.001051545 | 4.329396 | 29.84999
123.47754 | -122.47267 | 4.6601167 | -0.0063267765 | 0.001052072 | 4.331585 | 29.86508
123.52734 | -122.52923 | 4.659987 | -0.0063302279 | 0.001052647 | 4.333585 | 29.87887
123.57715 | -122.58346 | 4.6600485 | -0.0063328384 | 0.001053081927 | 4.335503 | 29.8921
123.62695 | -122.61415 | 4.6600337 | -0.0063347993 | 0.001053409 | 4.336588 | 29.89958
123.67676 | -122.65279 | 4.6600165 | -0.0063381433 | 0.001053966077 | 4.337955 | 29.909
123.72656 | -122.7192 | 4.6599813 | -0.0063383398 | 0.001053998827 | 4.340304 | 29.9252
123.77637 | -122.77589 | 4.6599402 | -0.0063452423 | 0.001055149 | 4.342309 | 29.93902
123.82617 | -122.81455 | 4.6599278 | -0.0063476684 | 0.001055554 | 4.343676 | 29.94845
123.87598 | -122.86216 | 4.6598678 | -0.0063494621 | 0.001055853 | 4.34536 | 29.96006
123.92578 | -122.92178 | 4.6599073 | -0.0063538966 | 0.001056591627 | 4.347469 | 29.9746
123.97559 | -122.97554 | 4.6597848 | -0.0063539683 | 0.001056603577 | 4.34937 | 29.9877
124.02539 | -123.03101 | 4.6597705 | -0.0063576754 | 0.001057221427 | 4.351332 | 30.00123
124.0752 | -123.0588 | 4.6598415 | -0.0063605965 | 0.001057708277 | 4.352315 | 30.00801
124.125 | -123.11463 | 4.6596241 | -0.0063618184 | 0.001057911927 | 4.354289 | 30.02162
124.1748 | -123.15452 | 4.6596737 | -0.0063653826 | 0.001058506 | 4.3557 | 30.03135
124.22461 | -123.1906 | 4.6596832 | -0.0063682678 | 0.001058986827 | 4.356976 | 30.04015
124.27441 | -123.24391 | 4.6596541 | -0.0063717901 | 0.001059573877 | 4.358862 | 30.05315
124.32422 | -123.3072 | 4.6595783 | -0.0063763857 | 0.00106034 | 4.3611 | 30.06858
124.37402 | -123.3597 | 4.659555 | -0.0063760104 | 0.001060277 | 4.362957 | 30.08138
124.42383 | -123.42475 | 4.6594501 | -0.0063814339 | 0.001061181177 | 4.365258 | 30.09725
124.47363 | -123.46437 | 4.6594691 | -0.0063852132 | 0.001061811 | 4.366659 | 30.10691
124.52344 | -123.50882 | 4.6595206 | -0.0063848021 | 0.001061743 | 4.368231 | 30.11775
124.57324 | -123.56432 | 4.6593876 | -0.0063898261 | 0.001062579877 | 4.370194 | 30.13128
124.62305 | -123.61709 | 4.6594372 | -0.0063924906 | 0.001063024 | 4.37206 | 30.14415
124.67285 | -123.66759 | 4.6592917 | -0.0063925683 | 0.001063037 | 4.373846 | 30.15646
124.72266 | -123.72402 | 4.6593318 | -0.0063957865 | 0.001063573277 | 4.375842 | 30.17022
124.77246 | -123.75348 | 4.6592197 | -0.006400764 | 0.001064403 | 4.376884 | 30.17741
124.82227 | -123.81185 | 4.6593122 | -0.0064015863 | 0.00106454 | 4.378948 | 30.19164
124.87207 | -123.84525 | 4.6592097 | -0.0064061107 | 0.001065293977 | 4.38013 | 30.19978
124.92188 | -123.89377 | 4.6593122 | -0.0064098295 | 0.001065913777 | 4.381846 | 30.21162
124.97168 | -123.94493 | 4.659153 | -0.0064101932 | 0.001065974 | 4.383655 | 30.22409
125.02148 | -123.9904 | 4.6590295 | -0.0064143897 | 0.001066674 | 4.385263 | 30.23518
125.07129 | -124.04867 | 4.6591053 | -0.0064147594 | 0.001066735427 | 4.387324 | 30.24939
125.12109 | -124.09168 | 4.6590986 | -0.0064181741 | 0.001067305 | 4.388845 | 30.25988
125.1709 | -124.15181 | 4.6590161 | -0.0064204452 | 0.001067683 | 4.390972 | 30.27454
125.2207 | -124.1969 | 4.658999 | -0.0064230026 | 0.001068109 | 4.392567 | 30.28553
125.27051 | -124.26315 | 4.6590033 | -0.0064310133 | 0.001069444 | 4.39491 | 30.30169
125.32031 | -124.302 | 4.6589427 | -0.0064291121 | 0.001069128 | 4.396284 | 30.31116
125.37012 | -124.3222 | 4.6589651 | -0.0064339633 | 0.001069936077 | 4.396998 | 30.31609
125.41992 | -124.37727 | 4.6589007 | -0.0064355251 | 0.001070196377 | 4.398946 | 30.32952
125.46973 | -124.44384 | 4.658792 | -0.0064393762 | 0.001070838227 | 4.401301 | 30.34575
125.51953 | -124.48239 | 4.6586943 | -0.0064407587 | 0.001071069 | 4.402664 | 30.35515
125.56934 | -124.5434 | 4.658814 | -0.0064416169 | 0.001071211677 | 4.404822 | 30.37003
125.61914 | -124.59634 | 4.658782 | -0.0064484836 | 0.001072356127 | 4.406694 | 30.38294
125.66895 | -124.62601 | 4.6587877 | -0.0064488412 | 0.001072415727 | 4.407743 | 30.39017
125.71875 | -124.68023 | 4.6587667 | -0.0064517497 | 0.001072900477 | 4.409661 | 30.4034
125.76855 | -124.744 | 4.6586838 | -0.0064550098 | 0.001073443827 | 4.411916 | 30.41895
125.81836 | -124.77451 | 4.6586304 | -0.006458479 | 0.001074022027 | 4.412996 | 30.42639
125.86816 | -124.82664 | 4.658608 | -0.0064610005 | 0.001074442277 | 4.414839 | 30.4391
125.91797 | -124.86847 | 4.6586046 | -0.0064615663 | 0.001074536577 | 4.416319 | 30.4493
125.96777 | -124.92164 | 4.6584663 | -0.0064649577 | 0.001075102 | 4.418199 | 30.46226
126.01758 | -124.96887 | 4.658545 | -0.0064656199 | 0.001075212177 | 4.41987 | 30.47378
126.06738 | -125.03798 | 4.658504 | -0.0064702509 | 0.001075984 | 4.422314 | 30.49063
126.11719 | -125.0754 | 4.6585131 | -0.0064731059 | 0.00107646 | 4.423637 | 30.49976
126.16699 | -125.11462 | 4.658433 | -0.006476867 | 0.001077087 | 4.425024 | 30.50932
126.2168 | -125.1842 | 4.6583352 | -0.006482577 | 0.001078038 | 4.427485 | 30.52629
126.2666 | -125.24269 | 4.6583247 | -0.0064839958 | 0.001078274827 | 4.429554 | 30.54055
126.31641 | -125.27344 | 4.6583638 | -0.0064855274 | 0.00107853 | 4.430642 | 30.54805
126.36621 | -125.32514 | 4.65833 | -0.0064845202 | 0.001078362227 | 4.43247 | 30.56066
126.41602 | -125.3652 | 4.6583381 | -0.0064891577 | 0.001079135 | 4.433887 | 30.57043
126.46582 | -125.41277 | 4.6582408 | -0.0064918632 | 0.001079586 | 4.435569 | 30.58203
126.51563 | -125.46127 | 4.6581035 | -0.0064980923 | 0.001080624 | 4.437285 | 30.59385
126.56543 | -125.52821 | 4.6582131 | -0.0064995643 | 0.001080869577 | 4.439652 | 30.61018
126.61523 | -125.57333 | 4.6581368 | -0.006501812 | 0.001081244 | 4.441248 | 30.62118
126.66504 | -125.61974 | 4.6581025 | -0.0065053226 | 0.001081829 | 4.442889 | 30.6325
126.71484 | -125.66015 | 4.6580505 | -0.0065083443 | 0.001082333 | 4.444319 | 30.64235
126.76465 | -125.73009 | 4.6581073 | -0.0065113963 | 0.001082841577 | 4.446792 | 30.6594
126.81445 | -125.76775 | 4.6580033 | -0.0065142573 | 0.001083318 | 4.448124 | 30.66859
126.86426 | -125.81509 | 4.658041 | -0.0065139527 | 0.001083268 | 4.449799 | 30.68013
126.91406 | -125.86927 | 4.6578703 | -0.0065197642 | 0.001084236227 | 4.451715 | 30.69334
126.96387 | -125.90581 | 4.6579185 | -0.0065208254 | 0.001084413 | 4.453007 | 30.70225
127.01367 | -125.95318 | 4.6578927 | -0.006524378 | 0.001085005 | 4.454682 | 30.71381
127.06348 | -126.01882 | 4.6579323 | -0.0065284669 | 0.001085686677 | 4.457004 | 30.72981
127.11328 | -126.06282 | 4.6578588 | -0.0065322937 | 0.001086324477 | 4.45856 | 30.74054
127.16309 | -126.10359 | 4.6577802 | -0.0065331752 | 0.001086471 | 4.460002 | 30.75048
127.21289 | -126.15804 | 4.6577806 | -0.0065354528 | 0.001086851 | 4.461928 | 30.76376
127.2627 | -126.19798 | 4.6576672 | -0.0065369662 | 0.001087103227 | 4.463341 | 30.7735
127.3125 | -126.26628 | 4.6577992 | -0.0065417527 | 0.001087900977 | 4.465756 | 30.79016
127.3623 | -126.30551 | 4.6576767 | -0.0065417704 | 0.001087903927 | 4.467144 | 30.79972
127.41211 | -126.36185 | 4.6576166 | -0.0065451977 | 0.001088475 | 4.469136 | 30.81346
127.46191 | -126.40743 | 4.6575851 | -0.0065493644 | 0.00108917 | 4.470748 | 30.82457
127.51172 | -126.45277 | 4.6575642 | -0.0065521835 | 0.001089639 | 4.472352 | 30.83563
127.56152 | -126.48889 | 4.6576028 | -0.0065542157 | 0.001089978 | 4.473629 | 30.84444
127.61133 | -126.56065 | 4.6575565 | -0.0065567973 | 0.001090408 | 4.476167 | 30.86194
127.66113 | -126.59415 | 4.6574373 | -0.0065584183 | 0.001090678577 | 4.477352 | 30.87011
127.71094 | -126.64565 | 4.657444 | -0.0065636034 | 0.001091543 | 4.479174 | 30.88266
127.76074 | -126.70512 | 4.6575022 | -0.0065647005 | 0.001091726 | 4.481277 | 30.89717
127.81055 | -126.76505 | 4.6574039 | -0.0065671625 | 0.001092136 | 4.483397 | 30.91178
127.86035 | -126.81589 | 4.6573601 | -0.0065711499 | 0.001092801 | 4.485195 | 30.92418
127.91016 | -126.85474 | 4.6573739 | -0.0065748454 | 0.001093416427 | 4.486569 | 30.93365
127.95996 | -126.89849 | 4.6572752 | -0.0065783798 | 0.001094005 | 4.488116 | 30.94432
128.00977 | -126.96189 | 4.6571808 | -0.0065800664 | 0.001094287 | 4.490358 | 30.95978
128.05957 | -126.99628 | 4.6573005 | -0.0065824622 | 0.001094686 | 4.491575 | 30.96817
128.10938 | -127.05451 | 4.6572394 | -0.0065836371 | 0.001094882 | 4.493634 | 30.98237
128.15918 | -127.10108 | 4.65728 | -0.0065866346 | 0.001095381 | 4.495281 | 30.99372
128.20898 | -127.15136 | 4.6572375 | -0.0065906346 | 0.001096048 | 4.497059 | 31.00598
128.25879 | -127.20384 | 4.6572099 | -0.0065922677 | 0.00109632 | 4.498916 | 31.01878
128.30859 | -127.25104 | 4.6571994 | -0.0065955995 | 0.001096875 | 4.500585 | 31.03029
128.3584 | -127.31139 | 4.6571341 | -0.00659728 | 0.001097155527 | 4.502719 | 31.04501
128.4082 | -127.34071 | 4.657064 | -0.0066003022 | 0.001097659227 | 4.503756 | 31.05216
128.45801 | -127.3848 | 4.6569991 | -0.0066042244 | 0.001098312927 | 4.505316 | 31.06291
128.50781 | -127.43793 | 4.6571178 | -0.0066070491 | 0.001098784 | 4.507195 | 31.07586
128.55762 | -127.48447 | 4.6570091 | -0.0066097379 | 0.001099232 | 4.508841 | 31.08721
128.60742 | -127.54159 | 4.6570497 | -0.0066121155 | 0.001099628 | 4.510861 | 31.10114
128.65723 | -127.59704 | 4.6569347 | -0.0066156685 | 0.001100220277 | 4.512822 | 31.11466
128.70703 | -127.63928 | 4.6568198 | -0.0066158711 | 0.001100254 | 4.514316 | 31.12496
128.75684 | -127.70177 | 4.6568494 | -0.0066215876 | 0.001101207 | 4.516526 | 31.1402
128.80664 | -127.74694 | 4.6567945 | -0.0066253068 | 0.001101827 | 4.518124 | 31.15122
128.85645 | -127.78885 | 4.656817 | -0.0066281673 | 0.001102303 | 4.519606 | 31.16144
128.90625 | -127.8491 | 4.6567969 | -0.0066292044 | 0.001102476 | 4.521737 | 31.17613
128.95605 | -127.90775 | 4.6566992 | -0.0066340626 | 0.001103286 | 4.523811 | 31.19043
129.00586 | -127.95212 | 4.6566353 | -0.0066378829 | 0.001103922677 | 4.525381 | 31.20125
129.05566 | -127.99081 | 4.6566477 | -0.0066394149 | 0.001104178 | 4.526749 | 31.21068
129.10547 | -128.02809 | 4.6566453 | -0.0066402853 | 0.001104323077 | 4.528067 | 31.21977
129.15527 | -128.09103 | 4.6565866 | -0.0066441414 | 0.001104966 | 4.530293 | 31.23512
129.20508 | -128.15073 | 4.6565843 | -0.0066453158 | 0.001105161 | 4.532405 | 31.24968
129.25488 | -128.20113 | 4.6565919 | -0.0066490588 | 0.001105785327 | 4.534187 | 31.26197
129.30469 | -128.24321 | 4.6564722 | -0.0066520749 | 0.001106288 | 4.535676 | 31.27223
129.35449 | -128.2892 | 4.6564918 | -0.0066535473 | 0.001106533 | 4.537302 | 31.28345
129.4043 | -128.31967 | 4.6564708 | -0.0066584465 | 0.00110735 | 4.53838 | 31.29088
129.4541 | -128.3909 | 4.6565185 | -0.006662339 | 0.001107999 | 4.540899 | 31.30825
129.50391 | -128.44197 | 4.6564193 | -0.0066636144 | 0.001108211 | 4.542705 | 31.3207
129.55371 | -128.49709 | 4.6562939 | -0.0066663027 | 0.001108659 | 4.544655 | 31.33414
129.60352 | -128.53638 | 4.6563034 | -0.0066691036 | 0.001109126127 | 4.546044 | 31.34372
129.65332 | -128.58646 | 4.656301 | -0.0066733952 | 0.001109841 | 4.547816 | 31.35593
129.70313 | -128.62936 | 4.6562152 | -0.0066755651 | 0.001110203 | 4.549333 | 31.36639
129.75293 | -128.69081 | 4.6562247 | -0.006678659 | 0.001110719 | 4.551506 | 31.38138
129.80273 | -128.73581 | 4.6561394 | -0.0066823899 | 0.001111341 | 4.553098 | 31.39235
129.85254 | -128.77859 | 4.656126 | -0.0066861212 | 0.001111962 | 4.554611 | 31.40278
129.90234 | -128.83051 | 4.656095 | -0.0066893278 | 0.001112496827 | 4.556447 | 31.41545
129.95215 | -128.85814 | 4.6561346 | -0.0066907704 | 0.001112737 | 4.557424 | 31.42218
130.00195 | -128.92256 | 4.6561384 | -0.0066911275 | 0.001112796777 | 4.559703 | 31.43789
130.05176 | -128.97385 | 4.6561089 | -0.0066947038 | 0.001113392827 | 4.561517 | 31.4504
130.10156 | -129.02849 | 4.6560745 | -0.0066977083 | 0.001113893577 | 4.563449 | 31.46372
130.15137 | -129.0527 | 4.6560144 | -0.006700587 | 0.001114373 | 4.564306 | 31.46963
130.20117 | -129.11835 | 4.6559277 | -0.0067051705 | 0.001115137277 | 4.566627 | 31.48564
130.25098 | -129.17238 | 4.6559424 | -0.0067074299 | 0.001115514 | 4.568538 | 31.49881
130.30078 | -129.22736 | 4.655827 | -0.0067092953 | 0.001115825 | 4.570483 | 31.51222
130.35059 | -129.26349 | 4.6558566 | -0.0067133484 | 0.0011165 | 4.571761 | 31.52103
130.40039 | -129.3264 | 4.6558623 | -0.0067176758 | 0.001117221 | 4.573986 | 31.53637
130.4502 | -129.36424 | 4.6558065 | -0.0067184805 | 0.001117356 | 4.575324 | 31.5456
130.5 | -129.41933 | 4.6557388 | -0.0067221704 | 0.001117971 | 4.577272 | 31.55903
130.5498 | -129.46671 | 4.6557555 | -0.0067223785 | 0.001118005277 | 4.578948 | 31.57058
130.59961 | -129.51295 | 4.655673 | -0.0067278142 | 0.001118911227 | 4.580584 | 31.58186
130.64941 | -129.57764 | 4.6557541 | -0.0067310869 | 0.001119456677 | 4.582872 | 31.59763
130.69922 | -129.62756 | 4.6556101 | -0.0067349793 | 0.001120105 | 4.584637 | 31.60981
130.74902 | -129.67499 | 4.6555424 | -0.0067357896 | 0.00112024 | 4.586315 | 31.62137
130.79883 | -129.71893 | 4.6555333 | -0.0067398129 | 0.001120911 | 4.587869 | 31.63209
130.84863 | -129.76199 | 4.6555381 | -0.0067429245 | 0.00112143 | 4.589392 | 31.64259
130.89844 | -129.82356 | 4.6554732 | -0.0067455824 | 0.001121873 | 4.591569 | 31.6576
130.94824 | -129.85574 | 4.6555247 | -0.0067465422 | 0.001122033 | 4.592707 | 31.66545
130.99805 | -129.91628 | 4.6554642 | -0.0067492547 | 0.001122485 | 4.594848 | 31.68021
131.04785 | -129.95786 | 4.6553998 | -0.0067523778 | 0.001123005 | 4.596319 | 31.69035
131.09766 | -130.00566 | 4.6554036 | -0.0067555546 | 0.001123534627 | 4.59801 | 31.70201
131.14746 | -130.05768 | 4.6554284 | -0.0067577898 | 0.001123907 | 4.599849 | 31.71469
131.19727 | -130.11304 | 4.6553273 | -0.0067635416 | 0.001124866 | 4.601807 | 31.72819
131.24707 | -130.15013 | 4.6552901 | -0.0067661586 | 0.001125302 | 4.603119 | 31.73724
131.29688 | -130.2047 | 4.6552572 | -0.0067679402 | 0.001125599 | 4.605049 | 31.75054
131.34668 | -130.26201 | 4.6552596 | -0.0067711826 | 0.001126139 | 4.607076 | 31.76452
131.39648 | -130.29918 | 4.6552181 | -0.0067735552 | 0.001126534727 | 4.608391 | 31.77358
131.44629 | -130.34425 | 4.6551685 | -0.0067754388 | 0.001126849 | 4.609985 | 31.78457
131.49609 | -130.40382 | 4.6551795 | -0.0067780497 | 0.001127284 | 4.612092 | 31.7991
131.5459 | -130.453 | 4.6551428 | -0.0067839087 | 0.00112826 | 4.613831 | 31.81109
131.5957 | -130.49832 | 4.6550956 | -0.0067860661 | 0.001128619877 | 4.615434 | 31.82214
131.64551 | -130.53908 | 4.6550078 | -0.0067884619 | 0.001129019177 | 4.616876 | 31.83208
131.69531 | -130.59755 | 4.6550956 | -0.0067939814 | 0.001129939 | 4.618943 | 31.84634
131.74512 | -130.65858 | 4.6549315 | -0.0067964671 | 0.001130353377 | 4.621102 | 31.86122
131.79492 | -130.6953 | 4.655066 | -0.0067996145 | 0.001130878 | 4.622401 | 31.87018
131.84473 | -130.75838 | 4.654943 | -0.0068012956 | 0.001131158127 | 4.624632 | 31.88556
131.89453 | -130.80736 | 4.6549053 | -0.006801784 | 0.001131239527 | 4.626364 | 31.8975
131.94434 | -130.85081 | 4.65488 | -0.0068077678 | 0.001132236827 | 4.627901 | 31.9081
131.99414 | -130.91006 | 4.6548352 | -0.0068093897 | 0.001132507 | 4.629996 | 31.92255
132.04395 | -130.93715 | 4.6548319 | -0.0068120118 | 0.001132944 | 4.630954 | 31.92915
132.09375 | -130.98828 | 4.6547737 | -0.0068140263 | 0.00113328 | 4.632763 | 31.94162
132.14355 | -131.03612 | 4.6547346 | -0.0068189381 | 0.001134099 | 4.634455 | 31.95329
132.19336 | -131.0858 | 4.6547427 | -0.0068213521 | 0.001134500877 | 4.636212 | 31.9654
132.24316 | -131.13136 | 4.6547637 | -0.0068239807 | 0.001134938977 | 4.637823 | 31.97651
132.29297 | -131.20335 | 4.6546874 | -0.0068262452 | 0.001135316 | 4.640369 | 31.99406
132.34277 | -131.24901 | 4.6546178 | -0.0068299887 | 0.00113594 | 4.641984 | 32.0052
132.39258 | -131.29912 | 4.6546659 | -0.0068316939 | 0.001136225 | 4.643756 | 32.01742
132.44238 | -131.34715 | 4.6545377 | -0.0068369806 | 0.001137105627 | 4.645455 | 32.02913
132.49219 | -131.37657 | 4.6545391 | -0.0068389894 | 0.001137440427 | 4.646496 | 32.0363
132.54199 | -131.43124 | 4.6545382 | -0.0068431552 | 0.001138134727 | 4.648429 | 32.04964
132.5918 | -131.48332 | 4.654469 | -0.0068468512 | 0.001138750727 | 4.650271 | 32.06234
132.6416 | -131.52945 | 4.6544046 | -0.0068495627 | 0.001139203 | 4.651903 | 32.07358
132.69141 | -131.59888 | 4.6543937 | -0.0068503204 | 0.001139328927 | 4.654358 | 32.09051
132.74121 | -131.63681 | 4.654388 | -0.0068554282 | 0.001140180227 | 4.6557 | 32.09976
132.79102 | -131.6913 | 4.6544189 | -0.0068561318 | 0.001140297 | 4.657627 | 32.11305
132.84082 | -131.7587 | 4.6543174 | -0.0068576033 | 0.001140543 | 4.660011 | 32.12949
132.89063 | -131.79604 | 4.6543393 | -0.0068619908 | 0.001141274 | 4.661331 | 32.13859
132.94043 | -131.8419 | 4.6542645 | -0.0068661096 | 0.00114196 | 4.662953 | 32.14978
132.99023 | -131.88902 | 4.6542797 | -0.0068697394 | 0.001142565427 | 4.66462 | 32.16127
133.04004 | -131.94096 | 4.6542025 | -0.006874043 | 0.001143283 | 4.666457 | 32.17393
133.08984 | -131.99504 | 4.6541657 | -0.0068760151 | 0.001143611377 | 4.66837 | 32.18712
133.13965 | -132.03949 | 4.6542268 | -0.006880444 | 0.001144349527 | 4.669942 | 32.19796
133.18945 | -132.08789 | 4.6541157 | -0.00688197 | 0.001144604 | 4.671653 | 32.20976
133.23926 | -132.12744 | 4.6541162 | -0.0068828641 | 0.001144752877 | 4.673052 | 32.2194
133.28906 | -132.18086 | 4.6541128 | -0.0068856301 | 0.001145213877 | 4.674942 | 32.23243
133.33887 | -132.24438 | 4.6540127 | -0.0068900106 | 0.001145944 | 4.677188 | 32.24792
133.38867 | -132.27591 | 4.6540389 | -0.0068935393 | 0.001146532077 | 4.678303 | 32.25561
133.43848 | -132.32213 | 4.6539669 | -0.0068959952 | 0.001146941 | 4.679938 | 32.26688
133.48828 | -132.37125 | 4.6539059 | -0.0069006621 | 0.001147719 | 4.681675 | 32.27886
133.53809 | -132.43701 | 4.6539211 | -0.0069023785 | 0.001148005277 | 4.684001 | 32.29489
133.58789 | -132.47514 | 4.6539316 | -0.0069059134 | 0.001148594427 | 4.68535 | 32.30419
133.6377 | -132.522 | 4.6538181 | -0.0069081369 | 0.001148965 | 4.687007 | 32.31562
133.6875 | -132.56966 | 4.6538181 | -0.00690884 | 0.001149082 | 4.688693 | 32.32724
133.7373 | -132.61668 | 4.65376 | -0.0069143176 | 0.001149995127 | 4.690356 | 32.33871
133.78711 | -132.6756 | 4.6537929 | -0.0069165821 | 0.001150373 | 4.692439 | 32.35307
133.83691 | -132.72581 | 4.653831 | -0.0069191279 | 0.001150797 | 4.694215 | 32.36532
133.88672 | -132.76262 | 4.6537333 | -0.0069209635 | 0.001151102777 | 4.695517 | 32.37429
133.93652 | -132.83737 | 4.6536398 | -0.0069258334 | 0.001151914427 | 4.698161 | 32.39252
133.98633 | -132.88261 | 4.6535869 | -0.0069290698 | 0.001152453827 | 4.699761 | 32.40355
134.03613 | -132.93752 | 4.6536112 | -0.0069310488 | 0.001152784 | 4.701703 | 32.41694
134.08594 | -132.96396 | 4.6535783 | -0.0069319187 | 0.001152929 | 4.702638 | 32.42339
134.13574 | -133.02257 | 4.6535935 | -0.0069375695 | 0.00115387 | 4.704711 | 32.43768
134.18555 | -133.07571 | 4.6535668 | -0.0069399714 | 0.001154271 | 4.70659 | 32.45064
134.23535 | -133.13213 | 4.6534581 | -0.0069429097 | 0.001154760477 | 4.708586 | 32.4644
134.28516 | -133.17407 | 4.6533751 | -0.0069454014 | 0.001155176 | 4.710069 | 32.47463
134.33496 | -133.22017 | 4.6535521 | -0.0069501996 | 0.001155975 | 4.7117 | 32.48587
134.38477 | -133.2663 | 4.653338 | -0.0069543836 | 0.001156673 | 4.713331 | 32.49712
134.43457 | -133.32094 | 4.6533637 | -0.0069568278 | 0.00115708 | 4.715264 | 32.51044
134.48438 | -133.35669 | 4.6533847 | -0.0069585801 | 0.001157372 | 4.716528 | 32.51916
134.53418 | -133.41315 | 4.653296 | -0.0069597899 | 0.001157574 | 4.718525 | 32.53293
134.58398 | -133.45802 | 4.6532564 | -0.0069632526 | 0.001158151 | 4.720112 | 32.54387
134.63379 | -133.52104 | 4.6531916 | -0.0069674551 | 0.001158851377 | 4.722341 | 32.55924
134.68359 | -133.57251 | 4.6531878 | -0.0069678719 | 0.001158921 | 4.724161 | 32.57179
134.7334 | -133.60883 | 4.6531482 | -0.0069735884 | 0.001159874 | 4.725446 | 32.58064
134.7832 | -133.65335 | 4.6531906 | -0.0069749588 | 0.001160102 | 4.72702 | 32.5915
134.83301 | -133.70406 | 4.6531363 | -0.0069790003 | 0.001160775577 | 4.728814 | 32.60386
134.88281 | -133.76358 | 4.653048 | -0.0069809617 | 0.001161102477 | 4.730919 | 32.61838
134.93262 | -133.79527 | 4.6530309 | -0.0069858492 | 0.001161917 | 4.73204 | 32.62611
134.98242 | -133.84605 | 4.6530576 | -0.0069877091 | 0.001162227 | 4.733836 | 32.63849
135.03223 | -133.90701 | 4.6529813 | -0.0069906591 | 0.001162719 | 4.735992 | 32.65335
135.08203 | -133.94208 | 4.6530213 | -0.0069935978 | 0.001163208 | 4.737232 | 32.66191
135.13184 | -134.00031 | 4.6529098 | -0.0069939489 | 0.001163267 | 4.739291 | 32.67611
135.18164 | -134.0502 | 4.652916 | -0.0069992477 | 0.00116415 | 4.741056 | 32.68827
135.23145 | -134.10535 | 4.6528912 | -0.0070037246 | 0.001164896 | 4.743007 | 32.70172
135.28125 | -134.15559 | 4.6528482 | -0.0070078904 | 0.001165591 | 4.744783 | 32.71397
135.33105 | -134.19687 | 4.6527905 | -0.0070095779 | 0.001165872 | 4.746243 | 32.72404
135.38086 | -134.25095 | 4.6527705 | -0.0070107756 | 0.001166071 | 4.748156 | 32.73722
135.43066 | -134.29817 | 4.6527452 | -0.0070135114 | 0.001166527427 | 4.749826 | 32.74874
135.48047 | -134.34419 | 4.6526957 | -0.0070189475 | 0.001167433 | 4.751454 | 32.75996
135.53027 | -134.40028 | 4.6526251 | -0.0070214686 | 0.001167853627 | 4.753438 | 32.77364
135.58008 | -134.45055 | 4.6527572 | -0.0070229112 | 0.001168094 | 4.755215 | 32.7859
135.62988 | -134.50014 | 4.6525288 | -0.007025349 | 0.0011685 | 4.756969 | 32.79799
135.67969 | -134.54964 | 4.6526031 | -0.0070315418 | 0.001169532 | 4.75872 | 32.81006
135.72949 | -134.61816 | 4.652493 | -0.0070369542 | 0.001170435 | 4.761143 | 32.82677
135.7793 | -134.65347 | 4.652535 | -0.0070364173 | 0.001170345077 | 4.762392 | 32.83538
135.8291 | -134.69644 | 4.6526027 | -0.0070427358 | 0.001171398 | 4.763912 | 32.84586
135.87891 | -134.74417 | 4.6524839 | -0.0070438865 | 0.00117159 | 4.7656 | 32.8575
135.92871 | -134.78535 | 4.6524482 | -0.0070452923 | 0.001171824 | 4.767057 | 32.86754
135.97852 | -134.8455 | 4.652422 | -0.00704847 | 0.001172354 | 4.769184 | 32.88221
136.02832 | -134.88646 | 4.6524029 | -0.0070515508 | 0.001172867327 | 4.770633 | 32.89219
136.07813 | -134.93129 | 4.6523895 | -0.0070538218 | 0.001173245827 | 4.772218 | 32.90313
136.12793 | -134.96619 | 4.6523604 | -0.0070586801 | 0.001174056 | 4.773453 | 32.91164
0.0625 | -135.01227 | 4.6472893 | 0.0056374636 |  | 4.775082 | 32.92287
0.11230469 | -135.0135 | 4.6472936 | 0.0056370823 |  | 4.775126 | 32.92317
0.16210938 | -135.06438 | 4.6472268 | 0.0056370259 |  | 4.776925 | 32.93558
0.21191406 | -135.10672 | 4.6472034 | 0.0056344001 |  | 4.778423 | 32.9459
0.26171875 | -135.17354 | 4.6472473 | 0.005637866 |  | 4.780786 | 32.9622
0.31152344 | -135.22102 | 4.647234 | 0.0056384206 |  | 4.782465 | 32.97378
0.36132813 | -135.2951 | 4.6472325 | 0.0056359619 |  | 4.785085 | 32.99184
0.41113281 | -135.33632 | 4.6471615 | 0.0056372373 |  | 4.786543 | 33.00189
0.4609375 | -135.38612 | 4.6471052 | 0.0056355386 |  | 4.788304 | 33.01404
0.51074219 | -135.44717 | 4.6471562 | 0.0056362511 |  | 4.790464 | 33.02892
0.56054688 | -135.48354 | 4.6471343 | 0.0056371596 |  | 4.79175 | 33.03779
0.61035156 | -135.52913 | 4.6470881 | 0.0056387396 |  | 4.793362 | 33.04891
0.66015625 | -135.5677 | 4.6470466 | 0.0056374045 |  | 4.794727 | 33.05832
0.70996094 | -135.6353 | 4.64712 | 0.0056377826 |  | 4.797117 | 33.0748
0.75976563 | -135.68048 | 4.6470351 | 0.0056369961 |  | 4.798715 | 33.08582
0.80957031 | -135.73723 | 4.6469378 | 0.0056395563 |  | 4.800722 | 33.09966
0.859375 | -135.77986 | 4.6469922 | 0.0056394935 |  | 4.80223 | 33.11005
0.90917969 | -135.82973 | 4.6469965 | 0.0056350734 |  | 4.803994 | 33.12221
0.95898438 | -135.8721 | 4.646925 | 0.0056380536 |  | 4.805493 | 33.13254
1.0087891 | -135.9435 | 4.6467853 | 0.0056362688 |  | 4.808018 | 33.14995
1.0585938 | -135.97388 | 4.6469326 | 0.0056372071 |  | 4.809092 | 33.15736
1.1083984 | -136.02626 | 4.646883 | 0.0056377826 |  | 4.810945 | 33.17014
1.1582031 | -136.08017 | 4.6467876 | 0.0056394162 |  | 4.812851 | 33.18328
1.2080078 | -136.13377 | 4.6468258 | 0.0056340662 |  | 4.814747 | 33.19635
1.2578125 | -136.17169 | 4.6468611 | 0.0056361021 |  | 4.816088 | 33.2056
1.3076172 | -136.23013 | 4.6468058 | 0.0056377286 |  | 4.818155 | 33.21985
1.3574219 | -136.29326 | 4.6467133 | 0.0056377682 |  | 4.820388 | 33.23524
1.4072266 | -136.33369 | 4.6468449 | 0.0056369421 |  | 4.821818 | 33.2451
1.4570313 | -136.37895 | 4.6466999 | 0.0056355475 |  | 4.823419 | 33.25614
1.5068359 | -136.43486 | 4.6467261 | 0.0056371479 |  | 4.825396 | 33.26977
1.5566406 | -136.49602 | 4.6467466 | 0.0056376541 |  | 4.827559 | 33.28469
1.6064453 | -136.53424 | 4.6466327 | 0.0056370106 |  | 4.828911 | 33.29401
1.65625 | -136.5773 | 4.6466222 | 0.0056345346 |  | 4.830434 | 33.30451
1.7060547 | -136.63474 | 4.6466246 | 0.0056355922 |  | 4.832465 | 33.31851
1.7558594 | -136.67102 | 4.6465292 | 0.0056377412 |  | 4.833749 | 33.32736
1.8056641 | -136.728 | 4.6464949 | 0.0056373267 |  | 4.835764 | 33.34126
1.8554688 | -136.78998 | 4.6465526 | 0.0056358399 |  | 4.837956 | 33.35637
1.9052734 | -136.82811 | 4.6466303 | 0.0056375591 |  | 4.839304 | 33.36567
1.9550781 | -136.87796 | 4.6465831 | 0.0056380364 |  | 4.841068 | 33.37782
2.0048828 | -136.91711 | 4.6464877 | 0.0056360662 |  | 4.842452 | 33.38737
2.0546875 | -136.95828 | 4.6465549 | 0.0056356075 |  | 4.843908 | 33.39741
2.1044922 | -137.01698 | 4.6465187 | 0.0056336462 |  | 4.845984 | 33.41172
2.1542969 | -137.07326 | 4.6464987 | 0.0056365044 |  | 4.847975 | 33.42545
2.2041016 | -137.12589 | 4.6463909 | 0.0056360033 |  | 4.849836 | 33.43828
2.2539063 | -137.16051 | 4.6463375 | 0.0056375591 |  | 4.851061 | 33.44672
2.3037109 | -137.22699 | 4.6463056 | 0.0056364862 |  | 4.853412 | 33.46293
2.3535156 | -137.28938 | 4.6464095 | 0.005639398 |  | 4.855619 | 33.47815
2.4033203 | -137.3239 | 4.646338 | 0.0056388141 |  | 4.856839 | 33.48657
2.453125 | -137.38045 | 4.6463919 | 0.0056361794 |  | 4.858839 | 33.50036
2.5029297 | -137.43828 | 4.6462221 | 0.0056372136 |  | 4.860885 | 33.51446
2.5527344 | -137.46063 | 4.6462812 | 0.0056392369 |  | 4.861675 | 33.51991
2.6025391 | -137.5246 | 4.6462622 | 0.0056376639 |  | 4.863938 | 33.53551
2.6523438 | -137.57169 | 4.6463318 | 0.0056354254 |  | 4.865603 | 33.54699
2.7021484 | -137.61552 | 4.6462102 | 0.0056376783 |  | 4.867153 | 33.55768
2.7519531 | -137.6676 | 4.6462536 | 0.0056383964 |  | 4.868995 | 33.57038
2.8017578 | -137.72037 | 4.646132 | 0.0056377975 |  | 4.870862 | 33.58325
2.8515625 | -137.75449 | 4.6461539 | 0.0056375177 |  | 4.872068 | 33.59157
2.9013672 | -137.81459 | 4.6460347 | 0.0056355624 |  | 4.874194 | 33.60622
2.9511719 | -137.85741 | 4.6461134 | 0.0056360364 |  | 4.875708 | 33.61666
3.0009766 | -137.91931 | 4.6460586 | 0.0056363847 |  | 4.877898 | 33.63176
3.0507813 | -137.97615 | 4.6460233 | 0.0056384476 |  | 4.879908 | 33.64562
3.1005859 | -138.0154 | 4.6460562 | 0.0056354729 |  | 4.881296 | 33.65519
3.1503906 | -138.05911 | 4.6459951 | 0.0056387661 |  | 4.882842 | 33.66585
3.2001953 | -138.11337 | 4.6459556 | 0.0056351153 |  | 4.884761 | 33.67908
3.25 | -138.17117 | 4.6460524 | 0.0056373775 |  | 4.886805 | 33.69317
3.2998047 | -138.19859 | 4.6459427 | 0.00563533 |  | 4.887775 | 33.69986
3.3496094 | -138.25203 | 4.6459332 | 0.0056367931 |  | 4.889665 | 33.71289
3.3994141 | -138.28668 | 4.6460028 | 0.0056391866 |  | 4.890891 | 33.72134
3.4492188 | -138.35403 | 4.645895 | 0.0056349486 |  | 4.893273 | 33.73776
3.4990234 | -138.3884 | 4.6459556 | 0.0056388974 |  | 4.894488 | 33.74615
3.5488281 | -138.4505 | 4.6458163 | 0.0056377943 |  | 4.896685 | 33.76129
3.5986328 | -138.5217 | 4.6458426 | 0.0056356462 |  | 4.899203 | 33.77865
3.6484375 | -138.56013 | 4.6458149 | 0.0056376369 |  | 4.900562 | 33.78802
3.6982422 | -138.59822 | 4.6457615 | 0.0056391684 |  | 4.901909 | 33.79731
3.7480469 | -138.65404 | 4.6457653 | 0.0056407186 |  | 4.903884 | 33.81092
3.7978516 | -138.68826 | 4.645813 | 0.0056387689 |  | 4.905094 | 33.81927
3.8476563 | -138.73924 | 4.6457801 | 0.0056395349 |  | 4.906897 | 33.8317
3.8974609 | -138.79951 | 4.6457067 | 0.0056384802 |  | 4.909028 | 33.8464
3.9472656 | -138.85896 | 4.6456509 | 0.0056384057 |  | 4.911131 | 33.86089
3.9970703 | -138.8945 | 4.6457467 | 0.0056393384 |  | 4.912388 | 33.86956
4.046875 | -138.94611 | 4.6456819 | 0.0056366622 |  | 4.914213 | 33.88214
4.0966797 | -139.00082 | 4.6456051 | 0.0056392583 |  | 4.916148 | 33.89549
4.1464844 | -139.0546 | 4.6456327 | 0.0056363489 |  | 4.91805 | 33.9086
4.1962891 | -139.11311 | 4.645545 | 0.0056390283 |  | 4.92012 | 33.92287
4.2460938 | -139.14352 | 4.6455345 | 0.0056389864 |  | 4.921195 | 33.93028
4.2958984 | -139.20297 | 4.6455269 | 0.005635649 |  | 4.923298 | 33.94478
4.3457031 | -139.26498 | 4.6456027 | 0.0056388644 |  | 4.925491 | 33.9599
4.3955078 | -139.31027 | 4.6455321 | 0.005638069 |  | 4.927093 | 33.97094
4.4453125 | -139.35585 | 4.6454878 | 0.0056372466 |  | 4.928705 | 33.98206
4.4951172 | -139.41093 | 4.6454763 | 0.0056397081 |  | 4.930653 | 33.99549
4.5449219 | -139.45018 | 4.6454263 | 0.0056370194 |  | 4.932041 | 34.00506
4.5947266 | -139.49544 | 4.6453977 | 0.0056347367 |  | 4.933642 | 34.0161
4.6445313 | -139.54082 | 4.6453938 | 0.0056397403 |  | 4.935247 | 34.02716
4.6943359 | -139.58907 | 4.6454415 | 0.0056354287 |  | 4.936953 | 34.03893
4.7441406 | -139.65811 | 4.6453547 | 0.0056358217 |  | 4.939395 | 34.05577
4.7939453 | -139.69836 | 4.6452951 | 0.0056388793 |  | 4.940819 | 34.06558
4.84375 | -139.73903 | 4.6452889 | 0.0056379559 |  | 4.942257 | 34.0755
4.8935547 | -139.7953 | 4.6452894 | 0.0056375447 |  | 4.944247 | 34.08922
4.9433594 | -139.84091 | 4.6452456 | 0.0056397403 |  | 4.94586 | 34.10034
4.9931641 | -139.90335 | 4.6451898 | 0.0056380923 |  | 4.948069 | 34.11557
5.0429688 | -139.94827 | 4.6452661 | 0.005637154 |  | 4.949658 | 34.12652
5.0927734 | -139.98701 | 4.6452208 | 0.0056382897 |  | 4.951028 | 34.13597
5.1425781 | -140.05054 | 4.6451907 | 0.005637622 |  | 4.953275 | 34.15146
5.1923828 | -140.09157 | 4.6451435 | 0.0056355475 |  | 4.954726 | 34.16147
5.2421875 | -140.1469 | 4.6451378 | 0.0056392187 |  | 4.956683 | 34.17496
5.2919922 | -140.19489 | 4.6450601 | 0.0056330026 |  | 4.95838 | 34.18666
5.3417969 | -140.25099 | 4.6451459 | 0.005612534 |  | 4.960364 | 34.20034
5.3916016 | -140.28619 | 4.6450772 | 0.005632278 |  | 4.961609 | 34.20892
5.4414063 | -140.33694 | 4.6450162 | 0.0056344629 |  | 4.963404 | 34.2213
5.4912109 | -140.38704 | 4.645052 | 0.005637446 |  | 4.965176 | 34.23352
5.5410156 | -140.43631 | 4.6450834 | 0.0056441962 |  | 4.966918 | 34.24553
5.5908203 | -140.48364 | 4.6449046 | 0.0056406022 |  | 4.968592 | 34.25707
5.640625 | -140.53125 | 4.6449704 | 0.0056390911 |  | 4.970276 | 34.26868
5.6904297 | -140.57806 | 4.6448917 | 0.0056404648 |  | 4.971932 | 34.2801
5.7402344 | -140.63922 | 4.6449046 | 0.0056384029 |  | 4.974095 | 34.29501
5.7900391 | -140.68207 | 4.6448498 | 0.0056393775 |  | 4.97561 | 34.30546
5.8398438 | -140.72433 | 4.6449218 | 0.0056371596 |  | 4.977105 | 34.31576
5.8896484 | -140.77132 | 4.6448255 | 0.0056344117 |  | 4.978767 | 34.32722
5.9394531 | -140.82217 | 4.6448555 | 0.0056351633 |  | 4.980565 | 34.33962
5.9892578 | -140.86723 | 4.6448522 | 0.0056432304 |  | 4.982159 | 34.35061
6.0390625 | -140.90741 | 4.6447015 | 0.0056396094 |  | 4.98358 | 34.36041
6.0888672 | -140.97823 | 4.644784 | 0.005640435 |  | 4.986085 | 34.37768
6.1386719 | -141.03262 | 4.6446815 | 0.0056373416 |  | 4.988009 | 34.39094
6.1884766 | -141.07375 | 4.6447287 | 0.0056377412 |  | 4.989463 | 34.40097
6.2382813 | -141.12761 | 4.6446705 | 0.0056388821 |  | 4.991368 | 34.4141
6.2880859 | -141.1869 | 4.6447077 | 0.0056384979 |  | 4.993465 | 34.42856
6.3378906 | -141.24266 | 4.6446376 | 0.0056407214 |  | 4.995437 | 34.44216
6.3876953 | -141.28133 | 4.6446295 | 0.0056406409 |  | 4.996805 | 34.45159
6.4375 | -141.33336 | 4.6446004 | 0.0056367428 |  | 4.998645 | 34.46428
6.4873047 | -141.36824 | 4.644608 | 0.0056416453 |  | 4.999879 | 34.47278
6.5371094 | -141.43353 | 4.6445684 | 0.0056371684 |  | 5.002188 | 34.4887
6.5869141 | -141.4736 | 4.6445313 | 0.0056386408 |  | 5.003605 | 34.49847
6.6367188 | -141.52325 | 4.6444554 | 0.0056423661 |  | 5.005361 | 34.51058
6.6865234 | -141.57689 | 4.6445365 | 0.0056405305 |  | 5.007258 | 34.52366
6.7363281 | -141.61456 | 4.6445422 | 0.0056388732 |  | 5.00859 | 34.53285
6.7861328 | -141.67075 | 4.6444826 | 0.0056409235 |  | 5.010578 | 34.54655
6.8359375 | -141.72798 | 4.644341 | 0.0056372494 |  | 5.012602 | 34.56051
6.8857422 | -141.77383 | 4.6443748 | 0.0056357593 |  | 5.014224 | 34.57169
6.9355469 | -141.82993 | 4.6444235 | 0.0056424439 |  | 5.016208 | 34.58537
6.9853516 | -141.87268 | 4.6443529 | 0.0056420327 |  | 5.01772 | 34.59579
7.0351563 | -141.91762 | 4.6444016 | 0.0056403335 |  | 5.019309 | 34.60675
7.0849609 | -141.95509 | 4.6442041 | 0.0056422413 |  | 5.020634 | 34.61589
7.1347656 | -142.01927 | 4.6443 | 0.005636313 |  | 5.022904 | 34.63154
7.1845703 | -142.05234 | 4.6443253 | 0.0056366324 |  | 5.024074 | 34.6396
7.234375 | -142.101 | 4.6442642 | 0.0056390283 |  | 5.025795 | 34.65147
7.2841797 | -142.15009 | 4.6442437 | 0.0056343111 |  | 5.027531 | 34.66344
7.3339844 | -142.20622 | 4.6441951 | 0.0056360303 |  | 5.029516 | 34.67712
7.3837891 | -142.25241 | 4.6440997 | 0.0056390669 |  | 5.03115 | 34.68839
7.4335938 | -142.30144 | 4.6441698 | 0.0056444136 |  | 5.032884 | 34.70034
7.4833984 | -142.36603 | 4.6441059 | 0.0056410194 |  | 5.035168 | 34.71609
7.5332031 | -142.42224 | 4.6441369 | 0.0056313067 |  | 5.037156 | 34.7298
7.5830078 | -142.4648 | 4.6441207 | 0.0056363731 |  | 5.038662 | 34.74018
7.6328125 | -142.52322 | 4.6441116 | 0.0056408285 |  | 5.040728 | 34.75443
7.6826172 | -142.55638 | 4.6440997 | 0.0056402744 |  | 5.041901 | 34.76251
7.7324219 | -142.59471 | 4.6440086 | 0.0056415438 |  | 5.043256 | 34.77186
7.7822266 | -142.66289 | 4.6440024 | 0.0056434092 |  | 5.045668 | 34.78848
7.8320313 | -142.70961 | 4.644012 | 0.0056324452 |  | 5.04732 | 34.79988
7.8818359 | -142.75461 | 4.6440129 | 0.0056390581 |  | 5.048912 | 34.81085
7.9316406 | -142.80951 | 4.6439967 | 0.0056401342 |  | 5.050853 | 34.82424
7.9814453 | -142.86324 | 4.6439505 | 0.0056281444 |  | 5.052754 | 34.83734
8.03125 | -142.90408 | 4.6439686 | 0.0056359763 |  | 5.054198 | 34.8473
8.0810547 | -142.95134 | 4.6438594 | 0.005643067 |  | 5.055869 | 34.85882
8.1308594 | -142.99332 | 4.6437612 | 0.0056444556 |  | 5.057354 | 34.86906
8.1806641 | -143.05222 | 4.6438823 | 0.0056318166 |  | 5.059437 | 34.88342
8.2304688 | -143.10802 | 4.6438637 | 0.0056405636 |  | 5.061411 | 34.89703
8.2802734 | -143.14803 | 4.6438222 | 0.0056279898 |  | 5.062826 | 34.90679
8.3300781 | -143.17747 | 4.6437345 | 0.0056394036 |  | 5.063867 | 34.91397
8.3798828 | -143.2422 | 4.6437335 | 0.0056341705 |  | 5.066156 | 34.92975
8.4296875 | -143.27608 | 4.6436801 | 0.005639005 |  | 5.067355 | 34.93801
8.4794922 | -143.33733 | 4.6437645 | 0.0056374548 |  | 5.069521 | 34.95295
8.5292969 | -143.37912 | 4.6436925 | 0.0056396602 |  | 5.070999 | 34.96314
8.5791016 | -143.43103 | 4.6437092 | 0.0056381938 |  | 5.072835 | 34.9758
8.6289063 | -143.48978 | 4.6436481 | 0.0056380597 |  | 5.074913 | 34.99012
8.6787109 | -143.52803 | 4.6437111 | 0.0056357915 |  | 5.076266 | 34.99945
8.7285156 | -143.57883 | 4.6435733 | 0.0056370762 |  | 5.078062 | 35.01184
8.7783203 | -143.63057 | 4.6435218 | 0.005639249 |  | 5.079892 | 35.02445
8.828125 | -143.68492 | 4.643558 | 0.0056375535 |  | 5.081815 | 35.03771
8.8779297 | -143.73735 | 4.6435275 | 0.0056383605 |  | 5.083669 | 35.05049
8.9277344 | -143.79463 | 4.6434689 | 0.0056389389 |  | 5.085695 | 35.06446
8.9775391 | -143.83273 | 4.643508 | 0.0056387456 |  | 5.087042 | 35.07375
9.0273438 | -143.87886 | 4.6434097 | 0.0056352168 |  | 5.088674 | 35.085
9.0771484 | -143.93652 | 4.6434035 | 0.0056403694 |  | 5.090713 | 35.09906
9.1269531 | -143.98573 | 4.6434431 | 0.005639452 |  | 5.092453 | 35.11106
9.1767578 | -144.02559 | 4.6434388 | 0.005639249 |  | 5.093863 | 35.12078
9.2265625 | -144.08212 | 4.6434927 | 0.0056273965 |  | 5.095863 | 35.13456
9.2763672 | -144.14316 | 4.6433887 | 0.0056337267 |  | 5.098021 | 35.14945
9.3261719 | -144.18268 | 4.6433024 | 0.0056338129 |  | 5.099419 | 35.15909
9.3759766 | -144.22258 | 4.643332 | 0.0056366953 |  | 5.10083 | 35.16882
9.4257813 | -144.27324 | 4.6432767 | 0.0056380956 |  | 5.102622 | 35.18117
9.4755859 | -144.3324 | 4.6432452 | 0.0056373212 |  | 5.104714 | 35.1956
9.5253906 | -144.38684 | 4.6432362 | 0.0056363102 |  | 5.10664 | 35.20887
9.5751953 | -144.43024 | 4.6431484 | 0.0056372969 |  | 5.108175 | 35.21945
9.625 | -144.48952 | 4.643147 | 0.0056384415 |  | 5.110271 | 35.23391
9.6748047 | -144.54114 | 4.6430984 | 0.0056385095 |  | 5.112097 | 35.2465
9.7246094 | -144.60907 | 4.6431293 | 0.0056379046 |  | 5.1145 | 35.26306
9.7744141 | -144.63608 | 4.6431241 | 0.0056399317 |  | 5.115455 | 35.26965
9.8242188 | -144.6837 | 4.6430526 | 0.0056371777 |  | 5.117139 | 35.28126
9.8740234 | -144.72734 | 4.643054 | 0.0056409268 |  | 5.118683 | 35.2919
9.9238281 | -144.78146 | 4.6430492 | 0.0056356965 |  | 5.120597 | 35.3051
9.9736328 | -144.83412 | 4.6430173 | 0.0056361766 |  | 5.122459 | 35.31794
10.023438 | -144.88524 | 4.6429815 | 0.00563676 |  | 5.124267 | 35.33041
10.073242 | -144.92462 | 4.6429558 | 0.0056369631 |  | 5.12566 | 35.34001
10.123047 | -144.9735 | 4.6429744 | 0.0056397673 |  | 5.127389 | 35.35193
10.172852 | -145.03479 | 4.6429248 | 0.0056379377 |  | 5.129556 | 35.36687
10.222656 | -145.08366 | 4.6429839 | 0.0056379824 |  | 5.131285 | 35.37879
10.272461 | -145.11197 | 4.6428671 | 0.0056381496 |  | 5.132286 | 35.38569
10.322266 | -145.17558 | 4.6428051 | 0.0056363912 |  | 5.134536 | 35.40121
10.37207 | -145.21741 | 4.6428561 | 0.0056387037 |  | 5.136015 | 35.41141
10.421875 | -145.25742 | 4.6428175 | 0.0056399046 |  | 5.13743 | 35.42116
10.47168 | -145.31479 | 4.6428118 | 0.0056380448 |  | 5.139459 | 35.43515
10.521484 | -145.37099 | 4.6427579 | 0.0056391093 |  | 5.141447 | 35.44886
10.571289 | -145.42419 | 4.6427917 | 0.0056393589 |  | 5.143329 | 35.46183
10.621094 | -145.46359 | 4.6427741 | 0.0056388793 |  | 5.144722 | 35.47144
10.670898 | -145.51883 | 4.6426611 | 0.0056355861 |  | 5.146676 | 35.48491
10.720703 | -145.58296 | 4.6426678 | 0.0056371721 |  | 5.148944 | 35.50055
10.770508 | -145.63373 | 4.6426435 | 0.0056382539 |  | 5.15074 | 35.51293
10.820313 | -145.67212 | 4.6426988 | 0.0056376485 |  | 5.152097 | 35.52229
10.870117 | -145.73042 | 4.642725 | 0.0056393803 |  | 5.154159 | 35.5365
10.919922 | -145.76114 | 4.6426015 | 0.0056355419 |  | 5.155246 | 35.544
10.969727 | -145.81149 | 4.6425538 | 0.0056414483 |  | 5.157027 | 35.55627
11.019531 | -145.85184 | 4.6424975 | 0.0056372699 |  | 5.158454 | 35.56611
11.069336 | -145.9268 | 4.6425486 | 0.0056390581 |  | 5.161105 | 35.58439
11.119141 | -145.96483 | 4.6424837 | 0.0056398213 |  | 5.16245 | 35.59367
11.168945 | -146.00575 | 4.6424642 | 0.005639839 |  | 5.163897 | 35.60364
11.21875 | -146.04802 | 4.6424003 | 0.0056393561 |  | 5.165392 | 35.61395
11.268555 | -146.11237 | 4.6423545 | 0.0056401431 |  | 5.167668 | 35.62964
11.318359 | -146.15681 | 4.6424522 | 0.0056381882 |  | 5.16924 | 35.64048
11.368164 | -146.20831 | 4.6423841 | 0.0056400653 |  | 5.171061 | 35.65304
11.417969 | -146.26578 | 4.6423488 | 0.0056388765 |  | 5.173094 | 35.66705
11.467773 | -146.31584 | 4.6423082 | 0.0056385663 |  | 5.174864 | 35.67926
11.517578 | -146.3582 | 4.6422305 | 0.0056394548 |  | 5.176362 | 35.68959
11.567383 | -146.40985 | 4.642303 | 0.0056380718 |  | 5.178189 | 35.70218
11.617188 | -146.46454 | 4.6422086 | 0.0056403191 |  | 5.180123 | 35.71552
11.666992 | -146.49835 | 4.6422153 | 0.0056387153 |  | 5.181319 | 35.72376
11.716797 | -146.5345 | 4.64219 | 0.00563868 |  | 5.182598 | 35.73258
11.766602 | -146.60381 | 4.6421676 | 0.0056406255 |  | 5.185049 | 35.74948
11.816406 | -146.65356 | 4.6422157 | 0.0056417915 |  | 5.186809 | 35.76161
11.866211 | -146.69865 | 4.6420841 | 0.0056402143 |  | 5.188403 | 35.77261
11.916016 | -146.74672 | 4.6421432 | 0.00563975 |  | 5.190104 | 35.78433
11.96582 | -146.80273 | 4.642107 | 0.0056400956 |  | 5.192084 | 35.79799
12.015625 | -146.84428 | 4.6420746 | 0.0056404709 |  | 5.193554 | 35.80812
12.06543 | -146.89032 | 4.642024 | 0.0056394548 |  | 5.195182 | 35.81935
12.115234 | -146.93822 | 4.6419349 | 0.0056398506 |  | 5.196876 | 35.83103
12.165039 | -146.97922 | 4.6419902 | 0.0056405277 |  | 5.198327 | 35.84103
12.214844 | -147.0444 | 4.6419425 | 0.0056386767 |  | 5.200632 | 35.85692
12.264648 | -147.10153 | 4.6420364 | 0.0056396425 |  | 5.202652 | 35.87085
12.314453 | -147.1429 | 4.6418834 | 0.0056400122 |  | 5.204116 | 35.88094
12.364258 | -147.19029 | 4.6418414 | 0.0056389333 |  | 5.205792 | 35.8925
12.414063 | -147.24571 | 4.6418314 | 0.0056391354 |  | 5.207752 | 35.90601
12.463867 | -147.29263 | 4.641839 | 0.005640009 |  | 5.209411 | 35.91745
12.513672 | -147.33279 | 4.6418166 | 0.0056394218 |  | 5.210832 | 35.92724
12.563477 | -147.39122 | 4.6418142 | 0.0056393472 |  | 5.212898 | 35.94149
12.613281 | -147.41972 | 4.6418223 | 0.0056386408 |  | 5.213906 | 35.94844
12.663086 | -147.45625 | 4.6417899 | 0.0056384979 |  | 5.215198 | 35.95735
12.712891 | -147.51994 | 4.6416745 | 0.0056390823 |  | 5.217451 | 35.97288
12.762695 | -147.5968 | 4.6418037 | 0.0056382716 |  | 5.220169 | 35.99162
12.8125 | -147.63148 | 4.6417022 | 0.0056405426 |  | 5.221396 | 36.00008
12.862305 | -147.67964 | 4.6417155 | 0.0056405249 |  | 5.223099 | 36.01182
12.912109 | -147.71693 | 4.641715 | 0.0056401873 |  | 5.224418 | 36.02092
12.961914 | -147.76826 | 4.6417265 | 0.0056406944 |  | 5.226233 | 36.03343
13.011719 | -147.81186 | 4.6416326 | 0.0056391624 |  | 5.227775 | 36.04407
13.061523 | -147.86955 | 4.6415844 | 0.0056397705 |  | 5.229816 | 36.05813
13.111328 | -147.93893 | 4.6415725 | 0.0056389659 |  | 5.232269 | 36.07505
13.161133 | -147.97449 | 4.6415138 | 0.0056395563 |  | 5.233527 | 36.08372
13.210938 | -148.0298 | 4.641407 | 0.0056400537 |  | 5.235483 | 36.09721
13.260742 | -148.0793 | 4.6414399 | 0.0056381999 |  | 5.237234 | 36.10928
13.310547 | -148.13091 | 4.6415029 | 0.0056395112 |  | 5.239059 | 36.12187
13.360352 | -148.16995 | 4.6414614 | 0.0056399223 |  | 5.24044 | 36.13139
13.410156 | -148.22612 | 4.6414027 | 0.0056405393 |  | 5.242427 | 36.14508
13.459961 | -148.28557 | 4.6414094 | 0.0056390795 |  | 5.244529 | 36.15958
13.509766 | -148.33974 | 4.6413369 | 0.0056389002 |  | 5.246445 | 36.17279
13.55957 | -148.38283 | 4.6413703 | 0.0056397617 |  | 5.247969 | 36.1833
13.609375 | -148.42719 | 4.6413379 | 0.0056403666 |  | 5.249538 | 36.19411
13.65918 | -148.46649 | 4.6412272 | 0.0056401398 |  | 5.250928 | 36.2037
13.708984 | -148.51915 | 4.6412535 | 0.0056393472 |  | 5.25279 | 36.21654
13.758789 | -148.57043 | 4.641202 | 0.0056387931 |  | 5.254604 | 36.22904
13.808594 | -148.63965 | 4.6411581 | 0.0056410427 |  | 5.257052 | 36.24592
13.858398 | -148.68513 | 4.6411853 | 0.0056398748 |  | 5.258661 | 36.25701
13.908203 | -148.7388 | 4.6411538 | 0.0056393533 |  | 5.260559 | 36.2701
13.958008 | -148.77968 | 4.6411219 | 0.0056398837 |  | 5.262005 | 36.28007
14.007813 | -148.82416 | 4.6411428 | 0.005639446 |  | 5.263578 | 36.29092
14.057617 | -148.88228 | 4.6410832 | 0.0056387931 |  | 5.265634 | 36.30509
14.107422 | -148.9238 | 4.6410317 | 0.0056399908 |  | 5.267102 | 36.31521
14.157227 | -148.97719 | 4.6410661 | 0.0056409775 |  | 5.26899 | 36.32823
14.207031 | -149.02719 | 4.6410575 | 0.0056405696 |  | 5.270759 | 36.34043
14.256836 | -149.07948 | 4.6410222 | 0.0056389244 |  | 5.272608 | 36.35318
14.306641 | -149.11668 | 4.6409497 | 0.0056396094 |  | 5.273924 | 36.36225
14.356445 | -149.14761 | 4.640974 | 0.0056389631 |  | 5.275018 | 36.36979
14.40625 | -149.2168 | 4.641017 | 0.0056402446 |  | 5.277465 | 36.38666
14.456055 | -149.28752 | 4.640892 | 0.0056380983 |  | 5.279966 | 36.40391
14.505859 | -149.31783 | 4.6408014 | 0.0056394665 |  | 5.281038 | 36.4113
14.555664 | -149.36 | 4.6407928 | 0.0056391866 |  | 5.282529 | 36.42158
14.605469 | -149.41528 | 4.6409326 | 0.005640706 |  | 5.284485 | 36.43506
14.655273 | -149.47093 | 4.640842 | 0.0056396271 |  | 5.286453 | 36.44863
14.705078 | -149.50604 | 4.6408753 | 0.0056406111 |  | 5.287695 | 36.45719
14.754883 | -149.56924 | 4.6407175 | 0.0056394963 |  | 5.28993 | 36.4726
14.804688 | -149.61084 | 4.6407852 | 0.0056410609 |  | 5.291401 | 36.48275
14.854492 | -149.64964 | 4.6407199 | 0.0056406702 |  | 5.292773 | 36.49221
14.904297 | -149.69812 | 4.6406689 | 0.005639988 |  | 5.294488 | 36.50403
14.954102 | -149.75801 | 4.6406608 | 0.0056377286 |  | 5.296606 | 36.51864
15.003906 | -149.80757 | 4.6406884 | 0.005640009 |  | 5.298359 | 36.53072
15.053711 | -149.83665 | 4.6405969 | 0.0056409361 |  | 5.299387 | 36.53781
15.103516 | -149.89534 | 4.6406984 | 0.0056391801 |  | 5.301463 | 36.55212
15.15332 | -149.96887 | 4.6405234 | 0.0056393649 |  | 5.304064 | 36.57005
15.203125 | -149.99854 | 4.6405602 | 0.0056394576 |  | 5.305113 | 36.57729
15.25293 | -150.05966 | 4.6405764 | 0.0056410194 |  | 5.307275 | 36.59219
15.302734 | -150.11511 | 4.6404748 | 0.005638707 |  | 5.309236 | 36.60572
15.352539 | -150.1666 | 4.6404867 | 0.0056414637 |  | 5.311057 | 36.61827
15.402344 | -150.1996 | 4.640449 | 0.0056388644 |  | 5.312224 | 36.62632
15.452148 | -150.24445 | 4.6404219 | 0.0056400178 |  | 5.31381 | 36.63726
15.501953 | -150.31346 | 4.6404595 | 0.0056402683 |  | 5.316251 | 36.65408
15.551758 | -150.3687 | 4.6403575 | 0.005639398 |  | 5.318205 | 36.66755
15.601563 | -150.42082 | 4.6403522 | 0.0056391414 |  | 5.320048 | 36.68026
15.651367 | -150.45981 | 4.640305 | 0.0056375894 |  | 5.321427 | 36.68977
15.701172 | -150.49152 | 4.6402531 | 0.0056412756 |  | 5.322549 | 36.6975
15.750977 | -150.55403 | 4.6402979 | 0.0056388169 |  | 5.32476 | 36.71275
15.800781 | -150.59099 | 4.6402631 | 0.0056389449 |  | 5.326067 | 36.72176
15.850586 | -150.63037 | 4.6402044 | 0.0056407512 |  | 5.32746 | 36.73136
15.900391 | -150.71513 | 4.6401033 | 0.0056405305 |  | 5.330457 | 36.75203
15.950195 | -150.75131 | 4.6401486 | 0.0056405929 |  | 5.331737 | 36.76085
16 | -150.79636 | 4.6400881 | 0.0056405305 |  | 5.33333 | 36.77184
16.049805 | -150.84354 | 4.6401267 | 0.00564169 |  | 5.334999 | 36.78334
16.099609 | -150.9176 | 4.6400642 | 0.0056393561 |  | 5.337618 | 36.8014
16.149414 | -150.96231 | 4.6401868 | 0.0056394422 |  | 5.3392 | 36.81231
16.199219 | -150.99469 | 4.6401024 | 0.0056419997 |  | 5.340345 | 36.8202
16.249023 | -151.04103 | 4.6401372 | 0.0056407833 |  | 5.341984 | 36.8315
16.298828 | -151.0838 | 4.6400166 | 0.0056399549 |  | 5.343496 | 36.84193
16.348633 | -151.14548 | 4.6400023 | 0.0056416602 |  | 5.345678 | 36.85697
16.398438 | -151.19897 | 4.6399035 | 0.005640307 |  | 5.34757 | 36.87002
16.448242 | -151.24147 | 4.6398911 | 0.0056404648 |  | 5.349073 | 36.88038
16.498047 | -151.28336 | 4.639945 | 0.0056411442 |  | 5.350554 | 36.89059
16.547852 | -151.31544 | 4.6398354 | 0.0056420537 |  | 5.351689 | 36.89842
16.597656 | -151.3615 | 4.6398807 | 0.0056418865 |  | 5.353318 | 36.90965
16.647461 | -151.43616 | 4.6397743 | 0.0056411354 |  | 5.355959 | 36.92785
16.697266 | -151.49831 | 4.6398616 | 0.0056400266 |  | 5.358157 | 36.94301
16.74707 | -151.55122 | 4.6397576 | 0.0056382413 |  | 5.360028 | 36.95591
16.796875 | -151.56454 | 4.6398206 | 0.005641812 |  | 5.360499 | 36.95916
16.84668 | -151.60587 | 4.6396999 | 0.0056402744 |  | 5.361961 | 36.96924
16.896484 | -151.66832 | 4.6397891 | 0.0056413766 |  | 5.36417 | 36.98447
16.946289 | -151.71574 | 4.6396885 | 0.0056383517 |  | 5.365847 | 36.99603
16.996094 | -151.76585 | 4.6395812 | 0.0056417519 |  | 5.367619 | 37.00825
17.045898 | -151.81606 | 4.6396341 | 0.0056414898 |  | 5.369395 | 37.02049
17.095703 | -151.85735 | 4.6395693 | 0.0056424378 |  | 5.370855 | 37.03056
17.145508 | -151.92625 | 4.6396537 | 0.005640042 |  | 5.373292 | 37.04736
17.195313 | -151.96796 | 4.6395054 | 0.0056402115 |  | 5.374767 | 37.05753
17.245117 | -152.02911 | 4.6395125 | 0.0056407186 |  | 5.37693 | 37.07245
17.294922 | -152.06593 | 4.6395073 | 0.0056399223 |  | 5.378232 | 37.08142
17.344727 | -152.11549 | 4.6394596 | 0.0056415885 |  | 5.379985 | 37.09351
17.394531 | -152.16705 | 4.6395335 | 0.005640706 |  | 5.381808 | 37.10608
17.444336 | -152.19646 | 4.6394753 | 0.005642077 |  | 5.382849 | 37.11325
17.494141 | -152.2578 | 4.6394644 | 0.0056425421 |  | 5.385018 | 37.12821
17.543945 | -152.31879 | 4.6393714 | 0.0056413738 |  | 5.387175 | 37.14308
17.59375 | -152.36554 | 4.6393781 | 0.0056419312 |  | 5.388829 | 37.15448
17.643555 | -152.41614 | 4.6393304 | 0.0056401817 |  | 5.390618 | 37.16682
17.693359 | -152.44453 | 4.6393466 | 0.0056408229 |  | 5.391622 | 37.17375
17.743164 | -152.51393 | 4.6394005 | 0.0056413533 |  | 5.394077 | 37.19067
17.792969 | -152.57867 | 4.6392703 | 0.0056418804 |  | 5.396367 | 37.20646
17.842773 | -152.61624 | 4.639225 | 0.0056412071 |  | 5.397695 | 37.21562
17.892578 | -152.67075 | 4.6391954 | 0.0056399549 |  | 5.399623 | 37.22891
17.942383 | -152.71834 | 4.6392007 | 0.0056403517 |  | 5.401306 | 37.24052
17.992188 | -152.74146 | 4.6391959 | 0.005640307 |  | 5.402124 | 37.24615
18.041992 | -152.81065 | 4.6392217 | 0.0056426371 |  | 5.404571 | 37.26303
18.091797 | -152.85948 | 4.6390862 | 0.0056401012 |  | 5.406298 | 37.27493
18.141602 | -152.9043 | 4.639122 | 0.0056403787 |  | 5.407883 | 37.28586
18.191406 | -152.96503 | 4.6390738 | 0.0056395112 |  | 5.410031 | 37.30067
18.241211 | -153.02609 | 4.6390271 | 0.0056416718 |  | 5.412191 | 37.31556
18.291016 | -153.05792 | 4.6390414 | 0.0056400355 |  | 5.413317 | 37.32332
18.34082 | -153.11327 | 4.6390452 | 0.0056404322 |  | 5.415274 | 37.33682
18.390625 | -153.16238 | 4.6390381 | 0.0056418418 |  | 5.417011 | 37.3488
18.44043 | -153.20374 | 4.6390195 | 0.0056394073 |  | 5.418474 | 37.35888
18.490234 | -153.25679 | 4.6388721 | 0.0056411056 |  | 5.42035 | 37.37182
18.540039 | -153.29437 | 4.6388335 | 0.0056385309 |  | 5.421679 | 37.38098
18.589844 | -153.35991 | 4.6390271 | 0.0056410222 |  | 5.423997 | 37.39696
18.639648 | -153.3903 | 4.6387615 | 0.0056402618 |  | 5.425072 | 37.40437
18.689453 | -153.45857 | 4.6388135 | 0.0056403042 |  | 5.427487 | 37.42102
18.739258 | -153.50836 | 4.6387157 | 0.0056400714 |  | 5.429248 | 37.43316
18.789063 | -153.56767 | 4.638751 | 0.0056377589 |  | 5.431345 | 37.44763
18.838867 | -153.63013 | 4.6387219 | 0.0056399074 |  | 5.433554 | 37.46286
18.888672 | -153.66403 | 4.6387653 | 0.005640584 |  | 5.434753 | 37.47112
18.938477 | -153.72325 | 4.638639 | 0.0056404648 |  | 5.436848 | 37.48556
18.988281 | -153.75241 | 4.638597 | 0.0056407806 |  | 5.437879 | 37.49267
19.038086 | -153.80971 | 4.6387167 | 0.005640462 |  | 5.439906 | 37.50665
19.087891 | -153.86763 | 4.638515 | 0.0056389179 |  | 5.441954 | 37.52077
19.137695 | -153.91675 | 4.6384792 | 0.0056405957 |  | 5.443691 | 37.53275
19.1875 | -153.95758 | 4.6385713 | 0.0056388346 |  | 5.445136 | 37.54271
19.237305 | -153.99632 | 4.6385198 | 0.0056403903 |  | 5.446506 | 37.55215
19.287109 | -154.03633 | 4.6385388 | 0.0056395265 |  | 5.447921 | 37.56191
19.336914 | -154.1122 | 4.6385036 | 0.0056400509 |  | 5.450604 | 37.58041
19.386719 | -154.14609 | 4.6384177 | 0.0056431917 |  | 5.451803 | 37.58867
19.436523 | -154.19701 | 4.6384315 | 0.0056409719 |  | 5.453604 | 37.60109
19.486328 | -154.24788 | 4.6384392 | 0.0056427089 |  | 5.455403 | 37.6135
19.536133 | -154.29987 | 4.6384115 | 0.0056416243 |  | 5.457242 | 37.62617
19.585938 | -154.33951 | 4.6383786 | 0.0056408821 |  | 5.458644 | 37.63584
19.635742 | -154.39372 | 4.6383915 | 0.0056366799 |  | 5.460561 | 37.64906
19.685547 | -154.42923 | 4.6383338 | 0.005642137 |  | 5.461817 | 37.65772
19.735352 | -154.50581 | 4.6383662 | 0.0056397887 |  | 5.464525 | 37.67639
19.785156 | -154.5506 | 4.6382413 | 0.0056408015 |  | 5.466109 | 37.68731
19.834961 | -154.59105 | 4.6382728 | 0.0056410339 |  | 5.46754 | 37.69718
19.884766 | -154.64061 | 4.6382074 | 0.0056399493 |  | 5.469293 | 37.70926
19.93457 | -154.67438 | 4.638237 | 0.0056399377 |  | 5.470487 | 37.7175
19.984375 | -154.74033 | 4.6381812 | 0.0056402087 |  | 5.47282 | 37.73358
20.03418 | -154.7869 | 4.6381068 | 0.0056387573 |  | 5.474467 | 37.74494
20.083984 | -154.82359 | 4.638092 | 0.0056407871 |  | 5.475764 | 37.75388
20.133789 | -154.89053 | 4.6381502 | 0.0056392816 |  | 5.478132 | 37.77021
20.183594 | -154.93898 | 4.6381059 | 0.0056389333 |  | 5.479845 | 37.78202
20.233398 | -154.9832 | 4.6380658 | 0.0056394693 |  | 5.481409 | 37.7928
20.283203 | -155.04771 | 4.6379972 | 0.0056386441 |  | 5.483691 | 37.80853
20.333008 | -155.08505 | 4.6379766 | 0.0056390194 |  | 5.485012 | 37.81764
20.382813 | -155.13367 | 4.6380067 | 0.0056401845 |  | 5.486731 | 37.8295
20.432617 | -155.16272 | 4.6379809 | 0.0056394753 |  | 5.487759 | 37.83658
20.482422 | -155.22949 | 4.637989 | 0.0056400509 |  | 5.49012 | 37.85286
20.532227 | -155.26726 | 4.6378574 | 0.0056409421 |  | 5.491456 | 37.86207
20.582031 | -155.34067 | 4.6377831 | 0.0056405901 |  | 5.494052 | 37.87997
20.631836 | -155.37186 | 4.6378312 | 0.0056407931 |  | 5.495155 | 37.88758
20.681641 | -155.4214 | 4.6377525 | 0.0056414125 |  | 5.496908 | 37.89966
20.731445 | -155.4826 | 4.637764 | 0.0056386651 |  | 5.499072 | 37.91458
20.78125 | -155.52223 | 4.6377344 | 0.0056385221 |  | 5.500474 | 37.92425
20.831055 | -155.56454 | 4.6377602 | 0.0056425482 |  | 5.50197 | 37.93456
20.880859 | -155.62569 | 4.6377153 | 0.0056405156 |  | 5.504133 | 37.94948
20.930664 | -155.68164 | 4.6377616 | 0.0056395857 |  | 5.506112 | 37.96312
20.980469 | -155.73822 | 4.6377382 | 0.005641201 |  | 5.508113 | 37.97692
21.030273 | -155.75932 | 4.63764 | 0.0056415768 |  | 5.508859 | 37.98206
21.080078 | -155.82651 | 4.6375594 | 0.0056412485 |  | 5.511235 | 37.99845
21.129883 | -155.86626 | 4.637536 | 0.0056424197 |  | 5.512641 | 38.00814
21.179688 | -155.90497 | 4.6374726 | 0.0056418092 |  | 5.51401 | 38.01758
21.229492 | -155.96867 | 4.6374884 | 0.0056412043 |  | 5.516263 | 38.03311
21.279297 | -156.00615 | 4.6375375 | 0.0056416602 |  | 5.517589 | 38.04225
21.329102 | -156.06201 | 4.6374655 | 0.0056415587 |  | 5.519565 | 38.05587
21.378906 | -156.11423 | 4.6375885 | 0.0056419009 |  | 5.521411 | 38.06861
21.428711 | -156.16144 | 4.6374474 | 0.0056411596 |  | 5.523081 | 38.08012
21.478516 | -156.21411 | 4.6374359 | 0.0056419754 |  | 5.524944 | 38.09296
21.52832 | -156.25905 | 4.6374149 | 0.0056401668 |  | 5.526533 | 38.10392
21.578125 | -156.32265 | 4.6373553 | 0.005641025 |  | 5.528783 | 38.11943
21.62793 | -156.37341 | 4.6372876 | 0.0056416183 |  | 5.530578 | 38.13181
21.677734 | -156.42073 | 4.6373382 | 0.0056408346 |  | 5.532252 | 38.14335
21.727539 | -156.47487 | 4.6372495 | 0.0056409151 |  | 5.534166 | 38.15655
21.777344 | -156.51083 | 4.6371827 | 0.0056395079 |  | 5.535438 | 38.16532
21.827148 | -156.58337 | 4.6372023 | 0.0056395885 |  | 5.538004 | 38.18301
21.876953 | -156.61578 | 4.6372337 | 0.0056409421 |  | 5.53915 | 38.19091
21.926758 | -156.6584 | 4.6371961 | 0.0056417822 |  | 5.540657 | 38.2013
21.976563 | -156.71205 | 4.6371074 | 0.0056393328 |  | 5.542555 | 38.21439
22.026367 | -156.75551 | 4.637126 | 0.0056410106 |  | 5.544092 | 38.22498
22.076172 | -156.80678 | 4.6371226 | 0.0056418777 |  | 5.545905 | 38.23749
22.125977 | -156.85262 | 4.6370826 | 0.0056405752 |  | 5.547527 | 38.24866
22.175781 | -156.90439 | 4.637094 | 0.0056404234 |  | 5.549358 | 38.26129
22.225586 | -156.95694 | 4.6370521 | 0.0056424197 |  | 5.551216 | 38.2741
22.275391 | -157.00241 | 4.6369352 | 0.0056416029 |  | 5.552824 | 38.28519
22.325195 | -157.0627 | 4.6369166 | 0.0056392043 |  | 5.554957 | 38.29989
22.375 | -157.10857 | 4.6370239 | 0.0056409808 |  | 5.556579 | 38.31108
22.424805 | -157.15709 | 4.6369281 | 0.0056399466 |  | 5.558295 | 38.32291
22.474609 | -157.21776 | 4.63695 | 0.0056415554 |  | 5.560441 | 38.3377
22.524414 | -157.26663 | 4.6368108 | 0.0056392583 |  | 5.562169 | 38.34962
22.574219 | -157.29608 | 4.6367579 | 0.0056419191 |  | 5.563211 | 38.3568
22.624023 | -157.35957 | 4.6367259 | 0.0056391712 |  | 5.565456 | 38.37228
22.673828 | -157.38828 | 4.6368504 | 0.0056419163 |  | 5.566472 | 38.37929
22.723633 | -157.44633 | 4.6367755 | 0.0056413021 |  | 5.568525 | 38.39344
22.773438 | -157.50127 | 4.6367674 | 0.0056425035 |  | 5.570468 | 38.40684
22.823242 | -157.54111 | 4.6367359 | 0.0056425454 |  | 5.571877 | 38.41655
22.873047 | -157.60033 | 4.6367159 | 0.0056403815 |  | 5.573971 | 38.43099
22.922852 | -157.65701 | 4.6366296 | 0.0056394935 |  | 5.575976 | 38.44482
22.972656 | -157.70447 | 4.6364865 | 0.0056406916 |  | 5.577655 | 38.45639
23.022461 | -157.73138 | 4.6365314 | 0.0056403102 |  | 5.578606 | 38.46295
23.072266 | -157.77271 | 4.6365776 | 0.0056392876 |  | 5.580068 | 38.47303
23.12207 | -157.8446 | 4.6366754 | 0.0056385221 |  | 5.582611 | 38.49056
23.171875 | -157.88629 | 4.6364803 | 0.0056399582 |  | 5.584085 | 38.50073
23.22168 | -157.93092 | 4.6364541 | 0.0056409324 |  | 5.585664 | 38.51161
23.271484 | -157.98685 | 4.6365013 | 0.0056402325 |  | 5.587642 | 38.52525
23.321289 | -158.02951 | 4.6364551 | 0.0056408136 |  | 5.589151 | 38.53565
23.371094 | -158.09256 | 4.6363792 | 0.0056403605 |  | 5.591381 | 38.55102
23.420898 | -158.13058 | 4.6363831 | 0.0056405184 |  | 5.592725 | 38.5603
23.470703 | -158.1967 | 4.6363964 | 0.0056406828 |  | 5.595064 | 38.57642
23.520508 | -158.25363 | 4.6363597 | 0.0056405156 |  | 5.597077 | 38.5903
23.570313 | -158.30043 | 4.6362448 | 0.0056425366 |  | 5.598732 | 38.60171
23.620117 | -158.36926 | 4.6363168 | 0.0056383372 |  | 5.601167 | 38.6185
23.669922 | -158.38614 | 4.6362371 | 0.0056398185 |  | 5.601764 | 38.62261
23.719727 | -158.43933 | 4.6362524 | 0.0056408318 |  | 5.603645 | 38.63558
23.769531 | -158.47031 | 4.63626 | 0.0056402618 |  | 5.604741 | 38.64314
23.819336 | -158.53383 | 4.6362123 | 0.0056402562 |  | 5.606987 | 38.65863
23.869141 | -158.567 | 4.6361814 | 0.0056390311 |  | 5.60816 | 38.66672
23.918945 | -158.62256 | 4.6361699 | 0.0056419251 |  | 5.610125 | 38.68027
23.96875 | -158.6815 | 4.636076 | 0.0056399074 |  | 5.61221 | 38.69464
24.018555 | -158.71866 | 4.6360722 | 0.0056404145 |  | 5.613524 | 38.7037
24.068359 | -158.78688 | 4.6360703 | 0.005641717 |  | 5.615937 | 38.72033
24.118164 | -158.82912 | 4.6360207 | 0.005639717 |  | 5.617431 | 38.73064
24.167969 | -158.89337 | 4.6359739 | 0.0056404504 |  | 5.619703 | 38.7463
24.217773 | -158.92249 | 4.6360183 | 0.005640137 |  | 5.620733 | 38.7534
24.267578 | -158.99101 | 4.6359091 | 0.0056410641 |  | 5.623157 | 38.77011
24.317383 | -159.04663 | 4.6359611 | 0.0056394781 |  | 5.625124 | 38.78368
24.367188 | -159.08345 | 4.6359386 | 0.0056398991 |  | 5.626426 | 38.79265
24.416992 | -159.14612 | 4.6358323 | 0.0056396658 |  | 5.628643 | 38.80794
24.466797 | -159.18629 | 4.6359296 | 0.0056394781 |  | 5.630063 | 38.81773
24.516602 | -159.23003 | 4.6358209 | 0.0056410758 |  | 5.63161 | 38.8284
24.566406 | -159.28697 | 4.635745 | 0.0056381281 |  | 5.633624 | 38.84228
24.616211 | -159.3428 | 4.6358247 | 0.005639514 |  | 5.635599 | 38.8559
24.666016 | -159.39056 | 4.635747 | 0.0056408579 |  | 5.637288 | 38.86754
24.71582 | -159.42661 | 4.6357079 | 0.0056407 |  | 5.638563 | 38.87633
24.765625 | -159.4713 | 4.6357412 | 0.0056389719 |  | 5.640143 | 38.88723
24.81543 | -159.52956 | 4.6356125 | 0.0056396723 |  | 5.642204 | 38.90144
24.865234 | -159.57407 | 4.6356091 | 0.005639425 |  | 5.643778 | 38.91229
24.915039 | -159.62593 | 4.6356144 | 0.0056373919 |  | 5.645612 | 38.92494
24.964844 | -159.66565 | 4.6356049 | 0.0056400509 |  | 5.647017 | 38.93462
25.014648 | -159.71196 | 4.6355953 | 0.0056404737 |  | 5.648655 | 38.94592
25.064453 | -159.76517 | 4.6355915 | 0.0056404052 |  | 5.650537 | 38.95889
25.114258 | -159.80598 | 4.6355367 | 0.0056396397 |  | 5.65198 | 38.96884
25.164063 | -159.86711 | 4.6355152 | 0.0056387396 |  | 5.654142 | 38.98375
25.213867 | -159.90141 | 4.6354928 | 0.0056408881 |  | 5.655356 | 38.99211
25.263672 | -159.96315 | 4.6355004 | 0.0056385878 |  | 5.657539 | 39.00717
25.313477 | -160.01358 | 4.6354308 | 0.0056394306 |  | 5.659323 | 39.01947
25.363281 | -160.06223 | 4.6355109 | 0.0056408015 |  | 5.661043 | 39.03133
25.413086 | -160.10022 | 4.6353655 | 0.0056403847 |  | 5.662387 | 39.04059
25.462891 | -160.15135 | 4.635325 | 0.0056399251 |  | 5.664195 | 39.05306
25.512695 | -160.20222 | 4.6353269 | 0.0056396271 |  | 5.665994 | 39.06547
25.5625 | -160.24995 | 4.6352048 | 0.0056404108 |  | 5.667683 | 39.07711
25.612305 | -160.31784 | 4.6352463 | 0.0056422977 |  | 5.670084 | 39.09366
25.662109 | -160.3616 | 4.6352015 | 0.0056399493 |  | 5.671631 | 39.10433
25.711914 | -160.39761 | 4.6352 | 0.0056415768 |  | 5.672905 | 39.11311
25.761719 | -160.4527 | 4.6351743 | 0.0056409864 |  | 5.674853 | 39.12655
25.811523 | -160.49893 | 4.6351957 | 0.0056405454 |  | 5.676488 | 39.13782
25.861328 | -160.54666 | 4.6351352 | 0.0056413203 |  | 5.678177 | 39.14946
25.911133 | -160.6131 | 4.6350398 | 0.0056391326 |  | 5.680526 | 39.16566
25.960938 | -160.64912 | 4.6351829 | 0.0056409775 |  | 5.6818 | 39.17444
26.010742 | -160.69777 | 4.6351171 | 0.0056398506 |  | 5.683521 | 39.18631
26.060547 | -160.74535 | 4.6349792 | 0.0056409952 |  | 5.685204 | 39.19791
26.110352 | -160.79163 | 4.634984 | 0.005640131 |  | 5.686841 | 39.2092
26.160156 | -160.85362 | 4.6350331 | 0.0056410194 |  | 5.689033 | 39.22431
26.209961 | -160.89621 | 4.6349421 | 0.0056388434 |  | 5.690539 | 39.2347
26.259766 | -160.9361 | 4.6348615 | 0.0056403722 |  | 5.69195 | 39.24442
26.30957 | -160.98026 | 4.6348948 | 0.0056375293 |  | 5.693512 | 39.25519
26.359375 | -161.04805 | 4.6348462 | 0.0056409775 |  | 5.69591 | 39.27172
26.40918 | -161.09105 | 4.6348228 | 0.0056408136 |  | 5.69743 | 39.28221
26.458984 | -161.12906 | 4.6348615 | 0.0056392932 |  | 5.698775 | 39.29148
26.508789 | -161.19659 | 4.6348381 | 0.0056375624 |  | 5.701163 | 39.30795
26.558594 | -161.23894 | 4.6347928 | 0.0056389747 |  | 5.702661 | 39.31827
26.608398 | -161.26915 | 4.6347771 | 0.0056417403 |  | 5.703729 | 39.32564
26.658203 | -161.32678 | 4.6347299 | 0.0056386711 |  | 5.705768 | 39.33969
26.708008 | -161.38699 | 4.634778 | 0.0056393235 |  | 5.707897 | 39.35437
26.757813 | -161.42366 | 4.6347799 | 0.0056407484 |  | 5.709194 | 39.36332
26.807617 | -161.48253 | 4.634654 | 0.0056410166 |  | 5.711276 | 39.37767
26.857422 | -161.52046 | 4.6346598 | 0.0056403102 |  | 5.712618 | 39.38692
26.907227 | -161.57162 | 4.6345868 | 0.005639866 |  | 5.714427 | 39.3994
26.957031 | -161.63652 | 4.634654 | 0.0056387214 |  | 5.716722 | 39.41522
27.006836 | -161.69119 | 4.6344748 | 0.005639961 |  | 5.718656 | 39.42855
27.056641 | -161.7455 | 4.6344762 | 0.0056419522 |  | 5.720577 | 39.4418
27.106445 | -161.80148 | 4.6344085 | 0.0056409151 |  | 5.722557 | 39.45545
27.15625 | -161.84377 | 4.6344032 | 0.0056397761 |  | 5.724052 | 39.46576
27.206055 | -161.89827 | 4.6342998 | 0.0056402744 |  | 5.72598 | 39.47905
27.255859 | -161.9261 | 4.6343627 | 0.005639866 |  | 5.726964 | 39.48584
27.305664 | -161.97412 | 4.6344132 | 0.0056414637 |  | 5.728663 | 39.49755
27.355469 | -162.01697 | 4.634356 | 0.0056391056 |  | 5.730178 | 39.508
27.405273 | -162.0979 | 4.6342912 | 0.0056391209 |  | 5.73304 | 39.52773
27.455078 | -162.1342 | 4.6343055 | 0.0056404592 |  | 5.734324 | 39.53658
27.504883 | -162.18292 | 4.6341996 | 0.0056392727 |  | 5.736047 | 39.54846
27.554688 | -162.21884 | 4.6342583 | 0.0056411829 |  | 5.737318 | 39.55722
27.604492 | -162.27686 | 4.6342025 | 0.0056402655 |  | 5.73937 | 39.57137
27.654297 | -162.33623 | 4.6341872 | 0.0056409324 |  | 5.74147 | 39.58585
27.704102 | -162.39153 | 4.6341372 | 0.0056404918 |  | 5.743425 | 39.59933
27.753906 | -162.42516 | 4.6341033 | 0.0056413561 |  | 5.744615 | 39.60753
27.803711 | -162.46719 | 4.6341586 | 0.0056403847 |  | 5.746101 | 39.61778
27.853516 | -162.51692 | 4.6340117 | 0.0056416686 |  | 5.74786 | 39.62991
27.90332 | -162.56482 | 4.6339946 | 0.0056400956 |  | 5.749554 | 39.64159
27.953125 | -162.62932 | 4.634059 | 0.0056393859 |  | 5.751836 | 39.65732
28.00293 | -162.67912 | 4.6341338 | 0.0056403694 |  | 5.753597 | 39.66946
28.052734 | -162.73433 | 4.6339598 | 0.0056400294 |  | 5.75555 | 39.68292
28.102539 | -162.78526 | 4.6339664 | 0.005638015 |  | 5.757351 | 39.69534
28.152344 | -162.82742 | 4.6338501 | 0.0056399549 |  | 5.758842 | 39.70562
28.202148 | -162.88748 | 4.6339207 | 0.0056400835 |  | 5.760966 | 39.72027
28.251953 | -162.93661 | 4.6338296 | 0.0056414963 |  | 5.762704 | 39.73225
28.301758 | -162.98882 | 4.6338673 | 0.0056397314 |  | 5.76455 | 39.74498
28.351563 | -163.02135 | 4.6337805 | 0.0056402772 |  | 5.765701 | 39.75291
28.401367 | -163.07762 | 4.6336808 | 0.0056400895 |  | 5.767691 | 39.76664
28.451172 | -163.13034 | 4.6337481 | 0.0056410492 |  | 5.769556 | 39.77949
28.500977 | -163.17241 | 4.6336951 | 0.0056394693 |  | 5.771043 | 39.78975
28.550781 | -163.21802 | 4.6337004 | 0.0056391596 |  | 5.772657 | 39.80087
28.600586 | -163.26808 | 4.6336546 | 0.0056409952 |  | 5.774427 | 39.81308
28.650391 | -163.31094 | 4.6337008 | 0.0056409119 |  | 5.775943 | 39.82353
28.700195 | -163.34567 | 4.6336269 | 0.0056396695 |  | 5.777171 | 39.832
28.75 | -163.4144 | 4.6335673 | 0.0056405007 |  | 5.779602 | 39.84876
28.799805 | -163.46759 | 4.6336155 | 0.005639303 |  | 5.781483 | 39.86173
28.849609 | -163.52843 | 4.6335769 | 0.005641025 |  | 5.783635 | 39.87657
28.899414 | -163.56563 | 4.6335425 | 0.0056424881 |  | 5.784951 | 39.88564
28.949219 | -163.62242 | 4.6335087 | 0.005639723 |  | 5.786959 | 39.89949
28.999023 | -163.67824 | 4.6334429 | 0.0056406381 |  | 5.788934 | 39.9131
29.048828 | -163.72327 | 4.6333847 | 0.0056415228 |  | 5.790526 | 39.92408
29.098633 | -163.76042 | 4.6334128 | 0.0056401012 |  | 5.79184 | 39.93314
29.148438 | -163.8024 | 4.6334057 | 0.0056398031 |  | 5.793325 | 39.94337
29.198242 | -163.86066 | 4.6333504 | 0.0056410464 |  | 5.795385 | 39.95758
29.248047 | -163.91277 | 4.6333742 | 0.0056389389 |  | 5.797228 | 39.97029
29.297852 | -163.96312 | 4.6333075 | 0.0056407358 |  | 5.799009 | 39.98257
29.347656 | -163.99968 | 4.6333108 | 0.0056405813 |  | 5.800302 | 39.99148
29.397461 | -164.04964 | 4.6332593 | 0.0056404262 |  | 5.802069 | 40.00366
29.447266 | -164.09883 | 4.6332836 | 0.005642313 |  | 5.803809 | 40.01566
29.49707 | -164.14877 | 4.6332221 | 0.0056406083 |  | 5.805575 | 40.02784
29.546875 | -164.20308 | 4.6332088 | 0.005639696 |  | 5.807496 | 40.04108
29.59668 | -164.24756 | 4.6332011 | 0.005639961 |  | 5.809069 | 40.05193
29.646484 | -164.2955 | 4.63311 | 0.0056388201 |  | 5.810765 | 40.06362
29.696289 | -164.3494 | 4.6331425 | 0.0056401701 |  | 5.812671 | 40.07676
29.746094 | -164.40508 | 4.6330905 | 0.005639398 |  | 5.81464 | 40.09034
29.795898 | -164.44658 | 4.6329732 | 0.0056387186 |  | 5.816108 | 40.10046
29.845703 | -164.50017 | 4.6330709 | 0.0056405123 |  | 5.818003 | 40.11353
29.895508 | -164.54999 | 4.633008 | 0.0056404262 |  | 5.819765 | 40.12567
29.945313 | -164.62134 | 4.6329269 | 0.0056405305 |  | 5.822289 | 40.14307
29.995117 | -164.66119 | 4.6329203 | 0.0056406255 |  | 5.823698 | 40.15279
30.044922 | -164.7041 | 4.6328783 | 0.0056396872 |  | 5.825216 | 40.16325
30.094727 | -164.75583 | 4.6328568 | 0.0056407987 |  | 5.827045 | 40.17587
30.144531 | -164.79904 | 4.6328964 | 0.0056409002 |  | 5.828574 | 40.18641
30.194336 | -164.85197 | 4.6327872 | 0.0056418981 |  | 5.830446 | 40.19931
30.244141 | -164.90102 | 4.6327734 | 0.0056414604 |  | 5.832181 | 40.21127
30.293945 | -164.9386 | 4.6328592 | 0.005642402 |  | 5.83351 | 40.22044
30.34375 | -164.99858 | 4.6327963 | 0.005641121 |  | 5.835631 | 40.23506
30.393555 | -165.04305 | 4.6327219 | 0.0056410609 |  | 5.837204 | 40.24591
30.443359 | -165.0943 | 4.6326923 | 0.005640307 |  | 5.839016 | 40.25841
30.493164 | -165.13347 | 4.6326699 | 0.0056402269 |  | 5.840402 | 40.26796
30.542969 | -165.17888 | 4.6326842 | 0.0056404411 |  | 5.842008 | 40.27903
30.592773 | -165.25182 | 4.6326108 | 0.005641025 |  | 5.844588 | 40.29682
30.642578 | -165.29155 | 4.6325068 | 0.0056396336 |  | 5.845993 | 40.30651
30.692383 | -165.32657 | 4.6325116 | 0.0056413738 |  | 5.847231 | 40.31504
30.742188 | -165.38712 | 4.6325507 | 0.0056403363 |  | 5.849373 | 40.32981
30.791992 | -165.45502 | 4.6326785 | 0.0056410995 |  | 5.851774 | 40.34637
30.841797 | -165.49995 | 4.6323876 | 0.0056418418 |  | 5.853363 | 40.35732
30.891602 | -165.55518 | 4.6324434 | 0.0056403815 |  | 5.855317 | 40.37079
30.941406 | -165.57362 | 4.6323824 | 0.0056419163 |  | 5.855969 | 40.37529
30.991211 | -165.6342 | 4.6323895 | 0.0056414781 |  | 5.858111 | 40.39006
31.041016 | -165.68689 | 4.6323671 | 0.0056402888 |  | 5.859975 | 40.40291
31.09082 | -165.70552 | 4.6322846 | 0.0056425272 |  | 5.860634 | 40.40745
31.140625 | -165.75816 | 4.6323624 | 0.0056401254 |  | 5.862496 | 40.42029
31.19043 | -165.82307 | 4.6322207 | 0.0056415438 |  | 5.864791 | 40.43612
31.240234 | -165.87581 | 4.6322165 | 0.0056408974 |  | 5.866657 | 40.44898
31.290039 | -165.93144 | 4.6322098 | 0.0056407512 |  | 5.868624 | 40.46254
31.339844 | -165.97549 | 4.6322074 | 0.0056387987 |  | 5.870182 | 40.47328
31.389648 | -166.01865 | 4.6321011 | 0.0056394637 |  | 5.871709 | 40.48381
31.439453 | -166.0639 | 4.6321974 | 0.0056413766 |  | 5.873309 | 40.49484
31.489258 | -166.11922 | 4.6322055 | 0.0056392904 |  | 5.875266 | 40.50833
31.539063 | -166.17271 | 4.6321468 | 0.0056401193 |  | 5.877157 | 40.52138
31.588867 | -166.23775 | 4.6321039 | 0.0056409864 |  | 5.879458 | 40.53724
31.638672 | -166.26857 | 4.6321011 | 0.0056404467 |  | 5.880548 | 40.54475
31.688477 | -166.31909 | 4.6320744 | 0.0056389389 |  | 5.882335 | 40.55707
31.738281 | -166.37807 | 4.6319623 | 0.0056391354 |  | 5.884421 | 40.57145
31.788086 | -166.40637 | 4.6319327 | 0.0056415554 |  | 5.885421 | 40.57836
31.837891 | -166.46135 | 4.6319008 | 0.0056414991 |  | 5.887366 | 40.59176
31.887695 | -166.50784 | 4.6319485 | 0.0056406828 |  | 5.88901 | 40.6031
31.9375 | -166.54692 | 4.6319008 | 0.0056431801 |  | 5.890392 | 40.61263
31.987305 | -166.61511 | 4.6319551 | 0.0056395233 |  | 5.892804 | 40.62926
32.037109 | -166.67659 | 4.6318502 | 0.0056393892 |  | 5.894978 | 40.64425
32.086914 | -166.7231 | 4.6318674 | 0.0056401612 |  | 5.896623 | 40.65559
32.136719 | -166.76825 | 4.6317911 | 0.0056415643 |  | 5.89822 | 40.6666
32.186523 | -166.81183 | 4.6317892 | 0.005640876 |  | 5.899762 | 40.67723
32.236328 | -166.85236 | 4.6317549 | 0.0056407 |  | 5.901195 | 40.68711
32.286133 | -166.90079 | 4.6317215 | 0.0056400294 |  | 5.902908 | 40.69892
32.335938 | -166.94972 | 4.6317034 | 0.0056402357 |  | 5.904638 | 40.71085
32.385742 | -166.99892 | 4.631619 | 0.0056415526 |  | 5.906379 | 40.72285
32.435547 | -167.05615 | 4.6316061 | 0.0056379405 |  | 5.908403 | 40.7368
32.485352 | -167.08929 | 4.6315136 | 0.0056414306 |  | 5.909575 | 40.74489
32.535156 | -167.1613 | 4.6315956 | 0.0056384117 |  | 5.912122 | 40.76245
32.584961 | -167.21951 | 4.6315174 | 0.0056390017 |  | 5.91418 | 40.77664
32.634766 | -167.26266 | 4.6314926 | 0.0056406884 |  | 5.915706 | 40.78716
32.68457 | -167.3179 | 4.6314702 | 0.0056372071 |  | 5.91766 | 40.80063
32.734375 | -167.35481 | 4.6313815 | 0.0056381496 |  | 5.918966 | 40.80963
32.78418 | -167.41684 | 4.6314073 | 0.0056418953 |  | 5.921159 | 40.82476
32.833984 | -167.47241 | 4.6313925 | 0.0056389119 |  | 5.923125 | 40.83831
32.883789 | -167.51337 | 4.6314359 | 0.0056399135 |  | 5.924574 | 40.8483
32.933594 | -167.55336 | 4.6313052 | 0.0056374073 |  | 5.925988 | 40.85805
32.983398 | -167.58748 | 4.6313424 | 0.005641243 |  | 5.927195 | 40.86637
33.033203 | -167.65346 | 4.6312709 | 0.0056394162 |  | 5.929528 | 40.88246
33.083008 | -167.68613 | 4.6313004 | 0.005639696 |  | 5.930684 | 40.89043
33.132813 | -167.75926 | 4.6312232 | 0.0056398958 |  | 5.93327 | 40.90826
33.182617 | -167.80333 | 4.6312261 | 0.0056391801 |  | 5.934829 | 40.91901
33.232422 | -167.87073 | 4.6312137 | 0.0056392998 |  | 5.937213 | 40.93544
33.282227 | -167.91083 | 4.6311512 | 0.0056395438 |  | 5.938631 | 40.94522
33.332031 | -167.95306 | 4.6311436 | 0.0056395349 |  | 5.940124 | 40.95552
33.381836 | -167.99451 | 4.6310668 | 0.0056405212 |  | 5.94159 | 40.96562
33.431641 | -168.05579 | 4.6310201 | 0.0056409747 |  | 5.943758 | 40.98057
33.481445 | -168.09491 | 4.6310611 | 0.0056391209 |  | 5.945141 | 40.99011
33.53125 | -168.15559 | 4.6310844 | 0.0056405901 |  | 5.947287 | 41.0049
33.581055 | -168.20049 | 4.6309958 | 0.0056393472 |  | 5.948875 | 41.01585
33.630859 | -168.2462 | 4.6310568 | 0.0056394073 |  | 5.950492 | 41.027
33.680664 | -168.30038 | 4.6310043 | 0.0056402297 |  | 5.952408 | 41.04021
33.730469 | -168.35504 | 4.6309056 | 0.0056412248 |  | 5.954342 | 41.05354
33.780273 | -168.41562 | 4.6309052 | 0.0056399941 |  | 5.956484 | 41.06831
33.830078 | -168.45787 | 4.6309171 | 0.0056397468 |  | 5.957978 | 41.07862
33.879883 | -168.51413 | 4.6308398 | 0.0056419107 |  | 5.959968 | 41.09233
33.929688 | -168.55315 | 4.6307645 | 0.0056411144 |  | 5.961348 | 41.10185
33.979492 | -168.59682 | 4.6307378 | 0.005642104 |  | 5.962893 | 41.1125
34.029297 | -168.64131 | 4.6307507 | 0.0056376667 |  | 5.964466 | 41.12335
34.079102 | -168.6806 | 4.6307096 | 0.00563868 |  | 5.965856 | 41.13293
34.128906 | -168.74834 | 4.6307492 | 0.0056401165 |  | 5.968252 | 41.14945
34.178711 | -168.80362 | 4.6307521 | 0.00564011 |  | 5.970207 | 41.16293
34.228516 | -168.82347 | 4.6306405 | 0.0056420355 |  | 5.970909 | 41.16777
34.27832 | -168.89966 | 4.630558 | 0.0056390697 |  | 5.973604 | 41.18635
34.328125 | -168.93936 | 4.6305861 | 0.0056397733 |  | 5.975008 | 41.19603
34.37793 | -168.98686 | 4.6305418 | 0.0056405095 |  | 5.976688 | 41.20761
34.427734 | -169.04947 | 4.6305494 | 0.0056388113 |  | 5.978902 | 41.22288
34.477539 | -169.08475 | 4.6305342 | 0.0056402744 |  | 5.98015 | 41.23148
34.527344 | -169.12357 | 4.6304774 | 0.0056403042 |  | 5.981523 | 41.24095
34.577148 | -169.20918 | 4.6304793 | 0.0056416243 |  | 5.984551 | 41.26182
34.626953 | -169.24844 | 4.6304426 | 0.0056409808 |  | 5.985939 | 41.2714
34.676758 | -169.29173 | 4.6304154 | 0.0056402143 |  | 5.98747 | 41.28195
34.726563 | -169.34215 | 4.6304545 | 0.0056395768 |  | 5.989253 | 41.29425
34.776367 | -169.38127 | 4.63028 | 0.0056399521 |  | 5.990637 | 41.30379
34.826172 | -169.43008 | 4.63028 | 0.0056386082 |  | 5.992363 | 41.31569
34.875977 | -169.46909 | 4.6303291 | 0.0056420858 |  | 5.993743 | 41.3252
34.925781 | -169.52586 | 4.6302314 | 0.0056390851 |  | 5.995751 | 41.33905
34.975586 | -169.5705 | 4.6301904 | 0.0056414097 |  | 5.99733 | 41.34993
35.025391 | -169.6169 | 4.6302319 | 0.0056396755 |  | 5.998971 | 41.36125
35.075195 | -169.68047 | 4.6301541 | 0.0056398246 |  | 6.001219 | 41.37675
35.125 | -169.72403 | 4.6301455 | 0.0056390376 |  | 6.00276 | 41.38737
35.174805 | -169.76752 | 4.6301627 | 0.0056417226 |  | 6.004298 | 41.39797
35.224609 | -169.81267 | 4.6301551 | 0.0056396695 |  | 6.005895 | 41.40898
35.274414 | -169.88014 | 4.6301355 | 0.0056413501 |  | 6.008281 | 41.42544
35.324219 | -169.90918 | 4.6299958 | 0.0056387098 |  | 6.009308 | 41.43252
35.374023 | -169.96951 | 4.6300454 | 0.0056405365 |  | 6.011442 | 41.44723
35.423828 | -170.01262 | 4.6299634 | 0.0056398865 |  | 6.012966 | 41.45774
35.473633 | -170.075 | 4.6300435 | 0.0056394995 |  | 6.015173 | 41.47295
35.523438 | -170.12773 | 4.6299772 | 0.0056403545 |  | 6.017038 | 41.48581
35.573242 | -170.16618 | 4.6299996 | 0.00563975 |  | 6.018397 | 41.49519
35.623047 | -170.20352 | 4.6299534 | 0.0056419699 |  | 6.019718 | 41.50429
35.672852 | -170.2693 | 4.6299281 | 0.0056396397 |  | 6.022045 | 41.52033
35.722656 | -170.32141 | 4.6298618 | 0.005639425 |  | 6.023888 | 41.53304
35.772461 | -170.37587 | 4.6297922 | 0.00563868 |  | 6.025814 | 41.54632
35.822266 | -170.42073 | 4.6297679 | 0.0056402232 |  | 6.0274 | 41.55726
35.87207 | -170.4606 | 4.6297331 | 0.0056430399 |  | 6.02881 | 41.56698
35.921875 | -170.51277 | 4.629714 | 0.0056405249 |  | 6.030656 | 41.5797
35.97168 | -170.57454 | 4.6297288 | 0.0056390166 |  | 6.03284 | 41.59477
36.021484 | -170.60107 | 4.6297603 | 0.0056408015 |  | 6.033779 | 41.60124
36.071289 | -170.64749 | 4.6296248 | 0.0056394818 |  | 6.03542 | 41.61256
36.121094 | -170.72202 | 4.6296163 | 0.0056402716 |  | 6.038056 | 41.63073
36.170898 | -170.75891 | 4.6296525 | 0.0056396988 |  | 6.039361 | 41.63973
36.220703 | -170.8009 | 4.6295905 | 0.0056393417 |  | 6.040846 | 41.64997
36.270508 | -170.84628 | 4.6295285 | 0.0056393947 |  | 6.042451 | 41.66103
36.320313 | -170.88522 | 4.6295862 | 0.0056399638 |  | 6.043828 | 41.67053
36.370117 | -170.95718 | 4.629487 | 0.0056379647 |  | 6.046373 | 41.68807
36.419922 | -171.00424 | 4.6294823 | 0.00564011 |  | 6.048038 | 41.69955
36.469727 | -171.047 | 4.6295562 | 0.0056396811 |  | 6.04955 | 41.70998
36.519531 | -171.10582 | 4.6294255 | 0.0056409719 |  | 6.05163 | 41.72432
36.569336 | -171.14124 | 4.6293831 | 0.0056393649 |  | 6.052883 | 41.73296
36.619141 | -171.20287 | 4.6292782 | 0.0056405696 |  | 6.055063 | 41.74799
36.668945 | -171.24193 | 4.6292744 | 0.0056392457 |  | 6.056444 | 41.75751
36.71875 | -171.29375 | 4.6292539 | 0.0056377943 |  | 6.058277 | 41.77015
36.768555 | -171.33772 | 4.6292973 | 0.0056401999 |  | 6.059832 | 41.78087
36.818359 | -171.39 | 4.6291919 | 0.0056391056 |  | 6.061681 | 41.79362
36.868164 | -171.43924 | 4.6293149 | 0.0056398213 |  | 6.063423 | 41.80563
36.917969 | -171.48656 | 4.6291213 | 0.0056398092 |  | 6.065096 | 41.81716
36.967773 | -171.55151 | 4.6291828 | 0.0056395857 |  | 6.067394 | 41.833
37.017578 | -171.6086 | 4.6291752 | 0.0056396541 |  | 6.069413 | 41.84692
37.067383 | -171.66351 | 4.6290979 | 0.0056381999 |  | 6.071355 | 41.86031
37.117188 | -171.69601 | 4.6290894 | 0.0056400211 |  | 6.072504 | 41.86824
37.166992 | -171.75264 | 4.6290016 | 0.0056380266 |  | 6.074507 | 41.88205
37.216797 | -171.81184 | 4.6290703 | 0.0056411354 |  | 6.076601 | 41.89648
37.266602 | -171.86066 | 4.6289959 | 0.0056390581 |  | 6.078327 | 41.90839
37.316406 | -171.91177 | 4.6289878 | 0.0056390078 |  | 6.080135 | 41.92085
37.366211 | -171.95294 | 4.6288629 | 0.0056379288 |  | 6.081591 | 41.93089
37.416016 | -172.00436 | 4.6289406 | 0.0056396215 |  | 6.08341 | 41.94343
37.46582 | -172.05205 | 4.6289358 | 0.0056396364 |  | 6.085096 | 41.95506
37.515625 | -172.09671 | 4.6289058 | 0.005641121 |  | 6.086676 | 41.96595
37.56543 | -172.14171 | 4.6288371 | 0.0056395167 |  | 6.088268 | 41.97692
37.615234 | -172.1882 | 4.6287966 | 0.0056389333 |  | 6.089912 | 41.98826
37.665039 | -172.23521 | 4.6286931 | 0.0056412369 |  | 6.091574 | 41.99972
37.714844 | -172.29671 | 4.6288109 | 0.0056406916 |  | 6.09375 | 42.01472
37.764648 | -172.33351 | 4.6287389 | 0.0056390134 |  | 6.095051 | 42.02369
37.814453 | -172.38623 | 4.6286635 | 0.0056411354 |  | 6.096916 | 42.03655
37.864258 | -172.44221 | 4.6286411 | 0.0056405957 |  | 6.098896 | 42.0502
37.914063 | -172.50471 | 4.628706 | 0.0056400509 |  | 6.101106 | 42.06544
37.963867 | -172.54118 | 4.6286731 | 0.0056372522 |  | 6.102396 | 42.07433
38.013672 | -172.57129 | 4.6285529 | 0.0056415615 |  | 6.103461 | 42.08168
38.063477 | -172.62753 | 4.6285782 | 0.0056402055 |  | 6.10545 | 42.09539
38.113281 | -172.68283 | 4.6285706 | 0.0056388048 |  | 6.107406 | 42.10888
38.163086 | -172.7388 | 4.6285181 | 0.0056401999 |  | 6.109385 | 42.12252
38.212891 | -172.77832 | 4.6284986 | 0.0056399968 |  | 6.110783 | 42.13216
38.262695 | -172.8378 | 4.6283741 | 0.0056410609 |  | 6.112887 | 42.14667
38.3125 | -172.8886 | 4.6284628 | 0.005640462 |  | 6.114683 | 42.15905
38.362305 | -172.93065 | 4.6283636 | 0.0056402832 |  | 6.116171 | 42.16931
38.412109 | -172.97647 | 4.6283035 | 0.0056400481 |  | 6.117791 | 42.18048
38.461914 | -173.02898 | 4.6283221 | 0.0056392699 |  | 6.119648 | 42.19328
38.511719 | -173.07304 | 4.6282458 | 0.0056388462 |  | 6.121207 | 42.20403
38.561523 | -173.13602 | 4.6283617 | 0.0056412662 |  | 6.123434 | 42.21939
38.611328 | -173.19594 | 4.6282458 | 0.0056407717 |  | 6.125553 | 42.234
38.661133 | -173.23535 | 4.6282525 | 0.0056423037 |  | 6.126947 | 42.24361
38.710938 | -173.27666 | 4.6282096 | 0.005639988 |  | 6.128408 | 42.25368
38.760742 | -173.33189 | 4.6282339 | 0.0056399107 |  | 6.130362 | 42.26715
38.810547 | -173.36914 | 4.6281452 | 0.0056403247 |  | 6.131679 | 42.27623
38.860352 | -173.42186 | 4.6280422 | 0.0056407126 |  | 6.133544 | 42.28909
38.910156 | -173.48651 | 4.6280627 | 0.0056391894 |  | 6.13583 | 42.30485
38.959961 | -173.51889 | 4.6280432 | 0.0056409151 |  | 6.136975 | 42.31275
39.009766 | -173.56822 | 4.628087 | 0.005639541 |  | 6.13872 | 42.32478
39.05957 | -173.62216 | 4.6279731 | 0.0056403363 |  | 6.140628 | 42.33793
39.109375 | -173.66594 | 4.628027 | 0.0056393235 |  | 6.142176 | 42.34861
39.15918 | -173.7197 | 4.6279035 | 0.0056389896 |  | 6.144078 | 42.36172
39.208984 | -173.7726 | 4.6279845 | 0.0056401757 |  | 6.145949 | 42.37462
39.258789 | -173.80392 | 4.6278396 | 0.0056411684 |  | 6.147056 | 42.38225
39.308594 | -173.85367 | 4.6279044 | 0.0056391745 |  | 6.148816 | 42.39439
39.358398 | -173.91505 | 4.6277971 | 0.0056416718 |  | 6.150987 | 42.40935
39.408203 | -173.95822 | 4.6278286 | 0.0056412043 |  | 6.152513 | 42.41988
39.458008 | -173.99733 | 4.62784 | 0.0056393235 |  | 6.153897 | 42.42942
39.507813 | -174.05052 | 4.6278052 | 0.0056409477 |  | 6.155778 | 42.44239
39.557617 | -174.10869 | 4.627769 | 0.0056418953 |  | 6.157835 | 42.45657
39.607422 | -174.1657 | 4.6277332 | 0.0056388075 |  | 6.159852 | 42.47048
39.657227 | -174.22527 | 4.6276159 | 0.0056396988 |  | 6.161958 | 42.485
39.707031 | -174.25816 | 4.6275897 | 0.0056392672 |  | 6.163122 | 42.49302
39.756836 | -174.32195 | 4.6275067 | 0.0056410814 |  | 6.165378 | 42.50858
39.806641 | -174.36003 | 4.6276803 | 0.0056420411 |  | 6.166725 | 42.51786
39.856445 | -174.40903 | 4.6275659 | 0.0056399074 |  | 6.168458 | 42.52981
39.90625 | -174.45491 | 4.6276469 | 0.0056403992 |  | 6.17008 | 42.541
39.956055 | -174.49597 | 4.6274705 | 0.0056383936 |  | 6.171532 | 42.55101
40.005859 | -174.56091 | 4.6275592 | 0.0056394604 |  | 6.173829 | 42.56685
40.055664 | -174.60347 | 4.6274171 | 0.0056389952 |  | 6.175335 | 42.57723
40.105469 | -174.64973 | 4.6274233 | 0.0056399675 |  | 6.176971 | 42.58851
40.155273 | -174.70232 | 4.6274123 | 0.0056387689 |  | 6.178831 | 42.60133
40.205078 | -174.73582 | 4.6273689 | 0.0056395768 |  | 6.180015 | 42.6095
40.254883 | -174.79163 | 4.6273704 | 0.005641812 |  | 6.181989 | 42.62311
40.304688 | -174.86005 | 4.6273141 | 0.0056376937 |  | 6.184409 | 42.63979
40.354492 | -174.91562 | 4.6272583 | 0.0056407689 |  | 6.186375 | 42.65334
40.404297 | -174.93922 | 4.6272478 | 0.0056393328 |  | 6.187209 | 42.6591
40.454102 | -174.99565 | 4.6272321 | 0.005638286 |  | 6.189205 | 42.67286
40.503906 | -175.04362 | 4.6272116 | 0.0056397798 |  | 6.190902 | 42.68456
40.553711 | -175.10336 | 4.6271186 | 0.0056413738 |  | 6.193015 | 42.69912
40.603516 | -175.15379 | 4.6271529 | 0.0056398865 |  | 6.194798 | 42.71142
40.65332 | -175.18633 | 4.6271009 | 0.0056397286 |  | 6.195949 | 42.71936
40.703125 | -175.24051 | 4.6270552 | 0.00564028 |  | 6.197865 | 42.73257
40.75293 | -175.31401 | 4.6270294 | 0.0056401668 |  | 6.200465 | 42.75049
40.802734 | -175.36185 | 4.6271348 | 0.0056410697 |  | 6.202157 | 42.76216
40.852539 | -175.41153 | 4.6270137 | 0.0056419135 |  | 6.203914 | 42.77427
40.902344 | -175.45631 | 4.6269264 | 0.0056400564 |  | 6.205498 | 42.78519
40.952148 | -175.48685 | 4.6269889 | 0.0056407871 |  | 6.206578 | 42.79264
41.001953 | -175.55682 | 4.6269412 | 0.0056412932 |  | 6.209052 | 42.8097
41.051758 | -175.60384 | 4.6269126 | 0.005639812 |  | 6.210715 | 42.82117
41.101563 | -175.63783 | 4.6267548 | 0.0056404262 |  | 6.211918 | 42.82946
41.151367 | -175.7045 | 4.62679 | 0.0056403787 |  | 6.214275 | 42.84571
41.201172 | -175.76884 | 4.6267719 | 0.0056398571 |  | 6.216551 | 42.8614
41.250977 | -175.81303 | 4.626729 | 0.0056379377 |  | 6.218114 | 42.87218
41.300781 | -175.83061 | 4.6267519 | 0.0056397198 |  | 6.218736 | 42.87647
41.350586 | -175.89345 | 4.6266665 | 0.0056404052 |  | 6.220958 | 42.89179
41.400391 | -175.93855 | 4.6267257 | 0.0056396811 |  | 6.222553 | 42.90279
41.450195 | -175.99767 | 4.626626 | 0.0056407 |  | 6.224644 | 42.9172
41.5 | -176.03134 | 4.6266537 | 0.0056382329 |  | 6.225835 | 42.92541
41.549805 | -176.09921 | 4.626626 | 0.0056396183 |  | 6.228235 | 42.94196
41.599609 | -176.1476 | 4.6265626 | 0.0056416001 |  | 6.229947 | 42.95376
41.649414 | -176.19319 | 4.6265111 | 0.005641052 |  | 6.231559 | 42.96488
41.699219 | -176.25085 | 4.6265402 | 0.0056383819 |  | 6.233599 | 42.97894
41.749023 | -176.28436 | 4.6265211 | 0.0056387815 |  | 6.234784 | 42.98711
41.798828 | -176.33095 | 4.6264181 | 0.0056411861 |  | 6.236432 | 42.99847
41.848633 | -176.37395 | 4.6264229 | 0.0056402772 |  | 6.237952 | 43.00896
41.898438 | -176.42427 | 4.6263542 | 0.0056391656 |  | 6.239732 | 43.02123
41.948242 | -176.47426 | 4.6264005 | 0.0056418329 |  | 6.2415 | 43.03342
41.998047 | -176.52451 | 4.6263533 | 0.0056397761 |  | 6.243277 | 43.04567
42.047852 | -176.57895 | 4.6262445 | 0.0056392071 |  | 6.245203 | 43.05895
42.097656 | -176.61423 | 4.6262212 | 0.0056389747 |  | 6.246451 | 43.06755
42.147461 | -176.67377 | 4.626317 | 0.0056393291 |  | 6.248556 | 43.08207
42.197266 | -176.71205 | 4.6262569 | 0.0056394693 |  | 6.24991 | 43.09141
42.24707 | -176.77446 | 4.6262445 | 0.0056399163 |  | 6.252118 | 43.10662
42.296875 | -176.82306 | 4.6261148 | 0.0056395652 |  | 6.253836 | 43.11847
42.34668 | -176.86229 | 4.6262212 | 0.0056409235 |  | 6.255224 | 43.12804
42.396484 | -176.93459 | 4.6261702 | 0.0056395205 |  | 6.257781 | 43.14567
42.446289 | -176.99721 | 4.6260409 | 0.0056390255 |  | 6.259996 | 43.16094
42.496094 | -177.02698 | 4.6260834 | 0.0056389989 |  | 6.261049 | 43.1682
42.545898 | -177.06972 | 4.6259818 | 0.0056399046 |  | 6.26256 | 43.17862
42.595703 | -177.11069 | 4.6260667 | 0.0056396397 |  | 6.264009 | 43.18861
42.645508 | -177.17886 | 4.626008 | 0.0056405277 |  | 6.26642 | 43.20524
42.695313 | -177.198 | 4.6259489 | 0.005638951 |  | 6.267097 | 43.2099
42.745117 | -177.26295 | 4.6259694 | 0.0056384709 |  | 6.269394 | 43.22574
42.794922 | -177.30919 | 4.6259546 | 0.005640307 |  | 6.27103 | 43.23702
42.844727 | -177.36476 | 4.6258588 | 0.0056389389 |  | 6.272995 | 43.25057
42.894531 | -177.42198 | 4.6258006 | 0.0056397645 |  | 6.275019 | 43.26452
42.944336 | -177.4837 | 4.6258116 | 0.0056405156 |  | 6.277202 | 43.27957
42.994141 | -177.51958 | 4.625742 | 0.0056401165 |  | 6.278471 | 43.28832
43.043945 | -177.55215 | 4.6257796 | 0.0056404322 |  | 6.279623 | 43.29626
43.09375 | -177.61142 | 4.6257195 | 0.0056393291 |  | 6.281719 | 43.31072
43.143555 | -177.6534 | 4.625731 | 0.005638707 |  | 6.283204 | 43.32095
43.193359 | -177.70975 | 4.6256094 | 0.0056401785 |  | 6.285197 | 43.3347
43.243164 | -177.75954 | 4.6256018 | 0.0056389179 |  | 6.286958 | 43.34684
43.292969 | -177.81937 | 4.6256003 | 0.0056417314 |  | 6.289074 | 43.36143
43.342773 | -177.8634 | 4.6257033 | 0.005639127 |  | 6.290631 | 43.37216
43.392578 | -177.92114 | 4.6255922 | 0.005639154 |  | 6.292673 | 43.38624
43.442383 | -177.94244 | 4.6255126 | 0.0056382716 |  | 6.293426 | 43.39144
43.492188 | -177.98561 | 4.6255136 | 0.0056391801 |  | 6.294953 | 43.40196
43.541992 | -178.05315 | 4.625442 | 0.0056399405 |  | 6.297342 | 43.41843
43.591797 | -178.10609 | 4.6254849 | 0.0056368257 |  | 6.299214 | 43.43134
43.641602 | -178.16861 | 4.6253867 | 0.0056418623 |  | 6.301426 | 43.44659
43.691406 | -178.216 | 4.6253781 | 0.0056389836 |  | 6.303102 | 43.45814
43.741211 | -178.26524 | 4.6253424 | 0.0056423065 |  | 6.304843 | 43.47015
43.791016 | -178.31657 | 4.6253881 | 0.0056408937 |  | 6.306659 | 43.48267
43.84082 | -178.35991 | 4.6252351 | 0.005639541 |  | 6.308191 | 43.49324
43.890625 | -178.41286 | 4.6252227 | 0.0056411503 |  | 6.310064 | 43.50615
43.94043 | -178.46004 | 4.6253266 | 0.0056391801 |  | 6.311733 | 43.51765
43.990234 | -178.50922 | 4.6252403 | 0.0056406409 |  | 6.313472 | 43.52965
44.040039 | -178.55327 | 4.6251769 | 0.0056409151 |  | 6.31503 | 43.54039
44.089844 | -178.59366 | 4.6251216 | 0.0056383014 |  | 6.316459 | 43.55024
44.139648 | -178.65491 | 4.625123 | 0.0056400741 |  | 6.318625 | 43.56517
44.189453 | -178.71164 | 4.6250625 | 0.0056401072 |  | 6.320631 | 43.57901
44.239258 | -178.75533 | 4.6251221 | 0.0056408285 |  | 6.322177 | 43.58966
44.289063 | -178.80255 | 4.6250238 | 0.0056385663 |  | 6.323847 | 43.60118
44.338867 | -178.84856 | 4.6250358 | 0.0056389659 |  | 6.325474 | 43.6124
44.388672 | -178.88879 | 4.6250114 | 0.0056415913 |  | 6.326897 | 43.62221
44.438477 | -178.95192 | 4.6249509 | 0.0056393621 |  | 6.329129 | 43.6376
44.488281 | -178.99939 | 4.6249595 | 0.0056413175 |  | 6.330808 | 43.64918
44.538086 | -179.05766 | 4.6248245 | 0.005641296 |  | 6.332869 | 43.66338
44.587891 | -179.09416 | 4.6248817 | 0.0056390078 |  | 6.33416 | 43.67228
44.637695 | -179.14488 | 4.6248283 | 0.0056402297 |  | 6.335954 | 43.68465
44.6875 | -179.19321 | 4.624752 | 0.0056381794 |  | 6.337663 | 43.69644
44.737305 | -179.24461 | 4.6248431 | 0.005640557 |  | 6.339481 | 43.70897
44.787109 | -179.29697 | 4.6247582 | 0.0056374278 |  | 6.341333 | 43.72174
44.836914 | -179.34253 | 4.6247344 | 0.0056387931 |  | 6.342944 | 43.73285
44.886719 | -179.38963 | 4.6247215 | 0.0056384322 |  | 6.34461 | 43.74434
44.936523 | -179.4292 | 4.6246414 | 0.0056399852 |  | 6.34601 | 43.75398
44.986328 | -179.49251 | 4.6247129 | 0.0056397798 |  | 6.348249 | 43.76942
45.036133 | -179.53619 | 4.6245756 | 0.0056374278 |  | 6.349794 | 43.78007
45.085938 | -179.59004 | 4.6246262 | 0.0056403102 |  | 6.351698 | 43.79321
45.135742 | -179.64624 | 4.624527 | 0.0056400481 |  | 6.353686 | 43.80691
45.185547 | -179.67303 | 4.6245084 | 0.0056396066 |  | 6.354634 | 43.81344
45.235352 | -179.73753 | 4.6245103 | 0.0056358338 |  | 6.356915 | 43.82917
45.285156 | -179.79385 | 4.6244597 | 0.0056396066 |  | 6.358907 | 43.84291
45.334961 | -179.81116 | 4.6244025 | 0.0056391028 |  | 6.359519 | 43.84713
45.384766 | -179.87244 | 4.6244345 | 0.0056394101 |  | 6.361686 | 43.86207
45.43457 | -179.91891 | 4.6243677 | 0.0056380006 |  | 6.36333 | 43.8734
45.484375 | -179.96735 | 4.6243939 | 0.0056400686 |  | 6.365043 | 43.88521
45.53418 | -180.03716 | 4.6243558 | 0.0056378273 |  | 6.367512 | 43.90224
45.583984 | -180.06725 | 4.6242495 | 0.0056397556 |  | 6.368576 | 43.90957
45.633789 | -180.13631 | 4.6242599 | 0.0056394488 |  | 6.371019 | 43.92641
45.683594 | -180.1705 | 4.6242676 | 0.0056385309 |  | 6.372228 | 43.93475
45.733398 | -180.20901 | 4.6242042 | 0.0056389538 |  | 6.37359 | 43.94414
45.783203 | -180.25378 | 4.6241422 | 0.0056382501 |  | 6.375173 | 43.95506
45.833008 | -180.30661 | 4.6242151 | 0.0056373561 |  | 6.377042 | 43.96794
45.882813 | -180.36549 | 4.6241741 | 0.0056389151 |  | 6.379124 | 43.9823
45.932617 | -180.40504 | 4.6241798 | 0.0056403903 |  | 6.380523 | 43.99194
45.982422 | -180.45926 | 4.6240301 | 0.0056391028 |  | 6.382441 | 44.00517
46.032227 | -180.5105 | 4.6239696 | 0.0056400956 |  | 6.384253 | 44.01766
46.082031 | -180.56282 | 4.624054 | 0.0056409682 |  | 6.386103 | 44.03042
46.131836 | -180.6207 | 4.623951 | 0.0056386827 |  | 6.38815 | 44.04453
46.181641 | -180.67345 | 4.6239042 | 0.0056395293 |  | 6.390016 | 44.0574
46.231445 | -180.71977 | 4.6239572 | 0.005638489 |  | 6.391654 | 44.06869
46.28125 | -180.75832 | 4.6238947 | 0.0056385752 |  | 6.393018 | 44.07809
46.331055 | -180.83011 | 4.6238217 | 0.0056408732 |  | 6.395557 | 44.0956
46.380859 | -180.87091 | 4.6238303 | 0.0056384564 |  | 6.397 | 44.10555
46.430664 | -180.92027 | 4.623735 | 0.0056394907 |  | 6.398746 | 44.11758
46.480469 | -180.96362 | 4.6237917 | 0.0056386739 |  | 6.400279 | 44.12815
46.530273 | -181.00716 | 4.6238241 | 0.0056393263 |  | 6.401819 | 44.13877
46.580078 | -181.06081 | 4.6235867 | 0.0056392187 |  | 6.403716 | 44.15185
46.629883 | -181.12778 | 4.6237302 | 0.0056396569 |  | 6.406085 | 44.16819
46.679688 | -181.17393 | 4.6236649 | 0.0056373416 |  | 6.407717 | 44.17944
46.729492 | -181.21988 | 4.6235442 | 0.0056390525 |  | 6.409342 | 44.19064
46.779297 | -181.26897 | 4.6236115 | 0.0056375922 |  | 6.411078 | 44.20261
46.829102 | -181.31981 | 4.6235361 | 0.0056371391 |  | 6.412876 | 44.21501
46.878906 | -181.37617 | 4.6234808 | 0.0056405007 |  | 6.41487 | 44.22876
46.928711 | -181.42343 | 4.6235385 | 0.0056397528 |  | 6.416541 | 44.24028
46.978516 | -181.47528 | 4.6233892 | 0.00563834 |  | 6.418375 | 44.25292
47.02832 | -181.53195 | 4.6234455 | 0.0056390166 |  | 6.420379 | 44.26674
47.078125 | -181.58397 | 4.6233721 | 0.0056390017 |  | 6.422219 | 44.27943
47.12793 | -181.6284 | 4.6234255 | 0.0056389244 |  | 6.423791 | 44.29026
47.177734 | -181.6756 | 4.6233573 | 0.0056389566 |  | 6.42546 | 44.30177
47.227539 | -181.71802 | 4.6233582 | 0.0056378813 |  | 6.42696 | 44.31212
47.277344 | -181.76767 | 4.6232729 | 0.0056377053 |  | 6.428716 | 44.32422
47.327148 | -181.80878 | 4.6233482 | 0.0056392788 |  | 6.43017 | 44.33425
47.376953 | -181.86108 | 4.6232557 | 0.005639297 |  | 6.43202 | 44.347
47.426758 | -181.92545 | 4.6232233 | 0.0056390609 |  | 6.434297 | 44.3627
47.476563 | -181.95886 | 4.6232252 | 0.0056376695 |  | 6.435478 | 44.37084
47.526367 | -182.02483 | 4.6232042 | 0.0056397645 |  | 6.437811 | 44.38693
47.576172 | -182.07251 | 4.6232524 | 0.0056398506 |  | 6.439498 | 44.39856
47.625977 | -182.1032 | 4.6231136 | 0.0056379465 |  | 6.440583 | 44.40604
47.675781 | -182.15501 | 4.6230011 | 0.0056364951 |  | 6.442416 | 44.41868
47.725586 | -182.20392 | 4.6230865 | 0.0056410399 |  | 6.444145 | 44.4306
47.775391 | -182.26585 | 4.6229954 | 0.0056387098 |  | 6.446336 | 44.4457
47.825195 | -182.32339 | 4.6229858 | 0.0056387815 |  | 6.448371 | 44.45974
47.875 | -182.35416 | 4.6229558 | 0.005639425 |  | 6.449459 | 44.46724
47.924805 | -182.39879 | 4.6230035 | 0.0056395112 |  | 6.451038 | 44.47812
47.974609 | -182.45044 | 4.6228924 | 0.0056399819 |  | 6.452864 | 44.49072
48.024414 | -182.51593 | 4.6228046 | 0.0056383102 |  | 6.455181 | 44.50669
48.074219 | -182.54904 | 4.6229157 | 0.0056387098 |  | 6.456352 | 44.51476
48.124023 | -182.59447 | 4.6228294 | 0.0056389566 |  | 6.457958 | 44.52584
48.173828 | -182.64871 | 4.6227746 | 0.0056384387 |  | 6.459877 | 44.53907
48.223633 | -182.68864 | 4.6228175 | 0.0056402446 |  | 6.461289 | 44.5488
48.273438 | -182.74161 | 4.622745 | 0.0056380094 |  | 6.463162 | 44.56172
48.323242 | -182.79358 | 4.6226501 | 0.005639541 |  | 6.465 | 44.57439
48.373047 | -182.86562 | 4.6226544 | 0.0056391894 |  | 6.467548 | 44.59196
48.422852 | -182.91479 | 4.6225901 | 0.0056385878 |  | 6.469287 | 44.60395
48.472656 | -182.94051 | 4.6225805 | 0.0056390194 |  | 6.470197 | 44.61022
48.522461 | -182.98898 | 4.6226506 | 0.0056387456 |  | 6.471911 | 44.62204
48.572266 | -183.04121 | 4.6225562 | 0.0056383787 |  | 6.473759 | 44.63478
48.62207 | -183.09219 | 4.6226463 | 0.0056394488 |  | 6.475562 | 44.64721
48.671875 | -183.14777 | 4.62251 | 0.0056399638 |  | 6.477527 | 44.66076
48.72168 | -183.17746 | 4.6225061 | 0.0056395293 |  | 6.478577 | 44.668
48.771484 | -183.24474 | 4.6224728 | 0.0056394367 |  | 6.480957 | 44.68441
48.821289 | -183.28899 | 4.6224566 | 0.0056403577 |  | 6.482522 | 44.6952
48.871094 | -183.3382 | 4.6223373 | 0.0056388765 |  | 6.484262 | 44.7072
48.920898 | -183.37738 | 4.6224027 | 0.0056387899 |  | 6.485648 | 44.71675
48.970703 | -183.42281 | 4.6223164 | 0.0056412304 |  | 6.487255 | 44.72783
49.020508 | -183.4897 | 4.6223207 | 0.0056411596 |  | 6.489621 | 44.74414
49.070313 | -183.54036 | 4.6222301 | 0.0056390641 |  | 6.491412 | 44.7565
49.120117 | -183.56801 | 4.6223302 | 0.00564011 |  | 6.49239 | 44.76324
49.169922 | -183.61076 | 4.6221385 | 0.0056397645 |  | 6.493902 | 44.77366
49.219727 | -183.66916 | 4.6221676 | 0.0056398418 |  | 6.495968 | 44.7879
49.269531 | -183.72581 | 4.6222157 | 0.0056384294 |  | 6.497971 | 44.80172
49.319336 | -183.77298 | 4.622098 | 0.0056396183 |  | 6.49964 | 44.81322
49.369141 | -183.82816 | 4.6221476 | 0.0056389477 |  | 6.501591 | 44.82668
49.418945 | -183.88841 | 4.6220503 | 0.0056397673 |  | 6.503722 | 44.84137
49.46875 | -183.93344 | 4.6221027 | 0.0056393445 |  | 6.505315 | 44.85235
49.518555 | -183.97963 | 4.6219411 | 0.0056388974 |  | 6.506948 | 44.86361
49.568359 | -184.00317 | 4.6219711 | 0.0056392429 |  | 6.507781 | 44.86935
49.618164 | -184.06607 | 4.6219678 | 0.0056390879 |  | 6.510006 | 44.88469
49.667969 | -184.11417 | 4.6219811 | 0.005639446 |  | 6.511707 | 44.89642
49.717773 | -184.17995 | 4.6219406 | 0.0056393892 |  | 6.514033 | 44.91246
49.767578 | -184.2202 | 4.6218753 | 0.0056386227 |  | 6.515457 | 44.92227
49.817383 | -184.26724 | 4.6217713 | 0.0056393743 |  | 6.51712 | 44.93375
49.867188 | -184.29639 | 4.6218991 | 0.0056395652 |  | 6.518151 | 44.94085
49.916992 | -184.34846 | 4.6218367 | 0.0056399135 |  | 6.519993 | 44.95355
49.966797 | -184.41266 | 4.6217165 | 0.0056394725 |  | 6.522264 | 44.96921
50.016602 | -184.45798 | 4.6217327 | 0.0056396183 |  | 6.523867 | 44.98026
50.066406 | -184.50398 | 4.6217675 | 0.0056382683 |  | 6.525493 | 44.99147
50.116211 | -184.5403 | 4.6216788 | 0.0056387959 |  | 6.526778 | 45.00033
50.166016 | -184.59392 | 4.6217308 | 0.0056378543 |  | 6.528674 | 45.01341
50.21582 | -184.66554 | 4.6215587 | 0.0056378515 |  | 6.531207 | 45.03087
50.265625 | -184.71829 | 4.6216416 | 0.0056391442 |  | 6.533073 | 45.04373
50.31543 | -184.76013 | 4.6215434 | 0.0056394367 |  | 6.534553 | 45.05394
50.365234 | -184.80795 | 4.6215067 | 0.005640578 |  | 6.536244 | 45.0656
50.415039 | -184.85753 | 4.621531 | 0.0056398031 |  | 6.537998 | 45.07769
50.464844 | -184.918 | 4.6213608 | 0.0056388318 |  | 6.540136 | 45.09243
50.514648 | -184.96887 | 4.621335 | 0.0056397798 |  | 6.541936 | 45.10484
50.564453 | -185.01181 | 4.621429 | 0.0056388141 |  | 6.543454 | 45.11531
50.614258 | -185.06839 | 4.6213708 | 0.0056379945 |  | 6.545455 | 45.12911
50.664063 | -185.1174 | 4.6213894 | 0.0056404737 |  | 6.547189 | 45.14106
50.713867 | -185.16006 | 4.6213651 | 0.0056399377 |  | 6.548698 | 45.15146
50.763672 | -185.21414 | 4.6213274 | 0.0056396397 |  | 6.55061 | 45.16465
50.813477 | -185.24298 | 4.6212049 | 0.005639872 |  | 6.55163 | 45.17168
50.863281 | -185.30232 | 4.6212015 | 0.0056396569 |  | 6.553729 | 45.18615
50.913086 | -185.32712 | 4.6212268 | 0.005637303 |  | 6.554606 | 45.1922
50.962891 | -185.3856 | 4.6212702 | 0.0056374487 |  | 6.556674 | 45.20646
51.012695 | -185.44881 | 4.6211891 | 0.0056392816 |  | 6.55891 | 45.22187
51.0625 | -185.50517 | 4.6210799 | 0.0056394162 |  | 6.560903 | 45.23562
51.112305 | -185.55611 | 4.6210713 | 0.005640009 |  | 6.562705 | 45.24804
51.162109 | -185.60913 | 4.6211014 | 0.00563868 |  | 6.56458 | 45.26097
51.211914 | -185.64899 | 4.6209283 | 0.0056400294 |  | 6.56599 | 45.27069
51.261719 | -185.70436 | 4.6210046 | 0.0056377798 |  | 6.567948 | 45.28419
51.311523 | -185.74637 | 4.621037 | 0.0056374343 |  | 6.569434 | 45.29443
51.361328 | -185.80191 | 4.6209397 | 0.0056399908 |  | 6.571398 | 45.30798
51.411133 | -185.83842 | 4.6209397 | 0.0056395563 |  | 6.57269 | 45.31688
51.460938 | -185.92395 | 4.6209793 | 0.0056395824 |  | 6.575715 | 45.33774
51.510742 | -185.95815 | 4.6209188 | 0.0056383344 |  | 6.576924 | 45.34608
51.560547 | -186.01236 | 4.6207175 | 0.0056396183 |  | 6.578841 | 45.35929
51.610352 | -186.04135 | 4.6208243 | 0.0056404439 |  | 6.579867 | 45.36636
51.660156 | -186.08611 | 4.620821 | 0.0056388201 |  | 6.58145 | 45.37728
51.709961 | -186.1593 | 4.6206994 | 0.0056417584 |  | 6.584038 | 45.39513
51.759766 | -186.18567 | 4.6207948 | 0.0056399433 |  | 6.584971 | 45.40156
51.80957 | -186.2468 | 4.6206541 | 0.0056390311 |  | 6.587133 | 45.41646
51.859375 | -186.29895 | 4.6206751 | 0.0056387098 |  | 6.588978 | 45.42918
51.90918 | -186.32332 | 4.6206598 | 0.0056419191 |  | 6.589839 | 45.43512
51.958984 | -186.37299 | 4.6206112 | 0.0056402087 |  | 6.591596 | 45.44723
52.008789 | -186.44234 | 4.6205978 | 0.0056394367 |  | 6.594049 | 45.46415
52.058594 | -186.48216 | 4.6204929 | 0.0056409626 |  | 6.595457 | 45.47386
52.108398 | -186.54599 | 4.6204624 | 0.005640259 |  | 6.597715 | 45.48942
52.158203 | -186.58986 | 4.6204371 | 0.0056396658 |  | 6.599266 | 45.50012
52.208008 | -186.6344 | 4.6204882 | 0.0056390255 |  | 6.600842 | 45.51098
52.257813 | -186.69365 | 4.6203828 | 0.0056387242 |  | 6.602937 | 45.52543
52.307617 | -186.73259 | 4.620441 | 0.0056398418 |  | 6.604314 | 45.53492
52.357422 | -186.79527 | 4.6203618 | 0.0056370883 |  | 6.606531 | 45.55021
52.407227 | -186.86479 | 4.6203918 | 0.0056399521 |  | 6.60899 | 45.56716
52.457031 | -186.90778 | 4.6203227 | 0.0056385663 |  | 6.61051 | 45.57764
52.506836 | -186.94521 | 4.6201921 | 0.0056402027 |  | 6.611834 | 45.58677
52.556641 | -186.98302 | 4.6201959 | 0.0056394101 |  | 6.613172 | 45.59599
52.606445 | -187.03943 | 4.6201339 | 0.0056394488 |  | 6.615167 | 45.60975
52.65625 | -187.08089 | 4.620111 | 0.0056382716 |  | 6.616633 | 45.61986
52.706055 | -187.13841 | 4.6201854 | 0.0056397798 |  | 6.618667 | 45.63388
52.755859 | -187.18457 | 4.6201797 | 0.0056383102 |  | 6.6203 | 45.64514
52.805664 | -187.22205 | 4.6201777 | 0.0056406409 |  | 6.621625 | 45.65428
52.855469 | -187.29361 | 4.6199832 | 0.0056389002 |  | 6.624156 | 45.67173
52.905273 | -187.33368 | 4.6200447 | 0.0056401845 |  | 6.625574 | 45.6815
52.955078 | -187.37195 | 4.6200614 | 0.0056384262 |  | 6.626927 | 45.69083
53.004883 | -187.43439 | 4.6199803 | 0.0056381011 |  | 6.629135 | 45.70606
53.054688 | -187.47647 | 4.6199846 | 0.0056393356 |  | 6.630624 | 45.71632
53.104492 | -187.52098 | 4.6199098 | 0.005637899 |  | 6.632198 | 45.72717
53.154297 | -187.56458 | 4.6199131 | 0.0056410492 |  | 6.63374 | 45.73781
53.204102 | -187.60928 | 4.6199193 | 0.005638164 |  | 6.635321 | 45.74871
53.253906 | -187.66664 | 4.6198921 | 0.0056405007 |  | 6.63735 | 45.76269
53.303711 | -187.73306 | 4.6197734 | 0.0056390669 |  | 6.639699 | 45.77889
53.353516 | -187.79382 | 4.6197972 | 0.0056396094 |  | 6.641848 | 45.79371
53.40332 | -187.83217 | 4.6198115 | 0.0056393859 |  | 6.643204 | 45.80306
53.453125 | -187.87846 | 4.6197076 | 0.0056397556 |  | 6.644841 | 45.81435
53.50293 | -187.91347 | 4.6197381 | 0.0056390492 |  | 6.646079 | 45.82288
53.552734 | -187.97751 | 4.6197262 | 0.0056397258 |  | 6.648344 | 45.8385
53.602539 | -188.01146 | 4.6196237 | 0.0056392518 |  | 6.649545 | 45.84678
53.652344 | -188.08768 | 4.6195807 | 0.0056401938 |  | 6.652241 | 45.86536
53.702148 | -188.11542 | 4.6194897 | 0.0056417105 |  | 6.653222 | 45.87213
53.751953 | -188.18213 | 4.619524 | 0.0056402772 |  | 6.655581 | 45.8884
53.801758 | -188.23491 | 4.6195211 | 0.0056414898 |  | 6.657448 | 45.90127
53.851563 | -188.26453 | 4.6194892 | 0.0056404439 |  | 6.658496 | 45.90849
53.901367 | -188.32413 | 4.6194949 | 0.0056407391 |  | 6.660604 | 45.92302
53.951172 | -188.35545 | 4.6193323 | 0.0056400178 |  | 6.661711 | 45.93066
54.000977 | -188.4297 | 4.6193991 | 0.005639446 |  | 6.664337 | 45.94877
54.050781 | -188.47276 | 4.6194148 | 0.0056416094 |  | 6.66586 | 45.95927
54.100586 | -188.51498 | 4.6193619 | 0.0056411503 |  | 6.667354 | 45.96956
54.150391 | -188.5551 | 4.6194005 | 0.0056399549 |  | 6.668772 | 45.97934
54.200195 | -188.59735 | 4.619287 | 0.0056429799 |  | 6.670267 | 45.98965
54.25 | -188.66867 | 4.6193075 | 0.0056395768 |  | 6.672789 | 46.00704
54.299805 | -188.71878 | 4.6191921 | 0.005640131 |  | 6.674561 | 46.01926
54.349609 | -188.75313 | 4.6192403 | 0.0056412341 |  | 6.675776 | 46.02763
54.399414 | -188.79721 | 4.6191745 | 0.0056396872 |  | 6.677335 | 46.03838
54.449219 | -188.84915 | 4.619204 | 0.0056406767 |  | 6.679172 | 46.05105
54.499023 | -188.87625 | 4.6191916 | 0.0056416686 |  | 6.680131 | 46.05766
54.548828 | -188.94406 | 4.6191177 | 0.0056407899 |  | 6.682529 | 46.07419
54.598633 | -189.00516 | 4.6191258 | 0.0056404052 |  | 6.68469 | 46.08909
54.648438 | -189.09682 | 4.6189895 | 0.0056404322 |  | 6.687932 | 46.11144
54.698242 | -189.12117 | 4.6189036 | 0.0056386469 |  | 6.688793 | 46.11738
54.748047 | -189.1577 | 4.6190186 | 0.005641514 |  | 6.690085 | 46.12629
54.797852 | -189.21921 | 4.6189566 | 0.0056392457 |  | 6.692261 | 46.14129
54.847656 | -189.26276 | 4.6189184 | 0.0056405184 |  | 6.693801 | 46.15191
54.897461 | -189.31731 | 4.618927 | 0.0056382897 |  | 6.69573 | 46.16521
54.947266 | -189.36044 | 4.618865 | 0.0056387126 |  | 6.697256 | 46.17573
54.99707 | -189.40332 | 4.6189227 | 0.0056424136 |  | 6.698772 | 46.18618
55.046875 | -189.4539 | 4.6188493 | 0.0056381756 |  | 6.700561 | 46.19852
55.09668 | -189.51778 | 4.6186709 | 0.0056405752 |  | 6.70282 | 46.21409
55.146484 | -189.55844 | 4.6187463 | 0.0056409682 |  | 6.704258 | 46.22401
55.196289 | -189.60974 | 4.6187196 | 0.005640408 |  | 6.706073 | 46.23652
55.246094 | -189.64815 | 4.6186566 | 0.0056418362 |  | 6.707431 | 46.24589
55.295898 | -189.68317 | 4.618629 | 0.0056395591 |  | 6.70867 | 46.25443
55.345703 | -189.74716 | 4.6185684 | 0.0056403489 |  | 6.710933 | 46.27003
55.395508 | -189.79132 | 4.6186004 | 0.0056391 |  | 6.712495 | 46.2808
55.445313 | -189.84344 | 4.6186004 | 0.0056403102 |  | 6.714338 | 46.29351
55.495117 | -189.88303 | 4.6185389 | 0.0056410013 |  | 6.715738 | 46.30316
55.544922 | -189.94072 | 4.6185889 | 0.0056387931 |  | 6.717779 | 46.31723
55.594727 | -189.983 | 4.6185145 | 0.0056417584 |  | 6.719274 | 46.32754
55.644531 | -190.04564 | 4.6185093 | 0.0056396243 |  | 6.72149 | 46.34281
55.694336 | -190.09377 | 4.6183681 | 0.0056394162 |  | 6.723192 | 46.35455
55.744141 | -190.11841 | 4.6183634 | 0.0056399996 |  | 6.724063 | 46.36056
55.793945 | -190.16806 | 4.61834 | 0.0056404797 |  | 6.725819 | 46.37267
55.84375 | -190.23218 | 4.6184111 | 0.0056404532 |  | 6.728087 | 46.3883
55.893555 | -190.29459 | 4.6182752 | 0.0056406525 |  | 6.730294 | 46.40352
55.943359 | -190.33209 | 4.6182351 | 0.0056409235 |  | 6.731621 | 46.41267
55.993164 | -190.3929 | 4.6181865 | 0.0056396541 |  | 6.733771 | 46.42749
56.042969 | -190.43164 | 4.6182604 | 0.0056385249 |  | 6.735142 | 46.43694
56.092773 | -190.48277 | 4.6182127 | 0.0056388858 |  | 6.73695 | 46.44941
56.142578 | -190.53709 | 4.6180892 | 0.0056405813 |  | 6.738871 | 46.46265
56.192383 | -190.59299 | 4.6181421 | 0.0056393561 |  | 6.740848 | 46.47629
56.242188 | -190.63457 | 4.6180067 | 0.005639392 |  | 6.742319 | 46.48643
56.291992 | -190.68707 | 4.6180048 | 0.0056395321 |  | 6.744176 | 46.49923
56.341797 | -190.74884 | 4.6179676 | 0.0056393202 |  | 6.74636 | 46.51429
56.391602 | -190.81252 | 4.6178851 | 0.0056384648 |  | 6.748612 | 46.52982
56.441406 | -190.84006 | 4.6179309 | 0.005640313 |  | 6.749586 | 46.53653
56.491211 | -190.87634 | 4.6179252 | 0.0056383605 |  | 6.75087 | 46.54538
56.541016 | -190.9109 | 4.6179023 | 0.0056396811 |  | 6.752092 | 46.55381
56.59082 | -191.00043 | 4.6179042 | 0.0056387484 |  | 6.755258 | 46.57564
56.640625 | -191.03799 | 4.6178594 | 0.0056400835 |  | 6.756587 | 46.5848
56.69043 | -191.08392 | 4.6177573 | 0.0056409682 |  | 6.758211 | 46.596
56.740234 | -191.12279 | 4.6178107 | 0.0056417491 |  | 6.759586 | 46.60548
56.790039 | -191.16876 | 4.6177087 | 0.0056412304 |  | 6.761212 | 46.61669
56.839844 | -191.21306 | 4.6176715 | 0.0056396988 |  | 6.762779 | 46.62749
56.889648 | -191.27573 | 4.6176548 | 0.0056403577 |  | 6.764995 | 46.64277
56.939453 | -191.33719 | 4.6176696 | 0.0056424709 |  | 6.767169 | 46.65776
56.989258 | -191.3773 | 4.617599 | 0.0056376308 |  | 6.768587 | 46.66754
57.039063 | -191.41556 | 4.6176133 | 0.0056409324 |  | 6.769941 | 46.67687
57.088867 | -191.4669 | 4.617609 | 0.0056395498 |  | 6.771756 | 46.68939
57.138672 | -191.51353 | 4.6174893 | 0.0056402832 |  | 6.773406 | 46.70076
57.188477 | -191.57286 | 4.6175108 | 0.005639845 |  | 6.775504 | 46.71523
57.238281 | -191.61913 | 4.6174269 | 0.0056391121 |  | 6.77714 | 46.72651
57.288086 | -191.67514 | 4.6174855 | 0.0056392816 |  | 6.779121 | 46.74017
57.337891 | -191.72307 | 4.6174107 | 0.005639601 |  | 6.780817 | 46.75186
57.387695 | -191.76649 | 4.617363 | 0.0056382772 |  | 6.782352 | 46.76244
57.4375 | -191.81543 | 4.6173587 | 0.0056392611 |  | 6.784083 | 46.77438
57.487305 | -191.86186 | 4.6173544 | 0.0056412728 |  | 6.785725 | 46.7857
57.537109 | -191.92188 | 4.6172981 | 0.0056397468 |  | 6.787848 | 46.80034
57.586914 | -191.95869 | 4.6172686 | 0.005638611 |  | 6.78915 | 46.80931
57.636719 | -192.00713 | 4.6172442 | 0.0056406138 |  | 6.790863 | 46.82113
57.686523 | -192.06786 | 4.6172752 | 0.0056395978 |  | 6.793011 | 46.83593
57.736328 | -192.11142 | 4.6171598 | 0.0056398776 |  | 6.794552 | 46.84656
57.786133 | -192.15761 | 4.6170592 | 0.005640158 |  | 6.796185 | 46.85782
57.835938 | -192.20766 | 4.6171255 | 0.0056408164 |  | 6.797955 | 46.87002
57.885742 | -192.24768 | 4.6170902 | 0.0056403847 |  | 6.799371 | 46.87978
57.935547 | -192.2789 | 4.6170492 | 0.0056391479 |  | 6.800475 | 46.8874
57.985352 | -192.33934 | 4.6170225 | 0.0056410166 |  | 6.802613 | 46.90213
58.035156 | -192.38408 | 4.6170359 | 0.0056411684 |  | 6.804195 | 46.91304
58.084961 | -192.44687 | 4.617043 | 0.0056397584 |  | 6.806416 | 46.92836
58.134766 | -192.49629 | 4.6169357 | 0.0056402413 |  | 6.808164 | 46.94041
58.18457 | -192.53401 | 4.6168685 | 0.0056435526 |  | 6.809498 | 46.94961
58.234375 | -192.58922 | 4.616941 | 0.0056385696 |  | 6.81145 | 46.96307
58.28418 | -192.64714 | 4.6168108 | 0.0056387717 |  | 6.813499 | 46.97719
58.333984 | -192.69469 | 4.6168213 | 0.0056404681 |  | 6.815181 | 46.98879
58.383789 | -192.7627 | 4.6167517 | 0.0056412099 |  | 6.817586 | 47.00537
58.433594 | -192.81776 | 4.616745 | 0.0056400597 |  | 6.819533 | 47.0188
58.483398 | -192.86508 | 4.6167631 | 0.0056412546 |  | 6.821207 | 47.03034
58.533203 | -192.89981 | 4.616684 | 0.0056408285 |  | 6.822435 | 47.03881
58.583008 | -192.95621 | 4.6166072 | 0.0056404108 |  | 6.82443 | 47.05256
58.632813 | -193.0069 | 4.6166077 | 0.0056414306 |  | 6.826223 | 47.06492
58.682617 | -193.03186 | 4.6166549 | 0.0056394073 |  | 6.827105 | 47.07101
58.732422 | -193.08084 | 4.6165538 | 0.0056394367 |  | 6.828838 | 47.08295
58.782227 | -193.12596 | 4.6165862 | 0.0056411116 |  | 6.830434 | 47.09395
58.832031 | -193.19099 | 4.616519 | 0.0056390492 |  | 6.832734 | 47.10981
58.881836 | -193.22711 | 4.6164708 | 0.0056403307 |  | 6.834011 | 47.11862
58.931641 | -193.27991 | 4.6164761 | 0.0056419582 |  | 6.835878 | 47.13149
58.981445 | -193.34691 | 4.6163325 | 0.0056396928 |  | 6.838248 | 47.14783
59.03125 | -193.39261 | 4.6164184 | 0.0056415885 |  | 6.839864 | 47.15898
59.081055 | -193.45226 | 4.6163521 | 0.0056403787 |  | 6.841974 | 47.17352
59.130859 | -193.50041 | 4.6164083 | 0.0056422888 |  | 6.843677 | 47.18526
59.180664 | -193.53665 | 4.6162763 | 0.0056414125 |  | 6.844959 | 47.1941
59.230469 | -193.58411 | 4.6163311 | 0.0056400294 |  | 6.846637 | 47.20567
59.280273 | -193.63341 | 4.6162086 | 0.0056408523 |  | 6.848381 | 47.2177
59.330078 | -193.67896 | 4.6162491 | 0.0056415349 |  | 6.849992 | 47.2288
59.379883 | -193.743 | 4.6162329 | 0.0056416839 |  | 6.852257 | 47.24442
59.429688 | -193.78647 | 4.6161437 | 0.005642313 |  | 6.853794 | 47.25502
59.479492 | -193.82697 | 4.6161871 | 0.0056410641 |  | 6.855227 | 47.26489
59.529297 | -193.86766 | 4.6160088 | 0.0056409207 |  | 6.856666 | 47.27482
59.579102 | -193.93025 | 4.6161861 | 0.0056418092 |  | 6.85888 | 47.29008
59.628906 | -193.98267 | 4.6160917 | 0.005643338 |  | 6.860734 | 47.30286
59.678711 | -194.04544 | 4.6160579 | 0.0056399549 |  | 6.862954 | 47.31817
59.728516 | -194.08159 | 4.615994 | 0.0056400779 |  | 6.864232 | 47.32698
59.77832 | -194.12141 | 4.6159601 | 0.0056401999 |  | 6.86564 | 47.33669
59.828125 | -194.17201 | 4.6159091 | 0.0056418092 |  | 6.86743 | 47.34903
59.87793 | -194.22943 | 4.6159215 | 0.0056410725 |  | 6.869461 | 47.36304
59.927734 | -194.27516 | 4.6158581 | 0.0056400448 |  | 6.871078 | 47.37419
59.977539 | -194.31564 | 4.6158428 | 0.0056407899 |  | 6.87251 | 47.38406
60.027344 | -194.38428 | 4.6157861 | 0.0056399046 |  | 6.874938 | 47.4008
60.077148 | -194.42329 | 4.6157956 | 0.0056394753 |  | 6.876317 | 47.41031
60.126953 | -194.48482 | 4.6157241 | 0.0056401072 |  | 6.878493 | 47.42531
60.176758 | -194.54947 | 4.6157761 | 0.0056401668 |  | 6.88078 | 47.44108
60.226563 | -194.58212 | 4.615695 | 0.0056420383 |  | 6.881935 | 47.44904
60.276367 | -194.62695 | 4.6157279 | 0.0056407512 |  | 6.88352 | 47.45997
60.326172 | -194.65828 | 4.6156759 | 0.0056423219 |  | 6.884628 | 47.46761
60.375977 | -194.71992 | 4.6155891 | 0.0056409091 |  | 6.886808 | 47.48264
60.425781 | -194.782 | 4.6155462 | 0.0056403666 |  | 6.889004 | 47.49778
60.475586 | -194.82126 | 4.6155624 | 0.0056413263 |  | 6.890393 | 47.50735
60.525391 | -194.86955 | 4.6154766 | 0.0056404648 |  | 6.8921 | 47.51913
60.575195 | -194.91629 | 4.6155176 | 0.0056417226 |  | 6.893754 | 47.53053
60.625 | -194.979 | 4.615366 | 0.0056408257 |  | 6.895971 | 47.54582
60.674805 | -195.02534 | 4.6153808 | 0.0056426404 |  | 6.89761 | 47.55712
60.724609 | -195.07283 | 4.6153736 | 0.0056400537 |  | 6.89929 | 47.5687
60.774414 | -195.13371 | 4.6152973 | 0.0056396094 |  | 6.901443 | 47.58354
60.824219 | -195.15945 | 4.6154017 | 0.005641988 |  | 6.902354 | 47.58982
60.874023 | -195.2058 | 4.6154051 | 0.0056410939 |  | 6.903993 | 47.60112
60.923828 | -195.26843 | 4.6152601 | 0.0056422232 |  | 6.906208 | 47.6164
60.973633 | -195.31282 | 4.6152649 | 0.0056412071 |  | 6.907778 | 47.62722
61.023438 | -195.3551 | 4.6152139 | 0.0056443182 |  | 6.909273 | 47.63753
61.073242 | -195.42468 | 4.6151667 | 0.0056430097 |  | 6.911734 | 47.6545
61.123047 | -195.46979 | 4.6151853 | 0.0056434511 |  | 6.91333 | 47.6655
61.172852 | -195.52167 | 4.6151299 | 0.005642313 |  | 6.915165 | 47.67815
61.222656 | -195.57843 | 4.6150279 | 0.0056405095 |  | 6.917172 | 47.69199
61.272461 | -195.63156 | 4.6151361 | 0.0056390553 |  | 6.919051 | 47.70495
61.322266 | -195.67355 | 4.6149654 | 0.0056409421 |  | 6.920536 | 47.71519
61.37207 | -195.71004 | 4.6150513 | 0.0056418716 |  | 6.921827 | 47.72408
61.421875 | -195.75601 | 4.6149511 | 0.0056409896 |  | 6.923453 | 47.73529
61.47168 | -195.82874 | 4.6149864 | 0.0056400867 |  | 6.926025 | 47.75303
61.521484 | -195.88057 | 4.6149235 | 0.0056430367 |  | 6.927858 | 47.76567
61.571289 | -195.90594 | 4.6149497 | 0.0056425869 |  | 6.928755 | 47.77185
61.621094 | -195.96986 | 4.6149182 | 0.0056414637 |  | 6.931016 | 47.78744
61.670898 | -196.01471 | 4.6148634 | 0.0056415498 |  | 6.932602 | 47.79838
61.720703 | -196.06467 | 4.6147594 | 0.0056414604 |  | 6.934369 | 47.81056
61.770508 | -196.10841 | 4.6147485 | 0.0056410697 |  | 6.935916 | 47.82123
61.820313 | -196.17401 | 4.6147389 | 0.005642131 |  | 6.938236 | 47.83722
61.870117 | -196.19034 | 4.6146436 | 0.0056422143 |  | 6.938814 | 47.84121
61.919922 | -196.24519 | 4.614687 | 0.0056425035 |  | 6.940754 | 47.85458
61.969727 | -196.3085 | 4.6146178 | 0.0056413147 |  | 6.942993 | 47.87002
62.019531 | -196.3605 | 4.6145892 | 0.0056417286 |  | 6.944832 | 47.8827
62.069336 | -196.40948 | 4.6146455 | 0.0056427657 |  | 6.946564 | 47.89464
62.119141 | -196.44453 | 4.6145964 | 0.0056410339 |  | 6.947804 | 47.90319
62.168945 | -196.51106 | 4.6144705 | 0.0056423065 |  | 6.950157 | 47.91941
62.21875 | -196.57005 | 4.6144686 | 0.0056415321 |  | 6.952243 | 47.9338
62.268555 | -196.61664 | 4.6143956 | 0.0056410222 |  | 6.953891 | 47.94516
62.318359 | -196.64581 | 4.6143918 | 0.0056408229 |  | 6.954923 | 47.95227
62.368164 | -196.69502 | 4.6144099 | 0.0056409566 |  | 6.956663 | 47.96427
62.417969 | -196.75598 | 4.6143489 | 0.0056402176 |  | 6.958819 | 47.97914
62.467773 | -196.80511 | 4.6143527 | 0.0056409952 |  | 6.960557 | 47.99112
62.517578 | -196.85895 | 4.6143026 | 0.0056402618 |  | 6.962461 | 48.00425
62.567383 | -196.89458 | 4.6142344 | 0.0056413445 |  | 6.963721 | 48.01293
62.617188 | -196.95131 | 4.614357 | 0.00564312 |  | 6.965728 | 48.02677
62.666992 | -196.99377 | 4.614212 | 0.005642524 |  | 6.967229 | 48.03712
62.716797 | -197.05075 | 4.6141591 | 0.0056411265 |  | 6.969245 | 48.05102
62.766602 | -197.09395 | 4.6142039 | 0.0056431713 |  | 6.970773 | 48.06155
62.816406 | -197.14418 | 4.6140275 | 0.0056419312 |  | 6.972549 | 48.0738
62.866211 | -197.19279 | 4.614131 | 0.0056424737 |  | 6.974268 | 48.08565
62.916016 | -197.2347 | 4.6140456 | 0.005642313 |  | 6.975751 | 48.09587
62.96582 | -197.2903 | 4.6140409 | 0.0056424467 |  | 6.977717 | 48.10943
63.015625 | -197.34859 | 4.6140203 | 0.0056428793 |  | 6.979779 | 48.12365
63.06543 | -197.37968 | 4.6140547 | 0.0056412071 |  | 6.980878 | 48.13123
63.115234 | -197.42615 | 4.6139846 | 0.0056414842 |  | 6.982522 | 48.14256
63.165039 | -197.4827 | 4.6138611 | 0.0056432486 |  | 6.984522 | 48.15635
63.214844 | -197.52238 | 4.6139307 | 0.00564405 |  | 6.985925 | 48.16602
63.264648 | -197.59015 | 4.6138811 | 0.0056401226 |  | 6.988322 | 48.18255
63.314453 | -197.64128 | 4.6138549 | 0.0056429207 |  | 6.99013 | 48.19502
63.364258 | -197.69804 | 4.6138883 | 0.0056412905 |  | 6.992138 | 48.20886
63.414063 | -197.71912 | 4.6138067 | 0.0056408616 |  | 6.992883 | 48.214
63.463867 | -197.78348 | 4.613668 | 0.0056443838 |  | 6.99516 | 48.22969
63.513672 | -197.83669 | 4.6137486 | 0.0056401459 |  | 6.997042 | 48.24267
63.563477 | -197.86948 | 4.6136217 | 0.0056422087 |  | 6.998201 | 48.25066
63.613281 | -197.90977 | 4.6136222 | 0.0056419494 |  | 6.999626 | 48.26049
63.663086 | -197.96715 | 4.6136789 | 0.0056418716 |  | 7.001656 | 48.27448
63.712891 | -198.02583 | 4.6136541 | 0.0056420085 |  | 7.003731 | 48.28879
63.762695 | -198.06291 | 4.6135044 | 0.0056430311 |  | 7.005042 | 48.29783
63.8125 | -198.11478 | 4.6135721 | 0.0056406171 |  | 7.006877 | 48.31048
63.862305 | -198.16711 | 4.6135449 | 0.0056417645 |  | 7.008728 | 48.32324
63.912109 | -198.22272 | 4.6134415 | 0.0056435941 |  | 7.010695 | 48.3368
63.961914 | -198.26068 | 4.6134038 | 0.0056415382 |  | 7.012037 | 48.34606
64.011719 | -198.31039 | 4.6134677 | 0.0056406138 |  | 7.013795 | 48.35818
64.061523 | -198.35983 | 4.613409 | 0.0056414753 |  | 7.015544 | 48.37024
64.111328 | -198.4303 | 4.613337 | 0.0056419699 |  | 7.018036 | 48.38742
64.161133 | -198.46379 | 4.6131868 | 0.0056430544 |  | 7.019221 | 48.39559
64.210938 | -198.50952 | 4.6132264 | 0.0056417701 |  | 7.020838 | 48.40674
64.260742 | -198.55379 | 4.6132016 | 0.0056423452 |  | 7.022404 | 48.41753
64.310547 | -198.60075 | 4.6131611 | 0.0056416569 |  | 7.024065 | 48.42899
64.360352 | -198.64467 | 4.6131649 | 0.0056422441 |  | 7.025618 | 48.4397
64.410156 | -198.72951 | 4.6131396 | 0.0056431084 |  | 7.028619 | 48.46038
64.459961 | -198.77164 | 4.6130872 | 0.0056405724 |  | 7.030109 | 48.47066
64.509766 | -198.82187 | 4.6130886 | 0.0056417645 |  | 7.031885 | 48.48291
64.55957 | -198.85722 | 4.6130915 | 0.0056435466 |  | 7.033135 | 48.49153
64.609375 | -198.91046 | 4.6130729 | 0.0056437314 |  | 7.035018 | 48.50451
64.65918 | -198.95724 | 4.6130576 | 0.0056423363 |  | 7.036673 | 48.51592
64.708984 | -199.02008 | 4.6130271 | 0.005641982 |  | 7.038895 | 48.53124
64.758789 | -199.0567 | 4.6130004 | 0.0056420802 |  | 7.040191 | 48.54017
64.808594 | -199.10199 | 4.6129208 | 0.0056407661 |  | 7.041792 | 48.55121
64.858398 | -199.15178 | 4.6129208 | 0.0056420802 |  | 7.043553 | 48.56336
64.908203 | -199.22514 | 4.6128964 | 0.0056410464 |  | 7.046148 | 48.58124
64.958008 | -199.27473 | 4.6127911 | 0.0056420355 |  | 7.047902 | 48.59334
65.007813 | -199.31017 | 4.6128478 | 0.0056412043 |  | 7.049155 | 48.60198
65.057617 | -199.37199 | 4.6127396 | 0.0056418264 |  | 7.051342 | 48.61705
65.107422 | -199.40993 | 4.6127291 | 0.0056419699 |  | 7.052684 | 48.62631
65.157227 | -199.4615 | 4.6127467 | 0.0056425184 |  | 7.054507 | 48.63888
65.207031 | -199.51952 | 4.6126423 | 0.0056410581 |  | 7.05656 | 48.65303
65.256836 | -199.57518 | 4.6126137 | 0.0056424136 |  | 7.058528 | 48.6666
65.306641 | -199.61043 | 4.6126823 | 0.0056421515 |  | 7.059775 | 48.6752
65.356445 | -199.66731 | 4.6125693 | 0.0056421729 |  | 7.061787 | 48.68907
65.40625 | -199.7153 | 4.6126118 | 0.0056414665 |  | 7.063484 | 48.70077
65.456055 | -199.76909 | 4.6125178 | 0.00564228 |  | 7.065386 | 48.71389
65.505859 | -199.80783 | 4.6124825 | 0.005641323 |  | 7.066756 | 48.72333
65.555664 | -199.84293 | 4.612493 | 0.0056407242 |  | 7.067998 | 48.73189
65.605469 | -199.8774 | 4.6124516 | 0.0056404504 |  | 7.069217 | 48.7403
65.655273 | -199.94698 | 4.6124825 | 0.0056424914 |  | 7.071678 | 48.75727
65.705078 | -200.00914 | 4.612431 | 0.0056430455 |  | 7.073876 | 48.77242
65.754883 | -200.05347 | 4.6123214 | 0.0056422977 |  | 7.075444 | 48.78323
65.804688 | -200.08124 | 4.6123209 | 0.005640876 |  | 7.076426 | 48.79
65.854492 | -200.15234 | 4.612278 | 0.0056420355 |  | 7.078941 | 48.80734
65.904297 | -200.19734 | 4.6122942 | 0.0056417403 |  | 7.080533 | 48.81832
65.954102 | -200.24118 | 4.6122227 | 0.0056409654 |  | 7.082083 | 48.82901
66.003906 | -200.30035 | 4.612165 | 0.0056429682 |  | 7.084176 | 48.84343
66.053711 | -200.36012 | 4.6121879 | 0.0056416243 |  | 7.08629 | 48.85801
66.103516 | -200.41444 | 4.6121664 | 0.0056411983 |  | 7.088211 | 48.87126
66.15332 | -200.45874 | 4.6121521 | 0.005642727 |  | 7.089778 | 48.88206
66.203125 | -200.50053 | 4.6120691 | 0.0056440053 |  | 7.091256 | 48.89225
66.25293 | -200.55945 | 4.6120586 | 0.0056437105 |  | 7.09334 | 48.90662
66.302734 | -200.59367 | 4.6120486 | 0.0056432276 |  | 7.09455 | 48.91496
66.352539 | -200.64722 | 4.6119337 | 0.0056423661 |  | 7.096444 | 48.92802
66.402344 | -200.69139 | 4.6119814 | 0.0056424467 |  | 7.098006 | 48.93879
66.452148 | -200.74683 | 4.6119161 | 0.0056417645 |  | 7.099967 | 48.95231
66.501953 | -200.78297 | 4.6118703 | 0.0056422474 |  | 7.101245 | 48.96112
66.551758 | -200.84134 | 4.6118922 | 0.0056432332 |  | 7.103309 | 48.97536
66.601563 | -200.88094 | 4.6118212 | 0.0056432872 |  | 7.10471 | 48.98501
66.651367 | -200.93565 | 4.6118336 | 0.0056428909 |  | 7.106645 | 48.99835
66.701172 | -200.9785 | 4.6118646 | 0.0056426791 |  | 7.10816 | 49.0088
66.750977 | -201.04997 | 4.611721 | 0.005639988 |  | 7.110688 | 49.02623
66.800781 | -201.08037 | 4.6116924 | 0.0056464882 |  | 7.111763 | 49.03364
66.850586 | -201.13536 | 4.6116099 | 0.0056405035 |  | 7.113708 | 49.04705
66.900391 | -201.16856 | 4.6116414 | 0.0056434153 |  | 7.114882 | 49.05515
66.950195 | -201.22948 | 4.6116009 | 0.0056419433 |  | 7.117037 | 49.07
67 | -201.29524 | 4.6116939 | 0.005642199 |  | 7.119363 | 49.08604
67.049805 | -201.33028 | 4.6115623 | 0.0056420206 |  | 7.120602 | 49.09458
67.099609 | -201.38165 | 4.6115398 | 0.0056422562 |  | 7.122419 | 49.10711
67.149414 | -201.44353 | 4.6115108 | 0.0056418362 |  | 7.124607 | 49.1222
67.199219 | -201.48413 | 4.6114564 | 0.0056418865 |  | 7.126043 | 49.1321
67.249023 | -201.53824 | 4.6115041 | 0.0056435168 |  | 7.127957 | 49.1453
67.298828 | -201.565 | 4.611443 | 0.0056421547 |  | 7.128904 | 49.15182
67.348633 | -201.63239 | 4.6114335 | 0.0056410851 |  | 7.131287 | 49.16825
67.398438 | -201.68466 | 4.6114283 | 0.0056426912 |  | 7.133136 | 49.181
67.448242 | -201.70593 | 4.6113029 | 0.0056429771 |  | 7.133888 | 49.18619
67.498047 | -201.77457 | 4.6113219 | 0.0056432392 |  | 7.136316 | 49.20292
67.547852 | -201.82698 | 4.6112905 | 0.0056424378 |  | 7.138169 | 49.21571
67.597656 | -201.89235 | 4.6111374 | 0.0056394725 |  | 7.140481 | 49.23165
67.647461 | -201.92546 | 4.6112494 | 0.0056425151 |  | 7.141652 | 49.23972
67.697266 | -201.97014 | 4.6112409 | 0.0056429235 |  | 7.143232 | 49.25061
67.74707 | -202.02728 | 4.6111674 | 0.0056442949 |  | 7.145253 | 49.26455
67.796875 | -202.07175 | 4.6110344 | 0.00564253 |  | 7.146826 | 49.27539
67.84668 | -202.12611 | 4.6110792 | 0.0056424621 |  | 7.148749 | 49.28865
67.896484 | -202.17902 | 4.6110229 | 0.0056432574 |  | 7.15062 | 49.30155
67.946289 | -202.23441 | 4.6110387 | 0.0056437314 |  | 7.152579 | 49.31506
67.996094 | -202.27632 | 4.6109977 | 0.0056443121 |  | 7.154061 | 49.32528
68.045898 | -202.3382 | 4.6109328 | 0.0056426371 |  | 7.15625 | 49.34037
68.095703 | -202.37691 | 4.6108975 | 0.0056431675 |  | 7.157619 | 49.34981
68.145508 | -202.41812 | 4.6108842 | 0.0056421729 |  | 7.159077 | 49.35986
68.195313 | -202.45836 | 4.6108932 | 0.0056417198 |  | 7.1605 | 49.36967
68.245117 | -202.51242 | 4.6108017 | 0.0056444136 |  | 7.162412 | 49.38285
68.294922 | -202.5717 | 4.6107512 | 0.0056403722 |  | 7.164508 | 49.39731
68.344727 | -202.61852 | 4.6106739 | 0.0056422143 |  | 7.166164 | 49.40872
68.394531 | -202.65373 | 4.6107407 | 0.0056421217 |  | 7.16741 | 49.41731
68.444336 | -202.70418 | 4.6106477 | 0.0056430367 |  | 7.169194 | 49.42961
68.494141 | -202.76102 | 4.6105976 | 0.0056434125 |  | 7.171204 | 49.44347
68.543945 | -202.81593 | 4.6106167 | 0.0056437375 |  | 7.173146 | 49.45686
68.59375 | -202.88622 | 4.6105819 | 0.0056405542 |  | 7.175632 | 49.474
68.643555 | -202.91753 | 4.6105618 | 0.005641988 |  | 7.17674 | 49.48164
68.693359 | -202.94804 | 4.6105618 | 0.0056414008 |  | 7.177819 | 49.48908
68.743164 | -203.01279 | 4.610415 | 0.0056447978 |  | 7.180109 | 49.50487
68.792969 | -203.05533 | 4.6104751 | 0.0056423545 |  | 7.181613 | 49.51524
68.842773 | -203.10556 | 4.6103683 | 0.005642381 |  | 7.18339 | 49.52749
68.892578 | -203.15825 | 4.6104231 | 0.0056432276 |  | 7.185253 | 49.54034
68.942383 | -203.22618 | 4.6103549 | 0.0056418208 |  | 7.187656 | 49.5569
68.992188 | -203.27609 | 4.6103873 | 0.0056424052 |  | 7.189421 | 49.56907
69.041992 | -203.31517 | 4.6103106 | 0.0056430367 |  | 7.190803 | 49.5786
69.091797 | -203.35918 | 4.610239 | 0.005644023 |  | 7.19236 | 49.58933
69.141602 | -203.40765 | 4.6103187 | 0.0056423545 |  | 7.194074 | 49.60115
69.191406 | -203.45953 | 4.6102347 | 0.0056446162 |  | 7.195909 | 49.6138
69.241211 | -203.48694 | 4.6101952 | 0.0056430697 |  | 7.196878 | 49.62049
69.291016 | -203.54913 | 4.6101804 | 0.005643311 |  | 7.199078 | 49.63565
69.34082 | -203.605 | 4.610064 | 0.0056419009 |  | 7.201054 | 49.64928
69.390625 | -203.6572 | 4.6101112 | 0.0056428281 |  | 7.2029 | 49.66201
69.44043 | -203.69664 | 4.6101313 | 0.0056436774 |  | 7.204295 | 49.67162
69.490234 | -203.73993 | 4.610096 | 0.0056413263 |  | 7.205826 | 49.68218
69.540039 | -203.80351 | 4.6100421 | 0.0056429054 |  | 7.208075 | 49.69768
69.589844 | -203.84872 | 4.6100249 | 0.0056426642 |  | 7.209674 | 49.70871
69.639648 | -203.90411 | 4.6099367 | 0.0056426642 |  | 7.211633 | 49.72222
69.689453 | -203.95085 | 4.6099095 | 0.0056422735 |  | 7.213286 | 49.73361
69.739258 | -203.99989 | 4.6098895 | 0.0056432602 |  | 7.21502 | 49.74557
69.789063 | -204.037 | 4.6098461 | 0.0056432993 |  | 7.216333 | 49.75462
69.838867 | -204.09508 | 4.6097803 | 0.0056435643 |  | 7.218387 | 49.76878
69.888672 | -204.15656 | 4.6097689 | 0.0056428965 |  | 7.220561 | 49.78378
69.938477 | -204.19418 | 4.6097317 | 0.0056410492 |  | 7.221892 | 49.79295
69.988281 | -204.24467 | 4.6097302 | 0.005642876 |  | 7.223678 | 49.80526
70.038086 | -204.2948 | 4.6096792 | 0.0056428909 |  | 7.225451 | 49.81749
70.087891 | -204.33514 | 4.6096253 | 0.0056424621 |  | 7.226877 | 49.82732
70.137695 | -204.37766 | 4.6096187 | 0.0056425007 |  | 7.228381 | 49.83769
70.1875 | -204.42606 | 4.6096025 | 0.0056418264 |  | 7.230093 | 49.84949
70.237305 | -204.47528 | 4.6095467 | 0.0056417701 |  | 7.231834 | 49.8615
70.287109 | -204.52504 | 4.609499 | 0.0056427447 |  | 7.233594 | 49.87363
70.336914 | -204.58403 | 4.6095304 | 0.0056434064 |  | 7.23568 | 49.88801
70.386719 | -204.63162 | 4.6095104 | 0.0056419638 |  | 7.237363 | 49.89962
70.436523 | -204.66818 | 4.609489 | 0.0056425687 |  | 7.238656 | 49.90853
70.486328 | -204.71671 | 4.6094599 | 0.0056427922 |  | 7.240373 | 49.92037
70.536133 | -204.76407 | 4.6093698 | 0.0056423391 |  | 7.242048 | 49.93192
70.585938 | -204.81461 | 4.6093454 | 0.0056404797 |  | 7.243835 | 49.94424
70.635742 | -204.8801 | 4.6093974 | 0.0056420984 |  | 7.246151 | 49.96021
70.685547 | -204.918 | 4.6093187 | 0.005643812 |  | 7.247492 | 49.96945
70.735352 | -204.9751 | 4.6093025 | 0.0056405277 |  | 7.249511 | 49.98338
70.785156 | -205.01683 | 4.6093516 | 0.0056427 |  | 7.250987 | 49.99355
70.834961 | -205.07608 | 4.6091571 | 0.0056424225 |  | 7.253083 | 50.008
70.884766 | -205.1317 | 4.6091695 | 0.0056429892 |  | 7.25505 | 50.02156
70.93457 | -205.18335 | 4.6091628 | 0.005643806 |  | 7.256877 | 50.03416
70.984375 | -205.22263 | 4.6091142 | 0.0056433678 |  | 7.258266 | 50.04374
71.03418 | -205.26755 | 4.6090794 | 0.005642226 |  | 7.259854 | 50.05469
71.083984 | -205.32018 | 4.6089983 | 0.0056420085 |  | 7.261716 | 50.06753
71.133789 | -205.38477 | 4.6090508 | 0.0056413705 |  | 7.264 | 50.08328
71.183594 | -205.43016 | 4.6089783 | 0.0056430129 |  | 7.265606 | 50.09434
71.233398 | -205.48317 | 4.6090336 | 0.0056417463 |  | 7.26748 | 50.10727
71.283203 | -205.52911 | 4.608891 | 0.0056422618 |  | 7.269105 | 50.11847
71.333008 | -205.56664 | 4.6088972 | 0.0056431531 |  | 7.270433 | 50.12762
71.382813 | -205.60782 | 4.6087408 | 0.0056421487 |  | 7.271889 | 50.13767
71.432617 | -205.6783 | 4.6088586 | 0.0056418236 |  | 7.274382 | 50.15485
71.482422 | -205.72124 | 4.6088476 | 0.0056430157 |  | 7.2759 | 50.16532
71.532227 | -205.78128 | 4.6087804 | 0.0056412607 |  | 7.278024 | 50.17997
71.582031 | -205.82552 | 4.6087074 | 0.005643242 |  | 7.279589 | 50.19075
71.631836 | -205.86552 | 4.6086459 | 0.0056436569 |  | 7.281003 | 50.20051
71.681641 | -205.91879 | 4.6086178 | 0.0056434181 |  | 7.282887 | 50.2135
71.731445 | -205.98187 | 4.6086736 | 0.0056445571 |  | 7.285118 | 50.22888
71.78125 | -206.03008 | 4.6086287 | 0.0056420742 |  | 7.286823 | 50.24064
71.831055 | -206.07201 | 4.6085262 | 0.0056460947 |  | 7.288306 | 50.25086
71.880859 | -206.12863 | 4.6085443 | 0.0056412788 |  | 7.290309 | 50.26467
71.930664 | -206.17017 | 4.6084609 | 0.0056439429 |  | 7.291778 | 50.2748
71.980469 | -206.21658 | 4.6085181 | 0.005640402 |  | 7.29342 | 50.28611
72.030273 | -206.25749 | 4.6085076 | 0.0056438236 |  | 7.294866 | 50.29609
72.080078 | -206.30489 | 4.6084409 | 0.0056456951 |  | 7.296543 | 50.30765
72.129883 | -206.35281 | 4.6084218 | 0.0056421282 |  | 7.298238 | 50.31933
72.179688 | -206.41261 | 4.6083593 | 0.0056441273 |  | 7.300353 | 50.33392
72.229492 | -206.44691 | 4.6083488 | 0.0056444998 |  | 7.301566 | 50.34228
72.279297 | -206.4828 | 4.6082964 | 0.0056431172 |  | 7.302835 | 50.35103
72.329102 | -206.54727 | 4.6082277 | 0.0056430516 |  | 7.305115 | 50.36675
72.378906 | -206.58562 | 4.6082587 | 0.0056407573 |  | 7.306472 | 50.3761
72.428711 | -206.66504 | 4.6082473 | 0.0056437044 |  | 7.309281 | 50.39547
72.478516 | -206.71063 | 4.6081386 | 0.0056419969 |  | 7.310893 | 50.40659
72.52832 | -206.76624 | 4.6081223 | 0.0056441962 |  | 7.31286 | 50.42015
72.578125 | -206.7991 | 4.6081104 | 0.005643636 |  | 7.314022 | 50.42816
72.62793 | -206.85959 | 4.6080937 | 0.005642253 |  | 7.316161 | 50.44291
72.677734 | -206.91913 | 4.6080637 | 0.0056416155 |  | 7.318267 | 50.45743
72.727539 | -206.94318 | 4.6079965 | 0.005642381 |  | 7.319118 | 50.4633
72.777344 | -206.99568 | 4.6079874 | 0.0056423452 |  | 7.320975 | 50.4761
72.827148 | -207.04333 | 4.6079869 | 0.0056411955 |  | 7.32266 | 50.48772
72.876953 | -207.10378 | 4.6079755 | 0.0056422027 |  | 7.324798 | 50.50246
72.926758 | -207.14642 | 4.6078072 | 0.0056421668 |  | 7.326306 | 50.51286
72.976563 | -207.20685 | 4.607862 | 0.0056430544 |  | 7.328443 | 50.52759
73.026367 | -207.26318 | 4.6077919 | 0.0056419997 |  | 7.330435 | 50.54133
73.076172 | -207.30707 | 4.6077862 | 0.0056433077 |  | 7.331988 | 50.55203
73.125977 | -207.35382 | 4.6077976 | 0.0056435759 |  | 7.333641 | 50.56343
73.175781 | -207.39825 | 4.6077228 | 0.0056411657 |  | 7.335213 | 50.57426
73.225586 | -207.44348 | 4.6076231 | 0.0056408616 |  | 7.336812 | 50.58529
73.275391 | -207.49599 | 4.6076555 | 0.0056436746 |  | 7.338669 | 50.5981
73.325195 | -207.53873 | 4.6077094 | 0.0056431857 |  | 7.340181 | 50.60852
73.375 | -207.57501 | 4.6075978 | 0.0056426614 |  | 7.341464 | 50.61737
73.424805 | -207.62296 | 4.6075535 | 0.005642822 |  | 7.34316 | 50.62906
73.474609 | -207.67923 | 4.607511 | 0.0056421845 |  | 7.34515 | 50.64278
73.524414 | -207.73753 | 4.6075506 | 0.0056407717 |  | 7.347212 | 50.657
73.574219 | -207.80054 | 4.607409 | 0.0056414721 |  | 7.349441 | 50.67236
73.624023 | -207.83853 | 4.607439 | 0.0056416839 |  | 7.350784 | 50.68163
73.673828 | -207.88373 | 4.6074224 | 0.0056410399 |  | 7.352383 | 50.69265
73.723633 | -207.94099 | 4.6073923 | 0.0056405007 |  | 7.354408 | 50.70661
73.773438 | -207.99443 | 4.6072774 | 0.0056419582 |  | 7.356298 | 50.71964
73.823242 | -208.03944 | 4.6074066 | 0.0056412215 |  | 7.35789 | 50.73062
73.873047 | -208.08199 | 4.6072173 | 0.0056405212 |  | 7.359395 | 50.741
73.922852 | -208.13292 | 4.607264 | 0.0056408104 |  | 7.361196 | 50.75341
73.972656 | -208.16718 | 4.6071415 | 0.0056417519 |  | 7.362408 | 50.76177
74.022461 | -208.22339 | 4.6071515 | 0.005641866 |  | 7.364396 | 50.77548
74.072266 | -208.28059 | 4.607121 | 0.0056420295 |  | 7.366419 | 50.78942
74.12207 | -208.31795 | 4.6070995 | 0.0056439871 |  | 7.36774 | 50.79853
74.171875 | -208.38554 | 4.6071172 | 0.0056411773 |  | 7.370131 | 50.81502
74.22168 | -208.43997 | 4.6070189 | 0.0056430339 |  | 7.372056 | 50.82829
74.271484 | -208.48177 | 4.6069999 | 0.0056417617 |  | 7.373534 | 50.83848
74.321289 | -208.55379 | 4.6069942 | 0.0056420714 |  | 7.376081 | 50.85604
74.371094 | -208.58206 | 4.6069798 | 0.0056425957 |  | 7.377081 | 50.86294
74.420898 | -208.62563 | 4.606966 | 0.0056419754 |  | 7.378622 | 50.87356
74.470703 | -208.66908 | 4.6068711 | 0.0056437133 |  | 7.380159 | 50.88416
74.520508 | -208.72157 | 4.6068707 | 0.0056407661 |  | 7.382015 | 50.89696
74.570313 | -208.78561 | 4.606782 | 0.0056417519 |  | 7.38428 | 50.91257
74.620117 | -208.81889 | 4.6068254 | 0.0056426255 |  | 7.385457 | 50.92069
74.669922 | -208.88335 | 4.6068349 | 0.0056413319 |  | 7.387737 | 50.93641
74.719727 | -208.93254 | 4.60671 | 0.0056418623 |  | 7.389477 | 50.9484
74.769531 | -208.97821 | 4.6066871 | 0.005641365 |  | 7.391092 | 50.95954
74.819336 | -209.03458 | 4.6066108 | 0.0056423307 |  | 7.393086 | 50.97329
74.869141 | -209.08894 | 4.6066079 | 0.005642551 |  | 7.395009 | 50.98654
74.918945 | -209.13263 | 4.6066175 | 0.0056406525 |  | 7.396554 | 50.9972
74.96875 | -209.18823 | 4.6065006 | 0.0056404145 |  | 7.39852 | 51.01075
75.018555 | -209.23494 | 4.6065774 | 0.0056411983 |  | 7.400172 | 51.02214
75.068359 | -209.26932 | 4.6064453 | 0.0056430455 |  | 7.401388 | 51.03053
75.118164 | -209.31638 | 4.6064415 | 0.0056424825 |  | 7.403053 | 51.042
75.167969 | -209.37445 | 4.6064501 | 0.0056426199 |  | 7.405106 | 51.05616
75.217773 | -209.42094 | 4.6063046 | 0.0056429594 |  | 7.406751 | 51.0675
75.267578 | -209.46611 | 4.6063452 | 0.0056406315 |  | 7.408348 | 51.07851
75.317383 | -209.528 | 4.6063085 | 0.0056417198 |  | 7.410537 | 51.09361
75.367188 | -209.5778 | 4.6062083 | 0.0056430339 |  | 7.412298 | 51.10575
75.416992 | -209.61249 | 4.6062045 | 0.0056435526 |  | 7.413525 | 51.11421
75.466797 | -209.65781 | 4.606205 | 0.0056426614 |  | 7.415128 | 51.12526
75.516602 | -209.70647 | 4.6062045 | 0.0056437072 |  | 7.416849 | 51.13713
75.566406 | -209.77055 | 4.6062293 | 0.0056426111 |  | 7.419116 | 51.15275
75.616211 | -209.81726 | 4.6060939 | 0.0056429743 |  | 7.420768 | 51.16414
75.666016 | -209.86658 | 4.6060915 | 0.0056425543 |  | 7.422512 | 51.17617
75.71582 | -209.92743 | 4.6061287 | 0.0056433738 |  | 7.424664 | 51.19101
75.765625 | -209.97185 | 4.6060233 | 0.0056417198 |  | 7.426235 | 51.20184
75.81543 | -210.01012 | 4.6060224 | 0.0056426791 |  | 7.427589 | 51.21117
75.865234 | -210.05772 | 4.6059847 | 0.0056432127 |  | 7.429272 | 51.22278
75.915039 | -210.09621 | 4.6059437 | 0.0056429538 |  | 7.430633 | 51.23216
75.964844 | -210.15552 | 4.6059146 | 0.0056432574 |  | 7.432731 | 51.24663
76.014648 | -210.18965 | 4.6058426 | 0.0056431112 |  | 7.433938 | 51.25495
76.064453 | -210.24338 | 4.605824 | 0.0056423931 |  | 7.435838 | 51.26805
76.114258 | -210.29393 | 4.6057124 | 0.0056427117 |  | 7.437626 | 51.28038
76.164063 | -210.37212 | 4.605711 | 0.005642232 |  | 7.440392 | 51.29945
76.213867 | -210.39714 | 4.6057148 | 0.0056428793 |  | 7.441277 | 51.30555
76.263672 | -210.45901 | 4.6057267 | 0.005641988 |  | 7.443465 | 51.32063
76.313477 | -210.508 | 4.6056457 | 0.0056426288 |  | 7.445198 | 51.33258
76.363281 | -210.55424 | 4.6056557 | 0.0056402446 |  | 7.446833 | 51.34386
76.413086 | -210.61192 | 4.6055565 | 0.005639961 |  | 7.448873 | 51.35792
76.462891 | -210.65994 | 4.6055803 | 0.0056423545 |  | 7.450571 | 51.36963
76.512695 | -210.71196 | 4.6054568 | 0.0056422292 |  | 7.452411 | 51.38232
76.5625 | -210.76454 | 4.6055107 | 0.0056437994 |  | 7.454271 | 51.39514
76.612305 | -210.80663 | 4.6055341 | 0.0056422027 |  | 7.455759 | 51.4054
76.662109 | -210.84714 | 4.6053982 | 0.0056404411 |  | 7.457192 | 51.41528
76.711914 | -210.90341 | 4.6054173 | 0.005640402 |  | 7.459182 | 51.429
76.761719 | -210.93726 | 4.6053705 | 0.0056436835 |  | 7.460379 | 51.43726
76.811523 | -211.00122 | 4.6053009 | 0.0056445445 |  | 7.462642 | 51.45285
76.861328 | -211.05069 | 4.6051707 | 0.0056418446 |  | 7.464391 | 51.46492
76.911133 | -211.09483 | 4.6053505 | 0.0056424914 |  | 7.465952 | 51.47568
76.960938 | -211.1301 | 4.6052504 | 0.0056413561 |  | 7.4672 | 51.48428
77.010742 | -211.20183 | 4.6052198 | 0.0056437673 |  | 7.469737 | 51.50177
77.060547 | -211.24628 | 4.6052141 | 0.0056423838 |  | 7.471309 | 51.51261
77.110352 | -211.29915 | 4.6050868 | 0.0056427033 |  | 7.473179 | 51.5255
77.160156 | -211.33084 | 4.6050987 | 0.005642646 |  | 7.4743 | 51.53323
77.209961 | -211.39618 | 4.6050639 | 0.0056439578 |  | 7.47661 | 51.54916
77.259766 | -211.44063 | 4.6050129 | 0.0056416839 |  | 7.478183 | 51.56
77.30957 | -211.48846 | 4.6050105 | 0.0056440174 |  | 7.479874 | 51.57167
77.359375 | -211.54105 | 4.6049328 | 0.0056449887 |  | 7.481734 | 51.58449
77.40918 | -211.58513 | 4.6049552 | 0.005642375 |  | 7.483293 | 51.59524
77.458984 | -211.64334 | 4.6048841 | 0.0056416211 |  | 7.485352 | 51.60943
77.508789 | -211.69206 | 4.6048269 | 0.0056431647 |  | 7.487075 | 51.62131
77.558594 | -211.74765 | 4.6047764 | 0.005644205 |  | 7.489041 | 51.63487
77.608398 | -211.79066 | 4.6047401 | 0.0056414721 |  | 7.490562 | 51.64536
77.658203 | -211.8485 | 4.6046891 | 0.0056430968 |  | 7.492608 | 51.65946
77.708008 | -211.8918 | 4.6046104 | 0.0056432304 |  | 7.494139 | 51.67002
77.757813 | -211.94299 | 4.6046705 | 0.0056424881 |  | 7.49595 | 51.6825
77.807617 | -211.99467 | 4.6046309 | 0.0056430399 |  | 7.497778 | 51.69511
77.857422 | -212.0359 | 4.6045876 | 0.0056425543 |  | 7.499236 | 51.70516
77.907227 | -212.09583 | 4.604599 | 0.0056413738 |  | 7.501356 | 51.71977
77.957031 | -212.13982 | 4.6045876 | 0.0056439638 |  | 7.502911 | 51.7305
78.006836 | -212.17511 | 4.6044526 | 0.0056423903 |  | 7.504159 | 51.73911
78.056641 | -212.22958 | 4.6044397 | 0.0056440053 |  | 7.506086 | 51.75239
78.106445 | -212.28015 | 4.6044836 | 0.0056438148 |  | 7.507874 | 51.76472
78.15625 | -212.32372 | 4.604465 | 0.005642429 |  | 7.509415 | 51.77535
78.206055 | -212.37387 | 4.6044087 | 0.0056429477 |  | 7.511189 | 51.78757
78.255859 | -212.42088 | 4.6043758 | 0.0056413831 |  | 7.512852 | 51.79904
78.305664 | -212.49571 | 4.6042557 | 0.0056412071 |  | 7.515498 | 51.81729
78.355469 | -212.52263 | 4.6042919 | 0.005643093 |  | 7.51645 | 51.82385
78.405273 | -212.56438 | 4.6042767 | 0.0056430758 |  | 7.517927 | 51.83403
78.455078 | -212.62973 | 4.6041169 | 0.0056431261 |  | 7.520238 | 51.84997
78.504883 | -212.67093 | 4.6041021 | 0.0056415023 |  | 7.521696 | 51.86001
78.554688 | -212.70317 | 4.6041145 | 0.0056430902 |  | 7.522836 | 51.86787
78.604492 | -212.77777 | 4.6040792 | 0.0056439666 |  | 7.525474 | 51.88607
78.654297 | -212.80099 | 4.6040974 | 0.0056435582 |  | 7.526295 | 51.89173
78.704102 | -212.84525 | 4.6040339 | 0.0056446102 |  | 7.527861 | 51.90252
78.753906 | -212.88776 | 4.6039591 | 0.0056416001 |  | 7.529364 | 51.91289
78.803711 | -212.9743 | 4.6040335 | 0.005642673 |  | 7.532425 | 51.93399
78.853516 | -213.01775 | 4.6039982 | 0.0056420951 |  | 7.533962 | 51.94459
78.90332 | -213.0634 | 4.6040316 | 0.0056437817 |  | 7.535576 | 51.95572
78.953125 | -213.10367 | 4.6038365 | 0.0056413021 |  | 7.537001 | 51.96554
79.00293 | -213.16417 | 4.6038871 | 0.0056433561 |  | 7.53914 | 51.98029
79.052734 | -213.22586 | 4.6038823 | 0.0056402474 |  | 7.541322 | 51.99533
79.102539 | -213.26881 | 4.6037621 | 0.0056423722 |  | 7.542841 | 52.00581
79.152344 | -213.32036 | 4.6037841 | 0.0056423782 |  | 7.544664 | 52.01838
79.202148 | -213.37669 | 4.6037169 | 0.0056418567 |  | 7.546657 | 52.03211
79.251953 | -213.40623 | 4.603775 | 0.0056437403 |  | 7.547701 | 52.03932
79.301758 | -213.46162 | 4.6037288 | 0.0056412071 |  | 7.54966 | 52.05282
79.351563 | -213.50284 | 4.6036243 | 0.005642578 |  | 7.551118 | 52.06287
79.401367 | -213.55905 | 4.6035624 | 0.0056411116 |  | 7.553106 | 52.07658
79.451172 | -213.59648 | 4.6035676 | 0.0056410041 |  | 7.55443 | 52.08571
79.500977 | -213.63849 | 4.6035056 | 0.0056415587 |  | 7.555916 | 52.09595
79.550781 | -213.69756 | 4.6034999 | 0.0056433436 |  | 7.558005 | 52.11036
79.600586 | -213.74612 | 4.6034203 | 0.0056427834 |  | 7.559723 | 52.1222
79.650391 | -213.81429 | 4.6033368 | 0.0056431857 |  | 7.562134 | 52.13882
79.700195 | -213.84308 | 4.6034184 | 0.0056419522 |  | 7.563152 | 52.14584
79.75 | -213.90012 | 4.6033058 | 0.0056427331 |  | 7.565169 | 52.15975
79.799805 | -213.93573 | 4.6032782 | 0.0056417822 |  | 7.566429 | 52.16844
79.849609 | -213.98061 | 4.6032419 | 0.0056437431 |  | 7.568016 | 52.17938
79.899414 | -214.05251 | 4.6032405 | 0.0056433138 |  | 7.570559 | 52.19691
79.949219 | -214.09726 | 4.6031899 | 0.0056437403 |  | 7.572142 | 52.20782
79.999023 | -214.16595 | 4.6031451 | 0.0056417789 |  | 7.574571 | 52.22457
80.048828 | -214.21872 | 4.6030865 | 0.0056433077 |  | 7.576437 | 52.23744
80.098633 | -214.27646 | 4.6030607 | 0.0056421156 |  | 7.57848 | 52.25152
80.148438 | -214.2926 | 4.6030645 | 0.0056427419 |  | 7.57905 | 52.25546
80.198242 | -214.34679 | 4.6029758 | 0.0056441245 |  | 7.580967 | 52.26867
80.248047 | -214.40614 | 4.6030383 | 0.0056414064 |  | 7.583066 | 52.28315
80.297852 | -214.46379 | 4.6029348 | 0.0056442502 |  | 7.585105 | 52.2972
80.347656 | -214.49651 | 4.6028709 | 0.0056430758 |  | 7.586262 | 52.30518
80.397461 | -214.55893 | 4.602869 | 0.0056427536 |  | 7.58847 | 52.3204
80.447266 | -214.61066 | 4.6027904 | 0.0056420565 |  | 7.590299 | 52.33302
80.49707 | -214.63379 | 4.6027679 | 0.005642164 |  | 7.591117 | 52.33866
80.546875 | -214.68607 | 4.6027064 | 0.0056415438 |  | 7.592967 | 52.35141
80.59668 | -214.74149 | 4.6026864 | 0.0056412485 |  | 7.594927 | 52.36492
80.646484 | -214.78281 | 4.6026754 | 0.0056443335 |  | 7.596388 | 52.375
80.696289 | -214.84541 | 4.6026549 | 0.0056415643 |  | 7.598602 | 52.39026
80.746094 | -214.8786 | 4.6025176 | 0.005643636 |  | 7.599776 | 52.39836
80.795898 | -214.92867 | 4.6025186 | 0.0056427689 |  | 7.601547 | 52.41057
80.845703 | -214.96944 | 4.6025033 | 0.0056422474 |  | 7.602989 | 52.42051
80.895508 | -215.02274 | 4.6024985 | 0.005643636 |  | 7.604874 | 52.4335
80.945313 | -215.07492 | 4.6024456 | 0.0056418623 |  | 7.606719 | 52.44623
80.995117 | -215.12343 | 4.6024375 | 0.0056393649 |  | 7.608435 | 52.45806
81.044922 | -215.16928 | 4.6023798 | 0.0056433231 |  | 7.610057 | 52.46924
81.094727 | -215.24278 | 4.6022339 | 0.0056410166 |  | 7.612656 | 52.48716
81.144531 | -215.29449 | 4.6022501 | 0.0056415796 |  | 7.614485 | 52.49977
81.194336 | -215.33841 | 4.6022501 | 0.0056432602 |  | 7.616038 | 52.51048
81.244141 | -215.38762 | 4.6021895 | 0.0056432215 |  | 7.617779 | 52.52248
81.293945 | -215.42354 | 4.6021681 | 0.005643189 |  | 7.619049 | 52.53124
81.34375 | -215.47815 | 4.602108 | 0.0056433883 |  | 7.620981 | 52.54456
81.393555 | -215.5191 | 4.6020827 | 0.0056418236 |  | 7.622429 | 52.55454
81.443359 | -215.57719 | 4.6019473 | 0.0056450698 |  | 7.624483 | 52.56871
81.493164 | -215.63004 | 4.6019664 | 0.0056429207 |  | 7.626353 | 52.58159
81.542969 | -215.66936 | 4.6019678 | 0.0056449557 |  | 7.627743 | 52.59118
81.592773 | -215.71547 | 4.6019163 | 0.0056435312 |  | 7.629374 | 52.60243
81.642578 | -215.77567 | 4.6019135 | 0.0056435498 |  | 7.631503 | 52.61711
81.692383 | -215.80362 | 4.6018529 | 0.0056435554 |  | 7.632492 | 52.62392
81.742188 | -215.87265 | 4.6018505 | 0.005643636 |  | 7.634933 | 52.64076
81.791992 | -215.9073 | 4.6017413 | 0.0056427806 |  | 7.636159 | 52.6492
81.841797 | -215.97441 | 4.601769 | 0.0056417314 |  | 7.638532 | 52.66557
81.891602 | -216.01506 | 4.6017933 | 0.0056421575 |  | 7.63997 | 52.67548
81.941406 | -216.06847 | 4.601613 | 0.0056436118 |  | 7.641859 | 52.68851
81.991211 | -216.12321 | 4.6016059 | 0.0056443694 |  | 7.643795 | 52.70185
82.041016 | -216.18159 | 4.6016088 | 0.0056428998 |  | 7.64586 | 52.71609
82.09082 | -216.22929 | 4.601541 | 0.0056440858 |  | 7.647547 | 52.72772
82.140625 | -216.28169 | 4.6014805 | 0.0056423661 |  | 7.6494 | 52.7405
82.19043 | -216.31885 | 4.6014605 | 0.005643514 |  | 7.650714 | 52.74956
82.240234 | -216.36171 | 4.6014371 | 0.00564405 |  | 7.65223 | 52.76001
82.290039 | -216.41591 | 4.6013718 | 0.0056428402 |  | 7.654147 | 52.77323
82.339844 | -216.45123 | 4.6013594 | 0.0056441757 |  | 7.655396 | 52.78184
82.389648 | -216.52197 | 4.6012964 | 0.0056411084 |  | 7.657898 | 52.79909
82.439453 | -216.55998 | 4.6012878 | 0.0056413021 |  | 7.659243 | 52.80836
82.489258 | -216.61134 | 4.6011972 | 0.0056422502 |  | 7.661059 | 52.82089
82.539063 | -216.65593 | 4.6012135 | 0.005641636 |  | 7.662636 | 52.83176
82.588867 | -216.71562 | 4.6011376 | 0.0056414218 |  | 7.664747 | 52.84631
82.638672 | -216.75935 | 4.6010957 | 0.0056434362 |  | 7.666294 | 52.85698
82.688477 | -216.82515 | 4.6010709 | 0.0056423517 |  | 7.668621 | 52.87302
82.738281 | -216.84947 | 4.6011677 | 0.0056449412 |  | 7.669481 | 52.87895
82.788086 | -216.92366 | 4.6009927 | 0.0056413379 |  | 7.672105 | 52.89705
82.837891 | -216.96931 | 4.6008954 | 0.0056444225 |  | 7.67372 | 52.90818
82.887695 | -217.00662 | 4.6008501 | 0.0056421817 |  | 7.675039 | 52.91728
82.9375 | -217.04747 | 4.6009026 | 0.0056435582 |  | 7.676484 | 52.92724
82.987305 | -217.10965 | 4.6007566 | 0.005642435 |  | 7.678683 | 52.9424
83.037109 | -217.15189 | 4.6007476 | 0.0056415736 |  | 7.680177 | 52.9527
83.086914 | -217.20715 | 4.6007152 | 0.0056415857 |  | 7.682131 | 52.96617
83.136719 | -217.25771 | 4.6007137 | 0.0056426227 |  | 7.68392 | 52.9785
83.186523 | -217.313 | 4.6006269 | 0.0056457189 |  | 7.685875 | 52.99199
83.236328 | -217.35739 | 4.6005812 | 0.0056428639 |  | 7.687445 | 53.00281
83.286133 | -217.41711 | 4.6005521 | 0.0056425366 |  | 7.689557 | 53.01737
83.335938 | -217.44597 | 4.6005168 | 0.0056443275 |  | 7.690578 | 53.02441
83.385742 | -217.50975 | 4.6004992 | 0.005642253 |  | 7.692834 | 53.03996
83.435547 | -217.55704 | 4.6003985 | 0.0056439908 |  | 7.694506 | 53.0515
83.485352 | -217.59462 | 4.6003079 | 0.005643928 |  | 7.695835 | 53.06066
83.535156 | -217.64224 | 4.6003966 | 0.0056428639 |  | 7.69752 | 53.07227
83.584961 | -217.69626 | 4.6002841 | 0.0056454181 |  | 7.69943 | 53.08544
83.634766 | -217.75558 | 4.6002054 | 0.0056421398 |  | 7.701528 | 53.09991
83.68457 | -217.81229 | 4.6001973 | 0.0056425626 |  | 7.703534 | 53.11374
83.734375 | -217.83469 | 4.6001334 | 0.0056423186 |  | 7.704326 | 53.1192
83.78418 | -217.89238 | 4.6000967 | 0.0056400807 |  | 7.706367 | 53.13327
83.833984 | -217.94604 | 4.6000481 | 0.0056431531 |  | 7.708264 | 53.14635
83.883789 | -217.99646 | 4.6000018 | 0.0056424406 |  | 7.710048 | 53.15865
83.933594 | -218.04887 | 4.5999794 | 0.0056418031 |  | 7.711901 | 53.17143
83.983398 | -218.07828 | 4.5999832 | 0.0056424262 |  | 7.712941 | 53.1786
84.033203 | -218.12468 | 4.5999398 | 0.0056451918 |  | 7.714582 | 53.18992
84.083008 | -218.187 | 4.5998783 | 0.0056426255 |  | 7.716787 | 53.20511
84.132813 | -218.22903 | 4.5997548 | 0.0056422474 |  | 7.718273 | 53.21536
84.182617 | -218.29022 | 4.599647 | 0.0056409864 |  | 7.720437 | 53.23028
84.232422 | -218.33948 | 4.5998077 | 0.0056434036 |  | 7.722179 | 53.24229
84.282227 | -218.40657 | 4.5997038 | 0.0056422441 |  | 7.724552 | 53.25865
84.332031 | -218.42166 | 4.5996213 | 0.005642164 |  | 7.725086 | 53.26233
84.381836 | -218.4619 | 4.5995731 | 0.0056426288 |  | 7.726509 | 53.27215
84.431641 | -218.52673 | 4.5994401 | 0.0056443093 |  | 7.728802 | 53.28796
84.481445 | -218.57513 | 4.5994401 | 0.0056410492 |  | 7.730514 | 53.29976
84.53125 | -218.61641 | 4.5993152 | 0.0056424495 |  | 7.731974 | 53.30982
84.581055 | -218.66006 | 4.5993314 | 0.0056436211 |  | 7.733518 | 53.32047
84.630859 | -218.71939 | 4.5992374 | 0.0056438325 |  | 7.735616 | 53.33494
84.680664 | -218.77878 | 4.5991073 | 0.0056430637 |  | 7.737717 | 53.34942
84.730469 | -218.84047 | 4.5991998 | 0.0056430013 |  | 7.739898 | 53.36446
84.780273 | -218.87468 | 4.5990415 | 0.0056449655 |  | 7.741108 | 53.3728
84.830078 | -218.93263 | 4.5989962 | 0.0056427717 |  | 7.743158 | 53.38693
84.879883 | -218.98201 | 4.5990238 | 0.0056433617 |  | 7.744904 | 53.39898
84.929688 | -219.02672 | 4.5988827 | 0.0056424765 |  | 7.746486 | 53.40988
84.979492 | -219.06795 | 4.5987988 | 0.0056434181 |  | 7.747944 | 53.41993
85.029297 | -219.0959 | 4.5988493 | 0.0056408821 |  | 7.748932 | 53.42675
85.079102 | -219.15425 | 4.5987592 | 0.0056427894 |  | 7.750996 | 53.44098
85.128906 | -219.21275 | 4.5986376 | 0.0056437016 |  | 7.753065 | 53.45524
85.178711 | -219.2641 | 4.598556 | 0.0056431112 |  | 7.754881 | 53.46776
85.228516 | -219.30913 | 4.5985613 | 0.0056438479 |  | 7.756474 | 53.47874
85.27832 | -219.36325 | 4.5984297 | 0.0056419312 |  | 7.758388 | 53.49194
85.328125 | -219.40079 | 4.5983729 | 0.0056429864 |  | 7.759716 | 53.5011
85.37793 | -219.43877 | 4.5983129 | 0.0056418148 |  | 7.761059 | 53.51036
85.427734 | -219.50255 | 4.5981097 | 0.0056418236 |  | 7.763315 | 53.52591
85.477539 | -219.54436 | 4.5980005 | 0.0056408048 |  | 7.764793 | 53.53611
85.527344 | -219.5919 | 4.5980325 | 0.0056424169 |  | 7.766475 | 53.5477
85.577148 | -219.63789 | 4.5979424 | 0.0056426912 |  | 7.768101 | 53.55891
85.626953 | -219.66461 | 4.5978017 | 0.005642822 |  | 7.769046 | 53.56543
85.676758 | -219.72148 | 4.5977058 | 0.0056424709 |  | 7.771058 | 53.5793
85.726563 | -219.74638 | 4.5975466 | 0.0056427894 |  | 7.771938 | 53.58537
85.776367 | -219.80101 | 4.5974402 | 0.0056430488 |  | 7.77387 | 53.59869
85.826172 | -219.81242 | 4.5973186 | 0.0056432188 |  | 7.774274 | 53.60147
85.875977 | -219.82224 | 4.5969791 | 0.0056423219 |  | 7.774621 | 53.60387
85.925781 | -219.69235 | 4.5967584 | 0.005643514 |  | 7.770027 | 53.57219
85.975586 | -218.22328 | 4.5960946 | 0.0056428434 |  | 7.71807 | 53.21396
86.025391 | 0.07920137 | 4.5367289 | 0.0058340426 |  | -0.002801175 | -0.01931333
86.075195 | -8.4491234 | 4.4438376 | 0.0056716888 |  | 0.2988266 | 2.060327
86.125 | -1.1597443 | 4.3417068 | 0.0055897799 |  | 0.04101756 | 0.2828048
86.174805 | -1.3352944 | 4.2283907 | 0.0056983978 |  | 0.04722638 | 0.3256128
86.224609 | -1.8699329 | 4.1765924 | 0.005680942 |  | 0.06613535 | 0.455985
86.274414 | -0.39750797 | 4.1720986 | 0.0056890873 |  | 0.01405897 | 0.0969327
86.324219 | -0.14471614 | 4.1711836 | 0.0056645777 |  | 0.005118286 | 0.03528917
86.374023 | -0.85018343 | 4.1725659 | 0.0057296725 |  | 0.03006909 | 0.2073181
86.423828 | -0.13933419 | 4.1733217 | 0.0056672273 |  | 0.004927939 | 0.03397678