## Parameters
CEE 300/TAM 324 Concrete compression tests
600-kip MTS servo-hydraulic testing machine, Newmark Lab
Laboratory session
2025-11-12 AB6
Parameters
|  | Diameter, d |  |  | Area, A
| Cylinder | (in.) | (mm) |  | (in.2) | (mm2)
| 4x8 | 4 | 101.6 |  | 12.56637 | 8107.32
| 6x12 | 6 | 152.4 |  | 28.27433 | 18241.47
Extensometer
| Gage length |  | L = | 6 | in.
Labels
4x8 LS (28 d)
4x8 HS (28 d)
6x12 LS (240 d)
6x12 HS (28 d)
Conversions
| 1 kip = | 4448.2 | N
| 1 in = | 25.4 | mm

## 4x8 LS
CEE 300/TAM 324 Concrete compression tests |  |  |  |  | f'c = | 2.136501 | ksi
2025-11-12 AB6 4x8 LS (28 d)
Time (s) | Actuator force (kips) | Actuator position (in.) | Extensom- eter displ (in.) | Compres- sive strain, ε | Compressive stress, σ
[5 empty] | (ksi) | (MPa)
0.061523438 | -0.14759581 | 0.82578957 | 1.9538404e-05 | 0 | 0.0117453 | 0.08098061
0.11132813 | -0.15467851 | 0.82580441 | 1.6367436e-05 | 5.284947e-07 | 0.01230892 | 0.08486664
0.16113281 | -0.15384774 | 0.82578146 | 1.7571449e-05 | 3.278258e-07 | 0.01224281 | 0.08441082
0.2109375 | -0.14756711 | 0.8256759 | 1.4775991e-05 | 7.937355e-07 | 0.01174302 | 0.08096486
0.26074219 | -0.15364796 | 0.8256374 | 1.8161534e-05 | 2.294783e-07 | 0.01222692 | 0.08430121
0.31054688 | -0.14095958 | 0.82546669 | 1.5205145e-05 | 7.222098e-07 | 0.01121721 | 0.07733954
0.36035156 | -0.15472595 | 0.82531881 | 1.4781951e-05 | 7.927422e-07 | 0.0123127 | 0.08489266
0.41015625 | -0.15032977 | 0.82504129 | 1.1092424e-05 | 1.407663e-06 | 0.01196286 | 0.08248064
0.45996094 | -0.15599525 | 0.82482916 | 1.1456013e-05 | 1.347065e-06 | 0.01241371 | 0.08558908
0.50976563 | -0.164886 | 0.82447112 | 8.8453289e-06 | 1.782179e-06 | 0.01312121 | 0.09046713
0.55957031 | -0.15250565 | 0.8242985 | 8.2492825e-06 | 1.88152025e-06 | 0.01213601 | 0.08367446
0.609375 | -0.16133186 | 0.82396322 | 1.3649463e-06 | 3.02891e-06 | 0.01283838 | 0.08851709
0.65917969 | -0.151602 | 0.82354665 | 1.257658e-06 | 3.046791e-06 | 0.0120641 | 0.08317866
0.70898438 | -0.16263825 | 0.82318556 | 4.0292739e-06 | 2.584855e-06 | 0.01294234 | 0.08923386
0.75878906 | -0.16604759 | 0.82264936 | 5.3167341e-06 | 2.370278e-06 | 0.01321365 | 0.09110445
0.80859375 | -0.18092917 | 0.82222497 | 6.8783756e-06 | 2.110005e-06 | 0.01439789 | 0.09926945
0.85839844 | -0.16776113 | 0.82168597 | 1.0460614e-05 | 1.512965e-06 | 0.01335001 | 0.09204461
0.90820313 | -0.18312132 | 0.82103199 | 5.9545041e-06 | 2.263983e-06 | 0.01457233 | 0.1004722
0.95800781 | -0.17201202 | 0.8203572 | 5.9127806e-06 | 2.270937e-06 | 0.01368828 | 0.09437692
1.0078125 | -0.17750706 | 0.81970966 | 1.9311904e-06 | 2.9345356e-06 | 0.01412556 | 0.09739186
1.0576172 | -0.19577946 | 0.81899005 | 4.0292739e-06 | 2.584855e-06 | 0.01557963 | 0.1074173
1.1074219 | -0.19870621 | 0.81812501 | 4.0531158e-06 | 2.580881e-06 | 0.01581254 | 0.1090231
1.1572266 | -0.18800469 | 0.81731993 | 2.5153161e-06 | 2.837181e-06 | 0.01496094 | 0.1031515
1.2070313 | -0.19462205 | 0.81647199 | -1.770258e-06 | 3.551444e-06 | 0.01548753 | 0.1067822
1.2568359 | -0.1842767 | 0.81541044 | 1.1205673e-06 | 3.06963945e-06 | 0.01466427 | 0.1011061
1.3066406 | -0.19560517 | 0.8143425 | 1.9311904e-06 | 2.9345356e-06 | 0.01556576 | 0.1073216
1.3564453 | -0.20032741 | 0.81333661 | -1.3113022e-06 | 3.474951e-06 | 0.01594155 | 0.1099126
1.40625 | -0.20695016 | 0.81216443 | -4.3272971e-06 | 3.97761685e-06 | 0.01646857 | 0.1135462
1.4560547 | -0.20071214 | 0.81092572 | -2.2292136e-06 | 3.627936e-06 | 0.01597216 | 0.1101237
1.5058594 | -0.19918823 | 0.80969357 | -3.5226346e-06 | 3.843506e-06 | 0.0158509 | 0.1092875
1.5556641 | -0.21668923 | 0.80832797 | -3.0219555e-06 | 3.76006e-06 | 0.01724358 | 0.1188897
1.6054688 | -0.23226862 | 0.80701625 | -5.8650967e-06 | 4.233917e-06 | 0.01848335 | 0.1274376
1.6552734 | -0.21977992 | 0.80557138 | -5.8591368e-06 | 4.232923e-06 | 0.01748953 | 0.1205855
1.7050781 | -0.23684339 | 0.80409569 | -8.5771089e-06 | 4.685919e-06 | 0.0188474 | 0.1299476
1.7548828 | -0.25495073 | 0.80252564 | -1.0818243e-05 | 5.059441e-06 | 0.02028833 | 0.1398825
1.8046875 | -0.2619288 | 0.80087459 | -1.4555453e-05 | 5.6823095e-06 | 0.02084363 | 0.1437111
1.8544922 | -0.27251837 | 0.79926497 | -1.5598534e-05 | 5.856156e-06 | 0.02168632 | 0.1495212
1.9042969 | -0.2877121 | 0.79760987 | -1.8930436e-05 | 6.411473e-06 | 0.0228954 | 0.1578575
1.9541016 | -0.30880103 | 0.7958231 | -2.1868944e-05 | 6.901225e-06 | 0.02457361 | 0.1694282
2.0039063 | -0.32082558 | 0.79397422 | -2.4181605e-05 | 7.286668e-06 | 0.02553049 | 0.1760257
2.0537109 | -0.34899798 | 0.79209179 | -2.8622151e-05 | 8.026759e-06 | 0.02777238 | 0.1914829
2.1035156 | -0.35688481 | 0.79026997 | -2.9569863e-05 | 8.184711e-06 | 0.02839999 | 0.1958101
2.1533203 | -0.37837285 | 0.78828001 | -3.8892031e-05 | 9.738406e-06 | 0.03010995 | 0.2075998
2.203125 | -0.40663287 | 0.78634918 | -3.7187336e-05 | 9.45429e-06 | 0.03235882 | 0.2231051
2.2529297 | -0.44466633 | 0.78434116 | -4.3421984e-05 | 1.0493398e-05 | 0.03538542 | 0.2439727
2.3027344 | -0.49066925 | 0.78227639 | -4.982352e-05 | 1.156032e-05 | 0.03904622 | 0.2692129
2.3525391 | -0.5246641 | 0.78030562 | -5.906224e-05 | 1.310011e-05 | 0.04175144 | 0.2878647
2.4023438 | -0.57681102 | 0.7781679 | -6.2894818e-05 | 1.373887e-05 | 0.04590116 | 0.3164758
2.4521484 | -0.6458692 | 0.7760452 | -7.134676e-05 | 1.514753e-05 | 0.05139664 | 0.3543656
2.5019531 | -0.70320481 | 0.77401131 | -7.6967473e-05 | 1.608431e-05 | 0.05595926 | 0.3858236
2.5517578 | -0.78854954 | 0.77184033 | -8.3249804e-05 | 1.7131368e-05 | 0.06275078 | 0.4326493
2.6015625 | -0.88680589 | 0.76981407 | -9.5713141e-05 | 1.920859e-05 | 0.07056977 | 0.4865591
2.6513672 | -0.99017966 | 0.76779711 | -0.00010405779 | 2.059937e-05 | 0.07879599 | 0.5432766
2.7011719 | -1.1247718 | 0.76588535 | -0.00011745691 | 2.283255e-05 | 0.0895065 | 0.6171226
2.7509766 | -1.262188 | 0.7641387 | -0.0001314938 | 2.5172034e-05 | 0.1004417 | 0.692518
2.8007813 | -1.4078174 | 0.76245886 | -0.00014199018 | 2.692143e-05 | 0.1120305 | 0.7724197
2.8505859 | -1.561316 | 0.76099521 | -0.00015684367 | 2.939701e-05 | 0.1242456 | 0.856639
2.9003906 | -1.7488083 | 0.75962293 | -0.00017884372 | 3.306369e-05 | 0.1391657 | 0.9595094
2.9501953 | -1.8872778 | 0.75860751 | -0.00019551515 | 3.5842259e-05 | 0.1501848 | 1.035483
3 | -2.0241766 | 0.75757146 | -0.00021655559 | 3.9348999e-05 | 0.1610789 | 1.110594
3.0498047 | -2.1580093 | 0.75686026 | -0.00022984146 | 4.156331e-05 | 0.1717289 | 1.184023
3.0996094 | -2.2647488 | 0.75626284 | -0.00024428964 | 4.397134e-05 | 0.180223 | 1.242588
3.1494141 | -2.3340962 | 0.75580174 | -0.00025740266 | 4.6156844e-05 | 0.1857415 | 1.280636
3.1992188 | -2.4048676 | 0.75544673 | -0.00026441811 | 4.732609e-05 | 0.1913733 | 1.319466
3.2490234 | -2.4504833 | 0.75531352 | -0.00026955604 | 4.818241e-05 | 0.1950033 | 1.344494
3.2988281 | -2.4636219 | 0.75514978 | -0.00027397275 | 4.891853e-05 | 0.1960488 | 1.351702
3.3486328 | -2.485091 | 0.75505722 | -0.00028076768 | 5.0051014e-05 | 0.1977573 | 1.363482
3.3984375 | -2.5013797 | 0.75491416 | -0.00028067231 | 5.0035119e-05 | 0.1990535 | 1.372419
3.4482422 | -2.4963415 | 0.75494075 | -0.000281024 | 5.0093734e-05 | 0.1986525 | 1.369654
3.4980469 | -2.4880433 | 0.75487512 | -0.00027819278 | 4.9621864e-05 | 0.1979922 | 1.365101
3.5478516 | -2.4776049 | 0.75483751 | -0.00028160808 | 5.019108e-05 | 0.1971615 | 1.359374
3.5976563 | -2.4789348 | 0.75482929 | -0.00027524232 | 4.913012e-05 | 0.1972674 | 1.360104
3.6474609 | -2.4562562 | 0.75484353 | -0.00027490256 | 4.9073494e-05 | 0.1954627 | 1.347661
3.6972656 | -2.4515889 | 0.75487459 | -0.00027399659 | 4.8922499e-05 | 0.1950912 | 1.3451
3.7470703 | -2.4308567 | 0.75489247 | -0.0002732694 | 4.88013e-05 | 0.1934414 | 1.333725
3.796875 | -2.4259584 | 0.75489593 | -0.00027133824 | 4.847944e-05 | 0.1930516 | 1.331038
3.8466797 | -2.4240665 | 0.75478679 | -0.00027023553 | 4.829566e-05 | 0.1929011 | 1.33
3.8964844 | -2.4156358 | 0.75481677 | -0.00026817917 | 4.7952929e-05 | 0.1922302 | 1.325374
3.9462891 | -2.4044948 | 0.75486153 | -0.00026654601 | 4.768074e-05 | 0.1913436 | 1.319261
3.9960938 | -2.3882461 | 0.75483662 | -0.00026966335 | 4.820029e-05 | 0.1900506 | 1.310346
4.0458984 | -2.3890424 | 0.75477052 | -0.00026483537 | 4.7395629e-05 | 0.190114 | 1.310783
4.0957031 | -2.3789063 | 0.75482714 | -0.00026631355 | 4.764199e-05 | 0.1893073 | 1.305222
4.1455078 | -2.3870425 | 0.75485027 | -0.0002660036 | 4.7590334e-05 | 0.1899548 | 1.309686
4.1953125 | -2.3827045 | 0.75484836 | -0.00026857853 | 4.8019489e-05 | 0.1896096 | 1.307306
4.2451172 | -2.383744 | 0.75484538 | -0.00026440024 | 4.732311e-05 | 0.1896923 | 1.307876
4.2949219 | -2.3628986 | 0.75476474 | -0.00026881098 | 4.805823e-05 | 0.1880335 | 1.296439
4.3447266 | -2.369019 | 0.75489718 | -0.0002673328 | 4.781187e-05 | 0.1885205 | 1.299797
4.3945313 | -2.3793998 | 0.75477135 | -0.00026874541 | 4.80473e-05 | 0.1893466 | 1.305493
4.4443359 | -2.3846302 | 0.75487965 | -0.00026811362 | 4.7942004e-05 | 0.1897628 | 1.308362
4.4941406 | -2.3892932 | 0.75482625 | -0.00026963948 | 4.8196314e-05 | 0.1901339 | 1.310921
4.5439453 | -2.3965101 | 0.75488091 | -0.00027145742 | 4.8499304e-05 | 0.1907082 | 1.31488
4.59375 | -2.4057562 | 0.75484765 | -0.00027119517 | 4.84556e-05 | 0.191444 | 1.319953
4.6435547 | -2.4269998 | 0.75482726 | -0.00027151703 | 4.8509239e-05 | 0.1931345 | 1.331609
4.6933594 | -2.4163446 | 0.75491434 | -0.0002732694 | 4.88013e-05 | 0.1922866 | 1.325763
4.7431641 | -2.4330363 | 0.75483137 | -0.00027505754 | 4.9099324e-05 | 0.1936149 | 1.334921
4.7929688 | -2.447993 | 0.75476962 | -0.00027794839 | 4.958113e-05 | 0.1948051 | 1.343127
4.8427734 | -2.4529996 | 0.75470471 | -0.00027607678 | 4.92692e-05 | 0.1952035 | 1.345874
4.8925781 | -2.4725006 | 0.75474894 | -0.00027698872 | 4.942119e-05 | 0.1967553 | 1.356574
4.9423828 | -2.4668369 | 0.75465369 | -0.00028052329 | 5.001028e-05 | 0.1963046 | 1.353466
4.9921875 | -2.4935775 | 0.75465167 | -0.00028144717 | 5.016426e-05 | 0.1984326 | 1.368138
5.0419922 | -2.4939213 | 0.75462019 | -0.0002848983 | 5.073945e-05 | 0.19846 | 1.368327
5.0917969 | -2.5219157 | 0.75459778 | -0.00028393863 | 5.057951e-05 | 0.2006877 | 1.383686
5.1416016 | -2.5250516 | 0.75449896 | -0.0002882898 | 5.13047e-05 | 0.2009372 | 1.385407
5.1914063 | -2.5429544 | 0.75447291 | -0.00028473139 | 5.071163e-05 | 0.2023619 | 1.395229
5.2412109 | -2.5607173 | 0.75434536 | -0.00028786063 | 5.123317e-05 | 0.2037754 | 1.404975
5.2910156 | -2.565238 | 0.75434434 | -0.00028884411 | 5.139709e-05 | 0.2041352 | 1.407456
5.3408203 | -2.5952046 | 0.7543081 | -0.00029316545 | 5.2117309e-05 | 0.2065198 | 1.423897
5.390625 | -2.6066206 | 0.75422686 | -0.00029399991 | 5.225639e-05 | 0.2074283 | 1.430161
5.4404297 | -2.6234818 | 0.75422078 | -0.00029395224 | 5.224844e-05 | 0.20877 | 1.439412
5.4902344 | -2.6535542 | 0.75412059 | -0.00029751658 | 5.28425e-05 | 0.2111631 | 1.455911
5.5400391 | -2.6566305 | 0.75409305 | -0.00030091405 | 5.340874e-05 | 0.2114079 | 1.457599
5.5898438 | -2.6760771 | 0.75400668 | -0.00030154586 | 5.3514044e-05 | 0.2129554 | 1.468269
5.6396484 | -2.6905975 | 0.75400633 | -0.00030351875 | 5.3842859e-05 | 0.2141109 | 1.476236
5.6894531 | -2.6980643 | 0.75381339 | -0.00030602812 | 5.426109e-05 | 0.2147051 | 1.480333
5.7392578 | -2.736558 | 0.75387532 | -0.00031003353 | 5.492866e-05 | 0.2177684 | 1.501453
5.7890625 | -2.7582815 | 0.75380236 | -0.00031177996 | 5.521973e-05 | 0.2194971 | 1.513372
5.8388672 | -2.7663488 | 0.75369871 | -0.0003147781 | 5.571942e-05 | 0.220139 | 1.517798
5.8886719 | -2.7814794 | 0.75362378 | -0.00031476616 | 5.571743e-05 | 0.2213431 | 1.5261
5.9384766 | -2.7805429 | 0.75367087 | -0.0003190696 | 5.643467e-05 | 0.2212686 | 1.525586
5.9882813 | -2.8104463 | 0.7536006 | -0.00032243133 | 5.699496e-05 | 0.2236482 | 1.541993
6.0380859 | -2.8343663 | 0.75352007 | -0.00032604334 | 5.759696e-05 | 0.2255517 | 1.555117
6.0878906 | -2.857913 | 0.75343728 | -0.00032694338 | 5.7746964e-05 | 0.2274255 | 1.568036
6.1376953 | -2.8767693 | 0.75341249 | -0.00033378601 | 5.88874e-05 | 0.228926 | 1.578382
6.1875 | -2.8967526 | 0.75330466 | -0.00033479929 | 5.905628e-05 | 0.2305162 | 1.589346
6.2373047 | -2.9203467 | 0.75326121 | -0.00033481719 | 5.905927e-05 | 0.2323938 | 1.602291
6.2871094 | -2.93014 | 0.75318038 | -0.00033812525 | 5.9610609e-05 | 0.2331731 | 1.607664
6.3369141 | -2.9547961 | 0.75307924 | -0.00034050943 | 6.000797e-05 | 0.2351352 | 1.621192
6.3867188 | -2.984256 | 0.75307733 | -0.00034148098 | 6.01699e-05 | 0.2374795 | 1.637356
6.4365234 | -2.9895532 | 0.75301832 | -0.00034367442 | 6.053547e-05 | 0.2379011 | 1.640262
6.4863281 | -3.0105703 | 0.75298452 | -0.00034914611 | 6.1447419e-05 | 0.2395736 | 1.651794
6.5361328 | -3.0482652 | 0.75288916 | -0.00035362839 | 6.219447e-05 | 0.2425732 | 1.672475
6.5859375 | -3.0596426 | 0.75284177 | -0.0003567159 | 6.270905e-05 | 0.2434786 | 1.678718
6.6357422 | -3.0877225 | 0.75271869 | -0.00035803911 | 6.292959e-05 | 0.2457131 | 1.694124
6.6855469 | -3.1071899 | 0.7527709 | -0.00036150217 | 6.350676e-05 | 0.2472623 | 1.704805
6.7353516 | -3.125618 | 0.75266725 | -0.00036600232 | 6.425679e-05 | 0.2487288 | 1.714916
6.7851563 | -3.1432796 | 0.75254834 | -0.00036843418 | 6.46621e-05 | 0.2501342 | 1.724607
6.8349609 | -3.1595337 | 0.75254422 | -0.00036950706 | 6.484091e-05 | 0.2514277 | 1.733525
6.8847656 | -3.1757727 | 0.75245804 | -0.00037528871 | 6.5804519e-05 | 0.25272 | 1.742434
6.9345703 | -3.2020032 | 0.7525242 | -0.00037656425 | 6.6017109e-05 | 0.2548073 | 1.756826
6.984375 | -3.2186711 | 0.75234127 | -0.00038049222 | 6.667177e-05 | 0.2561337 | 1.765971
7.0341797 | -3.2489748 | 0.75228566 | -0.00038483142 | 6.739497e-05 | 0.2585452 | 1.782598
7.0839844 | -3.2649953 | 0.75231081 | -0.00038661956 | 6.7692994e-05 | 0.2598201 | 1.791388
7.1337891 | -3.296875 | 0.75221658 | -0.00038937328 | 6.815195e-05 | 0.262357 | 1.808879
7.1835938 | -3.3242807 | 0.75212562 | -0.0003914058 | 6.84907e-05 | 0.2645379 | 1.823915
7.2333984 | -3.3198719 | 0.75207353 | -0.00039367078 | 6.88682e-05 | 0.264187 | 1.821496
7.2832031 | -3.3585768 | 0.75210458 | -0.00039727089 | 6.946822e-05 | 0.267267 | 1.842732
7.3330078 | -3.3785543 | 0.75204384 | -0.00040240289 | 7.0323549e-05 | 0.2688568 | 1.853693
7.3828125 | -3.4083226 | 0.75195062 | -0.00040597917 | 7.09196e-05 | 0.2712257 | 1.870026
7.4326172 | -3.4123352 | 0.75184476 | -0.00040953158 | 7.1511664e-05 | 0.271545 | 1.872228
7.4824219 | -3.4502919 | 0.75191748 | -0.00041298271 | 7.208685e-05 | 0.2745655 | 1.893053
7.5322266 | -3.461843 | 0.75175834 | -0.00041449667 | 7.2339179e-05 | 0.2754847 | 1.899391
7.5820313 | -3.4823465 | 0.75171864 | -0.0004184127 | 7.299185e-05 | 0.2771163 | 1.910641
7.6318359 | -3.5001588 | 0.75168341 | -0.0004205525 | 7.3348484e-05 | 0.2785338 | 1.920414
7.6816406 | -3.5127792 | 0.75160855 | -0.00042448044 | 7.400314e-05 | 0.2795381 | 1.927338
7.7314453 | -3.5343039 | 0.7516315 | -0.00042998194 | 7.492006e-05 | 0.281251 | 1.939148
7.78125 | -3.5552633 | 0.75152069 | -0.00042867661 | 7.47025e-05 | 0.2829189 | 1.950647
7.8310547 | -3.586477 | 0.75142998 | -0.0004345238 | 7.5677034e-05 | 0.2854028 | 1.967773
7.8808594 | -3.5974023 | 0.75137711 | -0.00043486356 | 7.573366e-05 | 0.2862722 | 1.973768
7.9306641 | -3.6323135 | 0.75138235 | -0.00043964383 | 7.653037e-05 | 0.2890503 | 1.992922
7.9804688 | -3.660244 | 0.75129676 | -0.00044212339 | 7.694363e-05 | 0.291273 | 2.008247
8.0302734 | -3.6758404 | 0.75125051 | -0.00044686199 | 7.7733399e-05 | 0.2925141 | 2.016804
8.0800781 | -3.7142868 | 0.75120717 | -0.00045123696 | 7.846256e-05 | 0.2955736 | 2.037898
8.1298828 | -3.72243 | 0.75124788 | -0.00045413969 | 7.8946349e-05 | 0.2962216 | 2.042366
8.1796875 | -3.758106 | 0.75115299 | -0.0004585266 | 7.96775e-05 | 0.2990606 | 2.06194
8.2294922 | -3.7768295 | 0.75103641 | -0.00046195387 | 8.024871e-05 | 0.3005505 | 2.072213
8.2792969 | -3.7917664 | 0.75105011 | -0.00046302675 | 8.042753e-05 | 0.3017392 | 2.080408
8.3291016 | -3.828223 | 0.75103563 | -0.00046913029 | 8.144478e-05 | 0.3046403 | 2.100411
8.3789063 | -3.8322809 | 0.75082439 | -0.00047029255 | 8.163849e-05 | 0.3049632 | 2.102637
8.4287109 | -3.859585 | 0.75084406 | -0.00047208069 | 8.193652e-05 | 0.307136 | 2.117618
8.4785156 | -3.8650105 | 0.75076163 | -0.00047688483 | 8.273721e-05 | 0.3075678 | 2.120595
8.5283203 | -3.9059074 | 0.75081182 | -0.00047889352 | 8.307199e-05 | 0.3108222 | 2.143033
8.578125 | -3.919239 | 0.7507295 | -0.0004828751 | 8.3735584e-05 | 0.3118831 | 2.150348
8.6279297 | -3.9312463 | 0.75074041 | -0.00048515201 | 8.4115069e-05 | 0.3128386 | 2.156936
8.6777344 | -3.9593401 | 0.75068426 | -0.00049073697 | 8.50459e-05 | 0.3150743 | 2.17235
8.7275391 | -3.9848948 | 0.75066978 | -0.00049374701 | 8.5547569e-05 | 0.3171079 | 2.186371
8.7773438 | -4.009047 | 0.75055546 | -0.00049674511 | 8.604725e-05 | 0.3190298 | 2.199623
8.8271484 | -4.0356174 | 0.75053477 | -0.00049803854 | 8.6262824e-05 | 0.3211442 | 2.214201
8.8769531 | -4.0488133 | 0.75047415 | -0.00050228235 | 8.697013e-05 | 0.3221943 | 2.221441
8.9267578 | -4.0661125 | 0.7503776 | -0.00050818326 | 8.795361e-05 | 0.323571 | 2.230932
8.9765625 | -4.0988226 | 0.75038141 | -0.00051133631 | 8.8479119e-05 | 0.3261739 | 2.248879
9.0263672 | -4.1153779 | 0.75039572 | -0.00051181315 | 8.855859e-05 | 0.3274914 | 2.257963
9.0761719 | -4.122664 | 0.75027281 | -0.00051417947 | 8.8952979e-05 | 0.3280712 | 2.26196
9.1259766 | -4.1561298 | 0.75025791 | -0.00052043796 | 8.999606e-05 | 0.3307343 | 2.280322
9.1757813 | -4.1686769 | 0.75024146 | -0.00052007433 | 8.993546e-05 | 0.3317328 | 2.287206
9.2255859 | -4.1972685 | 0.75011313 | -0.00052567123 | 9.086827e-05 | 0.334008 | 2.302893
9.2753906 | -4.223506 | 0.75010365 | -0.00052838324 | 9.1320274e-05 | 0.3360959 | 2.317289
9.3251953 | -4.2340784 | 0.75002748 | -0.00053312181 | 9.211004e-05 | 0.3369373 | 2.323089
9.375 | -4.26337 | 0.75005329 | -0.00053665042 | 9.269814e-05 | 0.3392682 | 2.339161
9.4248047 | -4.2947102 | 0.74999934 | -0.00053868891 | 9.303789e-05 | 0.3417622 | 2.356356
9.4746094 | -4.3128862 | 0.74991405 | -0.00054235454 | 9.3648824e-05 | 0.3432086 | 2.366328
9.5244141 | -4.3342237 | 0.74988329 | -0.00054664013 | 9.4363089e-05 | 0.3449066 | 2.378035
9.5742188 | -4.3428216 | 0.74987322 | -0.00054808258 | 9.46035e-05 | 0.3455908 | 2.382753
9.6240234 | -4.3740396 | 0.74977678 | -0.00055179594 | 9.522239e-05 | 0.348075 | 2.399881
9.6738281 | -4.3858509 | 0.74974227 | -0.00055205822 | 9.5266104e-05 | 0.3490149 | 2.406362
9.7236328 | -4.4202957 | 0.74974859 | -0.00055773853 | 9.621282e-05 | 0.351756 | 2.42526
9.7734375 | -4.4364185 | 0.7496652 | -0.00056238176 | 9.6986694e-05 | 0.353039 | 2.434106
9.8232422 | -4.4661036 | 0.74958318 | -0.00056537986 | 9.748638e-05 | 0.3554012 | 2.450393
9.8730469 | -4.4913449 | 0.74956632 | -0.00056721567 | 9.779235e-05 | 0.3574099 | 2.464242
9.9228516 | -4.5162292 | 0.74954015 | -0.00057299732 | 9.8755954e-05 | 0.3593901 | 2.477895
9.9726563 | -4.530952 | 0.74947149 | -0.00057525036 | 9.913146e-05 | 0.3605617 | 2.485973
10.022461 | -4.5560021 | 0.74948895 | -0.00058155652 | 0.0001001825 | 0.3625551 | 2.499717
10.072266 | -4.5877924 | 0.74931574 | -0.00058171153 | 0.0001002083 | 0.3650849 | 2.51716
10.12207 | -4.609479 | 0.74931395 | -0.00058658118 | 0.0001010199 | 0.3668107 | 2.529058
10.171875 | -4.6191759 | 0.7492646 | -0.00059054495 | 0.000101680559 | 0.3675823 | 2.534379
10.22168 | -4.6420069 | 0.74923861 | -0.00059264299 | 0.0001020302 | 0.3693992 | 2.546905
10.271484 | -4.663352 | 0.74923551 | -0.00059741735 | 0.000102825959 | 0.3710978 | 2.558617
10.321289 | -4.6853747 | 0.74917167 | -0.00060042739 | 0.0001033276 | 0.3728503 | 2.5707
10.371094 | -4.7014918 | 0.74914622 | -0.00060387852 | 0.0001039028 | 0.3741328 | 2.579543
10.420898 | -4.7190781 | 0.74901718 | -0.00060634612 | 0.0001043141 | 0.3755323 | 2.589192
10.470703 | -4.7515144 | 0.74899989 | -0.00061377883 | 0.0001055529 | 0.3781135 | 2.606988
10.520508 | -4.775908 | 0.74900067 | -0.00061413646 | 0.0001056125 | 0.3800547 | 2.620372
10.570313 | -4.7805858 | 0.7490238 | -0.00061883929 | 0.0001063963 | 0.3804269 | 2.622939
10.620117 | -4.8200293 | 0.74891269 | -0.00062155718 | 0.000106849264 | 0.3835657 | 2.64458
10.669922 | -4.8275914 | 0.74883032 | -0.00062270166 | 0.00010704 | 0.3841675 | 2.648729
10.719727 | -4.8493767 | 0.74874783 | -0.00062709447 | 0.0001077721 | 0.3859011 | 2.660682
10.769531 | -4.8711324 | 0.74878645 | -0.00062912703 | 0.0001081109 | 0.3876324 | 2.672618
10.819336 | -4.8920994 | 0.74882764 | -0.0006323338 | 0.0001086454 | 0.3893009 | 2.684122
10.869141 | -4.9222813 | 0.74869323 | -0.00063583255 | 0.0001092285 | 0.3917027 | 2.700682
10.918945 | -4.9450841 | 0.74861091 | -0.00064097042 | 0.000110084804 | 0.3935173 | 2.713193
10.96875 | -4.9591584 | 0.74863887 | -0.00064485671 | 0.000110732519 | 0.3946373 | 2.720915
11.018555 | -4.983335 | 0.74851143 | -0.00064596534 | 0.0001109173 | 0.3965612 | 2.73418
11.068359 | -4.9974542 | 0.74852222 | -0.00064947014 | 0.000111501424 | 0.3976848 | 2.741927
11.118164 | -5.035223 | 0.74854493 | -0.00065451261 | 0.0001123418 | 0.4006903 | 2.762649
11.167969 | -5.050559 | 0.74837077 | -0.00065678952 | 0.0001127213 | 0.4019107 | 2.771063
11.217773 | -5.0794921 | 0.74834913 | -0.00065899489 | 0.0001130889 | 0.4042131 | 2.786938
11.267578 | -5.0992422 | 0.74833238 | -0.00066413882 | 0.000113946204 | 0.4057848 | 2.797774
11.317383 | -5.1156244 | 0.74830365 | -0.00066590303 | 0.000114240239 | 0.4070885 | 2.806762
11.367188 | -5.1328588 | 0.74831855 | -0.00067042111 | 0.0001149933 | 0.4084599 | 2.816218
11.416992 | -5.1640759 | 0.74824101 | -0.00067284703 | 0.0001153976 | 0.4109441 | 2.833346
11.466797 | -5.1860499 | 0.74814093 | -0.00067976717 | 0.000116550929 | 0.4126927 | 2.845402
11.516602 | -5.2101235 | 0.7481702 | -0.00068055984 | 0.000116683 | 0.4146085 | 2.858611
11.566406 | -5.2252622 | 0.74813843 | -0.00068460108 | 0.0001173566 | 0.4158132 | 2.866917
11.616211 | -5.2453213 | 0.74804777 | -0.00068673491 | 0.000117712219 | 0.4174094 | 2.877923
11.666016 | -5.2716742 | 0.74803662 | -0.00068983436 | 0.000118228794 | 0.4195065 | 2.892381
11.71582 | -5.2938404 | 0.74804878 | -0.0006925225 | 0.0001186768 | 0.4212704 | 2.904543
11.765625 | -5.3102436 | 0.74793059 | -0.00069633126 | 0.0001193116 | 0.4225758 | 2.913543
11.81543 | -5.3336697 | 0.74789912 | -0.00070049765 | 0.000120006009 | 0.4244399 | 2.926396
11.865234 | -5.3543835 | 0.74784231 | -0.00070456864 | 0.0001206845 | 0.4260883 | 2.937761
11.915039 | -5.3948035 | 0.74786711 | -0.00070887204 | 0.0001214017 | 0.4293048 | 2.959938
11.964844 | -5.403203 | 0.74781525 | -0.00071085093 | 0.0001217316 | 0.4299732 | 2.964547
12.014648 | -5.4300752 | 0.74775636 | -0.00071777106 | 0.0001228849 | 0.4321117 | 2.979291
12.064453 | -5.4460893 | 0.74773008 | -0.00071725249 | 0.0001227985 | 0.433386 | 2.988077
12.114258 | -5.4681172 | 0.7477833 | -0.00072162744 | 0.0001235276 | 0.4351389 | 3.000163
12.164063 | -5.4867811 | 0.74761683 | -0.00072488782 | 0.000124071 | 0.4366242 | 3.010403
12.213867 | -5.5092936 | 0.74759781 | -0.00072909595 | 0.0001247724 | 0.4384157 | 3.022755
12.263672 | -5.519289 | 0.74755615 | -0.00072962639 | 0.000124860799 | 0.4392111 | 3.028239
12.313477 | -5.5420966 | 0.74751103 | -0.00073473452 | 0.000125712154 | 0.441026 | 3.040753
12.363281 | -5.5594254 | 0.74757785 | -0.00073714257 | 0.0001261135 | 0.442405 | 3.05026
12.413086 | -5.5910864 | 0.74737519 | -0.00074236991 | 0.000126984719 | 0.4449245 | 3.067632
12.462891 | -5.6193018 | 0.7473793 | -0.00074638723 | 0.0001276543 | 0.4471698 | 3.083112
12.512695 | -5.656209 | 0.74733132 | -0.00074976089 | 0.000128216549 | 0.4501068 | 3.103362
12.5625 | -5.67238 | 0.74736887 | -0.00075128075 | 0.000128469859 | 0.4513937 | 3.112235
12.612305 | -5.690763 | 0.7472133 | -0.00075286627 | 0.0001287341 | 0.4528565 | 3.122321
12.662109 | -5.7294216 | 0.74724913 | -0.00076247455 | 0.0001303355 | 0.4559329 | 3.143531
12.711914 | -5.7328129 | 0.74721414 | -0.00076071022 | 0.0001300414 | 0.4562028 | 3.145392
12.761719 | -5.7650385 | 0.74714863 | -0.000767374 | 0.0001311521 | 0.4587672 | 3.163073
12.811523 | -5.7880282 | 0.74715662 | -0.00076674821 | 0.000131047769 | 0.4605966 | 3.175687
12.861328 | -5.7976007 | 0.7470631 | -0.00077403779 | 0.000132262699 | 0.4613584 | 3.180939
12.911133 | -5.819603 | 0.74700028 | -0.00077690481 | 0.0001327405 | 0.4631093 | 3.193011
12.960938 | -5.8392882 | 0.7469753 | -0.00078080298 | 0.0001333902 | 0.4646758 | 3.203811
13.010742 | -5.8719573 | 0.74698526 | -0.00078260899 | 0.0001336912 | 0.4672755 | 3.221736
13.060547 | -5.890161 | 0.74691445 | -0.00078610179 | 0.0001342734 | 0.4687241 | 3.231723
13.110352 | -5.8986111 | 0.74694395 | -0.00079067348 | 0.000135035314 | 0.4693966 | 3.23636
13.160156 | -5.9198256 | 0.74681562 | -0.0007921338 | 0.0001352787 | 0.4710848 | 3.247999
13.209961 | -5.9518824 | 0.7467519 | -0.00079524511 | 0.0001357973 | 0.4736358 | 3.265588
13.259766 | -5.9707427 | 0.74675375 | -0.00079901214 | 0.0001364251 | 0.4751366 | 3.275936
13.30957 | -5.99295 | 0.74678564 | -0.00080326793 | 0.000137134389 | 0.4769038 | 3.28812
13.359375 | -5.9997287 | 0.74670273 | -0.00080602168 | 0.0001375933 | 0.4774432 | 3.291839
13.40918 | -6.0454783 | 0.74659657 | -0.00080811378 | 0.000137942 | 0.4810839 | 3.31694
13.458984 | -6.0627851 | 0.74664658 | -0.00081206561 | 0.000138600669 | 0.4824611 | 3.326436
13.508789 | -6.0822821 | 0.74662083 | -0.000816983 | 0.000139420234 | 0.4840126 | 3.337133
13.558594 | -6.1090612 | 0.74649155 | -0.00082191225 | 0.0001402418 | 0.4861436 | 3.351826
13.608398 | -6.128047 | 0.74650335 | -0.00082400435 | 0.000140590459 | 0.4876545 | 3.362243
13.658203 | -6.1521907 | 0.74652159 | -0.00083077553 | 0.000141718989 | 0.4895758 | 3.37549
13.708008 | -6.1687913 | 0.74640793 | -0.00082865951 | 0.000141366319 | 0.4908968 | 3.384598
13.757813 | -6.1904616 | 0.7464152 | -0.00083493587 | 0.000142412379 | 0.4926213 | 3.396488
13.807617 | -6.2123761 | 0.74634761 | -0.00083675381 | 0.000142715369 | 0.4943652 | 3.408511
13.857422 | -6.2413301 | 0.7463274 | -0.00084149832 | 0.0001435061 | 0.4966693 | 3.424397
13.907227 | -6.2551956 | 0.74624592 | -0.00084369781 | 0.0001438727 | 0.4977726 | 3.432005
13.957031 | -6.2743292 | 0.74625194 | -0.00084592699 | 0.0001442442 | 0.4992953 | 3.442503
14.006836 | -6.2912931 | 0.74616343 | -0.00084668992 | 0.0001443714 | 0.5006452 | 3.45181
14.056641 | -6.3162799 | 0.74617034 | -0.00085523125 | 0.0001457949 | 0.5026336 | 3.46552
14.106445 | -6.3610783 | 0.74612021 | -0.00085840822 | 0.0001463244 | 0.5061985 | 3.490099
14.15625 | -6.3580856 | 0.7460978 | -0.00086173415 | 0.000146878759 | 0.5059604 | 3.488457
14.206055 | -6.387413 | 0.74603832 | -0.00086344476 | 0.0001471639 | 0.5082942 | 3.504548
14.255859 | -6.4136505 | 0.74600935 | -0.0008666396 | 0.000147696334 | 0.5103821 | 3.518944
14.305664 | -6.4395928 | 0.74589497 | -0.00087265373 | 0.000148698689 | 0.5124465 | 3.533177
14.355469 | -6.4655337 | 0.7459659 | -0.00087422127 | 0.0001489599 | 0.5145108 | 3.54741
14.405273 | -6.4983068 | 0.74591148 | -0.00087652804 | 0.0001493444 | 0.5171188 | 3.565391
14.455078 | -6.499989 | 0.74593538 | -0.00088040828 | 0.000149991114 | 0.5172527 | 3.566314
14.504883 | -6.5194998 | 0.74590403 | -0.00088506937 | 0.000150768 | 0.5188053 | 3.577019
14.554688 | -6.5484004 | 0.74582613 | -0.00088724488 | 0.0001511305 | 0.5211051 | 3.592876
14.604492 | -6.5767832 | 0.74569941 | -0.00089206093 | 0.0001519332 | 0.5233638 | 3.608449
14.654297 | -6.5794263 | 0.74557918 | -0.00089454645 | 0.0001523475 | 0.5235741 | 3.609899
14.704102 | -6.6220975 | 0.7456947 | -0.00090050692 | 0.0001533409 | 0.5269698 | 3.633311
14.753906 | -6.6314592 | 0.74564099 | -0.00090459583 | 0.0001540224 | 0.5277148 | 3.638447
14.803711 | -6.6612873 | 0.74561197 | -0.0009051144 | 0.0001541088 | 0.5300884 | 3.654813
14.853516 | -6.6689448 | 0.74556088 | -0.00090852974 | 0.000154678024 | 0.5306978 | 3.659015
14.90332 | -6.6795073 | 0.74557137 | -0.00091155764 | 0.000155182674 | 0.5315383 | 3.66481
14.953125 | -6.7120814 | 0.74547821 | -0.00091418624 | 0.000155620774 | 0.5341305 | 3.682682
15.00293 | -6.7253923 | 0.74539906 | -0.00091779226 | 0.0001562218 | 0.5351897 | 3.689985
15.052734 | -6.7502799 | 0.74542445 | -0.0009212672 | 0.000156800934 | 0.5371702 | 3.70364
15.102539 | -6.7791805 | 0.74535429 | -0.00092612504 | 0.000157610574 | 0.53947 | 3.719497
15.152344 | -6.8037105 | 0.74542081 | -0.00092819927 | 0.000157956279 | 0.5414221 | 3.732956
15.202148 | -6.8304496 | 0.74527735 | -0.0009307444 | 0.0001583805 | 0.5435499 | 3.747626
15.251953 | -6.8490396 | 0.74524498 | -0.00093619229 | 0.000159288449 | 0.5450293 | 3.757826
15.301758 | -6.8606749 | 0.74522942 | -0.00093841553 | 0.000159658989 | 0.5459552 | 3.76421
15.351563 | -6.8893476 | 0.7451641 | -0.00094301102 | 0.000160424904 | 0.5482369 | 3.779942
15.401367 | -6.8996358 | 0.74517691 | -0.00094439386 | 0.0001606554 | 0.5490556 | 3.785587
15.451172 | -6.9390659 | 0.74511707 | -0.00094972842 | 0.0001615445 | 0.5521933 | 3.80722
15.500977 | -6.9443483 | 0.74509561 | -0.00095388887 | 0.000162237879 | 0.5526137 | 3.810119
15.550781 | -6.9719067 | 0.74505496 | -0.00095651741 | 0.000162675969 | 0.5548067 | 3.825239
15.600586 | -6.99018 | 0.74502736 | -0.00095738767 | 0.000162821 | 0.5562609 | 3.835265
15.650391 | -7.0206056 | 0.74502128 | -0.00096390845 | 0.000163907809 | 0.558682 | 3.851958
15.700195 | -7.0349793 | 0.744874 | -0.00096607802 | 0.000164269404 | 0.5598259 | 3.859845
15.75 | -7.060308 | 0.74496824 | -0.00096797943 | 0.0001645863 | 0.5618415 | 3.873742
15.799805 | -7.0852437 | 0.74483621 | -0.0009713351 | 0.000165145584 | 0.5638258 | 3.887423
15.849609 | -7.1084905 | 0.74485123 | -0.00097479223 | 0.0001657218 | 0.5656757 | 3.900178
15.899414 | -7.137032 | 0.74484825 | -0.00097987649 | 0.000166569149 | 0.567947 | 3.915837
15.949219 | -7.1562023 | 0.74478197 | -0.00098158116 | 0.0001668533 | 0.5694725 | 3.926355
15.999023 | -7.1686835 | 0.7447719 | -0.00098592637 | 0.0001675775 | 0.5704657 | 3.933203
16.048828 | -7.2034216 | 0.74469423 | -0.00098868611 | 0.000168037419 | 0.5732301 | 3.952263
16.098633 | -7.2120781 | 0.74464244 | -0.00099179742 | 0.000168556 | 0.5739189 | 3.957013
16.148438 | -7.255569 | 0.74465513 | -0.00099797244 | 0.0001695851 | 0.5773798 | 3.980874
16.198242 | -7.2720079 | 0.74457633 | -0.00099881284 | 0.0001697252 | 0.578688 | 3.989894
16.248047 | -7.2921228 | 0.74459219 | -0.0010056198 | 0.0001708597 | 0.5802887 | 4.00093
16.297852 | -7.310317 | 0.74446213 | -0.0010091424 | 0.0001714468 | 0.5817365 | 4.010913
16.347656 | -7.329761 | 0.74453902 | -0.0010118068 | 0.0001718909 | 0.5832838 | 4.021581
16.397461 | -7.338954 | 0.74450338 | -0.0010142088 | 0.0001722912 | 0.5840154 | 4.026625
16.447266 | -7.3601251 | 0.74447423 | -0.0010173917 | 0.000172821684 | 0.5857001 | 4.038241
16.49707 | -7.3814387 | 0.74435055 | -0.0010206222 | 0.0001733601 | 0.5873962 | 4.049935
16.546875 | -7.4050527 | 0.74435055 | -0.0010251044 | 0.000174107134 | 0.5892754 | 4.062891
16.59668 | -7.4302793 | 0.74426425 | -0.0010294974 | 0.0001748393 | 0.5912828 | 4.076732
16.646484 | -7.4535713 | 0.74436063 | -0.0010310054 | 0.000175090634 | 0.5931364 | 4.089511
16.696289 | -7.4745517 | 0.74424148 | -0.001034832 | 0.0001757284 | 0.5948059 | 4.101023
16.746094 | -7.4949422 | 0.74427021 | -0.0010383308 | 0.000176311534 | 0.5964285 | 4.11221
16.795898 | -7.5230007 | 0.74420732 | -0.0010421097 | 0.0001769414 | 0.5986614 | 4.127605
16.845703 | -7.5452375 | 0.74418181 | -0.0010440768 | 0.0001772692 | 0.6004309 | 4.139805
16.895508 | -7.5612278 | 0.74410218 | -0.0010481894 | 0.000177954634 | 0.6017034 | 4.148579
16.945313 | -7.5954781 | 0.74407488 | -0.001052916 | 0.0001787424 | 0.6044289 | 4.167371
16.995117 | -7.6152544 | 0.74407166 | -0.0010571957 | 0.000179455684 | 0.6060027 | 4.178221
17.044922 | -7.6488924 | 0.74398881 | -0.0010587155 | 0.000179708984 | 0.6086795 | 4.196677
17.094727 | -7.6713634 | 0.7440123 | -0.0010613918 | 0.000180155034 | 0.6104677 | 4.209006
17.144531 | -7.7005348 | 0.74394894 | -0.0010678411 | 0.0001812299 | 0.6127891 | 4.225012
17.194336 | -7.7069502 | 0.74395478 | -0.0010682344 | 0.0001812955 | 0.6132996 | 4.228531
17.244141 | -7.7132678 | 0.74393481 | -0.0010727107 | 0.0001820415 | 0.6138023 | 4.231998
17.293945 | -7.738698 | 0.74383616 | -0.0010764003 | 0.0001826565 | 0.615826 | 4.24595
17.34375 | -7.7579041 | 0.74381405 | -0.0010776758 | 0.000182869034 | 0.6173544 | 4.256488
17.393555 | -7.8041825 | 0.74383003 | -0.0010829091 | 0.0001837413 | 0.6210371 | 4.281879
17.443359 | -7.8107586 | 0.74374783 | -0.0010874212 | 0.0001844933 | 0.6215604 | 4.285487
17.493164 | -7.834744 | 0.7436946 | -0.0010897875 | 0.0001848877 | 0.6234691 | 4.298647
17.542969 | -7.8519745 | 0.74368358 | -0.0010932803 | 0.000185469784 | 0.6248403 | 4.308101
17.592773 | -7.8980064 | 0.74365377 | -0.0010972798 | 0.0001861364 | 0.6285034 | 4.333357
17.642578 | -7.9140348 | 0.7436763 | -0.0011009872 | 0.0001867543 | 0.6297789 | 4.342151
17.692383 | -7.9342041 | 0.74358469 | -0.0011056364 | 0.000187529134 | 0.6313839 | 4.353218
17.742188 | -7.9566898 | 0.74354225 | -0.0011079848 | 0.000187920534 | 0.6331733 | 4.365555
17.791992 | -7.9685535 | 0.74350971 | -0.0011113225 | 0.0001884768 | 0.6341173 | 4.372064
17.841797 | -7.9958005 | 0.74346626 | -0.0011170506 | 0.0001894315 | 0.6362856 | 4.387013
17.891602 | -8.0158434 | 0.74341452 | -0.0011194467 | 0.0001898309 | 0.6378806 | 4.39801
17.941406 | -8.0218019 | 0.74347061 | -0.0011214553 | 0.0001901656 | 0.6383547 | 4.401279
17.991211 | -8.059041 | 0.74339819 | -0.0011248231 | 0.0001907269 | 0.6413181 | 4.421711
18.041016 | -8.0792799 | 0.74329054 | -0.0011307716 | 0.000191718334 | 0.6429287 | 4.432816
18.09082 | -8.1120472 | 0.74328905 | -0.0011318981 | 0.000191906084 | 0.6455362 | 4.450794
18.140625 | -8.1289825 | 0.74325323 | -0.0011361003 | 0.0001926065 | 0.6468839 | 4.460086
18.19043 | -8.1400986 | 0.74321121 | -0.001137662 | 0.000192866734 | 0.6477685 | 4.466185
18.240234 | -8.1526966 | 0.74322647 | -0.0011457086 | 0.000194207834 | 0.648771 | 4.473097
18.290039 | -8.1807499 | 0.74314302 | -0.0011483014 | 0.00019464 | 0.6510034 | 4.488489
18.339844 | -8.2155485 | 0.74310964 | -0.0011508465 | 0.0001950642 | 0.6537726 | 4.507581
18.389648 | -8.2461214 | 0.74311626 | -0.0011550129 | 0.0001957586 | 0.6562055 | 4.524356
18.439453 | -8.2640085 | 0.7431466 | -0.0011608421 | 0.000196730084 | 0.6576289 | 4.53417
18.489258 | -8.280921 | 0.7430039 | -0.0011605143 | 0.0001966755 | 0.6589748 | 4.543449
18.539063 | -8.2992067 | 0.74307537 | -0.0011677265 | 0.000197877484 | 0.6604299 | 4.553482
18.588867 | -8.3150349 | 0.74293405 | -0.0011687696 | 0.000198051334 | 0.6616895 | 4.562166
18.638672 | -8.3483887 | 0.74290705 | -0.0011744022 | 0.0001989901 | 0.6643437 | 4.580466
18.688477 | -8.3707943 | 0.74292403 | -0.0011776804 | 0.0001995365 | 0.6661266 | 4.592759
18.738281 | -8.3957357 | 0.74282759 | -0.0011805951 | 0.0002000223 | 0.6681114 | 4.606444
18.788086 | -8.422945 | 0.74284464 | -0.0011847973 | 0.0002007226 | 0.6702767 | 4.621372
18.837891 | -8.4346581 | 0.74280792 | -0.0011857211 | 0.000200876584 | 0.6712088 | 4.627799
18.887695 | -8.4569616 | 0.74279207 | -0.0011905552 | 0.0002016823 | 0.6729836 | 4.640036
18.9375 | -8.4873905 | 0.74272496 | -0.0011933029 | 0.0002021402 | 0.6754051 | 4.656731
18.987305 | -8.4969101 | 0.74270314 | -0.0011976361 | 0.0002028624 | 0.6761626 | 4.661955
19.037109 | -8.5033607 | 0.74265575 | -0.0011986374 | 0.0002030293 | 0.6766759 | 4.665494
19.086914 | -8.5396633 | 0.74257994 | -0.0012053013 | 0.00020414 | 0.6795648 | 4.685412
19.136719 | -8.5587015 | 0.74262136 | -0.0012089192 | 0.000204742934 | 0.6810798 | 4.695857
19.186523 | -8.570796 | 0.74262124 | -0.0012093007 | 0.0002048065 | 0.6820423 | 4.702493
19.236328 | -8.5942411 | 0.74248511 | -0.0012151658 | 0.000205784034 | 0.683908 | 4.715357
19.286133 | -8.6098948 | 0.74253494 | -0.0012183725 | 0.000206318484 | 0.6851537 | 4.723945
19.335938 | -8.6336212 | 0.74250299 | -0.0012214661 | 0.000206834084 | 0.6870417 | 4.736963
19.385742 | -8.6607809 | 0.74245733 | -0.0012246489 | 0.0002073646 | 0.689203 | 4.751865
19.435547 | -8.6914778 | 0.74234557 | -0.001230067 | 0.0002082676 | 0.6916458 | 4.768707
19.485352 | -8.7132483 | 0.74241269 | -0.0012295962 | 0.0002081891 | 0.6933783 | 4.780652
19.535156 | -8.7462835 | 0.74237543 | -0.0012370825 | 0.0002094368 | 0.6960071 | 4.798777
19.584961 | -8.7516947 | 0.74230576 | -0.0012372195 | 0.0002094597 | 0.6964377 | 4.801746
19.634766 | -8.7819996 | 0.74228865 | -0.0012437165 | 0.000210542484 | 0.6988493 | 4.818373
19.68457 | -8.8011303 | 0.74227595 | -0.0012480557 | 0.000211265684 | 0.7003717 | 4.828869
19.734375 | -8.8314915 | 0.74224061 | -0.0012522875 | 0.000211970984 | 0.7027878 | 4.845528
19.78418 | -8.8474283 | 0.74218267 | -0.0012513935 | 0.000211821984 | 0.704056 | 4.854271
19.833984 | -8.862216 | 0.74215966 | -0.0012598276 | 0.0002132277 | 0.7052327 | 4.862385
19.883789 | -8.8701496 | 0.74211305 | -0.0012620568 | 0.0002135992 | 0.7058641 | 4.866738
19.933594 | -8.9080639 | 0.74210483 | -0.0012649833 | 0.000214087 | 0.7088812 | 4.88754
19.983398 | -8.9249439 | 0.74204296 | -0.0012714922 | 0.0002151718 | 0.7102245 | 4.896802
20.033203 | -8.945364 | 0.74197513 | -0.0012721956 | 0.000215289 | 0.7118494 | 4.908005
20.083008 | -8.9683857 | 0.74203694 | -0.0012781619 | 0.000216283384 | 0.7136815 | 4.920637
20.132813 | -8.98351 | 0.74193239 | -0.0012774647 | 0.000216167184 | 0.714885 | 4.928935
20.182617 | -9.00284 | 0.74192762 | -0.0012807965 | 0.000216722484 | 0.7164232 | 4.93954
20.232422 | -9.0315475 | 0.74186015 | -0.0012865483 | 0.0002176811 | 0.7187077 | 4.955291
20.282227 | -9.0543995 | 0.74181712 | -0.0012923896 | 0.0002186547 | 0.7205262 | 4.967829
20.332031 | -9.0788097 | 0.74184453 | -0.0012906075 | 0.0002183577 | 0.7224687 | 4.981222
20.381836 | -9.1012297 | 0.74179065 | -0.0012971997 | 0.0002194564 | 0.7242528 | 4.993523
20.431641 | -9.126276 | 0.74180609 | -0.0012998878 | 0.0002199044 | 0.726246 | 5.007265
20.481445 | -9.1533728 | 0.74182194 | -0.0013083696 | 0.000221318 | 0.7284023 | 5.022132
20.53125 | -9.1730604 | 0.74163085 | -0.0013078392 | 0.0002212296 | 0.729969 | 5.032934
20.581055 | -9.1866732 | 0.74167889 | -0.0013105632 | 0.0002216836 | 0.7310522 | 5.040403
20.630859 | -9.2222729 | 0.74161589 | -0.0013173043 | 0.0002228071 | 0.7338852 | 5.059935
20.680664 | -9.2198544 | 0.74171883 | -0.0013199865 | 0.0002232542 | 0.7336927 | 5.058609
20.730469 | -9.2587147 | 0.74161589 | -0.0013229967 | 0.0002237559 | 0.7367851 | 5.07993
20.780273 | -9.2774334 | 0.74161553 | -0.0013283074 | 0.000224641 | 0.7382747 | 5.0902
20.830078 | -9.2843189 | 0.74156994 | -0.0013311089 | 0.000225107884 | 0.7388226 | 5.093978
20.879883 | -9.3168221 | 0.741458 | -0.001335609 | 0.0002258579 | 0.7414091 | 5.111811
20.929688 | -9.3379478 | 0.74147749 | -0.001339066 | 0.0002264341 | 0.7430903 | 5.123402
20.979492 | -9.354044 | 0.74141639 | -0.0013433397 | 0.0002271464 | 0.7443712 | 5.132234
21.029297 | -9.3852139 | 0.74131477 | -0.0013471961 | 0.000227789084 | 0.7468516 | 5.149335
21.079102 | -9.4122496 | 0.74132484 | -0.0013528883 | 0.000228737784 | 0.749003 | 5.164169
21.128906 | -9.4292793 | 0.74137264 | -0.0013559818 | 0.0002292534 | 0.7503582 | 5.173513
21.178711 | -9.4379711 | 0.74126643 | -0.0013564825 | 0.0002293368 | 0.7510499 | 5.178281
21.228516 | -9.4700603 | 0.74127215 | -0.0013608992 | 0.000230072934 | 0.7536035 | 5.195888
21.27832 | -9.5043716 | 0.74126911 | -0.001366204 | 0.0002309571 | 0.7563339 | 5.214713
21.328125 | -9.5262127 | 0.74119723 | -0.0013691424 | 0.0002314468 | 0.7580719 | 5.226697
21.37793 | -9.553791 | 0.74120873 | -0.0013716698 | 0.000231868034 | 0.7602665 | 5.241828
21.427734 | -9.5567732 | 0.74114597 | -0.0013761281 | 0.000232611084 | 0.7605038 | 5.243464
21.477539 | -9.5953703 | 0.74111784 | -0.0013815224 | 0.000233510134 | 0.7635753 | 5.264641
21.527344 | -9.6025696 | 0.74114549 | -0.0013846217 | 0.000234026684 | 0.7641482 | 5.268591
21.577148 | -9.6326752 | 0.74104172 | -0.0013893367 | 0.0002348125 | 0.7665439 | 5.285109
21.626953 | -9.6565285 | 0.74100852 | -0.0013930022 | 0.000235423434 | 0.7684421 | 5.298196
21.676758 | -9.6804085 | 0.74100894 | -0.0013979435 | 0.000236246984 | 0.7703424 | 5.311298
21.726563 | -9.6914835 | 0.74091625 | -0.0014004169 | 0.0002366592 | 0.7712238 | 5.317375
21.776367 | -9.7139177 | 0.74098969 | -0.0014049172 | 0.0002374093 | 0.773009 | 5.329684
21.826172 | -9.7409363 | 0.74093896 | -0.0014085294 | 0.0002380113 | 0.7751591 | 5.344508
21.875977 | -9.7727661 | 0.74089426 | -0.0014134765 | 0.0002388358 | 0.777692 | 5.361972
21.925781 | -9.7734709 | 0.74083072 | -0.0014153778 | 0.0002391527 | 0.7777481 | 5.362358
21.975586 | -9.803359 | 0.74083132 | -0.0014193296 | 0.000239811334 | 0.7801265 | 5.378757
22.025391 | -9.8297987 | 0.74074489 | -0.0014213502 | 0.0002401481 | 0.7822305 | 5.393263
22.075195 | -9.8542709 | 0.74076468 | -0.0014285505 | 0.0002413482 | 0.784178 | 5.40669
22.125 | -9.8695612 | 0.74078155 | -0.0014299154 | 0.000241575634 | 0.7853947 | 5.41508
22.174805 | -9.9009953 | 0.7406286 | -0.0014343916 | 0.0002423217 | 0.7878962 | 5.432326
22.224609 | -9.932888 | 0.74056721 | -0.0014388859 | 0.0002430707 | 0.7904341 | 5.449825
22.274414 | -9.9367809 | 0.7405737 | -0.0014425576 | 0.0002436827 | 0.7907439 | 5.451961
22.324219 | -9.9616346 | 0.74066651 | -0.0014442622 | 0.0002439668 | 0.7927217 | 5.465597
22.374023 | -9.9844532 | 0.74056578 | -0.0014502645 | 0.0002449672 | 0.7945375 | 5.478117
22.423828 | -10.007918 | 0.74048281 | -0.001454091 | 0.0002456049 | 0.7964048 | 5.490991
22.473633 | -10.040139 | 0.74052012 | -0.0014609814 | 0.0002467533 | 0.7989689 | 5.50867
22.523438 | -10.052298 | 0.74053425 | -0.0014631629 | 0.000247116884 | 0.7999365 | 5.515341
22.573242 | -10.067336 | 0.74046588 | -0.00146631 | 0.0002476414 | 0.8011331 | 5.523592
22.623047 | -10.087488 | 0.74039084 | -0.001468134 | 0.0002479454 | 0.8027368 | 5.534648
22.672852 | -10.116129 | 0.74031681 | -0.0014734208 | 0.000248826534 | 0.805016 | 5.550363
22.722656 | -10.13013 | 0.74033397 | -0.0014750183 | 0.000249092784 | 0.8061301 | 5.558045
22.772461 | -10.149891 | 0.74025512 | -0.0014802396 | 0.000249963 | 0.8077027 | 5.568887
22.822266 | -10.179445 | 0.74028015 | -0.001485139 | 0.0002507796 | 0.8100545 | 5.585102
22.87207 | -10.200754 | 0.74017602 | -0.0014882266 | 0.0002512942 | 0.8117502 | 5.596793
22.921875 | -10.233749 | 0.74020815 | -0.0014937996 | 0.000252223 | 0.8143759 | 5.614897
22.97168 | -10.240414 | 0.74015009 | -0.0014961003 | 0.0002526065 | 0.8149063 | 5.618554
23.021484 | -10.274202 | 0.7401371 | -0.0014983773 | 0.000252986 | 0.817595 | 5.637092
23.071289 | -10.317626 | 0.74015492 | -0.0015077471 | 0.000254547584 | 0.8210506 | 5.660917
23.121094 | -10.318713 | 0.74013525 | -0.0015046179 | 0.0002540261 | 0.8211371 | 5.661513
23.170898 | -10.342711 | 0.74011081 | -0.0015109598 | 0.000255083034 | 0.8230468 | 5.67468
23.220703 | -10.372281 | 0.74006397 | -0.0015168368 | 0.000256062534 | 0.8253999 | 5.690904
23.270508 | -10.388254 | 0.74000502 | -0.0015204012 | 0.0002566566 | 0.826671 | 5.699668
23.320313 | -10.404594 | 0.73998511 | -0.0015228689 | 0.000257067884 | 0.8279713 | 5.708633
23.370117 | -10.42432 | 0.73989743 | -0.0015273928 | 0.0002578219 | 0.829541 | 5.719456
23.419922 | -10.450912 | 0.73990303 | -0.0015341938 | 0.0002589554 | 0.8316572 | 5.734046
23.469727 | -10.467517 | 0.73988587 | -0.0015357316 | 0.0002592117 | 0.8329785 | 5.743157
23.519531 | -10.478483 | 0.73986578 | -0.0015390812 | 0.000259769934 | 0.8338512 | 5.749174
23.569336 | -10.509095 | 0.7397843 | -0.0015429318 | 0.0002604117 | 0.8362872 | 5.765969
23.619141 | -10.521289 | 0.73976976 | -0.0015483855 | 0.0002613207 | 0.8372576 | 5.77266
23.668945 | -10.544971 | 0.73974609 | -0.001549661 | 0.000261533234 | 0.8391421 | 5.785653
23.71875 | -10.575889 | 0.73976046 | -0.0015563489 | 0.000262647884 | 0.8416025 | 5.802617
23.768555 | -10.579907 | 0.73966974 | -0.0015569328 | 0.0002627452 | 0.8419222 | 5.804821
23.818359 | -10.610551 | 0.73968577 | -0.0015615164 | 0.000263509134 | 0.8443608 | 5.821635
23.868164 | -10.641371 | 0.73961872 | -0.0015646695 | 0.0002640347 | 0.8468134 | 5.838544
23.917969 | -10.651391 | 0.73967278 | -0.0015686869 | 0.0002647042 | 0.8476108 | 5.844042
23.967773 | -10.677476 | 0.73961884 | -0.0015742003 | 0.0002656231 | 0.8496865 | 5.858354
24.017578 | -10.705269 | 0.73952609 | -0.0015786648 | 0.0002663672 | 0.8518982 | 5.873603
24.067383 | -10.733849 | 0.73947686 | -0.0015839516 | 0.000267248334 | 0.8541726 | 5.889284
24.117188 | -10.740185 | 0.73952651 | -0.0015858233 | 0.000267560284 | 0.8546768 | 5.89276
24.166992 | -10.785298 | 0.73940301 | -0.0015920162 | 0.000268592434 | 0.8582667 | 5.917512
24.216797 | -10.784204 | 0.73937649 | -0.0015942932 | 0.000268971934 | 0.8581797 | 5.916912
24.266602 | -10.810728 | 0.73934555 | -0.0015989541 | 0.0002697488 | 0.8602904 | 5.931465
24.316406 | -10.829374 | 0.73937303 | -0.0016024888 | 0.0002703379 | 0.8617742 | 5.941695
24.366211 | -10.853251 | 0.7393316 | -0.0016059697 | 0.000270918 | 0.8636743 | 5.954796
24.416016 | -10.875607 | 0.73922276 | -0.0016106426 | 0.000271696834 | 0.8654533 | 5.967062
24.46582 | -10.893092 | 0.73929983 | -0.0016152501 | 0.0002724648 | 0.8668447 | 5.976655
24.515625 | -10.918591 | 0.73925769 | -0.0016157686 | 0.0002725512 | 0.8688739 | 5.990645
24.56543 | -10.953266 | 0.73921692 | -0.0016236067 | 0.0002738575 | 0.8716332 | 6.00967
24.615234 | -10.954278 | 0.73921406 | -0.0016267479 | 0.0002743811 | 0.8717137 | 6.010226
24.665039 | -11.000156 | 0.73926502 | -0.0016318023 | 0.0002752235 | 0.8753646 | 6.035397
24.714844 | -10.996909 | 0.73906904 | -0.0016334534 | 0.000275498634 | 0.8751062 | 6.033616
24.764648 | -11.035161 | 0.73904437 | -0.0016387344 | 0.0002763788 | 0.8781502 | 6.054603
24.814453 | -11.041133 | 0.739088 | -0.0016399265 | 0.000276577484 | 0.8786254 | 6.05788
24.864258 | -11.070573 | 0.73902333 | -0.0016483546 | 0.0002779822 | 0.8809682 | 6.074032
24.914063 | -11.113297 | 0.73899096 | -0.0016506433 | 0.0002783636 | 0.8843681 | 6.097474
24.963867 | -11.124737 | 0.7389974 | -0.0016566872 | 0.000279370934 | 0.8852784 | 6.10375
25.013672 | -11.129779 | 0.73899531 | -0.0016575038 | 0.000279507034 | 0.8856797 | 6.106517
25.063477 | -11.164655 | 0.73891294 | -0.0016641199 | 0.0002806097 | 0.888455 | 6.125652
25.113281 | -11.188321 | 0.73887992 | -0.0016669094 | 0.000281074634 | 0.8903383 | 6.138637
25.163086 | -11.187747 | 0.73886877 | -0.0016695142 | 0.0002815088 | 0.8902926 | 6.138322
25.212891 | -11.221312 | 0.73882282 | -0.0016741336 | 0.0002822787 | 0.8929636 | 6.156738
25.262695 | -11.239891 | 0.73874712 | -0.0016792417 | 0.00028313 | 0.8944421 | 6.166931
25.3125 | -11.27163 | 0.7388348 | -0.0016806781 | 0.0002833694 | 0.8969678 | 6.184345
25.362305 | -11.28928 | 0.73874873 | -0.0016866148 | 0.0002843589 | 0.8983724 | 6.194029
25.412109 | -11.321807 | 0.73866576 | -0.0016893804 | 0.0002848198 | 0.9009608 | 6.211876
25.461914 | -11.341184 | 0.73868513 | -0.0016937495 | 0.000285547984 | 0.9025027 | 6.222507
25.511719 | -11.351833 | 0.738693 | -0.0016948818 | 0.0002857367 | 0.9033502 | 6.22835
25.561523 | -11.394341 | 0.7386412 | -0.0016993821 | 0.0002864868 | 0.9067328 | 6.251673
25.611328 | -11.422735 | 0.73865771 | -0.0017070828 | 0.0002877702 | 0.9089924 | 6.267251
25.661133 | -11.432613 | 0.73860365 | -0.0017097294 | 0.0002882113 | 0.9097784 | 6.272671
25.710938 | -11.458434 | 0.7385301 | -0.0017142594 | 0.0002889663 | 0.9118332 | 6.286838
25.760742 | -11.483837 | 0.7385118 | -0.0017177403 | 0.0002895465 | 0.9138547 | 6.300776
25.810547 | -11.499249 | 0.73841941 | -0.0017224968 | 0.0002903392 | 0.9150812 | 6.309232
25.860352 | -11.527134 | 0.73837113 | -0.0017243385 | 0.0002906462 | 0.9173002 | 6.324531
25.910156 | -11.538021 | 0.73843384 | -0.0017288089 | 0.0002913912 | 0.9181665 | 6.330505
25.959961 | -11.558431 | 0.73836178 | -0.0017321049 | 0.0002919406 | 0.9197907 | 6.341703
26.009766 | -11.577614 | 0.73841548 | -0.0017388641 | 0.000293067084 | 0.9213172 | 6.352228
26.05957 | -11.615293 | 0.73838532 | -0.0017419755 | 0.0002935857 | 0.9243156 | 6.372901
26.109375 | -11.631998 | 0.73835379 | -0.0017478109 | 0.0002945582 | 0.925645 | 6.382067
26.15918 | -11.647038 | 0.73818731 | -0.001748526 | 0.0002946774 | 0.9268418 | 6.390318
26.208984 | -11.672486 | 0.73832279 | -0.0017531156 | 0.000295442334 | 0.9288669 | 6.404281
26.258789 | -11.689195 | 0.7381798 | -0.0017594218 | 0.0002964934 | 0.9301966 | 6.413449
26.308594 | -11.708847 | 0.73815686 | -0.0017619431 | 0.000296913584 | 0.9317604 | 6.424231
26.358398 | -11.727744 | 0.73804766 | -0.0017677129 | 0.0002978752 | 0.9332642 | 6.434599
26.408203 | -11.763651 | 0.7381404 | -0.0017719507 | 0.0002985815 | 0.9361216 | 6.4543
26.458008 | -11.783549 | 0.73815876 | -0.0017753958 | 0.0002991557 | 0.937705 | 6.465217
26.507813 | -11.797649 | 0.738002 | -0.0017781198 | 0.0002996097 | 0.9388271 | 6.472953
26.557617 | -11.813414 | 0.73807108 | -0.0017802597 | 0.0002999664 | 0.9400816 | 6.481603
26.607422 | -11.842907 | 0.73801023 | -0.001787895 | 0.0003012389 | 0.9424286 | 6.497785
26.657227 | -11.86815 | 0.73793679 | -0.0017908097 | 0.000301724684 | 0.9444374 | 6.511635
26.707031 | -11.883106 | 0.73795629 | -0.0017948865 | 0.0003024042 | 0.9456275 | 6.519841
26.756836 | -11.90741 | 0.73792893 | -0.0017991781 | 0.0003031194 | 0.9475616 | 6.533175
26.806641 | -11.932227 | 0.737822 | -0.0018035412 | 0.0003038466 | 0.9495365 | 6.546792
26.856445 | -11.958287 | 0.7379232 | -0.001809597 | 0.0003048559 | 0.9516102 | 6.56109
26.90625 | -11.977939 | 0.73784024 | -0.0018127144 | 0.0003053755 | 0.9531741 | 6.571872
26.956055 | -12.010096 | 0.7378177 | -0.0018159747 | 0.0003059189 | 0.9557331 | 6.589516
27.005859 | -12.017906 | 0.73783904 | -0.0018206476 | 0.0003066977 | 0.9563546 | 6.593801
27.055664 | -12.029438 | 0.73788065 | -0.001823324 | 0.000307143734 | 0.9572723 | 6.600128
27.105469 | -12.055016 | 0.73777932 | -0.0018265068 | 0.0003076742 | 0.9593077 | 6.614162
27.155273 | -12.086786 | 0.737652 | -0.0018321276 | 0.000308611 | 0.9618359 | 6.631593
27.205078 | -12.117049 | 0.73768103 | -0.0018356204 | 0.000309193134 | 0.9642441 | 6.648197
27.254883 | -12.134915 | 0.73756653 | -0.0018435419 | 0.000310513384 | 0.9656659 | 6.657999
27.304688 | -12.158553 | 0.73758364 | -0.0018437981 | 0.000310556084 | 0.9675469 | 6.670969
27.354492 | -12.181771 | 0.7375682 | -0.0018508196 | 0.000311726334 | 0.9693945 | 6.683708
27.404297 | -12.213655 | 0.73755151 | -0.0018546104 | 0.000312358134 | 0.9719318 | 6.701201
27.454102 | -12.230588 | 0.73751426 | -0.001858747 | 0.0003130476 | 0.9732793 | 6.710492
27.503906 | -12.224273 | 0.73750722 | -0.0018600702 | 0.0003132681 | 0.9727767 | 6.707027
27.553711 | -12.255218 | 0.73747802 | -0.0018640755 | 0.0003139357 | 0.9752393 | 6.724005
27.603516 | -12.282064 | 0.73748243 | -0.0018689573 | 0.000314749284 | 0.9773756 | 6.738735
27.65332 | -12.301962 | 0.73738092 | -0.0018780708 | 0.0003162682 | 0.978959 | 6.749652
27.703125 | -12.325542 | 0.7374332 | -0.0018802941 | 0.0003166388 | 0.9808355 | 6.76259
27.75293 | -12.350514 | 0.73738015 | -0.0018844723 | 0.0003173351 | 0.9828227 | 6.776291
27.802734 | -12.36788 | 0.73732167 | -0.0018875599 | 0.0003178497 | 0.9842046 | 6.785819
27.852539 | -12.387885 | 0.73727781 | -0.0018944561 | 0.000318999084 | 0.9857966 | 6.796795
27.902344 | -12.41402 | 0.73723799 | -0.0018953324 | 0.000319145134 | 0.9878763 | 6.811134
27.952148 | -12.427406 | 0.73727459 | -0.0018997967 | 0.000319889184 | 0.9889415 | 6.818479
28.001953 | -12.455922 | 0.73718441 | -0.0019062817 | 0.00032097 | 0.9912108 | 6.834125
28.051758 | -12.474326 | 0.73725617 | -0.0019093453 | 0.0003214806 | 0.9926753 | 6.844222
28.101563 | -12.489005 | 0.73715758 | -0.0019135952 | 0.000322188934 | 0.9938434 | 6.852276
28.151367 | -12.51674 | 0.7370472 | -0.0019182026 | 0.000322956834 | 0.9960505 | 6.867493
28.201172 | -12.54268 | 0.73713273 | -0.00192402 | 0.0003239264 | 0.9981148 | 6.881726
28.250977 | -12.559997 | 0.73713458 | -0.0019262789 | 0.000324302884 | 0.9994928 | 6.891227
28.300781 | -12.5856 | 0.7370646 | -0.0019300937 | 0.000324938684 | 1.00153 | 6.905274
28.350586 | -12.609972 | 0.73702908 | -0.0019352019 | 0.0003257901 | 1.00347 | 6.918646
28.400391 | -12.619648 | 0.73699999 | -0.0019392966 | 0.0003264725 | 1.00424 | 6.923955
28.450195 | -12.649741 | 0.73696494 | -0.0019440829 | 0.0003272702 | 1.006634 | 6.940466
28.5 | -12.669715 | 0.73692006 | -0.0019479035 | 0.000327906984 | 1.008224 | 6.951425
28.549805 | -12.686027 | 0.73697376 | -0.0019521177 | 0.0003286094 | 1.009522 | 6.960375
28.599609 | -12.710601 | 0.73688269 | -0.0019594787 | 0.000329836184 | 1.011477 | 6.973858
28.649414 | -12.733313 | 0.73679227 | -0.0019631088 | 0.0003304412 | 1.013285 | 6.986319
28.699219 | -12.762646 | 0.73681897 | -0.0019637346 | 0.0003305455 | 1.015619 | 7.002413
28.749023 | -12.790148 | 0.73677474 | -0.0019701242 | 0.000331610434 | 1.017808 | 7.017503
28.798828 | -12.799469 | 0.73674411 | -0.0019734858 | 0.0003321707 | 1.018549 | 7.022617
28.848633 | -12.822962 | 0.73670739 | -0.0019792616 | 0.000333133334 | 1.020419 | 7.035506
28.898438 | -12.85138 | 0.73670709 | -0.0019817948 | 0.000333555534 | 1.02268 | 7.051098
28.948242 | -12.878446 | 0.73665595 | -0.0019867776 | 0.000334386 | 1.024834 | 7.065949
28.998047 | -12.888628 | 0.73663789 | -0.0019896328 | 0.0003348619 | 1.025644 | 7.071535
29.047852 | -12.906507 | 0.73663938 | -0.0019950091 | 0.0003357579 | 1.027067 | 7.081345
29.097656 | -12.923219 | 0.73652083 | -0.0019968271 | 0.0003360609 | 1.028397 | 7.090514
29.147461 | -12.952951 | 0.73647243 | -0.0020051717 | 0.000337451684 | 1.030763 | 7.106827
29.197266 | -12.970919 | 0.73657823 | -0.002008748 | 0.000338047734 | 1.032193 | 7.116685
29.24707 | -12.998472 | 0.7365284 | -0.0020158112 | 0.000339224934 | 1.034386 | 7.131803
29.296875 | -13.019566 | 0.73654491 | -0.002017343 | 0.000339480234 | 1.036064 | 7.143376
29.34668 | -13.039139 | 0.73640698 | -0.0020192801 | 0.000339803084 | 1.037622 | 7.154115
29.396484 | -13.070852 | 0.73639774 | -0.0020289002 | 0.000341406434 | 1.040145 | 7.171515
29.446289 | -13.08365 | 0.73636264 | -0.002032131 | 0.0003419449 | 1.041164 | 7.178537
29.496094 | -13.094122 | 0.73630685 | -0.0020364879 | 0.0003426711 | 1.041997 | 7.184282
29.545898 | -13.135791 | 0.73636174 | -0.0020403741 | 0.0003433188 | 1.045313 | 7.207145
29.595703 | -13.149468 | 0.73632354 | -0.0020439266 | 0.000343910834 | 1.046401 | 7.214649
29.645508 | -13.17304 | 0.73635393 | -0.0020479441 | 0.0003445804 | 1.048277 | 7.227582
29.695313 | -13.195116 | 0.73627406 | -0.0020523728 | 0.000345318534 | 1.050034 | 7.239694
29.745117 | -13.219117 | 0.73617125 | -0.0020554005 | 0.0003458232 | 1.051944 | 7.252863
29.794922 | -13.244805 | 0.73618543 | -0.0020614148 | 0.000346825534 | 1.053988 | 7.266957
29.844727 | -13.27619 | 0.73608279 | -0.0020665587 | 0.0003476829 | 1.056486 | 7.284177
29.894531 | -13.302497 | 0.73615527 | -0.0020703434 | 0.000348313634 | 1.058579 | 7.29861
29.944336 | -13.319043 | 0.73613513 | -0.002076596 | 0.000349355734 | 1.059896 | 7.307689
29.994141 | -13.344902 | 0.73616195 | -0.0020811856 | 0.0003501207 | 1.061954 | 7.321876
30.043945 | -13.361517 | 0.73603696 | -0.0020863353 | 0.000350979 | 1.063276 | 7.330993
30.09375 | -13.388593 | 0.73605853 | -0.0020911575 | 0.0003517827 | 1.06543 | 7.345848
30.143555 | -13.41549 | 0.73602015 | -0.0020934402 | 0.0003521631 | 1.067571 | 7.360606
30.193359 | -13.419681 | 0.73602122 | -0.0021015645 | 0.0003535172 | 1.067904 | 7.362905
30.243164 | -13.444454 | 0.7359677 | -0.0021012544 | 0.0003534655 | 1.069876 | 7.376497
30.292969 | -13.465639 | 0.73586899 | -0.0021076084 | 0.0003545245 | 1.071562 | 7.388121
30.342773 | -13.478792 | 0.73594576 | -0.0021119595 | 0.0003552497 | 1.072608 | 7.395337
30.392578 | -13.498068 | 0.73591703 | -0.0021176578 | 0.0003561994 | 1.074142 | 7.405913
30.442383 | -13.524384 | 0.7357502 | -0.0021191239 | 0.0003564437 | 1.076236 | 7.420352
30.492188 | -13.550837 | 0.73584449 | -0.0021257519 | 0.000357548384 | 1.078341 | 7.434866
30.541992 | -13.572463 | 0.7357685 | -0.0021282197 | 0.000357959684 | 1.080062 | 7.446731
30.591797 | -13.602287 | 0.7357496 | -0.0021378994 | 0.000359573 | 1.082436 | 7.463095
30.641602 | -13.620615 | 0.73574239 | -0.0021395325 | 0.0003598452 | 1.083894 | 7.47315
30.691406 | -13.641924 | 0.73573291 | -0.0021440149 | 0.0003605922 | 1.08559 | 7.484842
30.741211 | -13.661711 | 0.73562223 | -0.0021483183 | 0.0003613095 | 1.087164 | 7.495698
30.791016 | -13.689253 | 0.73565447 | -0.002153164 | 0.0003621171 | 1.089356 | 7.51081
30.84082 | -13.70828 | 0.73560417 | -0.0021588206 | 0.000363059834 | 1.09087 | 7.521249
30.890625 | -13.722727 | 0.73559159 | -0.0021616339 | 0.0003635287 | 1.09202 | 7.529176
30.94043 | -13.764369 | 0.73549396 | -0.0021671355 | 0.0003644457 | 1.095334 | 7.552023
30.990234 | -13.772062 | 0.73556089 | -0.0021705269 | 0.000365010884 | 1.095946 | 7.556244
31.040039 | -13.810304 | 0.73548913 | -0.0021769286 | 0.000366077834 | 1.098989 | 7.577226
31.089844 | -13.821805 | 0.73551148 | -0.0021803856 | 0.000366654 | 1.099904 | 7.583536
31.139648 | -13.841705 | 0.73544705 | -0.0021867871 | 0.0003677209 | 1.101488 | 7.594455
31.189453 | -13.857972 | 0.73545545 | -0.0021884204 | 0.000367993134 | 1.102782 | 7.60338
31.239258 | -13.880422 | 0.73547882 | -0.0021933853 | 0.0003688206 | 1.104569 | 7.615697
31.289063 | -13.899342 | 0.7354272 | -0.0021964549 | 0.0003693322 | 1.106074 | 7.626078
31.338867 | -13.942995 | 0.73541373 | -0.0022036969 | 0.0003705392 | 1.109548 | 7.650029
31.388672 | -13.944841 | 0.73527616 | -0.0022073507 | 0.000371148184 | 1.109695 | 7.651042
31.438477 | -13.960234 | 0.73529351 | -0.0022106825 | 0.000371703484 | 1.11092 | 7.659487
31.488281 | -13.9976 | 0.73536152 | -0.0022147894 | 0.000372388 | 1.113894 | 7.679989
31.538086 | -14.013711 | 0.73525363 | -0.0022193729 | 0.000373151884 | 1.115176 | 7.688828
31.587891 | -14.039192 | 0.73527277 | -0.0022241115 | 0.0003739417 | 1.117203 | 7.702809
31.637695 | -14.056542 | 0.73526579 | -0.0022296666 | 0.0003748675 | 1.118584 | 7.712328
31.6875 | -14.076189 | 0.73513031 | -0.0022336245 | 0.0003755272 | 1.120148 | 7.723108
31.737305 | -14.100073 | 0.73516828 | -0.0022365809 | 0.000376019884 | 1.122048 | 7.736212
31.787109 | -14.119132 | 0.73511565 | -0.0022435067 | 0.000377174184 | 1.123565 | 7.746669
31.836914 | -14.147441 | 0.73511422 | -0.002249545 | 0.0003781806 | 1.125818 | 7.762201
31.886719 | -14.151387 | 0.73507679 | -0.0022531212 | 0.0003787766 | 1.126132 | 7.764366
31.936523 | -14.169318 | 0.7350381 | -0.0022564707 | 0.0003793349 | 1.127558 | 7.774204
31.986328 | -14.197915 | 0.73498964 | -0.002260661 | 0.000380033234 | 1.129834 | 7.789895
32.036133 | -14.220877 | 0.73501247 | -0.0022656382 | 0.0003808628 | 1.131661 | 7.802493
32.085938 | -14.265408 | 0.73497885 | -0.0022725165 | 0.0003820092 | 1.135205 | 7.826926
32.135742 | -14.276616 | 0.73486173 | -0.0022761463 | 0.0003826141 | 1.136097 | 7.833075
32.185547 | -14.296852 | 0.73487258 | -0.0022838532 | 0.0003838986 | 1.137707 | 7.844178
32.235352 | -14.329094 | 0.73484296 | -0.0022883117 | 0.000384641684 | 1.140273 | 7.861868
32.285156 | -14.341741 | 0.73483074 | -0.0022897243 | 0.0003848771 | 1.141279 | 7.868807
32.334961 | -14.356927 | 0.73472893 | -0.0022929369 | 0.0003854126 | 1.142488 | 7.877139
32.384766 | -14.387878 | 0.73476774 | -0.0023037733 | 0.0003872186 | 1.144951 | 7.894121
32.43457 | -14.411732 | 0.73480117 | -0.0023060858 | 0.000387604034 | 1.146849 | 7.907208
32.484375 | -14.429999 | 0.7347014 | -0.0023105263 | 0.0003883441 | 1.148303 | 7.917231
32.53418 | -14.438604 | 0.73467088 | -0.002312398 | 0.0003886561 | 1.148988 | 7.921952
32.583984 | -14.460759 | 0.73464745 | -0.0023187876 | 0.000389721 | 1.150751 | 7.934108
32.633789 | -14.490752 | 0.73462427 | -0.002325481 | 0.0003908366 | 1.153137 | 7.950564
32.683594 | -14.516721 | 0.7345978 | -0.0023290932 | 0.0003914386 | 1.155204 | 7.964812
32.733398 | -14.529902 | 0.73458451 | -0.0023346245 | 0.000392360484 | 1.156253 | 7.972044
32.783203 | -14.556096 | 0.73449475 | -0.0023397922 | 0.0003932218 | 1.158337 | 7.986416
32.833008 | -14.587657 | 0.73450619 | -0.0023438812 | 0.0003939033 | 1.160849 | 8.003732
32.882813 | -14.603105 | 0.73443663 | -0.0023474337 | 0.0003944954 | 1.162078 | 8.012208
32.932617 | -14.616753 | 0.73451197 | -0.0023503064 | 0.000394974134 | 1.163164 | 8.019696
32.982422 | -14.649294 | 0.73443609 | -0.0023533343 | 0.000395478784 | 1.165754 | 8.03755
33.032227 | -14.667301 | 0.73432767 | -0.002361065 | 0.000396767234 | 1.167187 | 8.04743
33.082031 | -14.69167 | 0.73438478 | -0.0023640571 | 0.0003972659 | 1.169126 | 8.060801
33.131836 | -14.705824 | 0.73440158 | -0.0023726462 | 0.000398697434 | 1.170252 | 8.068566
33.181641 | -14.716721 | 0.73437798 | -0.0023726879 | 0.000398704384 | 1.171119 | 8.074545
33.231445 | -14.75663 | 0.73432368 | -0.0023813604 | 0.0004001498 | 1.174295 | 8.096442
33.28125 | -14.777678 | 0.73427933 | -0.0023856519 | 0.0004008651 | 1.17597 | 8.10799
33.331055 | -14.794878 | 0.73423046 | -0.0023882149 | 0.0004012922 | 1.177339 | 8.117427
33.380859 | -14.821472 | 0.7342146 | -0.0023945807 | 0.000402353184 | 1.179455 | 8.132018
33.430664 | -14.826718 | 0.73420894 | -0.0024009347 | 0.000403412184 | 1.179873 | 8.134897
33.480469 | -14.856282 | 0.73418117 | -0.0024050532 | 0.0004040986 | 1.182225 | 8.151117
33.530273 | -14.872029 | 0.73417932 | -0.0024079978 | 0.0004045894 | 1.183478 | 8.159757
33.580078 | -14.885169 | 0.73410785 | -0.0024154424 | 0.000405830134 | 1.184524 | 8.166967
33.629883 | -14.92557 | 0.73410845 | -0.0024190068 | 0.0004064242 | 1.187739 | 8.189133
33.679688 | -14.945424 | 0.73403013 | -0.0024259628 | 0.000407583534 | 1.189319 | 8.200026
33.729492 | -14.97677 | 0.73408377 | -0.0024282753 | 0.000407969 | 1.191813 | 8.217225
33.779297 | -15.003359 | 0.73398507 | -0.0024342118 | 0.0004089584 | 1.193929 | 8.231813
33.829102 | -15.023452 | 0.73394161 | -0.0024383604 | 0.0004096498 | 1.195528 | 8.242838
33.878906 | -15.049826 | 0.73398542 | -0.0024425031 | 0.0004103403 | 1.197627 | 8.257308
33.928711 | -15.082294 | 0.73397756 | -0.0024475097 | 0.000411174684 | 1.200211 | 8.275122
33.978516 | -15.085025 | 0.73397207 | -0.0024538101 | 0.0004122248 | 1.200428 | 8.276621
34.02832 | -15.115889 | 0.73389119 | -0.0024596395 | 0.0004131963 | 1.202884 | 8.293554
34.078125 | -15.139266 | 0.73385739 | -0.0024644793 | 0.000414003 | 1.204745 | 8.306381
34.12793 | -15.162218 | 0.73379093 | -0.0024706363 | 0.0004150291 | 1.206571 | 8.318974
34.177734 | -15.17081 | 0.73377186 | -0.0024740994 | 0.0004156063 | 1.207255 | 8.323688
34.227539 | -15.19564 | 0.73369539 | -0.0024806438 | 0.000416697034 | 1.209231 | 8.337311
34.277344 | -15.218776 | 0.733697 | -0.0024823307 | 0.000416978184 | 1.211072 | 8.350005
34.327148 | -15.244469 | 0.73378783 | -0.0024891912 | 0.0004181216 | 1.213116 | 8.364102
34.376953 | -15.268673 | 0.73367113 | -0.0024962483 | 0.000419297784 | 1.215042 | 8.377382
34.426758 | -15.285437 | 0.73366487 | -0.0024999557 | 0.000419915684 | 1.216376 | 8.386579
34.476563 | -15.306887 | 0.73359567 | -0.0025037825 | 0.000420553484 | 1.218083 | 8.398348
34.526367 | -15.322407 | 0.73359424 | -0.0025113223 | 0.0004218101 | 1.219318 | 8.406864
34.576172 | -15.358175 | 0.73349667 | -0.0025169493 | 0.000422748 | 1.222165 | 8.426488
34.625977 | -15.382133 | 0.7334795 | -0.0025217177 | 0.000423542684 | 1.224071 | 8.439633
34.675781 | -15.390688 | 0.73353642 | -0.0025247575 | 0.0004240493 | 1.224752 | 8.444327
34.725586 | -15.421598 | 0.73353744 | -0.0025298176 | 0.0004248927 | 1.227212 | 8.461286
34.775391 | -15.436803 | 0.73345524 | -0.0025385676 | 0.000426351 | 1.228422 | 8.469629
34.825195 | -15.466235 | 0.73351747 | -0.002538359 | 0.000426316234 | 1.230764 | 8.485777
34.875 | -15.473077 | 0.73342055 | -0.0025449276 | 0.000427411 | 1.231308 | 8.489531
34.924805 | -15.506706 | 0.73338836 | -0.0025498329 | 0.0004282286 | 1.233984 | 8.507982
34.974609 | -15.515656 | 0.73336697 | -0.0025556029 | 0.0004291902 | 1.234697 | 8.512893
35.024414 | -15.546948 | 0.7333293 | -0.0025591613 | 0.000429783284 | 1.237187 | 8.530061
35.074219 | -15.567114 | 0.73331308 | -0.0025673211 | 0.0004311433 | 1.238792 | 8.541126
35.124023 | -15.582335 | 0.73331219 | -0.0025701581 | 0.000431616084 | 1.240003 | 8.549477
35.173828 | -15.630237 | 0.73325419 | -0.002577567 | 0.0004328509 | 1.243815 | 8.575759
35.223633 | -15.638083 | 0.73319632 | -0.0025832774 | 0.000433802634 | 1.244439 | 8.580064
35.273438 | -15.676267 | 0.73318303 | -0.0025860071 | 0.000434257584 | 1.247478 | 8.601014
35.323242 | -15.688741 | 0.73312438 | -0.0025928379 | 0.0004353961 | 1.24847 | 8.607858
35.373047 | -15.711576 | 0.73318917 | -0.0025975762 | 0.0004361858 | 1.250287 | 8.620387
35.422852 | -15.736284 | 0.73305023 | -0.0026025116 | 0.000437008334 | 1.252254 | 8.633943
35.472656 | -15.754258 | 0.7330699 | -0.0026049258 | 0.0004374107 | 1.253684 | 8.643805
35.522461 | -15.780949 | 0.7331531 | -0.0026109039 | 0.0004384071 | 1.255808 | 8.658449
35.572266 | -15.794233 | 0.73303217 | -0.0026180504 | 0.000439598134 | 1.256865 | 8.665738
35.62207 | -15.818193 | 0.73297882 | -0.0026229145 | 0.0004404088 | 1.258772 | 8.678884
35.671875 | -15.839571 | 0.73291659 | -0.0026254952 | 0.000440838934 | 1.260473 | 8.690613
35.72168 | -15.861508 | 0.73296016 | -0.0026333986 | 0.0004421562 | 1.262219 | 8.702649
35.771484 | -15.881655 | 0.73291296 | -0.0026392878 | 0.0004431377 | 1.263822 | 8.713703
35.821289 | -15.897282 | 0.73293 | -0.0026429058 | 0.0004437407 | 1.265066 | 8.722277
35.871094 | -15.922077 | 0.73283601 | -0.0026478348 | 0.0004445622 | 1.267039 | 8.735881
35.920898 | -15.931118 | 0.73289651 | -0.0026539506 | 0.0004455815 | 1.267758 | 8.740842
35.970703 | -15.955046 | 0.73272312 | -0.0026608824 | 0.0004467368 | 1.269662 | 8.75397
36.020508 | -15.972925 | 0.73272419 | -0.0026624738 | 0.000447002034 | 1.271085 | 8.76378
36.070313 | -15.995257 | 0.73275918 | -0.0026667535 | 0.0004477153 | 1.272862 | 8.776033
36.120117 | -16.027037 | 0.73272365 | -0.002674937 | 0.000449079234 | 1.275391 | 8.793469
36.169922 | -16.05394 | 0.73268133 | -0.0026777682 | 0.0004495511 | 1.277532 | 8.80823
36.219727 | -16.07325 | 0.73267233 | -0.0026861785 | 0.0004509528 | 1.279069 | 8.818825
36.269531 | -16.09557 | 0.73260665 | -0.0026885509 | 0.0004513482 | 1.280845 | 8.831071
36.319336 | -16.117188 | 0.73255759 | -0.002694577 | 0.0004523526 | 1.282565 | 8.842932
36.369141 | -16.143171 | 0.73259926 | -0.002702707 | 0.0004537076 | 1.284633 | 8.857188
36.418945 | -16.164749 | 0.73256958 | -0.0027069091 | 0.0004544079 | 1.28635 | 8.869027
36.46875 | -16.177015 | 0.73249245 | -0.002710128 | 0.0004549444 | 1.287326 | 8.875757
36.518555 | -16.214155 | 0.73248518 | -0.0027149916 | 0.000455755 | 1.290281 | 8.896134
0.0625 | -16.188812 | 0.73126394 | 0.045031648 |  | 1.288265 | 8.882229
0.11230469 | -16.209259 | 0.73125756 | 0.04219066 |  | 1.289892 | 8.893448
0.16210938 | -16.221668 | 0.73120975 | 0.042486243 |  | 1.290879 | 8.900256
0.21191406 | -16.261877 | 0.73112947 | 0.043764707 |  | 1.294079 | 8.922318
0.26171875 | -16.269567 | 0.73110467 | 0.042938992 |  | 1.294691 | 8.926537
0.31152344 | -16.296907 | 0.73111892 | 0.042105347 |  | 1.296867 | 8.941537
0.36132813 | -16.335653 | 0.7311179 | 0.042959381 |  | 1.29995 | 8.962796
0.41113281 | -16.344828 | 0.73108923 | 0.043184854 |  | 1.30068 | 8.96783
0.4609375 | -16.377785 | 0.7311247 | 0.042529937 |  | 1.303303 | 8.985912
0.51074219 | -16.401398 | 0.73108244 | 0.042672195 |  | 1.305182 | 8.998868
0.56054688 | -16.434654 | 0.73104244 | 0.043037225 |  | 1.307828 | 9.017114
0.61035156 | -16.463903 | 0.73101717 | 0.042947441 |  | 1.310156 | 9.033162
0.66015625 | -16.473503 | 0.73099715 | 0.042620037 |  | 1.31092 | 9.038429
0.70996094 | -16.502247 | 0.73101562 | 0.042796351 |  | 1.313207 | 9.0542
0.75976563 | -16.511404 | 0.73095435 | 0.044714797 |  | 1.313936 | 9.059224
0.80957031 | -16.524406 | 0.73096156 | 0.043180946 |  | 1.31497 | 9.066358
0.859375 | -16.554623 | 0.73098153 | 0.043724637 |  | 1.317375 | 9.082937
0.90917969 | -16.577444 | 0.7308774 | 0.04403051 |  | 1.319191 | 9.095458
0.95898438 | -16.582685 | 0.73097843 | 0.04333834 |  | 1.319608 | 9.098334
1.0087891 | -16.618633 | 0.73091644 | 0.043385267 |  | 1.322469 | 9.118057
1.0585938 | -16.632671 | 0.73082626 | 0.043864667 |  | 1.323586 | 9.125759
1.1083984 | -16.649345 | 0.7308315 | 0.043691725 |  | 1.324913 | 9.134908
1.1582031 | -16.686493 | 0.73083669 | 0.043473981 |  | 1.327869 | 9.155289
1.2080078 | -16.72101 | 0.73078161 | 0.043519791 |  | 1.330616 | 9.174228
1.2578125 | -16.758921 | 0.7308169 | 0.043749761 |  | 1.333633 | 9.195028
1.3076172 | -16.774406 | 0.73080754 | 0.043602951 |  | 1.334865 | 9.203524
1.3574219 | -16.787928 | 0.73070204 | 0.043585122 |  | 1.335941 | 9.210943
1.4072266 | -16.802898 | 0.73073596 | 0.043470319 |  | 1.337132 | 9.219157
1.4570313 | -16.825611 | 0.73075157 | 0.043331418 |  | 1.33894 | 9.231619
1.5068359 | -16.844925 | 0.73074621 | 0.043373216 |  | 1.340477 | 9.242215
1.5566406 | -16.868053 | 0.73069423 | 0.043578602 |  | 1.342317 | 9.254905
1.6064453 | -16.89846 | 0.73067439 | 0.043766532 |  | 1.344737 | 9.271588
1.65625 | -16.917446 | 0.73059869 | 0.04374551 |  | 1.346248 | 9.282005
1.7060547 | -16.930273 | 0.73062259 | 0.043601792 |  | 1.347268 | 9.289043
1.7558594 | -16.955988 | 0.73058999 | 0.043346841 |  | 1.349315 | 9.303152
1.8056641 | -16.96089 | 0.73062342 | 0.043325275 |  | 1.349705 | 9.305841
1.8554688 | -16.99754 | 0.73055893 | 0.043755159 |  | 1.352621 | 9.32595
1.9052734 | -17.024267 | 0.7305572 | 0.043576472 |  | 1.354748 | 9.340614
1.9550781 | -17.041224 | 0.73053902 | 0.042997528 |  | 1.356098 | 9.349918
2.0048828 | -17.063456 | 0.73047459 | 0.043137185 |  | 1.357867 | 9.362116
2.0546875 | -17.097021 | 0.73047781 | 0.043561134 |  | 1.360538 | 9.380532
2.1044922 | -17.099785 | 0.73038024 | 0.043588992 |  | 1.360758 | 9.382048
2.1542969 | -17.136421 | 0.73046291 | 0.043407626 |  | 1.363673 | 9.402149
2.2041016 | -17.156082 | 0.73040003 | 0.043374758 |  | 1.365238 | 9.412936
2.2539063 | -17.188377 | 0.73044252 | 0.043561555 |  | 1.367808 | 9.430655
2.3037109 | -17.212461 | 0.73035824 | 0.043372747 |  | 1.369724 | 9.44387
2.3535156 | -17.225323 | 0.73039478 | 0.043328945 |  | 1.370748 | 9.450926
2.4033203 | -17.236233 | 0.7302556 | 0.04342233 |  | 1.371616 | 9.456912
2.453125 | -17.258007 | 0.73038447 | 0.043430395 |  | 1.373349 | 9.468859
2.5029297 | -17.289873 | 0.73030579 | 0.04874935 |  | 1.375884 | 9.486343
2.5527344 | -17.316143 | 0.73024547 | 0.065988891 |  | 1.377975 | 9.500756
2.6025391 | -17.329643 | 0.73030293 | 0.061999805 |  | 1.379049 | 9.508163
2.6523438 | -17.350286 | 0.73028427 | 0.060622707 |  | 1.380692 | 9.519489
2.7021484 | -17.386778 | 0.73025721 | 0.053047135 |  | 1.383596 | 9.539511
2.7519531 | -17.386452 | 0.73019058 | 0.046557091 |  | 1.38357 | 9.539332
2.8017578 | -17.410351 | 0.73017997 | 0.046492945 |  | 1.385472 | 9.552445
2.8515625 | -17.436401 | 0.73017168 | 0.048790392 |  | 1.387545 | 9.566737
2.9013672 | -17.466206 | 0.7301209 | 0.046737514 |  | 1.389917 | 9.58309
2.9511719 | -17.470699 | 0.73018193 | 0.046634112 |  | 1.390274 | 9.585556
3.0009766 | -17.515404 | 0.73013675 | 0.045264665 |  | 1.393832 | 9.610084
3.0507813 | -17.534292 | 0.73008859 | 0.045245331 |  | 1.395335 | 9.620447
3.1005859 | -17.546375 | 0.73006696 | 0.047944769 |  | 1.396296 | 9.627076
3.1503906 | -17.574253 | 0.73003274 | 0.049022432 |  | 1.398515 | 9.642372
3.2001953 | -17.588055 | 0.73009139 | 0.054971546 |  | 1.399613 | 9.649945
3.25 | -17.609818 | 0.73003972 | 0.053893041 |  | 1.401345 | 9.661885
3.2998047 | -17.637798 | 0.73000008 | 0.05209459 |  | 1.403571 | 9.677237
3.3496094 | -17.649097 | 0.72999024 | 0.051687125 |  | 1.404471 | 9.683436
3.3994141 | -17.684113 | 0.72987092 | 0.052089695 |  | 1.407257 | 9.702648
3.4492188 | -17.694586 | 0.72994268 | 0.049917802 |  | 1.40809 | 9.708394
3.4990234 | -17.720798 | 0.72992128 | 0.047226027 |  | 1.410176 | 9.722776
3.5488281 | -17.739408 | 0.72990263 | 0.040447455 |  | 1.411657 | 9.732987
3.5986328 | -17.756336 | 0.72990006 | 0.037255537 |  | 1.413004 | 9.742275
3.6484375 | -17.782143 | 0.72983992 | 0.036578994 |  | 1.415058 | 9.756434
3.6982422 | -17.801676 | 0.72978508 | 0.034786321 |  | 1.416612 | 9.767151
3.7480469 | -17.83362 | 0.72982651 | 0.034170289 |  | 1.419154 | 9.784678
3.7978516 | -17.863419 | 0.72978806 | 0.035494845 |  | 1.421526 | 9.801027
3.8476563 | -17.882778 | 0.72974032 | 0.03697475 |  | 1.423066 | 9.811649
3.8974609 | -17.898705 | 0.72974128 | 0.041319888 |  | 1.424334 | 9.820387
3.9472656 | -17.917412 | 0.72965336 | 0.041971859 |  | 1.425822 | 9.830651
3.9970703 | -17.929176 | 0.72975504 | 0.044072997 |  | 1.426758 | 9.837106
4.046875 | -17.961027 | 0.72969925 | 0.046947062 |  | 1.429293 | 9.854581
4.0966797 | -17.980431 | 0.72957391 | 0.050603997 |  | 1.430837 | 9.865228
4.1464844 | -18.027117 | 0.72964108 | 0.05064049 |  | 1.434552 | 9.890842
4.1962891 | -18.040674 | 0.72959906 | 0.050598379 |  | 1.435631 | 9.898281
4.2460938 | -18.050495 | 0.72959024 | 0.048704453 |  | 1.436413 | 9.903669
4.2958984 | -18.056364 | 0.7295869 | 0.048220847 |  | 1.43688 | 9.906889
4.3457031 | -18.089437 | 0.72949952 | 0.047148604 |  | 1.439512 | 9.925035
4.3955078 | -18.119223 | 0.72960383 | 0.046190832 |  | 1.441882 | 9.941378
4.4453125 | -18.136147 | 0.72949922 | 0.046591546 |  | 1.443229 | 9.950663
4.4951172 | -18.155449 | 0.72949129 | 0.044733737 |  | 1.444765 | 9.961254
4.5449219 | -18.158264 | 0.72941035 | 0.041856132 |  | 1.444989 | 9.962798
4.5947266 | -18.187305 | 0.72945935 | 0.040880755 |  | 1.4473 | 9.978732
4.6445313 | -18.204241 | 0.72941262 | 0.04020964 |  | 1.448647 | 9.988024
4.6943359 | -18.239435 | 0.72938192 | 0.041624781 |  | 1.451448 | 10.00733
4.7441406 | -18.258253 | 0.72938341 | 0.042343747 |  | 1.452946 | 10.01766
4.7939453 | -18.284981 | 0.72929937 | 0.043847073 |  | 1.455073 | 10.03232
4.84375 | -18.315872 | 0.72934997 | 0.043820601 |  | 1.457531 | 10.04927
4.8935547 | -18.345613 | 0.72933668 | 0.041318521 |  | 1.459897 | 10.06559
4.9433594 | -18.37018 | 0.72928625 | 0.038020875 |  | 1.461852 | 10.07907
4.9931641 | -18.397264 | 0.72925222 | 0.033166852 |  | 1.464008 | 10.09393
5.0429688 | -18.423735 | 0.72919381 | 0.03504229 |  | 1.466114 | 10.10845
5.0927734 | -18.432926 | 0.72923088 | 0.03839713 |  | 1.466846 | 10.1135
5.1425781 | -18.44771 | 0.72917718 | 0.037656721 |  | 1.468022 | 10.12161
5.1923828 | -18.471306 | 0.72917861 | 0.03820952 |  | 1.4699 | 10.13455
5.2421875 | -18.490286 | 0.72920167 | 0.038617946 |  | 1.47141 | 10.14497
5.2919922 | -18.513374 | 0.72912508 | 0.038801383 |  | 1.473247 | 10.15763
5.3417969 | -18.539513 | 0.72908032 | 0.03750734 |  | 1.475328 | 10.17198
5.3916016 | -18.573561 | 0.72905618 | 0.03082021 |  | 1.478037 | 10.19066
5.4414063 | -18.581465 | 0.72905463 | 0.024731487 |  | 1.478666 | 10.19499
5.4912109 | -18.604256 | 0.72905993 | 0.0099155307 |  | 1.48048 | 10.2075
5.5410156 | -18.622986 | 0.7290231 | -0.00021805763 |  | 1.48197 | 10.21777
5.5908203 | -18.645594 | 0.72896272 | -0.0001912415 |  | 1.483769 | 10.23018
5.640625 | -18.67919 | 0.72896802 | 0.00042379496 |  | 1.486443 | 10.24861
5.6904297 | -18.697908 | 0.72893262 | 0.002523446 |  | 1.487932 | 10.25888
5.7402344 | -18.716846 | 0.72890794 | 0.0027949393 |  | 1.489439 | 10.26927
5.7900391 | -18.735521 | 0.72894031 | 0.0029368103 |  | 1.490925 | 10.27952
5.8398438 | -18.762489 | 0.72893846 | 0.0023712397 |  | 1.493071 | 10.29432
5.8896484 | -18.790869 | 0.72879988 | 0.0025451004 |  | 1.49533 | 10.30989
5.9394531 | -18.798752 | 0.72885388 | 0.0028416573 |  | 1.495957 | 10.31421
5.9892578 | -18.804413 | 0.72886807 | 0.0029847501 |  | 1.496408 | 10.31732
6.0390625 | -18.848415 | 0.72876298 | 0.003152126 |  | 1.499909 | 10.34146
6.0888672 | -18.865965 | 0.72874671 | 0.002904695 |  | 1.501306 | 10.35109
6.1386719 | -18.879728 | 0.72872943 | 0.0019477366 |  | 1.502401 | 10.35864
6.1884766 | -18.915777 | 0.72875202 | 0.00068947079 |  | 1.50527 | 10.37842
6.2382813 | -18.9517 | 0.72868294 | 0.00075583457 |  | 1.508128 | 10.39813
6.2880859 | -18.954489 | 0.72872168 | 0.00035783646 |  | 1.50835 | 10.39966
6.3378906 | -18.96406 | 0.72867143 | -0.00035561918 |  | 1.509112 | 10.40491
6.3876953 | -18.99531 | 0.72861218 | -0.0013471305 |  | 1.511599 | 10.42206
6.4375 | -19.013603 | 0.72870582 | -0.0023139061 |  | 1.513054 | 10.43209
6.4873047 | -19.048384 | 0.72859704 | -0.0026974916 |  | 1.515822 | 10.45118
6.5371094 | -19.0634 | 0.72858858 | -0.0029217482 |  | 1.517017 | 10.45941
6.5869141 | -19.083069 | 0.72852647 | -0.0029640794 |  | 1.518582 | 10.47021
6.6367188 | -19.125507 | 0.72852623 | -0.0022095621 |  | 1.521959 | 10.49349
6.6865234 | -19.135405 | 0.72845316 | -0.0012214303 |  | 1.522747 | 10.49892
6.7363281 | -19.140831 | 0.72847307 | -0.00052760239 |  | 1.523179 | 10.5019
6.7861328 | -19.186314 | 0.72837377 | 0.00092078449 |  | 1.526798 | 10.52685
6.8359375 | -19.207766 | 0.72843719 | 0.00040594937 |  | 1.528505 | 10.53862
6.8857422 | -19.221775 | 0.72841579 | -0.00023641586 |  | 1.52962 | 10.54631
6.9355469 | -19.247862 | 0.72841269 | -0.00044617057 |  | 1.531696 | 10.56062
6.9853516 | -19.254101 | 0.72837257 | -0.00057398673 |  | 1.532193 | 10.56405
7.0351563 | -19.280291 | 0.72835076 | -0.00063394901 |  | 1.534277 | 10.57841
7.0849609 | -19.305777 | 0.72831702 | -0.00079733127 |  | 1.536305 | 10.5924
7.1347656 | -19.323116 | 0.72822464 | -0.0013315559 |  | 1.537685 | 10.60191
7.1845703 | -19.358898 | 0.72828919 | -0.004025829 |  | 1.540532 | 10.62154
7.234375 | -19.361582 | 0.72821617 | -0.027141022 |  | 1.540746 | 10.62302
7.2841797 | -19.388741 | 0.72818178 | -0.026933044 |  | 1.542907 | 10.63792
7.3339844 | -19.396618 | 0.72810555 | -0.02199918 |  | 1.543534 | 10.64224
7.3837891 | -19.432131 | 0.72814167 | -0.019090319 |  | 1.54636 | 10.66172
7.4335938 | -19.430346 | 0.72804779 | -0.014965116 |  | 1.546218 | 10.66074
7.4833984 | -19.465408 | 0.72805345 | -0.009513909 |  | 1.549008 | 10.67998
7.5332031 | -19.497231 | 0.72805542 | -0.0094052078 |  | 1.55154 | 10.69744
7.5830078 | -19.521671 | 0.72802669 | -0.0082239741 |  | 1.553485 | 10.71085
7.6328125 | -19.5415 | 0.72796708 | -0.0004221618 |  | 1.555063 | 10.72173
7.6826172 | -19.562326 | 0.72798777 | -0.00014996529 |  | 1.55672 | 10.73316
7.7324219 | -19.582865 | 0.72792649 | 0.0011466979 |  | 1.558355 | 10.74443
7.7822266 | -19.600496 | 0.72797459 | 0.0036372007 |  | 1.559758 | 10.7541
7.8320313 | -19.62208 | 0.7279492 | 0.0033079088 |  | 1.561476 | 10.76594
7.8818359 | -19.649517 | 0.72780734 | 0.0021791817 |  | 1.563659 | 10.781
7.9316406 | -19.673512 | 0.7278741 | 0.0026222586 |  | 1.565568 | 10.79416
7.9814453 | -19.686792 | 0.72778326 | 0.0033937395 |  | 1.566625 | 10.80145
8.03125 | -19.710234 | 0.7278139 | 0.0021909357 |  | 1.568491 | 10.81431
8.0810547 | -19.724705 | 0.72780609 | 0.0024574697 |  | 1.569642 | 10.82225
8.1308594 | -19.752228 | 0.72772485 | 0.0027817725 |  | 1.571832 | 10.83735
8.1806641 | -19.785475 | 0.72778869 | 0.0020813823 |  | 1.574478 | 10.85559
8.2304688 | -19.806803 | 0.72759128 | 0.0021001995 |  | 1.576175 | 10.86729
8.2802734 | -19.830412 | 0.72767609 | 0.0022404671 |  | 1.578054 | 10.88025
8.3300781 | -19.854012 | 0.72762817 | 0.002163732 |  | 1.579932 | 10.8932
8.3798828 | -19.845198 | 0.72761226 | 0.00133785 |  | 1.579231 | 10.88836
8.4296875 | -19.891886 | 0.72760057 | 0.0016624272 |  | 1.582946 | 10.91398
8.4794922 | -19.910091 | 0.72753853 | 0.0021744967 |  | 1.584395 | 10.92396
8.5292969 | -19.935476 | 0.72748554 | 0.002370578 |  | 1.586415 | 10.93789
8.5791016 | -19.961668 | 0.72746575 | 0.002029103 |  | 1.588499 | 10.95226
8.6289063 | -19.975483 | 0.72747356 | 0.0015357076 |  | 1.589598 | 10.95984
8.6787109 | -19.98798 | 0.72739071 | 0.0013334333 |  | 1.590593 | 10.9667
8.7285156 | -20.032246 | 0.7274344 | 0.0014129818 |  | 1.594115 | 10.99099
8.7783203 | -20.040205 | 0.72739452 | 0.0014476657 |  | 1.594749 | 10.99535
8.828125 | -20.055277 | 0.72734952 | 0.001552403 |  | 1.595948 | 11.00362
8.8779297 | -20.085884 | 0.72725302 | 0.001403612 |  | 1.598384 | 11.02042
8.9277344 | -20.108246 | 0.72729343 | 0.0020174263 |  | 1.600163 | 11.03268
8.9775391 | -20.122566 | 0.72731751 | 0.0037498593 |  | 1.601303 | 11.04054
9.0273438 | -20.146032 | 0.72723883 | 0.0056933728 |  | 1.60317 | 11.05342
9.0771484 | -20.170219 | 0.72723442 | 0.0064756838 |  | 1.605095 | 11.06669
9.1269531 | -20.192673 | 0.72720951 | 0.0056973277 |  | 1.606882 | 11.07901
9.1767578 | -20.213989 | 0.72721303 | 0.0054401606 |  | 1.608578 | 11.0907
9.2265625 | -20.243765 | 0.72713387 | 0.0054202019 |  | 1.610948 | 11.10704
9.2763672 | -20.265579 | 0.72707492 | 0.0052045672 |  | 1.612684 | 11.11901
9.3261719 | -20.279505 | 0.72705555 | 0.0050642877 |  | 1.613792 | 11.12665
9.3759766 | -20.311676 | 0.7271176 | 0.0050887526 |  | 1.616352 | 11.1443
9.4257813 | -20.335567 | 0.7270056 | 0.0067744288 |  | 1.618253 | 11.15741
9.4755859 | -20.343733 | 0.72704095 | 0.0074280528 |  | 1.618903 | 11.16189
9.5253906 | -20.36865 | 0.72701013 | 0.0076994747 |  | 1.620886 | 11.17556
9.5751953 | -20.412088 | 0.72695357 | 0.0071775583 |  | 1.624342 | 11.19939
9.625 | -20.428095 | 0.72694021 | 0.0062505873 |  | 1.625616 | 11.20817
9.6748047 | -20.43821 | 0.72699815 | 0.0059699267 |  | 1.626421 | 11.21372
9.7246094 | -20.474022 | 0.72684431 | 0.0061551598 |  | 1.629271 | 11.23337
9.7744141 | -20.496778 | 0.72676814 | 0.0058390019 |  | 1.631082 | 11.24586
9.8242188 | -20.515072 | 0.72682005 | 0.0056949491 |  | 1.632538 | 11.2559
9.8740234 | -20.531542 | 0.72683662 | 0.0060034841 |  | 1.633848 | 11.26493
9.9238281 | -20.55538 | 0.72676516 | 0.0059585478 |  | 1.635745 | 11.27801
9.9736328 | -20.565578 | 0.7267831 | 0.0058371364 |  | 1.636557 | 11.28361
10.023438 | -20.601988 | 0.72673106 | 0.005993193 |  | 1.639454 | 11.30358
10.073242 | -20.626017 | 0.72666281 | 0.0061467704 |  | 1.641366 | 11.31677
10.123047 | -20.64687 | 0.72660148 | 0.0055749416 |  | 1.643026 | 11.32821
10.172852 | -20.65764 | 0.72663802 | 0.0062093856 |  | 1.643883 | 11.33412
10.222656 | -20.68886 | 0.72658211 | 0.0062564374 |  | 1.646367 | 11.35125
10.272461 | -20.709202 | 0.72658253 | 0.006176746 |  | 1.647986 | 11.36241
10.322266 | -20.730854 | 0.72655177 | 0.0062272456 |  | 1.649709 | 11.37429
10.37207 | -20.753481 | 0.72652531 | 0.0062322947 |  | 1.65151 | 11.3867
10.421875 | -20.782671 | 0.72649515 | 0.0062077697 |  | 1.653832 | 11.40272
10.47168 | -20.791948 | 0.72644699 | 0.0062156674 |  | 1.654571 | 11.40781
10.521484 | -20.813757 | 0.72644061 | 0.0062128068 |  | 1.656306 | 11.41977
10.571289 | -20.844358 | 0.72637308 | 0.0062114564 |  | 1.658741 | 11.43656
10.621094 | -20.861244 | 0.72636497 | 0.0062204809 |  | 1.660085 | 11.44583
10.670898 | -20.879234 | 0.72644091 | 0.006209156 |  | 1.661517 | 11.4557
10.720703 | -20.898285 | 0.72632837 | 0.0062186928 |  | 1.663033 | 11.46615
10.770508 | -20.917608 | 0.7262879 | 0.0062120319 |  | 1.66457 | 11.47675
10.820313 | -20.941769 | 0.72625768 | 0.006210357 |  | 1.666493 | 11.49001
10.870117 | -20.976812 | 0.72624063 | 0.0062168092 |  | 1.669282 | 11.50924
10.919922 | -20.999409 | 0.72621208 | 0.0062087714 |  | 1.67108 | 11.52163
10.969727 | -21.011482 | 0.72616673 | 0.0062131137 |  | 1.672041 | 11.52826
11.019531 | -21.036793 | 0.72605711 | 0.006211522 |  | 1.674055 | 11.54215
11.069336 | -21.056479 | 0.72618091 | 0.0062098587 |  | 1.675621 | 11.55295
11.119141 | -21.079081 | 0.72608167 | 0.006208363 |  | 1.67742 | 11.56535
11.168945 | -21.113434 | 0.72607481 | 0.0062079933 |  | 1.680154 | 11.5842
11.21875 | -21.14572 | 0.72601926 | 0.0062060743 |  | 1.682723 | 11.60191
11.268555 | -21.15357 | 0.72605252 | 0.0062197149 |  | 1.683348 | 11.60622
11.318359 | -21.169428 | 0.72596532 | 0.0062102196 |  | 1.68461 | 11.61492
11.368164 | -21.182112 | 0.72601372 | 0.006207278 |  | 1.685619 | 11.62188
11.417969 | -21.2195 | 0.72586834 | 0.0062096682 |  | 1.688594 | 11.64239
11.467773 | -21.244408 | 0.72594011 | 0.0062165023 |  | 1.690576 | 11.65606
11.517578 | -21.246931 | 0.72582877 | 0.0062134261 |  | 1.690777 | 11.65744
11.567383 | -21.26895 | 0.72583199 | 0.006217021 |  | 1.692529 | 11.66952
11.617188 | -21.307177 | 0.72582531 | 0.0062140347 |  | 1.695571 | 11.6905
11.666992 | -21.325361 | 0.72575945 | 0.0062100766 |  | 1.697018 | 11.70047
11.716797 | -21.344641 | 0.72570056 | 0.0062084943 |  | 1.698553 | 11.71105
11.766602 | -21.369167 | 0.72568637 | 0.0062136441 |  | 1.700504 | 11.72451
11.816406 | -21.387482 | 0.7256887 | 0.0062133935 |  | 1.701962 | 11.73456
11.866211 | -21.399319 | 0.7256493 | 0.0062185857 |  | 1.702904 | 11.74105
11.916016 | -21.423754 | 0.72570521 | 0.0062019262 |  | 1.704848 | 11.75446
11.96582 | -21.443554 | 0.72557706 | 0.0062196371 |  | 1.706424 | 11.76532
12.015625 | -21.458967 | 0.72552586 | 0.0062078084 |  | 1.70765 | 11.77378
12.06543 | -21.484182 | 0.72544682 | 0.0062106694 |  | 1.709657 | 11.78761
12.115234 | -21.508446 | 0.7255165 | 0.0062116892 |  | 1.711588 | 11.80092
12.165039 | -21.535795 | 0.72551256 | 0.0062071979 |  | 1.713764 | 11.81593
12.214844 | -21.571787 | 0.72541118 | 0.0062132268 |  | 1.716628 | 11.83568
12.264648 | -21.587866 | 0.72533607 | 0.0062103327 |  | 1.717908 | 11.8445
12.314453 | -21.601009 | 0.72537512 | 0.0062078354 |  | 1.718954 | 11.85171
12.364258 | -21.62475 | 0.72535539 | 0.0062119933 |  | 1.720843 | 11.86474
12.414063 | -21.63916 | 0.72536016 | 0.0062118885 |  | 1.72199 | 11.87264
12.463867 | -21.656963 | 0.72530729 | 0.0062076747 |  | 1.723406 | 11.88241
12.513672 | -21.693878 | 0.72524118 | 0.0062185731 |  | 1.726344 | 11.90266
12.563477 | -21.700409 | 0.725245 | 0.0061496464 |  | 1.726864 | 11.90625
12.613281 | -21.739532 | 0.72520345 | 0.0062244358 |  | 1.729977 | 11.92771
12.663086 | -21.74975 | 0.72514641 | 0.0062175272 |  | 1.73079 | 11.93332
12.712891 | -21.76531 | 0.72514284 | 0.0061962572 |  | 1.732028 | 11.94186
12.762695 | -21.793917 | 0.72509903 | 0.0062149405 |  | 1.734305 | 11.95755
12.8125 | -21.816544 | 0.72503948 | 0.0062049953 |  | 1.736105 | 11.96997
12.862305 | -21.857138 | 0.72504395 | 0.0062049092 |  | 1.739336 | 11.99224
12.912109 | -21.860157 | 0.72509253 | 0.0062052575 |  | 1.739576 | 11.9939
12.961914 | -21.876347 | 0.7250275 | 0.0062081693 |  | 1.740864 | 12.00278
13.011719 | -21.91329 | 0.72497493 | 0.0062056272 |  | 1.743804 | 12.02305
13.061523 | -21.929171 | 0.72490597 | 0.0062036631 |  | 1.745068 | 12.03176
13.111328 | -21.941492 | 0.72485703 | 0.0062105893 |  | 1.746048 | 12.03852
13.161133 | -21.97357 | 0.72490096 | 0.0062024207 |  | 1.748601 | 12.05612
13.210938 | -22.002264 | 0.7247963 | 0.0062090158 |  | 1.750885 | 12.07187
13.260742 | -22.032644 | 0.72485292 | 0.0062078773 |  | 1.753302 | 12.08853
13.310547 | -22.022684 | 0.72473246 | 0.006204593 |  | 1.75251 | 12.08307
13.360352 | -22.050867 | 0.7247743 | 0.0062135276 |  | 1.754752 | 12.09853
13.410156 | -22.085657 | 0.72479433 | 0.0062001729 |  | 1.757521 | 12.11762
13.459961 | -22.103697 | 0.72477949 | 0.006185913 |  | 1.758956 | 12.12752
13.509766 | -22.125299 | 0.72470182 | 0.0061943266 |  | 1.760675 | 12.13937
13.55957 | -22.14192 | 0.72455955 | 0.0062061516 |  | 1.761998 | 12.14849
13.609375 | -22.161753 | 0.72457886 | 0.0062088668 |  | 1.763576 | 12.15937
13.65918 | -22.189262 | 0.72451514 | 0.0062063308 |  | 1.765765 | 12.17446
13.708984 | -22.213873 | 0.72455317 | 0.0062041343 |  | 1.767724 | 12.18797
13.758789 | -22.239531 | 0.72448272 | 0.0062062978 |  | 1.769766 | 12.20205
13.808594 | -22.260048 | 0.72447431 | 0.00620403 |  | 1.771398 | 12.2133
13.858398 | -22.276201 | 0.72437078 | 0.0062064528 |  | 1.772684 | 12.22216
13.908203 | -22.293638 | 0.72444361 | 0.0062078149 |  | 1.774071 | 12.23173
13.958008 | -22.312855 | 0.72445571 | 0.0062046675 |  | 1.775601 | 12.24228
14.007813 | -22.3437 | 0.72429913 | 0.0062049092 |  | 1.778055 | 12.2592
14.057617 | -22.353697 | 0.7243073 | 0.0062064584 |  | 1.778851 | 12.26468
14.107422 | -22.394892 | 0.7242614 | 0.0062019378 |  | 1.782129 | 12.28729
14.157227 | -22.409943 | 0.72429782 | 0.0063007297 |  | 1.783327 | 12.29554
14.207031 | -22.449909 | 0.7241354 | 0.0061963587 |  | 1.786507 | 12.31747
14.256836 | -22.466146 | 0.72416675 | 0.0061934469 |  | 1.787799 | 12.32638
14.306641 | -22.487383 | 0.72410381 | 0.0062256539 |  | 1.789489 | 12.33803
14.356445 | -22.522772 | 0.7241587 | 0.0061889677 |  | 1.792305 | 12.35745
14.40625 | -22.516184 | 0.72408491 | 0.0062108845 |  | 1.791781 | 12.35384
14.456055 | -22.5462 | 0.7241053 | 0.0062012789 |  | 1.79417 | 12.3703
14.505859 | -22.577536 | 0.7240364 | 0.0062010614 |  | 1.796663 | 12.3875
14.555664 | -22.600855 | 0.72397262 | 0.0062075942 |  | 1.798519 | 12.40029
14.605469 | -22.615263 | 0.72391355 | 0.0062005757 |  | 1.799665 | 12.4082
14.655273 | -22.645489 | 0.72386724 | 0.0062037464 |  | 1.802071 | 12.42478
14.705078 | -22.655239 | 0.72390401 | 0.0062031415 |  | 1.802847 | 12.43013
14.754883 | -22.679363 | 0.7238428 | 0.0062034549 |  | 1.804766 | 12.44337
14.804688 | -22.693176 | 0.72383672 | 0.0062045367 |  | 1.805866 | 12.45094
14.854492 | -22.717625 | 0.72378802 | 0.0062042591 |  | 1.807811 | 12.46436
14.904297 | -22.741081 | 0.72367322 | 0.006201935 |  | 1.809678 | 12.47723
14.954102 | -22.781061 | 0.72377515 | 0.0062055858 |  | 1.812859 | 12.49916
15.003906 | -22.793278 | 0.72362989 | 0.0062041963 |  | 1.813831 | 12.50587
15.053711 | -22.819036 | 0.72364753 | 0.0062016542 |  | 1.815881 | 12.52
15.103516 | -22.830696 | 0.72359598 | 0.0062052789 |  | 1.816809 | 12.5264
15.15332 | -22.845501 | 0.72355521 | 0.0062035229 |  | 1.817987 | 12.53452
15.203125 | -22.797625 | 0.7230348 | 0.0062016128 |  | 1.814177 | 12.50825
15.25293 | -22.917896 | 0.7229082 | 0.0062018931 |  | 1.823748 | 12.57424
15.302734 | -22.977133 | 0.72291487 | 0.0062013832 |  | 1.828462 | 12.60674
15.352539 | -22.967592 | 0.72287875 | 0.0062020929 |  | 1.827703 | 12.60151
15.402344 | -22.988426 | 0.72286338 | 0.006203067 |  | 1.829361 | 12.61294
15.452148 | -23.011854 | 0.72275853 | 0.0062025636 |  | 1.831225 | 12.62579
15.501953 | -23.037117 | 0.72277063 | 0.0062024891 |  | 1.833236 | 12.63965
15.551758 | -23.067247 | 0.72275329 | 0.0061994763 |  | 1.835633 | 12.65618
15.601563 | -23.093166 | 0.72271752 | 0.0062032519 |  | 1.837696 | 12.6704
15.651367 | -23.094595 | 0.72280049 | 0.0062041399 |  | 1.837809 | 12.67119
15.701172 | -23.124382 | 0.72261965 | 0.0062042922 |  | 1.84018 | 12.68753
15.750977 | -23.15601 | 0.72259814 | 0.0062006381 |  | 1.842697 | 12.70488
15.800781 | -23.186863 | 0.72250938 | 0.0062031569 |  | 1.845152 | 12.72181
15.850586 | -23.186371 | 0.72251272 | 0.0062018838 |  | 1.845113 | 12.72154
15.900391 | -23.213787 | 0.7224918 | 0.0062019737 |  | 1.847294 | 12.73659
15.950195 | -23.224859 | 0.7224344 | 0.0062029953 |  | 1.848176 | 12.74266
16 | -23.240267 | 0.72247827 | 0.0062021432 |  | 1.849402 | 12.75111
16.049805 | -23.277409 | 0.72232538 | 0.0062020421 |  | 1.852357 | 12.77149
16.099609 | -23.30456 | 0.72232229 | 0.0062023606 |  | 1.854518 | 12.78639
16.149414 | -23.314566 | 0.72231835 | 0.0062029511 |  | 1.855314 | 12.79188
16.199219 | -23.33251 | 0.72229201 | 0.0062029748 |  | 1.856742 | 12.80172
16.249023 | -23.338266 | 0.7223143 | 0.0062024295 |  | 1.8572 | 12.80488
16.298828 | -23.372002 | 0.72219938 | 0.006202376 |  | 1.859885 | 12.82339
16.348633 | -23.387993 | 0.72218889 | 0.0062005012 |  | 1.861157 | 12.83217
16.398438 | -23.415392 | 0.72211897 | 0.0062011927 |  | 1.863338 | 12.8472
16.448242 | -23.428886 | 0.72206199 | 0.0061998721 |  | 1.864412 | 12.8546
16.498047 | -23.449518 | 0.72205544 | 0.0062014549 |  | 1.866053 | 12.86592
16.547852 | -23.46554 | 0.72196436 | 0.0062013417 |  | 1.867328 | 12.87471
16.597656 | -23.491091 | 0.72200727 | 0.0062014493 |  | 1.869362 | 12.88873
16.647461 | -23.511599 | 0.72196084 | 0.0062003522 |  | 1.870994 | 12.89998
16.697266 | -23.529633 | 0.72187853 | 0.006201583 |  | 1.872429 | 12.90988
16.74707 | -23.554234 | 0.72186285 | 0.0062013031 |  | 1.874386 | 12.92338
16.796875 | -23.590485 | 0.72190922 | 0.0061993031 |  | 1.877271 | 12.94327
16.84668 | -23.598448 | 0.72178602 | 0.0062022205 |  | 1.877905 | 12.94764
16.896484 | -23.551136 | 0.72171706 | 0.0061987843 |  | 1.87414 | 12.92168
16.946289 | -23.628813 | 0.72161669 | 0.0062009245 |  | 1.880321 | 12.9643
16.996094 | -23.670689 | 0.72158176 | 0.006200111 |  | 1.883654 | 12.98727
17.045898 | -23.691864 | 0.72153121 | 0.0062010409 |  | 1.885339 | 12.99889
17.095703 | -23.712761 | 0.72147316 | 0.0062016575 |  | 1.887002 | 13.01035
17.145508 | -23.732735 | 0.72147566 | 0.0061998577 |  | 1.888591 | 13.02131
17.195313 | -23.768097 | 0.72151971 | 0.0062003373 |  | 1.891405 | 13.04072
17.245117 | -23.774311 | 0.72141802 | 0.0061993534 |  | 1.8919 | 13.04412
17.294922 | -23.797688 | 0.72139341 | 0.0061991601 |  | 1.89376 | 13.05695
17.344727 | -23.806166 | 0.7213223 | 0.0061996696 |  | 1.894434 | 13.0616
17.394531 | -23.831596 | 0.72129911 | 0.0061985403 |  | 1.896458 | 13.07556
17.444336 | -23.857908 | 0.7212249 | 0.0061971038 |  | 1.898552 | 13.08999
17.494141 | -23.885017 | 0.72123241 | 0.0061999378 |  | 1.900709 | 13.10487
17.543945 | -23.90066 | 0.72121108 | 0.0062022116 |  | 1.901954 | 13.11345
17.59375 | -23.93088 | 0.72112757 | 0.00619961 |  | 1.904359 | 13.13003
17.643555 | -23.940546 | 0.72115237 | 0.0061993534 |  | 1.905128 | 13.13533
17.693359 | -23.973803 | 0.72109187 | 0.0061987997 |  | 1.907775 | 13.15358
17.743164 | -23.997372 | 0.72099996 | 0.0061984537 |  | 1.90965 | 13.16651
17.792969 | -24.014439 | 0.72095054 | 0.0061979978 |  | 1.911008 | 13.17587
17.842773 | -24.046343 | 0.72104228 | 0.0061991988 |  | 1.913547 | 13.19338
17.892578 | -24.050758 | 0.72102726 | 0.0061983047 |  | 1.913899 | 13.1958
17.942383 | -24.076342 | 0.72089607 | 0.0061998428 |  | 1.915934 | 13.20984
17.992188 | -24.088942 | 0.72083622 | 0.0062011154 |  | 1.916937 | 13.21675
18.041992 | -24.129766 | 0.72085822 | 0.0061981827 |  | 1.920186 | 13.23915
18.091797 | -24.132893 | 0.72082168 | 0.0062001999 |  | 1.920435 | 13.24087
18.141602 | -24.164354 | 0.72077483 | 0.0061992584 |  | 1.922938 | 13.25813
18.191406 | -24.176567 | 0.7207312 | 0.0061985077 |  | 1.92391 | 13.26483
18.241211 | -24.201319 | 0.72074252 | 0.0061977627 |  | 1.92588 | 13.27841
18.291016 | -24.245247 | 0.72056103 | 0.0061980519 |  | 1.929375 | 13.30251
18.34082 | -24.251141 | 0.72062135 | 0.006199488 |  | 1.929844 | 13.30574
18.390625 | -24.259007 | 0.72058243 | 0.006197989 |  | 1.93047 | 13.31006
18.44043 | -24.285425 | 0.72051859 | 0.0061988803 |  | 1.932573 | 13.32456
18.490234 | -24.139206 | 0.72055161 | 0.0061984691 |  | 1.920937 | 13.24433
18.540039 | -24.323496 | 0.7203992 | 0.0061983285 |  | 1.935602 | 13.34544
18.589844 | -24.373669 | 0.72035289 | 0.0061987159 |  | 1.939595 | 13.37297
18.639648 | -24.402458 | 0.7203418 | 0.0061972169 |  | 1.941886 | 13.38877
18.689453 | -24.412306 | 0.7202642 | 0.0061993687 |  | 1.94267 | 13.39417
18.739258 | -24.449268 | 0.72010165 | 0.0061974674 |  | 1.945611 | 13.41445
18.789063 | -24.464546 | 0.72014487 | 0.006198728 |  | 1.946827 | 13.42283
18.838867 | -24.488144 | 0.72018045 | 0.0061991601 |  | 1.948705 | 13.43578
18.888672 | -24.506758 | 0.72012573 | 0.0061986181 |  | 1.950186 | 13.44599
18.938477 | -24.518496 | 0.72000766 | 0.0062006917 |  | 1.95112 | 13.45243
18.988281 | -24.538864 | 0.72002661 | 0.0061977026 |  | 1.952741 | 13.46361
19.038086 | -24.556814 | 0.71992069 | 0.0061996551 |  | 1.954169 | 13.47346
19.087891 | -24.59659 | 0.71984619 | 0.0061989306 |  | 1.957334 | 13.49528
19.137695 | -24.610786 | 0.71990913 | 0.0062000123 |  | 1.958464 | 13.50307
19.1875 | -24.643032 | 0.71981984 | 0.0061987131 |  | 1.96103 | 13.52076
19.237305 | -24.658844 | 0.7197687 | 0.0061970144 |  | 1.962288 | 13.52944
19.287109 | -24.675377 | 0.71973133 | 0.0061974735 |  | 1.963604 | 13.53851
19.336914 | -24.687597 | 0.71978045 | 0.0061980635 |  | 1.964577 | 13.54521
19.386719 | -24.7173 | 0.71971542 | 0.0062005455 |  | 1.96694 | 13.56151
19.436523 | -24.741835 | 0.71964055 | 0.0061972323 |  | 1.968893 | 13.57497
19.486328 | -24.753262 | 0.71951526 | 0.0061974972 |  | 1.969802 | 13.58124
19.536133 | -24.79163 | 0.71953678 | 0.0061969846 |  | 1.972855 | 13.60229
19.585938 | -24.816971 | 0.71949637 | 0.0061974106 |  | 1.974872 | 13.6162
19.635742 | -24.827854 | 0.71938276 | 0.0061971927 |  | 1.975738 | 13.62217
19.685547 | -24.853777 | 0.71928698 | 0.0061965794 |  | 1.977801 | 13.63639
19.735352 | -24.868124 | 0.71935344 | 0.0061982572 |  | 1.978942 | 13.64426
19.785156 | -24.891226 | 0.71924877 | 0.0061960071 |  | 1.980781 | 13.65694
19.834961 | -24.917421 | 0.71922684 | 0.0061979028 |  | 1.982865 | 13.67131
19.884766 | -24.949694 | 0.71921253 | 0.0061982065 |  | 1.985434 | 13.68902
19.93457 | -24.958826 | 0.71923494 | 0.0061976612 |  | 1.98616 | 13.69403
19.984375 | -24.981173 | 0.71920747 | 0.0061975983 |  | 1.987939 | 13.70629
20.03418 | -25.009743 | 0.71907169 | 0.006199297 |  | 1.990212 | 13.72196
20.083984 | -25.026663 | 0.71910477 | 0.006196612 |  | 1.991559 | 13.73125
20.133789 | -25.028486 | 0.7190764 | 0.0061985045 |  | 1.991704 | 13.73225
20.183594 | -25.066698 | 0.71900165 | 0.0061958581 |  | 1.994744 | 13.75321
20.233398 | -25.092905 | 0.71885973 | 0.0061977985 |  | 1.99683 | 13.76759
20.283203 | -25.100477 | 0.71890056 | 0.0062004807 |  | 1.997432 | 13.77175
20.333008 | -25.141634 | 0.71885216 | 0.0061952323 |  | 2.000708 | 13.79433
20.382813 | -25.165304 | 0.71882689 | 0.00619826 |  | 2.002591 | 13.80731
20.432617 | -25.180624 | 0.71875393 | 0.0061998246 |  | 2.00381 | 13.81572
20.482422 | -25.193214 | 0.71875811 | 0.0061989808 |  | 2.004812 | 13.82263
20.532227 | -25.233515 | 0.71864563 | 0.0061962036 |  | 2.008019 | 13.84474
20.582031 | -25.237843 | 0.7186693 | 0.0061983103 |  | 2.008364 | 13.84711
20.631836 | -25.27578 | 0.7185927 | 0.0061972886 |  | 2.011383 | 13.86793
20.681641 | -25.289927 | 0.71853268 | 0.0061985045 |  | 2.012508 | 13.87569
20.731445 | -25.315792 | 0.71854907 | 0.0061971336 |  | 2.014567 | 13.88988
20.78125 | -25.332836 | 0.7184875 | 0.0061978577 |  | 2.015923 | 13.89923
20.831055 | -25.335907 | 0.71843612 | 0.0061970176 |  | 2.016167 | 13.90092
20.880859 | -25.367432 | 0.71835661 | 0.0061981082 |  | 2.018676 | 13.91821
20.930664 | -25.393614 | 0.71832877 | 0.0061960337 |  | 2.02076 | 13.93258
20.980469 | -25.39992 | 0.71827257 | 0.0061978847 |  | 2.021261 | 13.93604
21.030273 | -25.42997 | 0.71818805 | 0.0061974879 |  | 2.023653 | 13.95253
21.080078 | -25.462936 | 0.71816593 | 0.0061973482 |  | 2.026276 | 13.97061
21.129883 | -25.475996 | 0.71816063 | 0.0061971094 |  | 2.027315 | 13.97778
21.179688 | -25.497002 | 0.71805608 | 0.0061961534 |  | 2.028987 | 13.9893
21.229492 | -25.51878 | 0.718027 | 0.0061965645 |  | 2.03072 | 14.00125
21.279297 | -25.54085 | 0.71804076 | 0.0061983075 |  | 2.032476 | 14.01336
21.329102 | -25.56749 | 0.71788895 | 0.0061969873 |  | 2.034596 | 14.02798
21.378906 | -25.586647 | 0.7178849 | 0.0061985017 |  | 2.036121 | 14.03849
21.428711 | -25.607536 | 0.71783209 | 0.0061970796 |  | 2.037783 | 14.04995
21.478516 | -25.620569 | 0.71776247 | 0.0061967969 |  | 2.03882 | 14.0571
21.52832 | -25.651718 | 0.7177211 | 0.0061972141 |  | 2.041299 | 14.07419
21.578125 | -25.668268 | 0.71762121 | 0.0061978311 |  | 2.042616 | 14.08327
21.62793 | -25.698259 | 0.71761054 | 0.0061984151 |  | 2.045002 | 14.09973
21.677734 | -25.715845 | 0.71756619 | 0.0061959657 |  | 2.046402 | 14.10938
21.727539 | -25.734068 | 0.71747309 | 0.0061978041 |  | 2.047852 | 14.11937
21.777344 | -25.750462 | 0.71743929 | 0.0061974647 |  | 2.049157 | 14.12837
21.827148 | -25.074486 | 0.71721017 | 0.0061984272 |  | 1.995364 | 13.75748
21.876953 | -25.653912 | 0.71648645 | 0.0061957655 |  | 2.041473 | 14.0754
21.926758 | -25.841373 | 0.71644843 | 0.0061955987 |  | 2.056391 | 14.17825
21.976563 | -25.852213 | 0.71623653 | 0.0061971606 |  | 2.057254 | 14.1842
22.026367 | -25.897568 | 0.71618515 | 0.006196585 |  | 2.060863 | 14.20908
22.076172 | -25.911966 | 0.71615744 | 0.0061969459 |  | 2.062009 | 14.21698
22.125977 | -25.917023 | 0.71606481 | 0.0061976756 |  | 2.062411 | 14.21976
22.175781 | -25.964293 | 0.71595532 | 0.0061945706 |  | 2.066173 | 14.24569
22.225586 | -25.980368 | 0.71595228 | 0.006198829 |  | 2.067452 | 14.25451
22.275391 | -25.993856 | 0.71588689 | 0.006199175 |  | 2.068525 | 14.26191
22.325195 | -26.03104 | 0.71584153 | 0.006196144 |  | 2.071484 | 14.28231
22.375 | -26.065039 | 0.71577799 | 0.0061990139 |  | 2.07419 | 14.30097
22.424805 | -26.060251 | 0.71569175 | 0.0061982186 |  | 2.073809 | 14.29834
22.474609 | -26.075808 | 0.71565342 | 0.0061992286 |  | 2.075047 | 14.30688
22.524414 | -26.108377 | 0.71557069 | 0.0061974227 |  | 2.077639 | 14.32474
22.574219 | -26.126017 | 0.71548426 | 0.0061980067 |  | 2.079042 | 14.33442
22.624023 | -26.143024 | 0.71543729 | 0.0061991657 |  | 2.080396 | 14.34375
22.673828 | -26.174683 | 0.71543896 | 0.0061976579 |  | 2.082915 | 14.36112
22.723633 | -26.184185 | 0.71536404 | 0.006195453 |  | 2.083671 | 14.36634
22.773438 | -26.204237 | 0.71517539 | 0.0061976104 |  | 2.085267 | 14.37734
22.823242 | -26.215332 | 0.71512175 | 0.0061969548 |  | 2.08615 | 14.38343
22.873047 | -26.245388 | 0.71509105 | 0.0061967042 |  | 2.088542 | 14.39992
22.922852 | -26.265474 | 0.71498638 | 0.0061971038 |  | 2.09014 | 14.41094
22.972656 | -26.280727 | 0.71496916 | 0.0061977142 |  | 2.091354 | 14.41931
23.022461 | -26.323126 | 0.71491742 | 0.0061985017 |  | 2.094728 | 14.44257
23.072266 | -26.332075 | 0.71479172 | 0.006199175 |  | 2.09544 | 14.44748
23.12207 | -26.360012 | 0.71474856 | 0.0061971154 |  | 2.097663 | 14.46281
23.171875 | -26.383955 | 0.7146284 | 0.0061991569 |  | 2.099568 | 14.47594
23.22168 | -26.411453 | 0.71461791 | 0.0061983434 |  | 2.101757 | 14.49103
23.271484 | -26.421825 | 0.71451855 | 0.006196925 |  | 2.102582 | 14.49672
23.321289 | -26.449369 | 0.71448779 | 0.0061983103 |  | 2.104774 | 14.51183
23.371094 | -26.467659 | 0.71434098 | 0.0061971722 |  | 2.106229 | 14.52187
23.420898 | -26.499512 | 0.7142877 | 0.0061982782 |  | 2.108764 | 14.53935
23.470703 | -26.49365 | 0.71426529 | 0.0061984565 |  | 2.108298 | 14.53613
23.520508 | -26.528814 | 0.71406305 | 0.0061965794 |  | 2.111096 | 14.55542
23.570313 | -26.545599 | 0.71400243 | 0.0061990437 |  | 2.112432 | 14.56463
23.620117 | -26.570511 | 0.71392381 | 0.0061978786 |  | 2.114414 | 14.5783
23.669922 | -26.589743 | 0.71380633 | 0.0061966507 |  | 2.115945 | 14.58885
23.719727 | -26.586327 | 0.71373385 | 0.0061970651 |  | 2.115673 | 14.58698
23.769531 | -26.629133 | 0.71364814 | 0.0061948239 |  | 2.119079 | 14.61046
23.819336 | -26.645672 | 0.71350098 | 0.0061959415 |  | 2.120395 | 14.61954
23.869141 | -26.66853 | 0.71336985 | 0.0061964244 |  | 2.122214 | 14.63208
23.918945 | -26.68104 | 0.71329004 | 0.0061949342 |  | 2.12321 | 14.63894
23.96875 | -26.696898 | 0.71317565 | 0.0061954828 |  | 2.124472 | 14.64765
24.018555 | -26.722675 | 0.71306312 | 0.0061945347 |  | 2.126523 | 14.66179
24.068359 | -26.734896 | 0.71291316 | 0.0061971839 |  | 2.127495 | 14.66849
24.118164 | -26.755306 | 0.71275747 | 0.0061980933 |  | 2.12912 | 14.67969
24.167969 | -26.785236 | 0.7125507 | 0.0061956462 |  | 2.131501 | 14.69611
24.217773 | -26.789705 | 0.71245694 | 0.0061972528 |  | 2.131857 | 14.69857
24.267578 | -26.795782 | 0.71232623 | 0.0061955717 |  | 2.132341 | 14.7019
24.317383 | -26.822386 | 0.71216089 | 0.006197372 |  | 2.134458 | 14.7165
24.367188 | -26.824287 | 0.71195161 | 0.0061956192 |  | 2.134609 | 14.71754
24.416992 | -26.831852 | 0.7117213 | 0.0061968532 |  | 2.135211 | 14.72169
24.466797 | -26.848066 | 0.71152568 | 0.0061934944 |  | 2.136501 | 14.73059
24.516602 | -26.845463 | 0.71124631 | 0.0061944933 |  | 2.136294 | 14.72916
24.566406 | -26.847473 | 0.71096164 | 0.0061947079 |  | 2.136454 | 14.73026
24.616211 | -26.847675 | 0.71065062 | 0.0061977627 |  | 2.13647 | 14.73037
24.666016 | -26.821957 | 0.71035105 | 0.0061951103 |  | 2.134424 | 14.71626
24.71582 | -26.795073 | 0.70995611 | 0.0061947405 |  | 2.132284 | 14.70151
24.765625 | -26.745481 | 0.70947021 | 0.0061954083 |  | 2.128338 | 14.6743
24.81543 | -26.630997 | 0.70884669 | 0.0061944812 |  | 2.119227 | 14.61149
24.865234 | -26.351704 | 0.70800716 | 0.0061948388 |  | 2.097002 | 14.45825
24.915039 | -25.765455 | 0.70657963 | 0.0061944486 |  | 2.05035 | 14.1366
24.964844 | -24.517529 | 0.70416874 | 0.0061947913 |  | 1.951043 | 13.4519
25.014648 | -23.3237 | 0.69993329 | 0.0061954441 |  | 1.856041 | 12.79689
25.064453 | -20.2363 | 0.69392526 | 0.0061960933 |  | 1.610354 | 11.10294
25.114258 | -18.108263 | 0.68421197 | 0.0061934828 |  | 1.44101 | 9.935364
25.164063 | -17.152737 | 0.67169452 | 0.0061937985 |  | 1.364971 | 9.411101
25.213867 | -14.276688 | 0.65647382 | 0.0061971964 |  | 1.136103 | 7.833115
25.263672 | -3.3453164 | 0.63142669 | 0.0061955363 |  | 0.2662118 | 1.835457
25.313477 | -1.8190687 | 0.60060877 | 0.0061950977 |  | 0.1447569 | 0.9980588
25.363281 | -1.4528592 | 0.59286577 | 0.0062008831 |  | 0.1156149 | 0.7971325
25.413086 | -1.3689673 | 0.59118885 | 0.0061831768 |  | 0.108939 | 0.751104
25.462891 | -1.3113635 | 0.59107125 | 0.0061973599 |  | 0.104355 | 0.7194988
25.512695 | -1.273471 | 0.59118205 | 0.0062002512 |  | 0.1013396 | 0.6987086

## 4x8 HS
CEE 300/TAM 324 Concrete compression tests |  |  |  |  | f'c = | 7.804878 | ksi
2025-11-12 AB6 4x8 HS (28 d)
Time (s) | Actuator force (kips) | Actuator position (in.) | Extensom- eter displ (in.) | Compres- sive strain, ε | Compressive stress, σ
[5 empty] | (ksi) | (MPa)
0.0625 | -0.23358092 | 0.82114106 | 7.1674585e-05 | 0 | 0.01858778 | 0.1281576
0.11230469 | -0.24390458 | 0.82102191 | 0.00011978745 | -8.018811e-06 | 0.01940931 | 0.1338218
0.16210938 | -0.23482446 | 0.82106078 | 9.7793345e-05 | -4.353127e-06 | 0.01868674 | 0.1288399
0.21191406 | -0.23395337 | 0.82088703 | 4.7868492e-05 | 3.967682e-06 | 0.01861742 | 0.128362
0.26171875 | -0.23831022 | 0.8206411 | 0.00012366175 | -8.6645275e-06 | 0.01896412 | 0.1307524
0.31152344 | -0.23752546 | 0.82057196 | 9.626746e-05 | -4.0988125e-06 | 0.01890168 | 0.1303218
0.36132813 | -0.23230466 | 0.82046098 | 4.0787461e-05 | 5.147854e-06 | 0.01848622 | 0.1274574
0.41113281 | -0.2532756 | 0.82029724 | 0.00010986329 | -6.364784e-06 | 0.02015503 | 0.1389634
0.4609375 | -0.24939975 | 0.82007754 | 8.6003543e-05 | -2.38816e-06 | 0.0198466 | 0.1368368
0.51074219 | -0.2618778 | 0.81970823 | 8.4149833e-05 | -2.079208e-06 | 0.02083957 | 0.1436831
0.56054688 | -0.25376645 | 0.81946671 | 8.2403421e-05 | -1.788139e-06 | 0.02019409 | 0.1392327
0.61035156 | -0.27257556 | 0.81923521 | 9.8937751e-05 | -4.543861e-06 | 0.02169087 | 0.1495526
0.66015625 | -0.26094541 | 0.8188917 | 8.2850456e-05 | -1.862645e-06 | 0.02076538 | 0.1431715
0.70996094 | -0.27666265 | 0.81851804 | 7.9828496e-05 | -1.358985e-06 | 0.02201611 | 0.151795
0.75976563 | -0.27256525 | 0.81808096 | 8.1169601e-05 | -1.582503e-06 | 0.02169005 | 0.1495469
0.80957031 | -0.28811011 | 0.81766224 | 8.1884857e-05 | -1.701712e-06 | 0.02292707 | 0.1580758
0.859375 | -0.28613618 | 0.8171888 | 7.0744754e-05 | 1.549718e-07 | 0.02276999 | 0.1569928
0.90917969 | -0.29128572 | 0.81676173 | 7.619262e-05 | -7.530058e-07 | 0.02317978 | 0.1598182
0.95898438 | -0.30490422 | 0.81625247 | 8.1992148e-05 | -1.719594e-06 | 0.02426351 | 0.1672902
1.0087891 | -0.31195953 | 0.81571025 | 7.2878596e-05 | -2.006685e-07 | 0.02482495 | 0.1711612
1.0585938 | -0.32201153 | 0.81515998 | 6.6959859e-05 | 7.857877e-07 | 0.02562486 | 0.1766764
1.1083984 | -0.33155268 | 0.81450558 | 8.0448386e-05 | -1.4623e-06 | 0.02638412 | 0.1819112
1.1582031 | -0.33278251 | 0.81392461 | 7.0947404e-05 | 1.211968e-07 | 0.02648199 | 0.182586
1.2080078 | -0.34408599 | 0.81318915 | 6.2584877e-05 | 1.514951e-06 | 0.02738149 | 0.1887878
1.2578125 | -0.3544271 | 0.81244171 | 8.6522101e-05 | -2.474586e-06 | 0.02820441 | 0.1944616
1.3076172 | -0.38452274 | 0.81171358 | 5.9241058e-05 | 2.0722545e-06 | 0.03059935 | 0.210974
1.3574219 | -0.3904382 | 0.8108772 | 7.5399876e-05 | -6.208818e-07 | 0.03107008 | 0.2142197
1.4072266 | -0.39600104 | 0.80997688 | 7.7164172e-05 | -9.149312e-07 | 0.03151276 | 0.2172718
1.4570313 | -0.4177064 | 0.80919027 | 5.764961e-05 | 2.337496e-06 | 0.03324002 | 0.2291808
1.5068359 | -0.42948306 | 0.80833757 | 6.6167115e-05 | 9.179117e-07 | 0.03417718 | 0.2356422
1.5566406 | -0.45424163 | 0.80739254 | 7.1811679e-05 | -2.2849e-08 | 0.0361474 | 0.2492263
1.6064453 | -0.47344407 | 0.80645698 | 5.3381922e-05 | 3.048777e-06 | 0.03767548 | 0.259762
1.65625 | -0.48681104 | 0.80538321 | 4.4310091e-05 | 4.560749e-06 | 0.03873919 | 0.267096
1.7060547 | -0.52438676 | 0.80432004 | 2.1016598e-05 | 8.442998e-06 | 0.04172937 | 0.2877125
1.7558594 | -0.53228509 | 0.80325484 | 7.4142212e-05 | -4.112712e-07 | 0.0423579 | 0.292046
1.8056641 | -0.57182533 | 0.80217302 | 3.5047531e-05 | 6.104509e-06 | 0.04550441 | 0.3137404
1.8554688 | -0.60928237 | 0.80103546 | 2.9301642e-05 | 7.062157e-06 | 0.04848515 | 0.3342917
1.9052734 | -0.62915045 | 0.79996747 | 8.6307527e-06 | 1.050731e-05 | 0.0500662 | 0.3451926
1.9550781 | -0.66619974 | 0.7988143 | 1.269579e-06 | 1.173417e-05 | 0.05301449 | 0.3655203
2.0048828 | -0.704283 | 0.79763871 | 4.0340426e-05 | 5.22236e-06 | 0.05604506 | 0.3864152
2.0546875 | -0.7378574 | 0.79663616 | 2.7418136e-07 | 1.190007e-05 | 0.05871683 | 0.4048363
2.1044922 | -0.77929068 | 0.79545242 | 7.3558091e-05 | -3.139177e-07 | 0.06201398 | 0.4275693
2.1542969 | -0.84022623 | 0.79425299 | 7.2532894e-05 | -1.430515e-07 | 0.06686308 | 0.4610025
2.2041016 | -0.88791192 | 0.79318309 | -5.2332875e-06 | 1.281797875e-05 | 0.07065779 | 0.4871659
2.2539063 | -0.94101226 | 0.79197454 | -1.9299983e-05 | 1.5162428e-05 | 0.07488338 | 0.5163002
2.3037109 | -1.0078647 | 0.79092044 | -4.61936e-06 | 1.27156575e-05 | 0.08020332 | 0.5529798
2.3535156 | -1.0621551 | 0.78991216 | 1.7672777e-05 | 9.000301e-06 | 0.08452362 | 0.582767
2.4033203 | -1.1195943 | 0.78883255 | -3.9499999e-05 | 1.85291e-05 | 0.08909448 | 0.6142819
2.453125 | -1.1822888 | 0.78777224 | -3.1036139e-05 | 1.7118454e-05 | 0.09408355 | 0.6486801
2.5029297 | -1.2496966 | 0.78686798 | -2.1332502e-05 | 1.550118e-05 | 0.0994477 | 0.6856644
2.5527344 | -1.3051383 | 0.78592157 | 1.027584e-05 | 1.023312e-05 | 0.1038596 | 0.7160833
2.6025391 | -1.3703904 | 0.7850306 | -6.0158964e-05 | 2.197226e-05 | 0.1090522 | 0.7518848
2.6523438 | -1.4380143 | 0.78426194 | -2.8806924e-05 | 1.674692e-05 | 0.1144335 | 0.7889877
2.7021484 | -1.4992081 | 0.78336638 | -8.2492825e-06 | 1.332064e-05 | 0.1193032 | 0.8225625
2.7519531 | -1.5472572 | 0.78279299 | -2.889037e-05 | 1.676083e-05 | 0.1231268 | 0.8489254
2.8017578 | -1.5922194 | 0.78200448 | -7.7009201e-05 | 2.4780631e-05 | 0.1267048 | 0.8735946
2.8515625 | -1.66294 | 0.78144771 | -4.8857924e-05 | 2.00887515e-05 | 0.1323326 | 0.9123965
2.9013672 | -1.7086633 | 0.78077227 | -4.5073033e-05 | 1.945794e-05 | 0.1359711 | 0.9374832
2.9511719 | -1.7591685 | 0.78022838 | -8.8459252e-05 | 2.668897e-05 | 0.1399902 | 0.9651936
3.0009766 | -1.8033473 | 0.77976257 | -8.2522631e-05 | 2.5699536e-05 | 0.1435058 | 0.989433
3.0507813 | -1.83347 | 0.77935511 | -7.8368183e-05 | 2.5007128e-05 | 0.1459029 | 1.00596
3.1005859 | -1.8784591 | 0.77886492 | -6.3800813e-05 | 2.2579233e-05 | 0.149483 | 1.030644
3.1503906 | -1.9179703 | 0.77851796 | -0.00010049342 | 2.86946675e-05 | 0.1526272 | 1.052323
3.2001953 | -1.9424199 | 0.77814335 | -8.0430502e-05 | 2.535085e-05 | 0.1545729 | 1.065737
3.25 | -1.9783235 | 0.77773124 | -6.757379e-05 | 2.32080625e-05 | 0.15743 | 1.085436
3.2998047 | -2.0078185 | 0.77756381 | -0.00010781884 | 2.991557e-05 | 0.1597771 | 1.101619
3.3496094 | -2.0324435 | 0.77736455 | -0.00010844468 | 3.00198775e-05 | 0.1617367 | 1.11513
3.3994141 | -2.0527539 | 0.77709192 | -9.0926886e-05 | 2.710025e-05 | 0.163353 | 1.126274
3.4492188 | -2.058183 | 0.77688265 | -9.265542e-05 | 2.738833e-05 | 0.163785 | 1.129252
3.4990234 | -2.0848255 | 0.77668595 | -0.00012117624 | 3.21418e-05 | 0.1659051 | 1.14387
3.5488281 | -2.0865812 | 0.77656078 | -9.3585251e-05 | 2.7543306e-05 | 0.1660449 | 1.144833
3.5986328 | -2.1072724 | 0.77635503 | -8.69453e-05 | 2.64366475e-05 | 0.1676914 | 1.156186
3.6484375 | -2.1246769 | 0.77614731 | -0.00011895299 | 3.17712625e-05 | 0.1690764 | 1.165735
3.6982422 | -2.1238167 | 0.77606016 | -0.00010591745 | 2.95986725e-05 | 0.169008 | 1.165263
3.7480469 | -2.1554315 | 0.77592409 | -8.9132787e-05 | 2.680123e-05 | 0.1715238 | 1.182609
3.7978516 | -2.1583855 | 0.77581292 | -0.00011534691 | 3.117025e-05 | 0.1717589 | 1.18423
3.8476563 | -2.1913335 | 0.775662 | -0.00011892915 | 3.176729e-05 | 0.1743808 | 1.202307
3.8974609 | -2.2080622 | 0.77550107 | -0.00010189414 | 2.892812e-05 | 0.175712 | 1.211486
3.9472656 | -2.2372611 | 0.77539587 | -0.00011901259 | 3.17812e-05 | 0.1780356 | 1.227506
3.9970703 | -2.261375 | 0.77515924 | -0.00011781454 | 3.158152e-05 | 0.1799545 | 1.240737
4.046875 | -2.2757492 | 0.77507645 | -0.00010554195 | 2.953609e-05 | 0.1810984 | 1.248623
4.0966797 | -2.2843735 | 0.77486396 | -0.00011906028 | 3.178914e-05 | 0.1817847 | 1.253355
4.1464844 | -2.3118916 | 0.77477825 | -0.00012731552 | 3.31650175e-05 | 0.1839745 | 1.268453
4.1962891 | -2.3162661 | 0.77465671 | -0.00011267662 | 3.07252e-05 | 0.1843226 | 1.270853
4.2460938 | -2.3408008 | 0.77452099 | -0.00012155771 | 3.22053825e-05 | 0.186275 | 1.284315
4.2958984 | -2.3540297 | 0.77444685 | -0.00013099909 | 3.377895e-05 | 0.1873277 | 1.291573
4.3457031 | -2.3477252 | 0.77424252 | -0.00011813044 | 3.163417e-05 | 0.186826 | 1.288114
4.3955078 | -2.3688896 | 0.77413303 | -0.00012564062 | 3.28858675e-05 | 0.1885102 | 1.299726
4.4453125 | -2.3798058 | 0.7740491 | -0.000134933 | 3.44345975e-05 | 0.1893789 | 1.305715
4.4951172 | -2.38044 | 0.77399075 | -0.00012225508 | 3.232161e-05 | 0.1894294 | 1.306063
4.5449219 | -2.3881004 | 0.77377319 | -0.00012637376 | 3.30080575e-05 | 0.190039 | 1.310266
4.5947266 | -2.407459 | 0.77377546 | -0.00013755559 | 3.48717e-05 | 0.1915795 | 1.320888
4.6445313 | -2.4315171 | 0.77363163 | -0.0001279056 | 3.326336e-05 | 0.193494 | 1.334088
4.6943359 | -2.4375136 | 0.77360576 | -0.00013047457 | 3.369153e-05 | 0.1939712 | 1.337378
4.7441406 | -2.4592226 | 0.77346593 | -0.0001375854 | 3.487666e-05 | 0.1956987 | 1.349289
4.7939453 | -2.4768462 | 0.77338731 | -0.00012943149 | 3.351768e-05 | 0.1971012 | 1.358958
4.84375 | -2.4933517 | 0.77322692 | -0.00013525486 | 3.448824e-05 | 0.1984146 | 1.368014
4.8935547 | -2.4999759 | 0.77322477 | -0.00014224648 | 3.565351e-05 | 0.1989418 | 1.371648
4.9433594 | -2.5210602 | 0.77305061 | -0.00013446808 | 3.435711e-05 | 0.2006196 | 1.383217
4.9931641 | -2.5233839 | 0.77289808 | -0.00014018416 | 3.530979e-05 | 0.2008045 | 1.384492
5.0429688 | -2.5509567 | 0.77284956 | -0.00014654397 | 3.636976e-05 | 0.2029987 | 1.39962
5.0927734 | -2.5621016 | 0.77270299 | -0.00014150143 | 3.552934e-05 | 0.2038856 | 1.405735
5.1425781 | -2.5820241 | 0.77255517 | -0.00014274717 | 3.573696e-05 | 0.2054709 | 1.416665
5.1923828 | -2.5985234 | 0.77254754 | -0.00014939308 | 3.684461e-05 | 0.2067839 | 1.425718
5.2421875 | -2.6101513 | 0.77243805 | -0.00014781952 | 3.658235e-05 | 0.2077092 | 1.432098
5.2919922 | -2.6237962 | 0.77240837 | -0.00014633535 | 3.633499e-05 | 0.2087951 | 1.439584
5.3417969 | -2.6448944 | 0.77220017 | -0.00014951825 | 3.68654725e-05 | 0.210474 | 1.45116
5.3916016 | -2.6564198 | 0.77212977 | -0.00014565587 | 3.62217425e-05 | 0.2113912 | 1.457484
5.4414063 | -2.680414 | 0.77202272 | -0.0001537621 | 3.757278e-05 | 0.2133006 | 1.470649
5.4912109 | -2.7029989 | 0.77189004 | -0.00015357137 | 3.75409925e-05 | 0.2150978 | 1.48304
5.5410156 | -2.7142215 | 0.77180952 | -0.00015958548 | 3.854334e-05 | 0.2159909 | 1.489197
5.5908203 | -2.7319624 | 0.77166176 | -0.0001574099 | 3.81807475e-05 | 0.2174027 | 1.498931
5.640625 | -2.7437952 | 0.7715624 | -0.00015815496 | 3.830492e-05 | 0.2183443 | 1.505424
5.6904297 | -2.7620447 | 0.77146763 | -0.00016278624 | 3.90768e-05 | 0.2197965 | 1.515436
5.7402344 | -2.787405 | 0.77133662 | -0.00015875101 | 3.840427e-05 | 0.2218146 | 1.529351
5.7900391 | -2.8040428 | 0.77126074 | -0.00016134976 | 3.883739e-05 | 0.2231386 | 1.538479
5.8398438 | -2.8194919 | 0.77106327 | -0.00017172693 | 4.056692e-05 | 0.224368 | 1.546956
5.8896484 | -2.8583055 | 0.77102607 | -0.00016877055 | 4.007419e-05 | 0.2274567 | 1.568251
5.9394531 | -2.8556082 | 0.77090061 | -0.00016414524 | 3.93033e-05 | 0.2272421 | 1.566771
5.9892578 | -2.8795168 | 0.77081007 | -0.0001761496 | 4.130403e-05 | 0.2291447 | 1.579889
6.0390625 | -2.8999326 | 0.77070612 | -0.0001733005 | 4.082918e-05 | 0.2307693 | 1.591091
6.0888672 | -2.9209998 | 0.77057689 | -0.00017219782 | 4.06454e-05 | 0.2324458 | 1.602649
6.1386719 | -2.9415445 | 0.77041793 | -0.00018325447 | 4.248818e-05 | 0.2340807 | 1.613922
6.1884766 | -2.9579732 | 0.77035767 | -0.00017951131 | 4.186432e-05 | 0.235388 | 1.622935
6.2382813 | -2.9755657 | 0.77015704 | -0.00017558932 | 4.121065e-05 | 0.236788 | 1.632588
6.2880859 | -2.998553 | 0.77012718 | -0.00018966793 | 4.355709e-05 | 0.2386173 | 1.6452
6.3378906 | -3.0014548 | 0.77003294 | -0.00018464922 | 4.272063e-05 | 0.2388482 | 1.646792
6.3876953 | -3.0491307 | 0.76992941 | -0.00018306373 | 4.245639e-05 | 0.2426421 | 1.67295
6.4375 | -3.0661042 | 0.7698198 | -0.00019384026 | 4.425247e-05 | 0.2439928 | 1.682263
6.4873047 | -3.09074 | 0.7697823 | -0.00019273162 | 4.40677e-05 | 0.2459533 | 1.69578
6.5371094 | -3.125607 | 0.76958156 | -0.00018826722 | 4.332363e-05 | 0.2487279 | 1.71491
6.5869141 | -3.151731 | 0.7694459 | -0.000202924 | 4.576643e-05 | 0.2508068 | 1.729244
6.6367188 | -3.1584523 | 0.76942813 | -0.00019628406 | 4.465977e-05 | 0.2513416 | 1.732931
6.6865234 | -3.1794696 | 0.76930332 | -0.0001947999 | 4.441241e-05 | 0.2530142 | 1.744463
6.7363281 | -3.2031846 | 0.76916426 | -0.00020599365 | 4.627804e-05 | 0.2549013 | 1.757474
6.7861328 | -3.2189007 | 0.76909703 | -0.00020306706 | 4.579027e-05 | 0.256152 | 1.766097
6.8359375 | -3.2473164 | 0.76902354 | -0.00020335316 | 4.58379575e-05 | 0.2584132 | 1.781688
6.8857422 | -3.2743442 | 0.76885474 | -0.00021176934 | 4.724065e-05 | 0.260564 | 1.796517
6.9355469 | -3.2897663 | 0.76883781 | -0.00020990372 | 4.69297175e-05 | 0.2617913 | 1.804979
6.9853516 | -3.319392 | 0.7687133 | -0.00020881891 | 4.674892e-05 | 0.2641488 | 1.821233
7.0351563 | -3.3327813 | 0.76858872 | -0.00022082926 | 4.875064e-05 | 0.2652143 | 1.828579
7.0849609 | -3.3654933 | 0.76855665 | -0.00021926164 | 4.848937e-05 | 0.2678174 | 1.846527
7.1347656 | -3.3802099 | 0.76843947 | -0.0002141416 | 4.763603e-05 | 0.2689886 | 1.854602
7.1845703 | -3.3881626 | 0.76826251 | -0.00022390485 | 4.926324e-05 | 0.2696214 | 1.858965
7.234375 | -3.4282389 | 0.76826644 | -0.00022985338 | 5.025466e-05 | 0.2728106 | 1.880954
7.2841797 | -3.4485123 | 0.76810545 | -0.00022193193 | 4.893442e-05 | 0.2744239 | 1.892077
7.3339844 | -3.4741855 | 0.76811194 | -0.0002290964 | 5.01284975e-05 | 0.2764669 | 1.906163
7.3837891 | -3.4953835 | 0.76791906 | -0.0002363622 | 5.133946e-05 | 0.2781538 | 1.917793
7.4335938 | -3.5021648 | 0.76783723 | -0.00022853613 | 5.003512e-05 | 0.2786934 | 1.921514
7.4833984 | -3.5351536 | 0.76777548 | -0.00023792982 | 5.160073e-05 | 0.2813186 | 1.939614
7.5332031 | -3.5516119 | 0.76778674 | -0.0002425015 | 5.236268e-05 | 0.2826283 | 1.948644
7.5830078 | -3.5753798 | 0.76757801 | -0.00023551582 | 5.11984e-05 | 0.2845197 | 1.961685
7.6328125 | -3.5995154 | 0.76750022 | -0.00024584529 | 5.291998e-05 | 0.2864403 | 1.974927
7.6826172 | -3.6181273 | 0.76739919 | -0.00024970769 | 5.35637125e-05 | 0.2879214 | 1.985139
7.7324219 | -3.6433733 | 0.76734358 | -0.00024206041 | 5.228917e-05 | 0.2899304 | 1.99899
7.7822266 | -3.6569486 | 0.7672807 | -0.00024863481 | 5.33849e-05 | 0.2910107 | 2.006439
7.8320313 | -3.6858203 | 0.76716226 | -0.00025578737 | 5.45769925e-05 | 0.2933083 | 2.022279
7.8818359 | -3.7075822 | 0.76708883 | -0.00024835469 | 5.33382125e-05 | 0.29504 | 2.034219
7.9316406 | -3.7165461 | 0.76702744 | -0.00025390388 | 5.42630775e-05 | 0.2957533 | 2.039138
7.9814453 | -3.7456973 | 0.76693803 | -0.00025781989 | 5.491575e-05 | 0.2980731 | 2.055132
8.03125 | -3.765455 | 0.76691407 | -0.00025810002 | 5.496243e-05 | 0.2996454 | 2.065972
8.0810547 | -3.7769074 | 0.76687348 | -0.00026725529 | 5.64883125e-05 | 0.3005567 | 2.072256
8.1308594 | -3.8100979 | 0.76678354 | -0.00026071668 | 5.539854e-05 | 0.303198 | 2.090466
8.1806641 | -3.8355103 | 0.7666502 | -0.00026860237 | 5.671283e-05 | 0.3052202 | 2.104409
8.2304688 | -3.8581729 | 0.76654088 | -0.00027090908 | 5.70972775e-05 | 0.3070236 | 2.116843
8.2802734 | -3.8750329 | 0.76652998 | -0.00026752948 | 5.653401e-05 | 0.3083653 | 2.126094
8.3300781 | -3.903692 | 0.76645428 | -0.00027371047 | 5.756418e-05 | 0.3106459 | 2.141818
8.3798828 | -3.9184551 | 0.76637924 | -0.00027711986 | 5.81324075e-05 | 0.3118207 | 2.149918
8.4296875 | -3.9476326 | 0.76624954 | -0.00027466414 | 5.772312e-05 | 0.3141426 | 2.165927
8.4794922 | -3.9549904 | 0.76617509 | -0.00028213262 | 5.89678675e-05 | 0.3147281 | 2.169964
8.5292969 | -3.971034 | 0.76613003 | -0.00028503535 | 5.945166e-05 | 0.3160048 | 2.178766
8.5791016 | -4.0057359 | 0.7661097 | -0.00028246641 | 5.90235e-05 | 0.3187663 | 2.197806
8.6289063 | -4.0107718 | 0.76596874 | -0.00028871893 | 6.006559e-05 | 0.3191671 | 2.200569
8.6787109 | -4.0377498 | 0.76587063 | -0.00029017925 | 6.03089725e-05 | 0.3213139 | 2.215371
8.7285156 | -4.0606608 | 0.76587206 | -0.00028508305 | 5.945961e-05 | 0.3231371 | 2.227941
8.7783203 | -4.0663738 | 0.7657522 | -0.00029669999 | 6.13957625e-05 | 0.3235917 | 2.231076
8.828125 | -4.1016345 | 0.7657271 | -0.00029568671 | 6.12268825e-05 | 0.3263977 | 2.250422
8.8779297 | -4.1234622 | 0.76566553 | -0.00029212236 | 6.063282e-05 | 0.3281347 | 2.262398
8.9277344 | -4.1458492 | 0.76557344 | -0.00029842852 | 6.168385e-05 | 0.3299162 | 2.274681
8.9775391 | -4.1606827 | 0.76547772 | -0.00029957891 | 6.18755825e-05 | 0.3310966 | 2.28282
9.0273438 | -4.1926742 | 0.76544636 | -0.0002977371 | 6.156861e-05 | 0.3336424 | 2.300372
9.0771484 | -4.2257438 | 0.76536644 | -0.00030725004 | 6.31541e-05 | 0.336274 | 2.318516
9.1269531 | -4.2331548 | 0.76524734 | -0.00030658246 | 6.304284e-05 | 0.3368638 | 2.322583
9.1767578 | -4.2497206 | 0.76521796 | -0.00030477642 | 6.274183e-05 | 0.338182 | 2.331672
9.2265625 | -4.2627163 | 0.76509738 | -0.00031447408 | 6.435811e-05 | 0.3392162 | 2.338802
9.2763672 | -4.299367 | 0.76500028 | -0.00031036735 | 6.367366e-05 | 0.3421328 | 2.358911
9.3261719 | -4.3210649 | 0.76497704 | -0.00031208989 | 6.396075e-05 | 0.3438594 | 2.370816
9.3759766 | -4.3395314 | 0.76489246 | -0.00032011268 | 6.52978775e-05 | 0.3453289 | 2.380948
9.4257813 | -4.3620396 | 0.76488721 | -0.00032072663 | 6.54002025e-05 | 0.3471201 | 2.393297
9.4755859 | -4.3819475 | 0.76472425 | -0.00031874178 | 6.506939e-05 | 0.3487043 | 2.40422
9.5253906 | -4.3968329 | 0.76471722 | -0.00032528638 | 6.616016e-05 | 0.3498888 | 2.412387
9.5751953 | -4.4267297 | 0.76461184 | -0.00032545326 | 6.618797e-05 | 0.352268 | 2.42879
9.625 | -4.4568892 | 0.76456153 | -0.00032865998 | 6.67224275e-05 | 0.354668 | 2.445338
9.6748047 | -4.4657788 | 0.76457608 | -0.00033436416 | 6.767312e-05 | 0.3553754 | 2.450215
9.7246094 | -4.4867101 | 0.76444775 | -0.00033066867 | 6.705721e-05 | 0.357041 | 2.461699
9.7744141 | -4.5156503 | 0.76450205 | -0.00033410193 | 6.762942e-05 | 0.359344 | 2.477578
9.8242188 | -4.5405231 | 0.76432776 | -0.00034286382 | 6.908973e-05 | 0.3613233 | 2.491225
9.8740234 | -4.552165 | 0.76430637 | -0.00033841131 | 6.834765e-05 | 0.3622498 | 2.497612
9.9238281 | -4.582212 | 0.76420557 | -0.0003353834 | 6.78429975e-05 | 0.3646408 | 2.514098
9.9736328 | -4.6080351 | 0.76411766 | -0.00034580825 | 6.95804725e-05 | 0.3666958 | 2.528266
10.023438 | -4.6366148 | 0.76407951 | -0.00034629702 | 6.966193e-05 | 0.3689701 | 2.543947
10.073242 | -4.6513071 | 0.76402575 | -0.00034972429 | 7.023315e-05 | 0.3701393 | 2.552008
10.123047 | -4.6653252 | 0.76397473 | -0.00035467744 | 7.105867e-05 | 0.3712548 | 2.559699
10.172852 | -4.6882701 | 0.76386702 | -0.00035308005 | 7.079244e-05 | 0.3730807 | 2.572288
10.222656 | -4.7071309 | 0.76389664 | -0.00035784245 | 7.15861725e-05 | 0.3745816 | 2.582636
10.272461 | -4.7391386 | 0.76376015 | -0.00035844446 | 7.16865075e-05 | 0.3771287 | 2.600198
10.322266 | -4.7498837 | 0.76376355 | -0.00035995842 | 7.193883e-05 | 0.3779837 | 2.606093
10.37207 | -4.7645249 | 0.76360643 | -0.00036147833 | 7.21921525e-05 | 0.3791488 | 2.614127
10.421875 | -4.8047271 | 0.76357448 | -0.00036882758 | 7.34170275e-05 | 0.382348 | 2.636184
10.47168 | -4.8225193 | 0.76347834 | -0.00036607383 | 7.295807e-05 | 0.3837639 | 2.645946
10.521484 | -4.8395963 | 0.76346493 | -0.00036821363 | 7.33147025e-05 | 0.3851228 | 2.655316
10.571289 | -4.8524284 | 0.76348627 | -0.00037624835 | 7.46538225e-05 | 0.386144 | 2.662356
10.621094 | -4.8867416 | 0.76335943 | -0.00037465093 | 7.438759e-05 | 0.3888745 | 2.681183
10.670898 | -4.9056349 | 0.76324415 | -0.00037467477 | 7.439156e-05 | 0.390378 | 2.691549
10.720703 | -4.9344339 | 0.76325178 | -0.00037921665 | 7.514854e-05 | 0.3926698 | 2.70735
10.770508 | -4.9538317 | 0.76317847 | -0.00038030147 | 7.53293425e-05 | 0.3942134 | 2.717993
10.820313 | -4.9800239 | 0.76307094 | -0.00038253664 | 7.570187e-05 | 0.3962977 | 2.732363
10.870117 | -4.9938455 | 0.76299757 | -0.00038931964 | 7.683237e-05 | 0.3973976 | 2.739947
10.919922 | -5.0211568 | 0.76298732 | -0.00038706063 | 7.645587e-05 | 0.399571 | 2.754931
10.969727 | -5.0474634 | 0.7629661 | -0.0003922343 | 7.73181475e-05 | 0.4016644 | 2.769365
11.019531 | -5.0744376 | 0.76289535 | -0.00039547085 | 7.78575725e-05 | 0.4038109 | 2.784165
11.069336 | -5.0956225 | 0.76282448 | -0.00039511322 | 7.77979675e-05 | 0.4054968 | 2.795788
11.119141 | -5.1051927 | 0.76273632 | -0.00039811729 | 7.829865e-05 | 0.4062583 | 2.801039
11.168945 | -5.1343737 | 0.76266491 | -0.00040366649 | 7.92235125e-05 | 0.4085805 | 2.81705
11.21875 | -5.1580667 | 0.76268983 | -0.0004038155 | 7.92483475e-05 | 0.4104659 | 2.830049
11.268555 | -5.1697769 | 0.7625398 | -0.00040476321 | 7.94063e-05 | 0.4113978 | 2.836474
11.318359 | -5.1892219 | 0.76247442 | -0.00040987731 | 8.025865e-05 | 0.4129452 | 2.847143
11.368164 | -5.2291164 | 0.76248258 | -0.00040771961 | 7.98990325e-05 | 0.4161199 | 2.869032
11.417969 | -5.2571898 | 0.76236784 | -0.00041636825 | 8.13404725e-05 | 0.4183539 | 2.884434
11.467773 | -5.2593198 | 0.76234335 | -0.0004149139 | 8.109808e-05 | 0.4185234 | 2.885603
11.517578 | -5.2791419 | 0.76235253 | -0.00041534303 | 8.11696025e-05 | 0.4201008 | 2.896479
11.567383 | -5.3175063 | 0.76222777 | -0.000418818 | 8.174876e-05 | 0.4231537 | 2.917528
11.617188 | -5.3460612 | 0.7621932 | -0.0004260361 | 8.295178e-05 | 0.425426 | 2.933195
11.666992 | -5.357564 | 0.7620858 | -0.00042250156 | 8.236269e-05 | 0.4263414 | 2.939506
11.716797 | -5.3716483 | 0.76207477 | -0.00042517186 | 8.280774e-05 | 0.4274622 | 2.947234
11.766602 | -5.3985572 | 0.76206785 | -0.0004298866 | 8.359353e-05 | 0.4296035 | 2.961998
11.816406 | -5.4099569 | 0.76197457 | -0.00043022036 | 8.36491575e-05 | 0.4305107 | 2.968252
11.866211 | -5.4360108 | 0.76192194 | -0.0004354894 | 8.452733e-05 | 0.432584 | 2.982547
11.916016 | -5.473403 | 0.76186472 | -0.00043796896 | 8.494059e-05 | 0.4355596 | 3.003063
11.96582 | -5.4834156 | 0.76183194 | -0.00043409466 | 8.429487e-05 | 0.4363563 | 3.008556
12.015625 | -5.5140796 | 0.7618168 | -0.00043995975 | 8.527239e-05 | 0.4387965 | 3.025381
12.06543 | -5.5353293 | 0.76174629 | -0.00044311283 | 8.57979025e-05 | 0.4404875 | 3.03704
12.115234 | -5.5487232 | 0.76167679 | -0.00044012067 | 8.529921e-05 | 0.4415534 | 3.044388
12.165039 | -5.5799074 | 0.76162946 | -0.00044811366 | 8.663137e-05 | 0.4440349 | 3.061498
12.214844 | -5.5891514 | 0.76157165 | -0.00044951439 | 8.686483e-05 | 0.4447705 | 3.06657
12.264648 | -5.6190362 | 0.761522 | -0.00044822096 | 8.66492575e-05 | 0.4471487 | 3.082967
12.314453 | -5.6399121 | 0.7614181 | -0.00045239329 | 8.734465e-05 | 0.4488099 | 3.094421
12.364258 | -5.6743331 | 0.76144356 | -0.00045872928 | 8.840064e-05 | 0.4515491 | 3.113306
12.414063 | -5.688014 | 0.76134807 | -0.00045583842 | 8.791883e-05 | 0.4526378 | 3.120812
12.463867 | -5.6984482 | 0.76137656 | -0.00046051742 | 8.86986675e-05 | 0.4534681 | 3.126537
12.513672 | -5.7153964 | 0.76119453 | -0.00046423674 | 8.931855e-05 | 0.4548168 | 3.135836
12.563477 | -5.7379913 | 0.76118386 | -0.00046107767 | 8.87920425e-05 | 0.4566148 | 3.148233
12.613281 | -5.7664995 | 0.76114875 | -0.0004675388 | 8.98688975e-05 | 0.4588834 | 3.163875
12.663086 | -5.7736988 | 0.7611503 | -0.00046910642 | 9.01301675e-05 | 0.4594564 | 3.167825
12.712891 | -5.8154197 | 0.76101863 | -0.00046907665 | 9.012521e-05 | 0.4627764 | 3.190715
12.762695 | -5.8307023 | 0.76091236 | -0.00047580001 | 9.124577e-05 | 0.4639925 | 3.1991
12.8125 | -5.849884 | 0.76095474 | -0.00047663451 | 9.138485e-05 | 0.465519 | 3.209625
12.862305 | -5.8586059 | 0.76090038 | -0.00047605037 | 9.12874925e-05 | 0.466213 | 3.21441
12.912109 | -5.8961115 | 0.76085746 | -0.0004824877 | 9.236038e-05 | 0.4691976 | 3.234988
12.961914 | -5.9132762 | 0.76082009 | -0.00048601624 | 9.294847e-05 | 0.4705636 | 3.244406
13.011719 | -5.9439235 | 0.76078039 | -0.0004833281 | 9.25004475e-05 | 0.4730024 | 3.261221
13.061523 | -5.9546843 | 0.76074398 | -0.00048802493 | 9.32832525e-05 | 0.4738587 | 3.267125
13.111328 | -5.9731588 | 0.7606293 | -0.00048764943 | 9.322067e-05 | 0.4753289 | 3.277261
13.161133 | -6.004528 | 0.76058716 | -0.00049167871 | 9.389222e-05 | 0.4778252 | 3.294472
13.210938 | -6.0353889 | 0.7604304 | -0.0004978418 | 9.49193975e-05 | 0.480281 | 3.311405
13.260742 | -6.0592957 | 0.760589 | -0.00049833057 | 9.500086e-05 | 0.4821834 | 3.324522
13.310547 | -6.0662513 | 0.76049191 | -0.0004983723 | 9.500781e-05 | 0.4827369 | 3.328338
13.360352 | -6.0840774 | 0.76045805 | -0.00050497655 | 9.61085225e-05 | 0.4841555 | 3.338118
13.410156 | -6.1183338 | 0.76037014 | -0.00050373079 | 9.59009e-05 | 0.4868815 | 3.356914
13.459961 | -6.1299343 | 0.76030302 | -0.00050309894 | 9.57955875e-05 | 0.4878047 | 3.363278
13.509766 | -6.1595173 | 0.76027113 | -0.00050741434 | 9.651482e-05 | 0.4901588 | 3.37951
13.55957 | -6.165761 | 0.760158 | -0.00051160454 | 9.72131875e-05 | 0.4906557 | 3.382935
13.609375 | -6.1989355 | 0.76015365 | -0.00051122304 | 9.71496e-05 | 0.4932956 | 3.401137
13.65918 | -6.2237635 | 0.76007819 | -0.00051648618 | 9.802679e-05 | 0.4952714 | 3.414759
13.708984 | -6.2520423 | 0.76009059 | -0.00051639078 | 9.801089e-05 | 0.4975217 | 3.430275
13.758789 | -6.265748 | 0.76002729 | -0.00051993132 | 9.860098e-05 | 0.4986124 | 3.437795
13.808594 | -6.2927957 | 0.75995553 | -0.0005282879 | 9.99937475e-05 | 0.5007648 | 3.452635
13.858398 | -6.3151536 | 0.75995213 | -0.00052707194 | 9.97910875e-05 | 0.502544 | 3.464902
13.908203 | -6.3386688 | 0.75990367 | -0.00052716729 | 9.980698e-05 | 0.5044152 | 3.477804
13.958008 | -6.3552971 | 0.75981694 | -0.00053170323 | 0.000100563 | 0.5057385 | 3.486927
14.007813 | -6.3740368 | 0.75977433 | -0.00053475494 | 0.0001010715875 | 0.5072297 | 3.497209
14.057617 | -6.4005709 | 0.75972027 | -0.00053353311 | 0.0001008679 | 0.5093412 | 3.511767
14.107422 | -6.4147477 | 0.75973111 | -0.00053918955 | 0.0001018107 | 0.5104694 | 3.519546
14.157227 | -6.4339066 | 0.75970298 | -0.00054128765 | 0.0001021603725 | 0.511994 | 3.530057
14.207031 | -6.4665513 | 0.75963002 | -0.0005452573 | 0.000102822 | 0.5145918 | 3.547968
14.256836 | -6.4837556 | 0.75960308 | -0.00054752827 | 0.0001032005 | 0.5159609 | 3.557408
14.306641 | -6.5001545 | 0.75955045 | -0.00054623483 | 0.0001029849025 | 0.5172659 | 3.566405
14.356445 | -6.5175343 | 0.75945967 | -0.00054855942 | 0.0001033723 | 0.5186489 | 3.575941
14.40625 | -6.558301 | 0.75949687 | -0.00055714248 | 0.0001048028 | 0.521893 | 3.598308
14.456055 | -6.5742531 | 0.75944448 | -0.00055481197 | 0.0001044144 | 0.5231624 | 3.607061
14.505859 | -6.5877018 | 0.75941634 | -0.00055552123 | 0.0001045326 | 0.5242327 | 3.614439
14.555664 | -6.6146746 | 0.75931835 | -0.00056224462 | 0.0001056532 | 0.5263791 | 3.629238
14.605469 | -6.630259 | 0.75932926 | -0.00056190492 | 0.0001055966 | 0.5276192 | 3.637789
14.655273 | -6.6512055 | 0.7591722 | -0.0005646288 | 0.0001060506 | 0.5292861 | 3.649282
14.705078 | -6.6738472 | 0.75924641 | -0.00056559441 | 0.0001062115 | 0.5310879 | 3.661704
14.754883 | -6.70752 | 0.7592473 | -0.000567162 | 0.0001064728 | 0.5337675 | 3.680179
14.804688 | -6.7297988 | 0.75918227 | -0.00056899188 | 0.0001067777 | 0.5355404 | 3.692403
14.854492 | -6.7547035 | 0.75906658 | -0.0005753875 | 0.0001078437 | 0.5375222 | 3.706067
14.904297 | -6.7813964 | 0.7590574 | -0.00057452323 | 0.0001076996 | 0.5396464 | 3.720713
14.954102 | -6.7990189 | 0.75900048 | -0.00057762861 | 0.0001082172 | 0.5410487 | 3.730382
15.003906 | -6.8226018 | 0.75899243 | -0.00058332679 | 0.0001091669 | 0.5429254 | 3.743321
15.053711 | -6.8421264 | 0.75891602 | -0.00058261753 | 0.0001090487 | 0.5444791 | 3.754033
15.103516 | -6.8651557 | 0.75891036 | -0.00058518647 | 0.0001094768425 | 0.5463117 | 3.766668
15.15332 | -6.8777895 | 0.75886428 | -0.00058747525 | 0.0001098583 | 0.5473171 | 3.7736
15.203125 | -6.9028506 | 0.75882703 | -0.00059010979 | 0.0001102974 | 0.5493114 | 3.78735
15.25293 | -6.930944 | 0.7586875 | -0.00059322716 | 0.0001108169575 | 0.551547 | 3.802764
15.302734 | -6.9530616 | 0.75868905 | -0.00059462781 | 0.0001110504 | 0.5533071 | 3.814899
15.352539 | -6.9817429 | 0.75871032 | -0.00059521792 | 0.0001111488 | 0.5555894 | 3.830636
15.402344 | -6.999064 | 0.75864905 | -0.00060008169 | 0.0001119594 | 0.5569678 | 3.840139
15.452148 | -7.0047479 | 0.75853288 | -0.00060406927 | 0.000112624 | 0.5574201 | 3.843258
15.501953 | -7.0333848 | 0.75856811 | -0.0006059825 | 0.0001129428475 | 0.559699 | 3.85897
15.551758 | -7.0650926 | 0.75847137 | -0.0006078005 | 0.0001132458475 | 0.5622222 | 3.876367
15.601563 | -7.0772624 | 0.75843906 | -0.0006103933 | 0.000113678 | 0.5631906 | 3.883044
15.651367 | -7.0922747 | 0.75846493 | -0.00060976145 | 0.0001135726725 | 0.5643853 | 3.891281
15.701172 | -7.1147819 | 0.75834602 | -0.00061334373 | 0.0001141697 | 0.5661764 | 3.90363
15.750977 | -7.1526546 | 0.75835943 | -0.0006189525 | 0.0001151045 | 0.5691902 | 3.924409
15.800781 | -7.1628389 | 0.75834149 | -0.00061767694 | 0.0001148919 | 0.5700006 | 3.929997
15.850586 | -7.1933036 | 0.75822675 | -0.0006201982 | 0.0001153121 | 0.5724249 | 3.946712
15.900391 | -7.2180357 | 0.75824678 | -0.00062376261 | 0.0001159062 | 0.574393 | 3.960281
15.950195 | -7.230268 | 0.75816309 | -0.0006267369 | 0.0001164019 | 0.5753664 | 3.966993
16 | -7.2535195 | 0.75815749 | -0.00063198799 | 0.0001172771 | 0.5772167 | 3.97975
16.049805 | -7.2782845 | 0.7581228 | -0.00063022971 | 0.000116984 | 0.5791875 | 3.993338
16.099609 | -7.3047342 | 0.75808024 | -0.00063297752 | 0.0001174420175 | 0.5812923 | 4.00785
16.149414 | -7.3098469 | 0.75804216 | -0.00063765649 | 0.0001182218 | 0.5816991 | 4.010655
16.199219 | -7.3368745 | 0.75791997 | -0.00063758489 | 0.0001182099125 | 0.5838499 | 4.025484
16.249023 | -7.3662405 | 0.75797737 | -0.00063829427 | 0.0001183281425 | 0.5861868 | 4.041596
16.298828 | -7.3919559 | 0.75794548 | -0.00064093474 | 0.0001187682 | 0.5882332 | 4.055705
16.348633 | -7.420527 | 0.75785011 | -0.0006438315 | 0.000119251 | 0.5905068 | 4.071381
16.398438 | -7.438385 | 0.75794101 | -0.00064746733 | 0.000119857 | 0.5919279 | 4.081179
16.448242 | -7.457582 | 0.75781208 | -0.00065075158 | 0.0001204044 | 0.5934555 | 4.091712
16.498047 | -7.4848847 | 0.75778377 | -0.00065114495 | 0.0001204699225 | 0.5956282 | 4.106692
16.547852 | -7.4985623 | 0.75784284 | -0.00065696839 | 0.0001214405 | 0.5967166 | 4.114196
16.597656 | -7.5218782 | 0.75763345 | -0.00065782072 | 0.0001215826 | 0.598572 | 4.126989
16.647461 | -7.5402827 | 0.75763667 | -0.00065915589 | 0.0001218051 | 0.6000366 | 4.137087
16.697266 | -7.5538802 | 0.75760525 | -0.00066150428 | 0.0001221964775 | 0.6011187 | 4.144547
16.74707 | -7.5839453 | 0.75757998 | -0.00066325662 | 0.0001224885 | 0.6035112 | 4.161043
16.796875 | -7.6038342 | 0.75757688 | -0.00066466327 | 0.000122723 | 0.6050939 | 4.171955
16.84668 | -7.6079464 | 0.75748211 | -0.0006660223 | 0.0001229495 | 0.6054211 | 4.174212
16.896484 | -7.6395864 | 0.75746626 | -0.00067114236 | 0.0001238028 | 0.607939 | 4.191571
16.946289 | -7.6682186 | 0.75743723 | -0.00067260262 | 0.0001240462 | 0.6102174 | 4.207281
16.996094 | -7.6870613 | 0.75740528 | -0.0006763995 | 0.000124679 | 0.6117169 | 4.217619
17.045898 | -7.718379 | 0.7573356 | -0.00067725184 | 0.0001248211 | 0.6142091 | 4.234802
17.095703 | -7.7283201 | 0.7573992 | -0.00067902211 | 0.0001251161 | 0.6150002 | 4.240256
17.145508 | -7.7586021 | 0.75726759 | -0.00068365334 | 0.0001258879875 | 0.6174099 | 4.256871
17.195313 | -7.7859135 | 0.75719541 | -0.00068778993 | 0.0001265774 | 0.6195833 | 4.271856
17.245117 | -7.8048267 | 0.75717193 | -0.00068898202 | 0.0001267761 | 0.6210884 | 4.282233
17.294922 | -7.8286166 | 0.75712436 | -0.00068966747 | 0.0001268903425 | 0.6229815 | 4.295285
17.344727 | -7.8487029 | 0.75709492 | -0.00069546694 | 0.0001278569 | 0.6245799 | 4.306306
17.394531 | -7.8638973 | 0.75707 | -0.00069232582 | 0.0001273334 | 0.6257891 | 4.314643
17.444336 | -7.883872 | 0.75704169 | -0.00069634314 | 0.000128003 | 0.6273786 | 4.325602
17.494141 | -7.8970375 | 0.7569862 | -0.00069955585 | 0.0001285384 | 0.6284263 | 4.332826
17.543945 | -7.9222221 | 0.75703794 | -0.00070140359 | 0.0001288463625 | 0.6304304 | 4.346644
17.59375 | -7.9565201 | 0.7569074 | -0.00070544478 | 0.0001295199 | 0.6331598 | 4.365462
17.643555 | -7.9760437 | 0.75697613 | -0.0007075012 | 0.0001298626 | 0.6347134 | 4.376174
17.693359 | -7.9864726 | 0.75690162 | -0.00070685148 | 0.0001297543 | 0.6355433 | 4.381895
17.743164 | -8.0109606 | 0.75688237 | -0.00071040983 | 0.0001303474025 | 0.637492 | 4.395331
17.792969 | -8.0299129 | 0.75683826 | -0.00071492192 | 0.0001310994175 | 0.6390002 | 4.40573
17.842773 | -8.0565414 | 0.75682139 | -0.00071581005 | 0.0001312474 | 0.6411192 | 4.42034
17.892578 | -8.0879078 | 0.75670236 | -0.00071805116 | 0.0001316209575 | 0.6436153 | 4.437549
17.942383 | -8.1038198 | 0.75670636 | -0.00072069163 | 0.000132061 | 0.6448815 | 4.44628
17.992188 | -8.118578 | 0.75669235 | -0.00072370173 | 0.0001325627 | 0.6460559 | 4.454377
18.041992 | -8.1370325 | 0.756616 | -0.00072495337 | 0.0001327713 | 0.6475245 | 4.464502
18.091797 | -8.164073 | 0.75654006 | -0.00072926877 | 0.0001334906 | 0.6496763 | 4.479339
18.141602 | -8.1834126 | 0.75660503 | -0.00072903628 | 0.0001334518 | 0.6512153 | 4.48995
18.191406 | -8.2222614 | 0.7564773 | -0.00073316687 | 0.0001341402425 | 0.6543068 | 4.511264
18.241211 | -8.230114 | 0.75643301 | -0.00073392392 | 0.0001342664175 | 0.6549317 | 4.515573
18.291016 | -8.2717485 | 0.75641322 | -0.00073992007 | 0.0001352658 | 0.6582448 | 4.538416
18.34082 | -8.2891722 | 0.75637436 | -0.00073932402 | 0.0001351664 | 0.6596314 | 4.547976
18.390625 | -8.2997246 | 0.75640273 | -0.00074574945 | 0.0001362373 | 0.6604711 | 4.553766
18.44043 | -8.3201084 | 0.75633967 | -0.00074549316 | 0.0001361946 | 0.6620932 | 4.56495
18.490234 | -8.34478 | 0.75623083 | -0.00074615475 | 0.0001363049 | 0.6640565 | 4.578486
18.540039 | -8.3559418 | 0.75622708 | -0.00075271726 | 0.0001373986 | 0.6649447 | 4.58461
18.589844 | -8.3884134 | 0.75620329 | -0.00075142976 | 0.0001371840575 | 0.6675287 | 4.602426
18.639648 | -8.4090233 | 0.75614947 | -0.00075846317 | 0.0001383562925 | 0.6691688 | 4.613734
18.689453 | -8.4392138 | 0.7562108 | -0.00075923203 | 0.0001384844 | 0.6715713 | 4.630299
18.739258 | -8.4596052 | 0.75614947 | -0.00075933331 | 0.0001385013 | 0.673194 | 4.641487
18.789063 | -8.4631987 | 0.75613481 | -0.00076365465 | 0.0001392215 | 0.67348 | 4.643458
18.838867 | -8.5024958 | 0.75603348 | -0.00076738599 | 0.0001398434 | 0.6766071 | 4.665019
18.888672 | -8.5259933 | 0.75607294 | -0.00076737994 | 0.0001398424 | 0.678477 | 4.677911
18.938477 | -8.5398645 | 0.7559678 | -0.00077059865 | 0.0001403788725 | 0.6795808 | 4.685522
18.988281 | -8.573844 | 0.75598592 | -0.00077388878 | 0.0001409272275 | 0.6822848 | 4.704165
19.038086 | -8.5882339 | 0.75596827 | -0.00077486632 | 0.0001410902 | 0.6834299 | 4.712061
19.087891 | -8.6106606 | 0.75588 | -0.00077761407 | 0.0001415481 | 0.6852146 | 4.724365
19.137695 | -8.6365852 | 0.75586665 | -0.00078081491 | 0.0001420815825 | 0.6872776 | 4.738589
19.1875 | -8.6573505 | 0.75583488 | -0.00078479049 | 0.0001427442 | 0.6889301 | 4.749982
19.237305 | -8.674407 | 0.75577551 | -0.00078325864 | 0.0001424889 | 0.6902874 | 4.759341
19.287109 | -8.6927834 | 0.75575548 | -0.00078780059 | 0.0001432458625 | 0.6917497 | 4.769423
19.336914 | -8.7096586 | 0.75575674 | -0.00078859326 | 0.000143378 | 0.6930926 | 4.778682
19.386719 | -8.7361307 | 0.7556389 | -0.00079376105 | 0.0001442392725 | 0.6951992 | 4.793206
19.436523 | -8.7647305 | 0.75565135 | -0.00079363585 | 0.0001442184 | 0.6974751 | 4.808898
19.486328 | -8.7887564 | 0.75550777 | -0.00079694384 | 0.0001447697375 | 0.699387 | 4.82208
19.536133 | -8.8023643 | 0.75552285 | -0.00080062746 | 0.0001453837 | 0.7004699 | 4.829546
19.585938 | -8.8422203 | 0.75553167 | -0.00080345274 | 0.0001458546 | 0.7036415 | 4.851414
19.635742 | -8.8541832 | 0.75550878 | -0.0008037627 | 0.0001459062 | 0.7045935 | 4.857978
19.685547 | -8.8864145 | 0.75545186 | -0.00080651639 | 0.0001463651625 | 0.7071584 | 4.875662
19.735352 | -8.9002886 | 0.75543886 | -0.00080955628 | 0.0001468718 | 0.7082625 | 4.883274
19.785156 | -8.9235144 | 0.75545746 | -0.00081270933 | 0.0001473973 | 0.7101107 | 4.896017
19.834961 | -8.9419289 | 0.75540841 | -0.00081425306 | 0.0001476546075 | 0.7115761 | 4.906121
19.884766 | -8.9575071 | 0.75530988 | -0.00081620808 | 0.0001479804 | 0.7128158 | 4.914668
19.93457 | -8.9809942 | 0.75527549 | -0.00081945659 | 0.0001485218625 | 0.7146848 | 4.927554
19.984375 | -8.9870243 | 0.75529492 | -0.00082148908 | 0.0001488606 | 0.7151647 | 4.930863
20.03418 | -9.0314894 | 0.75529283 | -0.00082203152 | 0.0001489510175 | 0.7187031 | 4.955259
20.083984 | -9.0583878 | 0.75521779 | -0.0008246958 | 0.0001493951 | 0.7208436 | 4.970017
20.133789 | -9.0697708 | 0.75520003 | -0.00082742568 | 0.00014985 | 0.7217494 | 4.976263
20.183594 | -9.0880957 | 0.75510812 | -0.00083118083 | 0.0001504759025 | 0.7232077 | 4.986317
20.233398 | -9.104744 | 0.75511706 | -0.00083345169 | 0.0001508544 | 0.7245325 | 4.995452
20.283203 | -9.1290541 | 0.75512338 | -0.0008341074 | 0.0001509637 | 0.726467 | 5.00879
20.333008 | -9.1645508 | 0.75502086 | -0.0008361995 | 0.0001513123475 | 0.7292918 | 5.028265
20.382813 | -9.1772795 | 0.75501561 | -0.00084020488 | 0.0001519799 | 0.7303047 | 5.035249
20.432617 | -9.201479 | 0.75497288 | -0.00084297656 | 0.0001524418575 | 0.7322304 | 5.048527
20.482422 | -9.2291851 | 0.75494111 | -0.00084332819 | 0.0001525004625 | 0.7344352 | 5.063728
20.532227 | -9.2561817 | 0.75495255 | -0.00084723829 | 0.0001531521 | 0.7365835 | 5.07854
20.582031 | -9.2702198 | 0.75489473 | -0.00084904436 | 0.0001534531575 | 0.7377007 | 5.086242
20.631836 | -9.2898254 | 0.75484574 | -0.00084965228 | 0.0001535544775 | 0.7392608 | 5.096999
20.681641 | -9.3247538 | 0.75482869 | -0.00085455779 | 0.0001543720625 | 0.7420403 | 5.116163
20.731445 | -9.3327618 | 0.75479597 | -0.00085782999 | 0.0001549174 | 0.7426776 | 5.120557
20.78125 | -9.3483181 | 0.75477046 | -0.00085868232 | 0.0001550595 | 0.7439155 | 5.129092
20.831055 | -9.3808527 | 0.75466996 | -0.00086221698 | 0.0001556486 | 0.7465045 | 5.146943
20.880859 | -9.386384 | 0.75468236 | -0.00086455344 | 0.000156038 | 0.7469447 | 5.149977
20.930664 | -9.4141064 | 0.7545954 | -0.00086762302 | 0.0001565496 | 0.7491508 | 5.165188
20.980469 | -9.4341412 | 0.75463068 | -0.00086767675 | 0.0001565586 | 0.7507451 | 5.17618
21.030273 | -9.4568357 | 0.75459421 | -0.00087143778 | 0.0001571854 | 0.7525511 | 5.188632
21.080078 | -9.4829006 | 0.75461799 | -0.00087197422 | 0.0001572748 | 0.7546253 | 5.202933
21.129883 | -9.4987059 | 0.75451726 | -0.00087656977 | 0.0001580407 | 0.755883 | 5.211604
21.179688 | -9.524848 | 0.75451022 | -0.00087705249 | 0.0001581212 | 0.7579633 | 5.225948
21.229492 | -9.5543938 | 0.75444734 | -0.00088022347 | 0.0001586497 | 0.7603145 | 5.242158
21.279297 | -9.5815582 | 0.75437552 | -0.00088359119 | 0.0001592109625 | 0.7624762 | 5.257063
21.329102 | -9.5986576 | 0.75450456 | -0.00088527799 | 0.0001594921 | 0.7638369 | 5.266444
21.378906 | -9.6189919 | 0.75444394 | -0.00088907476 | 0.0001601249 | 0.7654551 | 5.277601
21.428711 | -9.6417599 | 0.75429416 | -0.00088870525 | 0.0001600633 | 0.7672669 | 5.290093
21.478516 | -9.6584415 | 0.75435287 | -0.00089125632 | 0.0001604885 | 0.7685944 | 5.299246
21.52832 | -9.6773806 | 0.75431252 | -0.00089533918 | 0.000161169 | 0.7701015 | 5.309637
21.578125 | -9.7041445 | 0.75430375 | -0.00089794991 | 0.0001616040825 | 0.7722313 | 5.324321
21.62793 | -9.7289457 | 0.75425297 | -0.00089938642 | 0.0001618435 | 0.7742049 | 5.337929
21.677734 | -9.750741 | 0.75418645 | -0.00090205076 | 0.0001622875575 | 0.7759393 | 5.349887
21.727539 | -9.7755976 | 0.75409031 | -0.00090364215 | 0.0001625528 | 0.7779173 | 5.363525
21.777344 | -9.7910624 | 0.75410622 | -0.00090880989 | 0.0001634141 | 0.779148 | 5.37201
21.827148 | -9.8122549 | 0.75417238 | -0.00091008539 | 0.0001636266625 | 0.7808344 | 5.383638
21.876953 | -9.8448753 | 0.7540819 | -0.00091159344 | 0.000163878 | 0.7834303 | 5.401535
21.926758 | -9.8648977 | 0.75408989 | -0.00091392995 | 0.0001642674225 | 0.7850236 | 5.412521
21.976563 | -9.8783875 | 0.75401044 | -0.00091798301 | 0.0001649429325 | 0.7860971 | 5.419922
22.026367 | -9.8957815 | 0.75406778 | -0.00091845391 | 0.0001650214 | 0.7874813 | 5.429466
22.076172 | -9.9251003 | 0.75395328 | -0.00092025992 | 0.0001653224175 | 0.7898144 | 5.445552
22.125977 | -9.9445305 | 0.75384027 | -0.00092430116 | 0.0001659959575 | 0.7913606 | 5.456213
22.175781 | -9.9675426 | 0.75387317 | -0.00092604163 | 0.000166286 | 0.7931918 | 5.468839
22.225586 | -10.001424 | 0.75387442 | -0.00093103049 | 0.0001671175125 | 0.795888 | 5.487428
22.275391 | -10.004737 | 0.75378513 | -0.00093291403 | 0.0001674314 | 0.7961517 | 5.489246
22.325195 | -10.007413 | 0.75382906 | -0.00093176961 | 0.0001672407 | 0.7963646 | 5.490714
22.375 | -10.05496 | 0.75382775 | -0.00093659159 | 0.0001680443625 | 0.8001483 | 5.516801
22.424805 | -10.078856 | 0.75378871 | -0.00094056723 | 0.000168707 | 0.8020499 | 5.529912
22.474609 | -10.101573 | 0.75371563 | -0.00094071031 | 0.0001687308 | 0.8038576 | 5.542376
22.524414 | -10.123483 | 0.75370377 | -0.00094345212 | 0.0001691878 | 0.8056012 | 5.554398
22.574219 | -10.133905 | 0.75367194 | -0.00094690919 | 0.0001697639625 | 0.8064305 | 5.560116
22.624023 | -10.15478 | 0.7536152 | -0.00094833371 | 0.0001700013825 | 0.8080917 | 5.571569
22.673828 | -10.176875 | 0.75358325 | -0.00094937085 | 0.0001701742 | 0.80985 | 5.583692
22.723633 | -10.207311 | 0.75359398 | -0.00095635653 | 0.0001713385 | 0.812272 | 5.600391
22.773438 | -10.235684 | 0.75352061 | -0.00095496775 | 0.0001711071 | 0.8145299 | 5.615958
22.823242 | -10.250963 | 0.7534349 | -0.00095843076 | 0.0001716842 | 0.8157457 | 5.624341
22.873047 | -10.270957 | 0.75345582 | -0.00096133945 | 0.000172169 | 0.8173368 | 5.635311
22.922852 | -10.294246 | 0.75339627 | -0.00096495153 | 0.000172771 | 0.8191901 | 5.648089
22.972656 | -10.32198 | 0.7534427 | -0.00096656079 | 0.0001730392 | 0.8213971 | 5.663306
23.022461 | -10.346169 | 0.75339377 | -0.00097006559 | 0.0001736233625 | 0.823322 | 5.676578
23.072266 | -10.356085 | 0.75334585 | -0.00097072718 | 0.0001737336275 | 0.8241111 | 5.682018
23.12207 | -10.392228 | 0.75334638 | -0.00097373128 | 0.0001742343 | 0.8269872 | 5.701849
23.171875 | -10.409024 | 0.75335926 | -0.00097678299 | 0.0001747429 | 0.8283238 | 5.711064
23.22168 | -10.439811 | 0.75325072 | -0.00097903016 | 0.0001751174575 | 0.8307738 | 5.727956
23.271484 | -10.451263 | 0.75321078 | -0.00098099699 | 0.0001754452625 | 0.8316851 | 5.734239
23.321289 | -10.465527 | 0.75318885 | -0.00098310702 | 0.0001757969 | 0.8328202 | 5.742065
23.371094 | -10.491391 | 0.7531386 | -0.00098624232 | 0.0001763195 | 0.8348784 | 5.756256
23.420898 | -10.522147 | 0.75310731 | -0.00098871591 | 0.0001767317 | 0.8373259 | 5.77313
23.470703 | -10.547181 | 0.75314981 | -0.00099119544 | 0.000177145 | 0.839318 | 5.786866
23.520508 | -10.56031 | 0.75299734 | -0.00099418161 | 0.0001776427 | 0.8403628 | 5.794069
23.570313 | -10.581915 | 0.75310016 | -0.0009970367 | 0.0001781185475 | 0.842082 | 5.805923
23.620117 | -10.599605 | 0.75299788 | -0.00099760888 | 0.0001782139 | 0.8434898 | 5.815629
23.669922 | -10.638115 | 0.75300455 | -0.0010008096 | 0.0001787474 | 0.8465543 | 5.836758
23.719727 | -10.645024 | 0.75297534 | -0.0010029733 | 0.000179108 | 0.8471041 | 5.840549
23.769531 | -10.676827 | 0.75296694 | -0.0010083735 | 0.000180008 | 0.8496349 | 5.857998
23.819336 | -10.701032 | 0.75291353 | -0.0010079384 | 0.0001799354975 | 0.8515611 | 5.871278
23.869141 | -10.723969 | 0.75288922 | -0.0010117829 | 0.0001805762475 | 0.8533863 | 5.883863
23.918945 | -10.743845 | 0.75286549 | -0.0010135114 | 0.0001808643 | 0.854968 | 5.894768
23.96875 | -10.765925 | 0.75278503 | -0.0010160446 | 0.0001812865 | 0.8567251 | 5.906883
24.018555 | -10.758449 | 0.75276017 | -0.0010175048 | 0.0001815298975 | 0.8561302 | 5.902781
24.068359 | -10.804813 | 0.75278604 | -0.001019752 | 0.0001819044 | 0.8598197 | 5.928219
24.118164 | -10.821886 | 0.75273907 | -0.0010219574 | 0.0001822719975 | 0.8611783 | 5.937587
24.167969 | -10.847165 | 0.75272435 | -0.0010263562 | 0.0001830051 | 0.86319 | 5.951456
24.217773 | -10.867708 | 0.75269413 | -0.001028049 | 0.0001832873 | 0.8648247 | 5.962728
24.267578 | -10.883377 | 0.75264531 | -0.0010291934 | 0.0001834779975 | 0.8660716 | 5.971325
24.317383 | -10.918738 | 0.75262499 | -0.0010340154 | 0.0001842817 | 0.8688856 | 5.990726
24.367188 | -10.9361 | 0.75253516 | -0.0010356128 | 0.0001845478975 | 0.8702672 | 6.000252
24.416992 | -10.964635 | 0.75257266 | -0.0010379135 | 0.0001849313475 | 0.8725379 | 6.015908
24.466797 | -10.980086 | 0.75256056 | -0.0010391533 | 0.000185138 | 0.8737675 | 6.024385
24.516602 | -11.005481 | 0.75255001 | -0.0010460794 | 0.0001862923 | 0.8757884 | 6.038319
24.566406 | -11.026342 | 0.7525053 | -0.001045847 | 0.0001862535975 | 0.8774484 | 6.049764
24.616211 | -11.051761 | 0.75250018 | -0.001048255 | 0.0001866549 | 0.8794712 | 6.063711
24.666016 | -11.077531 | 0.75241667 | -0.0010511398 | 0.0001871357 | 0.8815219 | 6.07785
24.71582 | -11.097744 | 0.75239909 | -0.0010525286 | 0.0001873671975 | 0.8831304 | 6.08894
24.765625 | -11.120101 | 0.75239301 | -0.0010571063 | 0.0001881301475 | 0.8849095 | 6.101207
24.81543 | -11.14146 | 0.75230879 | -0.0010555506 | 0.0001878709 | 0.8866092 | 6.112926
24.865234 | -11.162612 | 0.75230205 | -0.0010616243 | 0.0001888831475 | 0.8882924 | 6.124531
24.915039 | -11.163978 | 0.752226 | -0.0010637223 | 0.0001892328 | 0.8884011 | 6.12528
24.964844 | -11.196847 | 0.75219363 | -0.0010656297 | 0.0001895507 | 0.8910168 | 6.143315
25.014648 | -11.214562 | 0.75215775 | -0.0010665655 | 0.0001897067 | 0.8924265 | 6.153034
25.064453 | -11.230793 | 0.752235 | -0.0010707736 | 0.000190408 | 0.8937181 | 6.16194
25.114258 | -11.253049 | 0.7522319 | -0.0010739088 | 0.0001909306 | 0.8954892 | 6.174151
25.164063 | -11.280169 | 0.75216419 | -0.0010755182 | 0.0001911987975 | 0.8976473 | 6.18903
25.213867 | -11.299086 | 0.75213462 | -0.0010777949 | 0.0001915782475 | 0.8991527 | 6.199409
25.263672 | -11.328087 | 0.75209987 | -0.0010819196 | 0.0001922656975 | 0.9014605 | 6.215321
25.313477 | -11.349444 | 0.75206262 | -0.0010830283 | 0.0001924505 | 0.9031601 | 6.227039
25.363281 | -11.358609 | 0.75200683 | -0.0010852575 | 0.000192822 | 0.9038894 | 6.232068
25.413086 | -11.395997 | 0.75195974 | -0.0010862648 | 0.0001929898975 | 0.9068646 | 6.252581
25.462891 | -11.411536 | 0.75193262 | -0.0010876238 | 0.0001932163975 | 0.9081012 | 6.261107
25.512695 | -11.432444 | 0.75193369 | -0.0010939598 | 0.0001942723975 | 0.909765 | 6.272578
25.5625 | -11.449279 | 0.75192326 | -0.0010934948 | 0.0001941948975 | 0.9111047 | 6.281815
25.612305 | -11.479485 | 0.75193107 | -0.0010954499 | 0.0001945207475 | 0.9135084 | 6.298388
25.662109 | -11.494343 | 0.75188726 | -0.00109815 | 0.0001949708 | 0.9146908 | 6.30654
25.711914 | -11.527631 | 0.75178897 | -0.0011038064 | 0.0001959134975 | 0.9173397 | 6.324804
25.761719 | -11.531672 | 0.75182402 | -0.0011031926 | 0.0001958111975 | 0.9176613 | 6.327021
25.811523 | -11.555697 | 0.75178403 | -0.0011042118 | 0.0001959811 | 0.9195731 | 6.340203
25.861328 | -11.586255 | 0.75177372 | -0.0011087656 | 0.00019674 | 0.9220049 | 6.356969
25.911133 | -11.619793 | 0.75166547 | -0.0011125922 | 0.0001973777975 | 0.9246737 | 6.37537
25.960938 | -11.629895 | 0.75168002 | -0.001117599 | 0.0001982123 | 0.9254776 | 6.380913
26.010742 | -11.654459 | 0.75162649 | -0.0011140466 | 0.0001976201975 | 0.9274324 | 6.39439
26.060547 | -11.676169 | 0.75157779 | -0.0011189282 | 0.0001984337975 | 0.92916 | 6.406302
26.110352 | -11.707582 | 0.75159848 | -0.0011244535 | 0.0001993547 | 0.9316598 | 6.423537
26.160156 | -11.723473 | 0.75156265 | -0.0011237264 | 0.0001992334975 | 0.9329243 | 6.432256
26.209961 | -11.740148 | 0.75158012 | -0.0011250079 | 0.0001994471 | 0.9342513 | 6.441405
26.259766 | -11.770147 | 0.7514872 | -0.0011317134 | 0.0002005647 | 0.9366385 | 6.457864
26.30957 | -11.788975 | 0.7514419 | -0.0011335671 | 0.0002008736 | 0.9381368 | 6.468194
26.359375 | -11.813906 | 0.75155902 | -0.0011358439 | 0.0002012531 | 0.9401208 | 6.481873
26.40918 | -11.825649 | 0.75140369 | -0.001135999 | 0.0002012789 | 0.9410552 | 6.488316
26.458984 | -11.846673 | 0.75141299 | -0.0011400878 | 0.0002019603975 | 0.9427283 | 6.499851
26.508789 | -11.862018 | 0.75140524 | -0.0011407078 | 0.0002020637 | 0.9439494 | 6.50827
26.558594 | -11.880294 | 0.75134557 | -0.001145035 | 0.0002027849 | 0.9454038 | 6.518298
26.608398 | -11.918202 | 0.75126147 | -0.0011470377 | 0.0002031187 | 0.9484204 | 6.539097
26.658203 | -11.937874 | 0.75130349 | -0.0011500596 | 0.0002036224 | 0.9499858 | 6.54989
26.708008 | -11.964786 | 0.75124598 | -0.0011550129 | 0.0002044479 | 0.9521274 | 6.564656
26.757813 | -11.989129 | 0.75119537 | -0.0011568845 | 0.0002047598475 | 0.9540646 | 6.578012
26.807617 | -11.991886 | 0.7512157 | -0.0011564016 | 0.0002046794 | 0.954284 | 6.579524
26.857422 | -12.014419 | 0.75118566 | -0.0011608184 | 0.0002054154975 | 0.9560771 | 6.591887
26.907227 | -12.047303 | 0.7511757 | -0.0011636078 | 0.0002058803975 | 0.9586939 | 6.60993
26.957031 | -12.065893 | 0.7511161 | -0.0011628449 | 0.0002057532475 | 0.9601733 | 6.620129
27.006836 | -12.093399 | 0.7511884 | -0.0011704027 | 0.0002070129 | 0.9623621 | 6.635221
27.056641 | -12.109212 | 0.75114572 | -0.0011680245 | 0.0002066165 | 0.9636205 | 6.643897
27.106445 | -12.133379 | 0.75100088 | -0.0011694848 | 0.0002068598975 | 0.9655436 | 6.657157
27.15625 | -12.176075 | 0.75096041 | -0.0011805773 | 0.0002087086475 | 0.9689413 | 6.680582
27.206055 | -12.185647 | 0.75096482 | -0.0011751652 | 0.0002078066 | 0.969703 | 6.685834
27.255859 | -12.192868 | 0.75095814 | -0.0011790275 | 0.0002084503475 | 0.9702776 | 6.689796
27.305664 | -12.231617 | 0.75094897 | -0.0011886836 | 0.0002100596975 | 0.9733612 | 6.711056
27.355469 | -12.246676 | 0.75096762 | -0.0011820018 | 0.0002089461 | 0.9745595 | 6.719319
27.405273 | -12.270916 | 0.75094694 | -0.0011854589 | 0.0002095222475 | 0.9764885 | 6.732618
27.455078 | -12.28195 | 0.75082499 | -0.0011955737 | 0.0002112080475 | 0.9773665 | 6.738672
27.504883 | -12.311494 | 0.75086212 | -0.0011924744 | 0.0002106914975 | 0.9797176 | 6.754882
27.554688 | -12.33638 | 0.75084454 | -0.0011921764 | 0.0002106418 | 0.9816979 | 6.768536
27.604492 | -12.365204 | 0.75086248 | -0.0012014746 | 0.0002121915 | 0.9839917 | 6.784351
27.654297 | -12.375153 | 0.75071907 | -0.0011997342 | 0.0002119015 | 0.9847834 | 6.789809
27.704102 | -12.404849 | 0.75064611 | -0.0012031257 | 0.0002124667 | 0.9871465 | 6.806103
27.753906 | -12.433303 | 0.75065058 | -0.0012098788 | 0.0002135922 | 0.9894108 | 6.821714
27.803711 | -12.444713 | 0.75065529 | -0.0012057603 | 0.0002129058 | 0.9903188 | 6.827975
27.853516 | -12.462682 | 0.75066721 | -0.0012093306 | 0.0002135009 | 0.9917487 | 6.837834
27.90332 | -12.493959 | 0.75064063 | -0.0012170493 | 0.0002147873 | 0.9942377 | 6.854994
27.953125 | -12.530378 | 0.75067812 | -0.0012162745 | 0.0002146582 | 0.9971358 | 6.874976
28.00293 | -12.527107 | 0.75054491 | -0.0012166678 | 0.0002147237 | 0.9968755 | 6.873181
28.052734 | -12.549586 | 0.75057667 | -0.0012240231 | 0.0002159496 | 0.9986643 | 6.885515
28.102539 | -12.559651 | 0.75051677 | -0.0012169062 | 0.0002147635 | 0.9994653 | 6.891037
28.152344 | -12.593214 | 0.75051314 | -0.0012248694 | 0.0002160907 | 1.002136 | 6.909452
28.202148 | -12.623112 | 0.75043696 | -0.0012315154 | 0.0002171983 | 1.004515 | 6.925856
28.251953 | -12.658393 | 0.75040019 | -0.0012244164 | 0.0002160152 | 1.007323 | 6.945213
28.301758 | -12.681381 | 0.75040984 | -0.0012371361 | 0.0002181351 | 1.009152 | 6.957826
28.351563 | -12.701221 | 0.75032127 | -0.0012394249 | 0.0002185166 | 1.010731 | 6.968711
28.401367 | -12.72007 | 0.75030625 | -0.0012302875 | 0.0002169937 | 1.012231 | 6.979053
28.451172 | -12.720492 | 0.75031281 | -0.0012419879 | 0.0002189437475 | 1.012265 | 6.979285
28.500977 | -12.757921 | 0.75036341 | -0.0012472867 | 0.0002198269 | 1.015243 | 6.999821
28.550781 | -12.779142 | 0.7502895 | -0.0012369573 | 0.0002181053 | 1.016932 | 7.011464
28.600586 | -12.797668 | 0.75024813 | -0.0012507974 | 0.0002204119975 | 1.018406 | 7.021628
28.650391 | -12.815409 | 0.75022173 | -0.0012533306 | 0.0002208341975 | 1.019818 | 7.031362
28.700195 | -12.845608 | 0.75015742 | -0.0012464105 | 0.0002196808475 | 1.022221 | 7.047931
28.75 | -12.874509 | 0.75018471 | -0.0012575925 | 0.0002215445 | 1.024521 | 7.063788
28.799805 | -12.891476 | 0.75010204 | -0.0012618185 | 0.0002222488475 | 1.025871 | 7.073098
28.849609 | -12.908066 | 0.75018102 | -0.001256323 | 0.0002213329 | 1.027191 | 7.0822
28.899414 | -12.936711 | 0.75009459 | -0.001265043 | 0.0002227863 | 1.029471 | 7.097916
28.949219 | -12.959817 | 0.75005108 | -0.0012676597 | 0.0002232224 | 1.031309 | 7.110594
28.999023 | -12.958556 | 0.75001872 | -0.0012620449 | 0.0002222866 | 1.031209 | 7.109902
29.048828 | -12.993589 | 0.75001043 | -0.0012726902 | 0.0002240607975 | 1.033997 | 7.129123
29.098633 | -13.018901 | 0.74994171 | -0.0012740672 | 0.0002242902975 | 1.036011 | 7.143011
29.148438 | -13.030331 | 0.74986422 | -0.0012722493 | 0.0002239873 | 1.036921 | 7.149282
29.198242 | -13.051404 | 0.74995774 | -0.0012808085 | 0.0002254138475 | 1.038598 | 7.160844
29.248047 | -13.070144 | 0.7499029 | -0.0012805582 | 0.0002253721 | 1.040089 | 7.171126
29.297852 | -13.103322 | 0.74985826 | -0.0012777209 | 0.0002248992475 | 1.042729 | 7.18933
29.347656 | -13.126924 | 0.74987519 | -0.0012879074 | 0.0002265969975 | 1.044607 | 7.20228
29.397461 | -13.131295 | 0.74988514 | -0.0012874424 | 0.0002265194975 | 1.044955 | 7.204678
29.447266 | -13.161939 | 0.74991339 | -0.0012855649 | 0.0002262066 | 1.047394 | 7.221491
29.49707 | -13.193967 | 0.7497803 | -0.0012966692 | 0.0002280572975 | 1.049943 | 7.239064
29.546875 | -13.222799 | 0.74970996 | -0.0012957752 | 0.0002279082975 | 1.052237 | 7.254883
29.59668 | -13.23 | 0.74968821 | -0.0012927771 | 0.0002274086 | 1.05281 | 7.258834
29.646484 | -13.258474 | 0.74967867 | -0.0013018668 | 0.0002289236 | 1.055076 | 7.274456
29.696289 | -13.27282 | 0.74970394 | -0.001303631 | 0.0002292175975 | 1.056217 | 7.282328
29.746094 | -13.300052 | 0.749681 | -0.0013009548 | 0.0002287716 | 1.058385 | 7.297269
29.795898 | -13.319885 | 0.74953848 | -0.0013102829 | 0.0002303262475 | 1.059963 | 7.308151
29.845703 | -13.335536 | 0.74959344 | -0.001308775 | 0.0002300749 | 1.061208 | 7.316738
29.895508 | -13.357365 | 0.74958986 | -0.0013106108 | 0.0002303808975 | 1.062945 | 7.328714
29.945313 | -13.367742 | 0.74952078 | -0.0013175427 | 0.0002315362 | 1.063771 | 7.334408
29.995117 | -13.413416 | 0.7495724 | -0.0013174951 | 0.0002315283 | 1.067406 | 7.359468
30.044922 | -13.423525 | 0.74950224 | -0.0013144375 | 0.0002310187 | 1.06821 | 7.365014
30.094727 | -13.454356 | 0.74946523 | -0.0013253391 | 0.0002328356 | 1.070664 | 7.38193
30.144531 | -13.472525 | 0.74946064 | -0.0013269545 | 0.0002331048475 | 1.072109 | 7.391899
30.194336 | -13.495203 | 0.74936152 | -0.0013253391 | 0.0002328356 | 1.073914 | 7.404341
30.244141 | -13.531858 | 0.74939996 | -0.0013344706 | 0.0002343575 | 1.076831 | 7.424453
30.293945 | -13.536077 | 0.74939579 | -0.0013321041 | 0.0002339631 | 1.077167 | 7.426767
30.34375 | -13.551092 | 0.74937469 | -0.0013301611 | 0.0002336393 | 1.078362 | 7.435006
30.393555 | -13.571224 | 0.74929631 | -0.001339662 | 0.0002352228 | 1.079964 | 7.446051
30.443359 | -13.602877 | 0.74938709 | -0.001337558 | 0.0002348720975 | 1.082483 | 7.463418
30.493164 | -13.612594 | 0.74925721 | -0.0013421058 | 0.0002356301 | 1.083256 | 7.46875
30.542969 | -13.63627 | 0.74930805 | -0.0013474465 | 0.0002365202 | 1.08514 | 7.48174
30.592773 | -13.653789 | 0.74918753 | -0.0013455212 | 0.0002361992975 | 1.086534 | 7.491352
30.642578 | -13.675905 | 0.74917638 | -0.0013501107 | 0.0002369642 | 1.088294 | 7.503486
30.692383 | -13.722687 | 0.74917841 | -0.0013567507 | 0.0002380709 | 1.092017 | 7.529154
30.742188 | -13.72433 | 0.74908626 | -0.0013565778 | 0.0002380421 | 1.092147 | 7.530055
30.791992 | -13.752451 | 0.74912125 | -0.0013568281 | 0.0002380838 | 1.094385 | 7.545484
30.841797 | -13.761333 | 0.74911648 | -0.0013629853 | 0.00023911 | 1.095092 | 7.550357
30.891602 | -13.804968 | 0.74908006 | -0.0013643384 | 0.0002393354975 | 1.098564 | 7.574298
30.941406 | -13.808772 | 0.74905133 | -0.0013649046 | 0.0002394299 | 1.098867 | 7.576386
30.991211 | -13.847594 | 0.74906701 | -0.001369506 | 0.0002401968 | 1.101957 | 7.597686
31.041016 | -13.863325 | 0.74902189 | -0.0013713776 | 0.0002405086975 | 1.103208 | 7.606317
31.09082 | -13.88865 | 0.74901009 | -0.0013732075 | 0.0002408137 | 1.105224 | 7.620212
31.140625 | -13.914976 | 0.74892443 | -0.0013770818 | 0.0002414593975 | 1.107319 | 7.634656
31.19043 | -13.939236 | 0.7489475 | -0.001378405 | 0.0002416799 | 1.109249 | 7.647967
31.240234 | -13.964623 | 0.74884874 | -0.00138008 | 0.0002419590975 | 1.111269 | 7.661895
31.290039 | -13.980665 | 0.74887854 | -0.0013861536 | 0.0002429714 | 1.112546 | 7.670697
31.339844 | -14.001833 | 0.74889535 | -0.001386422 | 0.0002430160975 | 1.11423 | 7.682311
31.389648 | -14.013537 | 0.7488032 | -0.0013886332 | 0.0002433846 | 1.115162 | 7.688733
31.439453 | -14.055828 | 0.74884182 | -0.0013919412 | 0.000243936 | 1.118527 | 7.711936
31.489258 | -14.062965 | 0.74876851 | -0.001394695 | 0.0002443949 | 1.119095 | 7.715852
31.539063 | -14.09419 | 0.74876779 | -0.0013987659 | 0.0002450734 | 1.12158 | 7.732984
31.588867 | -14.112171 | 0.74872786 | -0.0014011919 | 0.0002454777475 | 1.123011 | 7.74285
31.638672 | -14.131095 | 0.7486769 | -0.0014007686 | 0.0002454071975 | 1.124517 | 7.753233
31.688477 | -14.15117 | 0.74866074 | -0.0014047504 | 0.0002460708 | 1.126114 | 7.764247
31.738281 | -14.174555 | 0.74869484 | -0.0014091789 | 0.0002468089 | 1.127975 | 7.777078
31.788086 | -14.193392 | 0.74857354 | -0.0014088987 | 0.0002467622 | 1.129474 | 7.787413
31.837891 | -14.205706 | 0.74858201 | -0.0014131188 | 0.0002474656 | 1.130454 | 7.794169
31.887695 | -14.238283 | 0.74855149 | -0.0014153181 | 0.0002478321 | 1.133047 | 7.812043
31.9375 | -14.270947 | 0.748528 | -0.0014168262 | 0.0002480835 | 1.135646 | 7.829965
31.987305 | -14.286101 | 0.74852389 | -0.0014194072 | 0.0002485136 | 1.136852 | 7.838279
32.037109 | -14.320443 | 0.74847001 | -0.0014254212 | 0.000249516 | 1.139585 | 7.857121
32.086914 | -14.345275 | 0.74844611 | -0.0014250815 | 0.0002494593475 | 1.141561 | 7.870746
32.136719 | -14.355082 | 0.74845803 | -0.0014302909 | 0.0002503276 | 1.142341 | 7.876127
32.186523 | -14.37876 | 0.74837935 | -0.0014296769 | 0.0002502252475 | 1.144225 | 7.889118
32.236328 | -14.412501 | 0.74838668 | -0.0014317631 | 0.0002505729475 | 1.14691 | 7.90763
32.286133 | -14.426367 | 0.74836987 | -0.0014360249 | 0.0002512832475 | 1.148014 | 7.915238
32.335938 | -14.447151 | 0.74835682 | -0.0014381169 | 0.0002516319 | 1.149668 | 7.926642
32.385742 | -14.468505 | 0.74826783 | -0.0014411032 | 0.0002521296 | 1.151367 | 7.938358
32.435547 | -14.4918 | 0.7483356 | -0.0014438033 | 0.0002525796475 | 1.153221 | 7.951139
32.485352 | -14.485406 | 0.74826205 | -0.0014459789 | 0.0002529422475 | 1.152712 | 7.947631
32.535156 | -14.525599 | 0.74826074 | -0.0014472425 | 0.0002531528475 | 1.15591 | 7.969683
32.584961 | -14.538463 | 0.74818128 | -0.0014498888 | 0.0002535938975 | 1.156934 | 7.976741
32.634766 | -14.583224 | 0.74816293 | -0.0014532685 | 0.0002541572 | 1.160496 | 8.0013
32.68457 | -14.59013 | 0.74821967 | -0.001456058 | 0.0002546220975 | 1.161046 | 8.005089
32.734375 | -14.634276 | 0.74812394 | -0.001459658 | 0.0002552220975 | 1.164559 | 8.02931
32.78418 | -14.64455 | 0.74807632 | -0.0014616073 | 0.000255547 | 1.165376 | 8.034947
32.833984 | -14.669403 | 0.74808061 | -0.001463139 | 0.0002558023 | 1.167354 | 8.048583
32.883789 | -14.683022 | 0.74808347 | -0.0014666439 | 0.0002563864 | 1.168438 | 8.056056
32.933594 | -14.715856 | 0.74801499 | -0.0014684378 | 0.0002566853975 | 1.171051 | 8.074071
32.983398 | -14.7143 | 0.74811149 | -0.0014695883 | 0.0002568771475 | 1.170927 | 8.073217
33.033203 | -14.743103 | 0.74798054 | -0.0014717103 | 0.0002572308 | 1.173219 | 8.08902
33.083008 | -14.760877 | 0.74796569 | -0.0014755487 | 0.0002578705475 | 1.174633 | 8.098772
33.132813 | -14.791947 | 0.74791104 | -0.0014783263 | 0.0002583335 | 1.177106 | 8.115819
33.182617 | -14.813484 | 0.74788666 | -0.0014803408 | 0.0002586692 | 1.17882 | 8.127636
33.232422 | -14.840416 | 0.74793994 | -0.00148198 | 0.0002589424 | 1.180963 | 8.142412
33.282227 | -14.857755 | 0.74782538 | -0.0014850021 | 0.0002594461 | 1.182343 | 8.151925
33.332031 | -14.874475 | 0.74785376 | -0.0014878571 | 0.0002599219475 | 1.183673 | 8.161099
33.381836 | -14.897172 | 0.74777579 | -0.0014912963 | 0.0002604951475 | 1.185479 | 8.173552
33.431641 | -14.922809 | 0.74785078 | -0.0014945804 | 0.0002610424975 | 1.187519 | 8.187618
33.481445 | -14.939104 | 0.74776036 | -0.0014989197 | 0.0002617657 | 1.188816 | 8.196559
33.53125 | -14.970322 | 0.74775803 | -0.0014995276 | 0.000261867 | 1.1913 | 8.213687
33.581055 | -14.987297 | 0.74774086 | -0.0015001475 | 0.0002619703475 | 1.192651 | 8.223001
33.630859 | -15.014849 | 0.74770516 | -0.0015059471 | 0.0002629369475 | 1.194844 | 8.238117
33.680664 | -15.02735 | 0.74766392 | -0.0015081523 | 0.0002633045 | 1.195839 | 8.244976
33.730469 | -15.055333 | 0.74762404 | -0.0015093624 | 0.0002635062 | 1.198065 | 8.26033
33.780273 | -15.088793 | 0.74765635 | -0.0015142262 | 0.0002643167975 | 1.200728 | 8.278688
33.830078 | -15.091811 | 0.74761128 | -0.0015137553 | 0.0002642383 | 1.200968 | 8.280344
33.879883 | -15.116134 | 0.74755239 | -0.001516354 | 0.0002646714 | 1.202904 | 8.293689
33.929688 | -15.141951 | 0.74756241 | -0.0015191734 | 0.0002651413 | 1.204958 | 8.307854
33.979492 | -15.156034 | 0.74746877 | -0.001521045 | 0.0002654533 | 1.206079 | 8.315581
34.029297 | -15.169783 | 0.74745214 | -0.0015217364 | 0.0002655684975 | 1.207173 | 8.323124
34.079102 | -15.189775 | 0.74752086 | -0.0015271484 | 0.0002664704975 | 1.208764 | 8.334093
34.128906 | -15.230983 | 0.74747193 | -0.0015290558 | 0.0002667883975 | 1.212043 | 8.356703
34.178711 | -15.244743 | 0.74741316 | -0.0015309155 | 0.0002670983475 | 1.213138 | 8.364252
34.228516 | -15.267678 | 0.74737483 | -0.0015354991 | 0.0002678623 | 1.214963 | 8.376836
34.27832 | -15.290823 | 0.7474376 | -0.0015352248 | 0.0002678166 | 1.216805 | 8.389535
34.328125 | -15.312878 | 0.74738812 | -0.0015402435 | 0.000268653 | 1.21856 | 8.401635
34.37793 | -15.348408 | 0.7473225 | -0.0015427648 | 0.0002690732 | 1.221388 | 8.421129
34.427734 | -15.348917 | 0.74732625 | -0.0015432059 | 0.0002691467475 | 1.221428 | 8.421409
34.477539 | -15.375484 | 0.74733436 | -0.0015475989 | 0.0002698789 | 1.223542 | 8.435985
34.527344 | -15.390624 | 0.74727434 | -0.001549828 | 0.0002702504 | 1.224747 | 8.444292
34.577148 | -15.426073 | 0.74726993 | -0.0015505253 | 0.0002703666475 | 1.227568 | 8.463742
34.626953 | -15.440091 | 0.74730521 | -0.0015560329 | 0.0002712846 | 1.228683 | 8.471433
34.676758 | -15.453822 | 0.74719137 | -0.0015576005 | 0.0002715458475 | 1.229776 | 8.478966
34.726563 | -15.483712 | 0.7472977 | -0.0015562891 | 0.0002713273 | 1.232155 | 8.495366
34.776367 | -15.509958 | 0.74717337 | -0.0015606165 | 0.0002720485 | 1.234243 | 8.509766
34.826172 | -15.528155 | 0.74718702 | -0.0015641807 | 0.0002726425475 | 1.235691 | 8.51975
34.875977 | -15.539406 | 0.74706763 | -0.001563418 | 0.0002725154 | 1.236587 | 8.525923
34.925781 | -15.557531 | 0.74705321 | -0.0015718102 | 0.0002739141 | 1.238029 | 8.535868
34.975586 | -15.588332 | 0.74710095 | -0.0015733301 | 0.0002741674475 | 1.24048 | 8.552767
35.025391 | -15.617808 | 0.7470305 | -0.0015741526 | 0.0002743045 | 1.242826 | 8.56894
35.075195 | -15.634803 | 0.74701518 | -0.0015815675 | 0.0002755403475 | 1.244178 | 8.578264
35.125 | -15.653781 | 0.74692935 | -0.0015830875 | 0.0002757937 | 1.245688 | 8.588677
35.174805 | -15.684256 | 0.74696249 | -0.001579541 | 0.0002752025975 | 1.248113 | 8.605397
35.224609 | -15.703107 | 0.74686885 | -0.0015890956 | 0.000276795 | 1.249614 | 8.61574
35.274414 | -15.74437 | 0.74691051 | -0.0015909731 | 0.0002771079475 | 1.252897 | 8.63838
35.324219 | -15.756966 | 0.74691969 | -0.0015922784 | 0.0002773254975 | 1.2539 | 8.645291
35.374023 | -15.780946 | 0.74694729 | -0.001595664 | 0.0002778898 | 1.255808 | 8.658448
35.423828 | -15.79985 | 0.74683589 | -0.0015953481 | 0.0002778371 | 1.257312 | 8.66882
35.473633 | -15.811562 | 0.74683416 | -0.0016011 | 0.0002787958 | 1.258244 | 8.675246
35.523438 | -15.837047 | 0.74681175 | -0.0016039312 | 0.0002792676 | 1.260272 | 8.689228
35.573242 | -15.861877 | 0.74676985 | -0.0016030609 | 0.0002791226 | 1.262248 | 8.702852
35.623047 | -15.891283 | 0.74675447 | -0.0016066014 | 0.0002797127 | 1.264588 | 8.718986
35.672852 | -15.907449 | 0.74670219 | -0.0016089737 | 0.0002801080475 | 1.265875 | 8.727856
35.722656 | -15.930092 | 0.74667037 | -0.0016107917 | 0.0002804110475 | 1.267676 | 8.740279
35.772461 | -15.942865 | 0.74673158 | -0.0016142607 | 0.0002809892 | 1.268693 | 8.747287
35.822266 | -15.978951 | 0.7466324 | -0.0016187013 | 0.0002817293 | 1.271565 | 8.767086
35.87207 | -15.990279 | 0.74661696 | -0.0016180276 | 0.000281617 | 1.272466 | 8.773301
35.921875 | -15.999415 | 0.74662554 | -0.0016252876 | 0.000282827 | 1.273193 | 8.778314
35.97168 | -16.038496 | 0.74658227 | -0.0016263365 | 0.0002830018475 | 1.276303 | 8.799756
36.021484 | -16.073166 | 0.74657863 | -0.0016303718 | 0.0002836743975 | 1.279062 | 8.818779
36.071289 | -16.097456 | 0.74654865 | -0.0016326188 | 0.0002840488975 | 1.280995 | 8.832106
36.121094 | -16.118433 | 0.74654156 | -0.0016347527 | 0.0002844045475 | 1.282664 | 8.843615
36.170898 | -16.13114 | 0.74649674 | -0.0016340256 | 0.0002842834 | 1.283675 | 8.850587
36.220703 | -16.148832 | 0.74651337 | -0.0016362489 | 0.0002846539 | 1.285083 | 8.860294
36.270508 | -16.177629 | 0.74640852 | -0.0016422152 | 0.0002856482975 | 1.287375 | 8.876094
36.320313 | -16.199505 | 0.74639082 | -0.0016433717 | 0.0002858410475 | 1.289116 | 8.888096
36.370117 | -16.221478 | 0.74633396 | -0.0016470193 | 0.000286449 | 1.290864 | 8.900152
36.419922 | -16.235432 | 0.7462765 | -0.0016500235 | 0.0002869497 | 1.291975 | 8.907808
36.469727 | -16.254026 | 0.74636257 | -0.0016516984 | 0.0002872288 | 1.293454 | 8.91801
36.519531 | -16.272375 | 0.74627739 | -0.0016543567 | 0.0002876719 | 1.294914 | 8.928078
36.569336 | -16.307062 | 0.7463342 | -0.0016584754 | 0.0002883583 | 1.297675 | 8.947109
36.619141 | -16.324348 | 0.74629378 | -0.0016591251 | 0.0002884666 | 1.29905 | 8.956593
36.668945 | -16.342573 | 0.7462244 | -0.0016607881 | 0.0002887438 | 1.300501 | 8.966593
36.71875 | -16.371019 | 0.74615395 | -0.0016651152 | 0.000289465 | 1.302764 | 8.9822
36.768555 | -16.383696 | 0.74618447 | -0.0016686202 | 0.0002900491 | 1.303773 | 8.989155
36.818359 | -16.401237 | 0.7461614 | -0.0016691089 | 0.0002901306 | 1.305169 | 8.99878
36.868164 | -16.443306 | 0.74612731 | -0.0016768038 | 0.0002914131 | 1.308517 | 9.021861
36.917969 | -16.463614 | 0.74616838 | -0.0016738356 | 0.0002909184 | 1.310133 | 9.033004
36.967773 | -16.488768 | 0.74617887 | -0.0016751467 | 0.0002911369 | 1.312134 | 9.046805
37.017578 | -16.517668 | 0.74613082 | -0.0016814708 | 0.0002921908975 | 1.314434 | 9.062661
37.067383 | -16.538448 | 0.74607694 | -0.0016802431 | 0.0002919863 | 1.316088 | 9.074062
37.117188 | -16.566896 | 0.74601746 | -0.0016857742 | 0.0002929081 | 1.318352 | 9.089671
37.166992 | -16.582201 | 0.74601758 | -0.0016880572 | 0.0002932886 | 1.31957 | 9.098068
37.216797 | -16.593386 | 0.74601781 | -0.0016894639 | 0.0002935231 | 1.32046 | 9.104205
37.266602 | -16.616135 | 0.74593252 | -0.0016928314 | 0.0002940843 | 1.32227 | 9.116686
37.316406 | -16.627218 | 0.74596137 | -0.0016967118 | 0.0002947311 | 1.323152 | 9.122767
37.366211 | -16.656616 | 0.74593621 | -0.0016966581 | 0.0002947221 | 1.325491 | 9.138897
37.416016 | -16.676353 | 0.74582583 | -0.0016997278 | 0.0002952337 | 1.327062 | 9.149726
37.46582 | -16.684189 | 0.74586397 | -0.0017042279 | 0.0002959837475 | 1.327686 | 9.154025
37.515625 | -16.707954 | 0.74587297 | -0.0017030477 | 0.0002957870475 | 1.329577 | 9.167064
37.56543 | -16.736423 | 0.7458545 | -0.0017069518 | 0.0002964377 | 1.331842 | 9.182684
37.615234 | -16.746801 | 0.74583381 | -0.0017116308 | 0.0002972176 | 1.332668 | 9.188378
37.665039 | -16.784603 | 0.74581319 | -0.0017139374 | 0.0002976019975 | 1.335676 | 9.209119
37.714844 | -16.800865 | 0.74574614 | -0.0017138124 | 0.0002975812 | 1.33697 | 9.218041
37.764648 | -16.822124 | 0.74577039 | -0.0017185271 | 0.0002983669475 | 1.338662 | 9.229705
37.814453 | -16.855927 | 0.74571753 | -0.0017206788 | 0.0002987256 | 1.341352 | 9.248252
37.864258 | -16.869066 | 0.74567389 | -0.0017225026 | 0.0002990295 | 1.342398 | 9.255461
37.914063 | -16.898167 | 0.74567968 | -0.0017276346 | 0.0002998849 | 1.344713 | 9.271427
37.963867 | -16.908054 | 0.74572277 | -0.0017280816 | 0.0002999594 | 1.3455 | 9.276852
38.013672 | -16.926075 | 0.74564123 | -0.0017305553 | 0.0003003716475 | 1.346934 | 9.28674
38.063477 | -16.951782 | 0.74569613 | -0.0017360448 | 0.0003012866 | 1.34898 | 9.300844
38.113281 | -16.964645 | 0.74560952 | -0.0017309963 | 0.0003004451475 | 1.350004 | 9.307902
38.163086 | -16.996662 | 0.74557394 | -0.0017357945 | 0.0003012448475 | 1.352551 | 9.325468
38.212891 | -17.027849 | 0.74550408 | -0.001741296 | 0.0003021618 | 1.355033 | 9.342579
38.262695 | -17.049036 | 0.74548 | -0.0017437637 | 0.0003025730475 | 1.356719 | 9.354204
38.3125 | -17.07221 | 0.74540466 | -0.0017476677 | 0.0003032237 | 1.358563 | 9.366919
38.362305 | -17.078156 | 0.74551272 | -0.0017486394 | 0.0003033857 | 1.359036 | 9.370181
38.412109 | -17.111225 | 0.74546069 | -0.0017493247 | 0.0003034999 | 1.361668 | 9.388325
38.461914 | -17.137217 | 0.74542093 | -0.0017559886 | 0.0003046105 | 1.363736 | 9.402586
38.511719 | -17.15287 | 0.74531478 | -0.0017564178 | 0.0003046821 | 1.364982 | 9.411174
38.561523 | -17.176521 | 0.74538887 | -0.001759076 | 0.0003051250975 | 1.366864 | 9.424151
38.611328 | -17.194157 | 0.74540019 | -0.0017621458 | 0.0003056367 | 1.368268 | 9.433827
38.661133 | -17.209473 | 0.7453239 | -0.0017670095 | 0.0003064473475 | 1.369486 | 9.44223
38.710938 | -17.234158 | 0.74533385 | -0.0017665684 | 0.0003063738 | 1.371451 | 9.455774
38.760742 | -17.267611 | 0.74526495 | -0.0017704307 | 0.0003070175475 | 1.374113 | 9.474128
38.810547 | -17.295679 | 0.74533284 | -0.0017745912 | 0.000307711 | 1.376346 | 9.489528
38.860352 | -17.306911 | 0.74520981 | -0.0017716825 | 0.0003072262 | 1.37724 | 9.495691
38.910156 | -17.341991 | 0.74512047 | -0.0017775357 | 0.0003082017 | 1.380032 | 9.514938
38.959961 | -17.347065 | 0.74515569 | -0.0017806232 | 0.0003087162975 | 1.380436 | 9.517722
39.009766 | -17.365601 | 0.74519646 | -0.0017830372 | 0.0003091186 | 1.381911 | 9.527892
39.05957 | -17.387486 | 0.74513239 | -0.0017872273 | 0.000309817 | 1.383652 | 9.5399
39.109375 | -17.416842 | 0.74517977 | -0.0017905354 | 0.0003103683 | 1.385988 | 9.556006
39.15918 | -17.425083 | 0.74515688 | -0.0017903269 | 0.0003103336 | 1.386644 | 9.560528
39.208984 | -17.453232 | 0.74510682 | -0.0017958938 | 0.0003112613975 | 1.388884 | 9.575972
39.258789 | -17.475721 | 0.74508756 | -0.0017986178 | 0.0003117153975 | 1.390674 | 9.588311
39.308594 | -17.496449 | 0.74501842 | -0.0017977118 | 0.0003115643975 | 1.392323 | 9.599684
39.358398 | -17.518297 | 0.74501622 | -0.0018022836 | 0.0003123264 | 1.394062 | 9.611671
39.408203 | -17.5445 | 0.74504191 | -0.0018039285 | 0.0003126005 | 1.396147 | 9.626048
39.458008 | -17.582842 | 0.74504817 | -0.0018071949 | 0.0003131449 | 1.399198 | 9.647084
39.507813 | -17.585146 | 0.74496591 | -0.0018109857 | 0.0003137767 | 1.399381 | 9.648349
39.557617 | -17.614254 | 0.74489498 | -0.0018135846 | 0.0003142099 | 1.401698 | 9.664319
39.607422 | -17.64703 | 0.74490249 | -0.0018139184 | 0.0003142654975 | 1.404306 | 9.682302
39.657227 | -17.666922 | 0.74487215 | -0.0018209398 | 0.0003154357 | 1.405889 | 9.693216
39.707031 | -17.677202 | 0.74486989 | -0.0018217444 | 0.0003155698 | 1.406707 | 9.698856
39.756836 | -17.698387 | 0.74487996 | -0.0018196106 | 0.0003152141975 | 1.408393 | 9.71048
39.806641 | -17.726093 | 0.74475974 | -0.0018254459 | 0.0003161867475 | 1.410598 | 9.725681
39.856445 | -17.752491 | 0.7448619 | -0.0018280387 | 0.0003166189 | 1.412698 | 9.740165
39.90625 | -17.776413 | 0.74470443 | -0.0018280506 | 0.0003166209 | 1.414602 | 9.75329
39.956055 | -17.786346 | 0.74475813 | -0.0018329442 | 0.0003174365 | 1.415392 | 9.75874
40.005859 | -17.819914 | 0.74472016 | -0.0018364608 | 0.0003180226 | 1.418064 | 9.777158
40.055664 | -17.833828 | 0.74475545 | -0.0018394947 | 0.0003185282 | 1.419171 | 9.784792
40.105469 | -17.860098 | 0.74464816 | -0.0018425523 | 0.0003190378 | 1.421261 | 9.799205
40.155273 | -17.883278 | 0.74470264 | -0.0018451094 | 0.0003194639975 | 1.423106 | 9.811923
40.205078 | -17.898838 | 0.74466425 | -0.0018466293 | 0.0003197173 | 1.424344 | 9.82046
40.254883 | -17.927633 | 0.74461991 | -0.0018491744 | 0.0003201414975 | 1.426636 | 9.836259
40.304688 | -17.956234 | 0.74461931 | -0.0018518566 | 0.0003205885 | 1.428912 | 9.851951
40.354492 | -17.970196 | 0.74458903 | -0.0018528104 | 0.0003207474975 | 1.430023 | 9.859612
40.404297 | -17.992529 | 0.74454576 | -0.0018582165 | 0.0003216485 | 1.4318 | 9.871865
40.454102 | -18.008652 | 0.74458873 | -0.0018605709 | 0.0003220409 | 1.433083 | 9.880711
40.503906 | -18.045628 | 0.74452192 | -0.0018613755 | 0.000322175 | 1.436025 | 9.900999
40.553711 | -18.059242 | 0.74456394 | -0.0018652916 | 0.0003228276975 | 1.437109 | 9.908468
40.603516 | -18.088835 | 0.74437201 | -0.0018665552 | 0.0003230382975 | 1.439464 | 9.924705
40.65332 | -18.099789 | 0.7444514 | -0.0018702029 | 0.0003236462475 | 1.440335 | 9.930715
40.703125 | -18.118839 | 0.74446023 | -0.0018734575 | 0.0003241887 | 1.441851 | 9.941167
40.75293 | -18.135546 | 0.74439472 | -0.0018700957 | 0.0003236284 | 1.443181 | 9.950334
40.802734 | -18.157412 | 0.74440628 | -0.0018748998 | 0.0003244291 | 1.444921 | 9.962331
40.852539 | -18.184145 | 0.74441397 | -0.0018804013 | 0.000325346 | 1.447048 | 9.976998
40.902344 | -18.212025 | 0.74437928 | -0.0018812298 | 0.0003254841 | 1.449267 | 9.992295
40.952148 | -18.215271 | 0.74434805 | -0.0018835068 | 0.0003258636 | 1.449525 | 9.994076
41.001953 | -18.249424 | 0.74422973 | -0.0018871963 | 0.0003264785 | 1.452243 | 10.01281
41.051758 | -18.286818 | 0.74427694 | -0.0018892466 | 0.0003268201975 | 1.455219 | 10.03333
41.101563 | -18.295502 | 0.74422431 | -0.001892066 | 0.0003272900975 | 1.45591 | 10.0381
41.151367 | -18.316376 | 0.74421918 | -0.0018933534 | 0.0003275047 | 1.457571 | 10.04955
41.201172 | -18.341085 | 0.74425882 | -0.0018954694 | 0.0003278573 | 1.459537 | 10.06311
41.250977 | -18.362532 | 0.74410659 | -0.001899743 | 0.0003285695975 | 1.461244 | 10.07487
41.300781 | -18.390648 | 0.74414086 | -0.0019017517 | 0.0003289044 | 1.463481 | 10.0903
41.350586 | -18.414658 | 0.74414718 | -0.0019033074 | 0.0003291637 | 1.465392 | 10.10347
41.400391 | -18.441351 | 0.74409825 | -0.00190745 | 0.0003298540975 | 1.467516 | 10.11812
41.450195 | -18.470331 | 0.74405247 | -0.0019093037 | 0.0003301630475 | 1.469822 | 10.13402
41.5 | -18.473505 | 0.74401653 | -0.0019114256 | 0.0003305166975 | 1.470075 | 10.13576
41.549805 | -18.486904 | 0.7440148 | -0.0019159018 | 0.0003312627 | 1.471141 | 10.14311
41.599609 | -18.515863 | 0.74397838 | -0.0019168257 | 0.0003314167 | 1.473446 | 10.159
41.649414 | -18.537811 | 0.74402833 | -0.0019189417 | 0.0003317694 | 1.475192 | 10.17104
41.699219 | -18.545094 | 0.74393272 | -0.0019219994 | 0.0003322789975 | 1.475772 | 10.17504
41.749023 | -18.566383 | 0.74397868 | -0.0019242644 | 0.0003326564975 | 1.477466 | 10.18672
41.798828 | -18.592743 | 0.74400014 | -0.0019275844 | 0.0003332098 | 1.479563 | 10.20118
41.848633 | -18.609795 | 0.74390042 | -0.0019306182 | 0.0003337155 | 1.48092 | 10.21054
41.898438 | -18.636799 | 0.74395907 | -0.0019321203 | 0.0003339658 | 1.483069 | 10.22535
41.948242 | -18.668169 | 0.74396616 | -0.0019325614 | 0.0003340393 | 1.485566 | 10.24257
41.998047 | -18.692619 | 0.74383152 | -0.0019381999 | 0.0003349791 | 1.487511 | 10.25598
42.047852 | -18.703611 | 0.74382627 | -0.0019410669 | 0.0003354569 | 1.488386 | 10.26201
42.097656 | -18.741802 | 0.74383789 | -0.0019405306 | 0.0003353675 | 1.491425 | 10.28296
42.147461 | -18.759771 | 0.74376953 | -0.0019453703 | 0.0003361741475 | 1.492855 | 10.29282
42.197266 | -18.780161 | 0.74378705 | -0.0019487381 | 0.0003367354475 | 1.494478 | 10.30401
42.24707 | -18.80332 | 0.74369228 | -0.0019508362 | 0.0003370851 | 1.496321 | 10.31672
42.296875 | -18.814156 | 0.74372208 | -0.0019562542 | 0.0003379881 | 1.497183 | 10.32266
42.34668 | -18.843252 | 0.74369377 | -0.0019571125 | 0.0003381312 | 1.499498 | 10.33863
42.396484 | -18.858555 | 0.7437126 | -0.0019576668 | 0.0003382236 | 1.500716 | 10.34702
42.446289 | -18.885172 | 0.74365294 | -0.0019620657 | 0.0003389567 | 1.502834 | 10.36163
42.496094 | -18.904886 | 0.74365729 | -0.001962757 | 0.0003390719 | 1.504403 | 10.37244
42.545898 | -18.925169 | 0.74361676 | -0.0019627095 | 0.000339064 | 1.506017 | 10.38357
42.595703 | -18.937464 | 0.74362737 | -0.0019672215 | 0.000339816 | 1.506996 | 10.39032
42.645508 | -18.979963 | 0.74355233 | -0.0019713461 | 0.0003405034475 | 1.510377 | 10.41364
42.695313 | -18.992764 | 0.74358451 | -0.0019730628 | 0.0003407896 | 1.511396 | 10.42066
42.745117 | -19.020079 | 0.74350393 | -0.0019768951 | 0.0003414283 | 1.51357 | 10.43565
42.794922 | -19.030222 | 0.7434746 | -0.001977104 | 0.0003414630975 | 1.514377 | 10.44121
42.844727 | -19.066502 | 0.74343008 | -0.0019793212 | 0.0003418326 | 1.517264 | 10.46112
42.894531 | -19.076872 | 0.74348658 | -0.0019824803 | 0.0003423591475 | 1.518089 | 10.46681
42.944336 | -19.1005 | 0.74341911 | -0.0019846975 | 0.0003427287 | 1.519969 | 10.47977
42.994141 | -19.132381 | 0.74340564 | -0.0019885658 | 0.0003433733975 | 1.522507 | 10.49726
43.043945 | -19.137636 | 0.74341148 | -0.0019933104 | 0.0003441642 | 1.522925 | 10.50015
43.09375 | -19.17845 | 0.74334091 | -0.0019951283 | 0.0003444671475 | 1.526173 | 10.52254
43.143555 | -19.200123 | 0.74332291 | -0.0019940196 | 0.0003442824 | 1.527897 | 10.53443
43.193359 | -19.206362 | 0.74330014 | -0.0020004569 | 0.0003453552475 | 1.528394 | 10.53785
43.243164 | -19.224659 | 0.74327576 | -0.0020006238 | 0.0003453831 | 1.52985 | 10.54789
43.292969 | -19.259172 | 0.74327731 | -0.0020058632 | 0.0003462562975 | 1.532596 | 10.56683
43.342773 | -19.261225 | 0.74325716 | -0.0020077466 | 0.0003465701975 | 1.53276 | 10.56795
43.392578 | -19.286745 | 0.74325222 | -0.0020090758 | 0.0003467917 | 1.53479 | 10.58196
43.442383 | -19.301548 | 0.74326807 | -0.002013105 | 0.0003474633 | 1.535968 | 10.59008
43.492188 | -19.330126 | 0.74329978 | -0.0020154773 | 0.0003478586475 | 1.538243 | 10.60576
43.541992 | -19.360163 | 0.74315047 | -0.002017671 | 0.0003482243 | 1.540633 | 10.62224
43.591797 | -19.372753 | 0.74324405 | -0.0020197809 | 0.0003485759 | 1.541635 | 10.62915
43.641602 | -19.40737 | 0.74316949 | -0.0020252585 | 0.0003494888475 | 1.544389 | 10.64814
43.691406 | -19.418854 | 0.7431044 | -0.0020252527 | 0.0003494879 | 1.545303 | 10.65444
43.741211 | -19.471722 | 0.74309582 | -0.0020291924 | 0.0003501444975 | 1.54951 | 10.68345
43.791016 | -19.475729 | 0.74308109 | -0.0020307242 | 0.0003503997975 | 1.549829 | 10.68564
43.84082 | -19.505007 | 0.7430563 | -0.002035886 | 0.0003512600975 | 1.552159 | 10.70171
43.890625 | -19.517128 | 0.74305183 | -0.0020378886 | 0.0003515939 | 1.553124 | 10.70836
43.94043 | -19.552559 | 0.74298328 | -0.0020391941 | 0.0003518114475 | 1.555943 | 10.7278
43.990234 | -19.561647 | 0.74302578 | -0.002041179 | 0.0003521423 | 1.556666 | 10.73278
44.040039 | -19.592125 | 0.74294418 | -0.0020451783 | 0.0003528088 | 1.559092 | 10.74951
44.089844 | -19.619356 | 0.74296957 | -0.0020482717 | 0.0003533244 | 1.561259 | 10.76445
44.139648 | -19.636068 | 0.74290758 | -0.0020500838 | 0.0003536263975 | 1.562589 | 10.77362
44.189453 | -19.657852 | 0.74293578 | -0.0020541488 | 0.0003543038975 | 1.564322 | 10.78557
44.239258 | -19.671917 | 0.74288362 | -0.0020571649 | 0.0003548066 | 1.565441 | 10.79329
44.289063 | -19.692844 | 0.7427907 | -0.0020561279 | 0.0003546337475 | 1.567107 | 10.80477
44.338867 | -19.724236 | 0.74284083 | -0.002057761 | 0.0003549059 | 1.569605 | 10.82199
44.388672 | -19.739912 | 0.74280316 | -0.0020635186 | 0.0003558655 | 1.570852 | 10.83059
44.438477 | -19.759529 | 0.74272728 | -0.0020640136 | 0.000355948 | 1.572413 | 10.84136
44.488281 | -19.788345 | 0.7427364 | -0.0020682453 | 0.0003566533 | 1.574706 | 10.85717
44.538086 | -19.822123 | 0.74273109 | -0.0020714761 | 0.0003571918 | 1.577394 | 10.8757
44.587891 | -19.828402 | 0.74280429 | -0.0020726977 | 0.0003573954 | 1.577894 | 10.87914
44.637695 | -19.855597 | 0.7427125 | -0.0020776868 | 0.0003582268975 | 1.580058 | 10.89406
44.6875 | -19.87957 | 0.74269205 | -0.0020839931 | 0.0003592779475 | 1.581966 | 10.90722
44.737305 | -19.894855 | 0.74270338 | -0.0020800054 | 0.0003586133 | 1.583182 | 10.9156
44.787109 | -19.915749 | 0.74258322 | -0.0020846545 | 0.0003593882 | 1.584845 | 10.92707
44.836914 | -19.94236 | 0.74261886 | -0.0020872056 | 0.0003598134 | 1.586963 | 10.94167
44.886719 | -19.960474 | 0.7425862 | -0.002090168 | 0.0003603070975 | 1.588404 | 10.95161
44.936523 | -19.993053 | 0.74253494 | -0.002090466 | 0.0003603568 | 1.590997 | 10.96948
44.986328 | -20.001125 | 0.74253583 | -0.0020953179 | 0.0003611654 | 1.591639 | 10.97391
45.036133 | -20.03784 | 0.7424919 | -0.0020988404 | 0.0003617524975 | 1.594561 | 10.99406
45.085938 | -20.050215 | 0.74247617 | -0.0021008728 | 0.0003620912 | 1.595545 | 11.00084
45.135742 | -20.090828 | 0.74244529 | -0.0021018863 | 0.0003622601475 | 1.598777 | 11.02313
45.185547 | -20.09441 | 0.74244505 | -0.0021042288 | 0.0003626506 | 1.599062 | 11.02509
45.235352 | -20.118536 | 0.74248177 | -0.0021080077 | 0.0003632804 | 1.600982 | 11.03833
45.285156 | -20.131947 | 0.74234581 | -0.0021087409 | 0.0003634026 | 1.602049 | 11.04569
45.334961 | -20.159861 | 0.74234092 | -0.002109623 | 0.0003635495975 | 1.604271 | 11.061
45.384766 | -20.180248 | 0.74239618 | -0.0021144806 | 0.0003643591975 | 1.605893 | 11.07219
45.43457 | -20.217836 | 0.74231243 | -0.002119398 | 0.0003651788 | 1.608884 | 11.09281
45.484375 | -20.240499 | 0.74229866 | -0.0021202862 | 0.0003653267975 | 1.610688 | 11.10525
45.53418 | -20.238495 | 0.74236435 | -0.0021220266 | 0.0003656169 | 1.610528 | 11.10415
45.583984 | -20.275925 | 0.74230307 | -0.0021239282 | 0.0003659337975 | 1.613507 | 11.12468
45.633789 | -20.293848 | 0.74223787 | -0.0021263896 | 0.000366344 | 1.614933 | 11.13452
45.683594 | -20.323008 | 0.74223059 | -0.002130121 | 0.0003669659 | 1.617254 | 11.15052
45.733398 | -20.349585 | 0.74217796 | -0.0021322609 | 0.0003673226 | 1.619369 | 11.1651
45.783203 | -20.362717 | 0.74212497 | -0.0021344423 | 0.0003676861475 | 1.620414 | 11.1723
45.833008 | -20.39632 | 0.74221343 | -0.0021402836 | 0.0003686596975 | 1.623088 | 11.19074
45.882813 | -20.40604 | 0.74218875 | -0.002142149 | 0.0003689705975 | 1.623861 | 11.19607
45.932617 | -20.43524 | 0.74219161 | -0.0021431744 | 0.0003691414975 | 1.626185 | 11.21209
45.982422 | -20.435238 | 0.74215853 | -0.0021489561 | 0.0003701051 | 1.626185 | 11.21209
46.032227 | -20.458666 | 0.7421248 | -0.0021471858 | 0.0003698101 | 1.628049 | 11.22495
46.082031 | -20.474625 | 0.74210083 | -0.0021489798 | 0.0003701091 | 1.629319 | 11.2337
46.131836 | -20.494707 | 0.74199629 | -0.0021534264 | 0.0003708502 | 1.630917 | 11.24472
46.181641 | -20.523989 | 0.74211591 | -0.0021576821 | 0.0003715594475 | 1.633247 | 11.26079
46.231445 | -20.54781 | 0.74208581 | -0.0021567107 | 0.0003713975475 | 1.635143 | 11.27386
46.28125 | -20.570835 | 0.74207461 | -0.0021626174 | 0.0003723819975 | 1.636975 | 11.28649
46.331055 | -20.593533 | 0.74193889 | -0.0021617829 | 0.0003722429 | 1.638781 | 11.29894
46.380859 | -20.612032 | 0.74198955 | -0.0021647513 | 0.0003727376475 | 1.640253 | 11.30909
46.430664 | -20.647713 | 0.74197274 | -0.0021694123 | 0.0003735145 | 1.643093 | 11.32867
46.480469 | -20.655504 | 0.74192256 | -0.0021701872 | 0.0003736436 | 1.643713 | 11.33295
46.530273 | -20.671879 | 0.74191737 | -0.0021740673 | 0.0003742903 | 1.645016 | 11.34193
46.580078 | -20.689796 | 0.74185508 | -0.0021754862 | 0.0003745267975 | 1.646442 | 11.35176
46.629883 | -20.717209 | 0.74185109 | -0.0021765232 | 0.0003746996 | 1.648623 | 11.3668
46.679688 | -20.750275 | 0.74185783 | -0.0021824718 | 0.0003756911 | 1.651254 | 11.38494
46.729492 | -20.766718 | 0.74179298 | -0.0021822751 | 0.0003756583 | 1.652563 | 11.39396
46.779297 | -20.787575 | 0.74172544 | -0.0021851838 | 0.0003761431 | 1.654223 | 11.40541
46.829102 | -20.817642 | 0.74175584 | -0.0021872162 | 0.0003764817975 | 1.656615 | 11.42191
46.878906 | -20.837152 | 0.74176258 | -0.0021935999 | 0.0003775457475 | 1.658168 | 11.43261
46.928711 | -20.852058 | 0.74174678 | -0.0021938859 | 0.0003775934 | 1.659354 | 11.44079
46.978516 | -20.872192 | 0.74176973 | -0.0021977364 | 0.0003782352 | 1.660956 | 11.45183
47.02832 | -20.907026 | 0.74169701 | -0.0022025227 | 0.0003790329 | 1.663728 | 11.47095
47.078125 | -20.927771 | 0.74171215 | -0.0022027313 | 0.0003790676475 | 1.665379 | 11.48233
47.12793 | -20.948162 | 0.74172109 | -0.0022039234 | 0.0003792663 | 1.667002 | 11.49352
47.177734 | -20.979742 | 0.74164593 | -0.002208984 | 0.0003801098 | 1.669515 | 11.51084
47.227539 | -20.990202 | 0.741584 | -0.0022119342 | 0.0003806015 | 1.670347 | 11.51658
47.277344 | -21.002699 | 0.74150741 | -0.0022112904 | 0.0003804942 | 1.671342 | 11.52344
47.327148 | -21.036764 | 0.74158293 | -0.0022159754 | 0.0003812749975 | 1.674052 | 11.54213
47.376953 | -21.049561 | 0.74155784 | -0.0022175431 | 0.0003815363 | 1.675071 | 11.54915
47.426758 | -21.06332 | 0.74151474 | -0.0022224009 | 0.0003823459 | 1.676166 | 11.5567
47.476563 | -21.09071 | 0.74140489 | -0.0022234321 | 0.0003825178 | 1.678345 | 11.57173
47.526367 | -21.118591 | 0.7414431 | -0.0022246838 | 0.0003827263975 | 1.680564 | 11.58703
47.576172 | -21.144175 | 0.7414214 | -0.0022277115 | 0.000383231 | 1.6826 | 11.60106
47.625977 | -21.167648 | 0.7414465 | -0.0022327481 | 0.0003840704475 | 1.684468 | 11.61394
47.675781 | -21.191721 | 0.74138129 | -0.0022341548 | 0.0003843048975 | 1.686384 | 11.62715
47.725586 | -21.209143 | 0.74143207 | -0.0022368848 | 0.0003847598975 | 1.68777 | 11.63671
47.775391 | -21.225462 | 0.74137342 | -0.0022389053 | 0.0003850966475 | 1.689069 | 11.64566
47.825195 | -21.248129 | 0.74138087 | -0.0022413374 | 0.0003855019975 | 1.690872 | 11.6581
47.875 | -21.264694 | 0.74130917 | -0.0022438944 | 0.0003859282 | 1.692191 | 11.66719
47.924805 | -21.303446 | 0.74137312 | -0.0022472262 | 0.0003864835 | 1.695274 | 11.68845
47.974609 | -21.303747 | 0.7413314 | -0.0022483231 | 0.0003866663 | 1.695298 | 11.68861
48.024414 | -21.336803 | 0.74122107 | -0.0022524176 | 0.0003873486975 | 1.697929 | 11.70675
48.074219 | -21.363987 | 0.74124366 | -0.0022565066 | 0.0003880301975 | 1.700092 | 11.72167
48.124023 | -21.378487 | 0.74126244 | -0.0022557378 | 0.0003879021 | 1.701246 | 11.72962
48.173828 | -21.404024 | 0.74118942 | -0.0022579134 | 0.0003882647 | 1.703278 | 11.74363
48.223633 | -21.438534 | 0.74114203 | -0.002263993 | 0.0003892779 | 1.706024 | 11.76257
48.273438 | -21.451797 | 0.74113494 | -0.0022648692 | 0.000389424 | 1.70708 | 11.76984
48.323242 | -21.48654 | 0.74108118 | -0.0022681653 | 0.0003899733 | 1.709845 | 11.78891
48.373047 | -21.502493 | 0.74109662 | -0.0022707998 | 0.0003904123975 | 1.711114 | 11.79766
48.422852 | -21.512234 | 0.74110079 | -0.0022724867 | 0.0003906935475 | 1.711889 | 11.803
48.472656 | -21.535889 | 0.74111843 | -0.0022741258 | 0.0003909667 | 1.713772 | 11.81598
48.522461 | -21.575171 | 0.74110067 | -0.0022797047 | 0.0003918965475 | 1.716898 | 11.83753
48.572266 | -21.591932 | 0.74110413 | -0.0022800923 | 0.0003919611475 | 1.718231 | 11.84673
48.62207 | -21.607948 | 0.74104971 | -0.0022849918 | 0.0003927777 | 1.719506 | 11.85552
48.671875 | -21.626125 | 0.74107116 | -0.0022871972 | 0.0003931452975 | 1.720952 | 11.86549
48.72168 | -21.633123 | 0.74096155 | -0.0022864819 | 0.0003930261 | 1.721509 | 11.86933
48.771484 | -21.673897 | 0.74094284 | -0.0022909103 | 0.0003937641475 | 1.724754 | 11.8917
48.821289 | -21.691494 | 0.74095547 | -0.0022958457 | 0.0003945867 | 1.726154 | 11.90136
48.871094 | -21.712404 | 0.74098128 | -0.0022956252 | 0.00039455 | 1.727818 | 11.91283
48.920898 | -21.738497 | 0.74086857 | -0.0022990524 | 0.0003951212 | 1.729895 | 11.92715
48.970703 | -21.745686 | 0.7408272 | -0.002303493 | 0.0003958613 | 1.730467 | 11.93109
49.020508 | -21.776237 | 0.74083096 | -0.0023055614 | 0.0003962059975 | 1.732898 | 11.94785
49.070313 | -21.807104 | 0.74083233 | -0.0023069738 | 0.0003964413975 | 1.735354 | 11.96479
49.120117 | -21.842102 | 0.74082583 | -0.0023105382 | 0.0003970355 | 1.738139 | 11.98399
49.169922 | -21.839008 | 0.74078202 | -0.0023112476 | 0.0003971536975 | 1.737893 | 11.98229
49.219727 | -21.868448 | 0.74076647 | -0.0023148179 | 0.0003977487475 | 1.740236 | 11.99845
49.269531 | -21.895828 | 0.74079186 | -0.0023174405 | 0.0003981858475 | 1.742415 | 12.01347
49.319336 | -21.90571 | 0.7407909 | -0.0023209096 | 0.000398764 | 1.743201 | 12.01889
49.369141 | -21.934584 | 0.740807 | -0.0023238419 | 0.0003992527475 | 1.745499 | 12.03473
49.418945 | -21.957495 | 0.74077713 | -0.0023272634 | 0.0003998229975 | 1.747322 | 12.0473
49.46875 | -21.984304 | 0.74070388 | -0.0023300706 | 0.0004002909 | 1.749455 | 12.06201
49.518555 | -21.999533 | 0.7406671 | -0.0023312448 | 0.0004004866 | 1.750667 | 12.07037
49.568359 | -22.024864 | 0.74065375 | -0.0023335158 | 0.0004008651 | 1.752683 | 12.08427
49.618164 | -22.046011 | 0.74066097 | -0.0023377358 | 0.0004015683975 | 1.754366 | 12.09587
49.667969 | -22.077948 | 0.74066764 | -0.0023395419 | 0.0004018694 | 1.756907 | 12.11339
49.717773 | -22.079981 | 0.74050909 | -0.0023412048 | 0.0004021466 | 1.757069 | 12.11451
49.767578 | -22.126263 | 0.74054509 | -0.0023456989 | 0.0004028956 | 1.760752 | 12.1399
49.817383 | -22.117548 | 0.74053478 | -0.0023463785 | 0.0004030088475 | 1.760059 | 12.13512
49.867188 | -22.155613 | 0.74048543 | -0.0023492812 | 0.0004034926 | 1.763088 | 12.156
49.916992 | -22.181578 | 0.74048686 | -0.002353084 | 0.0004041264 | 1.765154 | 12.17025
49.966797 | -22.203794 | 0.7404651 | -0.0023551823 | 0.0004044761475 | 1.766922 | 12.18244
50.016602 | -22.232649 | 0.74043053 | -0.0023583411 | 0.0004050026 | 1.769218 | 12.19827
50.066406 | -22.242987 | 0.74044585 | -0.0023603856 | 0.0004053434 | 1.770041 | 12.20394
50.116211 | -22.264919 | 0.74044549 | -0.0023602962 | 0.0004053285 | 1.771786 | 12.21597
50.166016 | -22.284122 | 0.74042881 | -0.0023647724 | 0.0004060744975 | 1.773314 | 12.22651
50.21582 | -22.308512 | 0.74037737 | -0.0023688793 | 0.000406759 | 1.775255 | 12.23989
50.265625 | -22.328482 | 0.74034739 | -0.0023713647 | 0.0004071732 | 1.776844 | 12.25085
50.31543 | -22.342747 | 0.74029428 | -0.0023727715 | 0.0004074077 | 1.777979 | 12.25868
50.365234 | -22.367479 | 0.74027348 | -0.0023732067 | 0.0004074802 | 1.779947 | 12.27225
50.415039 | -22.392317 | 0.74032992 | -0.0023782849 | 0.0004083266 | 1.781924 | 12.28587
50.464844 | -22.423365 | 0.74029684 | -0.0023827015 | 0.0004090627 | 1.784395 | 12.30291
50.514648 | -22.444107 | 0.74022347 | -0.0023837804 | 0.0004092424975 | 1.786045 | 12.31429
50.564453 | -22.462906 | 0.74019933 | -0.002385658 | 0.0004095554 | 1.787541 | 12.3246
50.614258 | -22.463263 | 0.74022245 | -0.0023863553 | 0.0004096716475 | 1.78757 | 12.3248
50.664063 | -22.506769 | 0.74021488 | -0.0023922145 | 0.0004106482 | 1.791032 | 12.34867
50.713867 | -22.518541 | 0.7402097 | -0.0023935854 | 0.0004108767 | 1.791969 | 12.35513
50.763672 | -22.536873 | 0.74006552 | -0.0023945214 | 0.0004110327 | 1.793427 | 12.36519
50.813477 | -22.572924 | 0.74012142 | -0.002399832 | 0.0004119178 | 1.796296 | 12.38497
50.863281 | -22.58954 | 0.74010587 | -0.0024002313 | 0.0004119843 | 1.797618 | 12.39408
50.913086 | -22.610846 | 0.74013287 | -0.002403772 | 0.0004125744 | 1.799314 | 12.40577
50.962891 | -22.633787 | 0.74002951 | -0.002406168 | 0.0004129738 | 1.80114 | 12.41836
51.012695 | -22.644287 | 0.74005824 | -0.0024066032 | 0.0004130462975 | 1.801975 | 12.42412
51.0625 | -22.681639 | 0.73999238 | -0.0024107813 | 0.0004137426475 | 1.804947 | 12.44461
51.112305 | -22.704044 | 0.73999965 | -0.0024141429 | 0.0004143029 | 1.80673 | 12.45691
51.162109 | -22.718145 | 0.73994619 | -0.0024154722 | 0.0004145245 | 1.807853 | 12.46464
51.211914 | -22.753418 | 0.73992902 | -0.0024183572 | 0.0004150052975 | 1.810659 | 12.484
51.261719 | -22.75382 | 0.7399016 | -0.002424085 | 0.0004159599 | 1.810691 | 12.48422
51.311523 | -22.768305 | 0.73993373 | -0.0024215162 | 0.0004155317975 | 1.811844 | 12.49216
51.361328 | -22.801376 | 0.7398901 | -0.0024266182 | 0.0004163821 | 1.814476 | 12.51031
51.411133 | -22.836946 | 0.73983169 | -0.0024295866 | 0.0004168769 | 1.817306 | 12.52983
51.460938 | -22.847742 | 0.73995966 | -0.0024286569 | 0.0004167219 | 1.818166 | 12.53575
51.510742 | -22.86982 | 0.73985052 | -0.0024333834 | 0.0004175097 | 1.819922 | 12.54786
51.560547 | -22.89134 | 0.73982871 | -0.0024358451 | 0.0004179199475 | 1.821635 | 12.55967
51.610352 | -22.903336 | 0.73975509 | -0.0024389445 | 0.0004184365 | 1.82259 | 12.56625
51.660156 | -22.941776 | 0.73974144 | -0.0024417459 | 0.0004189034 | 1.825649 | 12.58734
51.709961 | -22.954655 | 0.73969924 | -0.0024445951 | 0.0004193783 | 1.826673 | 12.59441
51.759766 | -22.985064 | 0.73971659 | -0.0024496675 | 0.0004202237 | 1.829093 | 12.61109
51.80957 | -23.015045 | 0.7396512 | -0.0024505376 | 0.0004203686975 | 1.831479 | 12.62754
51.859375 | -23.023481 | 0.73968089 | -0.0024532378 | 0.0004208187 | 1.83215 | 12.63217
51.90918 | -23.04719 | 0.7396661 | -0.0024530888 | 0.0004207938975 | 1.834037 | 12.64518
51.958984 | -23.069859 | 0.73967493 | -0.0024571836 | 0.0004214764 | 1.835841 | 12.65762
52.008789 | -23.100933 | 0.73963487 | -0.0024636865 | 0.0004225602 | 1.838314 | 12.67467
52.058594 | -23.10998 | 0.73956317 | -0.0024624527 | 0.0004223545475 | 1.839034 | 12.67963
52.108398 | -23.136503 | 0.73959184 | -0.0024675371 | 0.0004232019475 | 1.841144 | 12.69418
52.158203 | -23.161943 | 0.73951769 | -0.0024706004 | 0.0004237124975 | 1.843169 | 12.70814
52.208008 | -23.176809 | 0.73954809 | -0.0024707315 | 0.0004237343475 | 1.844352 | 12.7163
52.257813 | -23.217367 | 0.73953331 | -0.0024752615 | 0.0004244893475 | 1.847579 | 12.73855
52.307617 | -23.212 | 0.73949921 | -0.0024768889 | 0.0004247606 | 1.847152 | 12.7356
52.357422 | -23.241518 | 0.73952937 | -0.0024798391 | 0.0004252523 | 1.849501 | 12.7518
52.407227 | -23.266033 | 0.73940969 | -0.0024831591 | 0.0004258056 | 1.851452 | 12.76525
52.457031 | -23.284761 | 0.73943537 | -0.0024878203 | 0.0004265825 | 1.852942 | 12.77553
52.506836 | -23.305048 | 0.7394352 | -0.0024838508 | 0.0004259208975 | 1.854557 | 12.78666
52.556641 | -23.340237 | 0.73942512 | -0.0024896681 | 0.0004268904475 | 1.857357 | 12.80596
52.606445 | -23.353506 | 0.73933434 | -0.0024927736 | 0.000427408 | 1.858413 | 12.81324
52.65625 | -23.380243 | 0.73935395 | -0.0024965764 | 0.0004280418 | 1.860541 | 12.82791
52.706055 | -23.402863 | 0.73930347 | -0.0024981976 | 0.000428312 | 1.862341 | 12.84032
52.755859 | -23.43317 | 0.73932445 | -0.0025018749 | 0.0004289249 | 1.864752 | 12.85695
52.805664 | -23.45698 | 0.73929667 | -0.0025024354 | 0.0004290183 | 1.866647 | 12.87002
52.855469 | -23.46744 | 0.73929703 | -0.0025059758 | 0.0004296083975 | 1.86748 | 12.87576
52.905273 | -23.487017 | 0.73931789 | -0.0025095642 | 0.0004302065 | 1.869037 | 12.8865
52.955078 | -23.51755 | 0.73928314 | -0.0025137365 | 0.0004309018475 | 1.871467 | 12.90325
53.004883 | -23.543682 | 0.73921686 | -0.0025161505 | 0.0004313042 | 1.873547 | 12.91759
53.054688 | -23.562248 | 0.73922688 | -0.0025186301 | 0.0004317174475 | 1.875024 | 12.92777
53.104492 | -23.580702 | 0.73920256 | -0.002520758 | 0.0004320720975 | 1.876493 | 12.9379
53.154297 | -23.600187 | 0.73923308 | -0.002524066 | 0.0004326234 | 1.878043 | 12.94859
53.204102 | -23.620502 | 0.73916876 | -0.0025249717 | 0.0004327744 | 1.87966 | 12.95974
53.253906 | -23.637297 | 0.73915982 | -0.0025276244 | 0.0004332164975 | 1.880996 | 12.96895
53.303711 | -23.666668 | 0.73911864 | -0.0025298118 | 0.0004335811 | 1.883334 | 12.98506
53.353516 | -23.68914 | 0.73909783 | -0.0025326193 | 0.000434049 | 1.885122 | 12.99739
53.40332 | -23.712494 | 0.73907512 | -0.0025362251 | 0.0004346499475 | 1.88698 | 13.01021
53.453125 | -23.739782 | 0.73906726 | -0.002538973 | 0.0004351079 | 1.889152 | 13.02518
53.50293 | -23.752106 | 0.73906839 | -0.0025411188 | 0.0004354656 | 1.890133 | 13.03194
53.552734 | -23.77442 | 0.73897302 | -0.0025428415 | 0.0004357527 | 1.891908 | 13.04418
53.602539 | -23.80261 | 0.73898059 | -0.002548337 | 0.0004366685975 | 1.894152 | 13.05965
53.652344 | -23.850657 | 0.73889768 | -0.0025481819 | 0.0004366427475 | 1.897975 | 13.08601
53.702148 | -23.845898 | 0.73894733 | -0.0025522767 | 0.0004373252 | 1.897596 | 13.0834
53.751953 | -23.877821 | 0.73890889 | -0.0025579033 | 0.000438263 | 1.900137 | 13.10092
53.801758 | -23.88917 | 0.73889321 | -0.0025596914 | 0.0004385609975 | 1.90104 | 13.10714
53.851563 | -23.908049 | 0.73892218 | -0.0025596558 | 0.0004385551 | 1.902542 | 13.1175
53.901367 | -23.934011 | 0.73885685 | -0.0025624691 | 0.0004390239475 | 1.904608 | 13.13175
53.951172 | -23.948156 | 0.73886204 | -0.0025657951 | 0.0004395783 | 1.905734 | 13.13951
54.000977 | -23.966623 | 0.73883414 | -0.0025679646 | 0.0004399399 | 1.907203 | 13.14964
54.050781 | -23.984957 | 0.73878139 | -0.0025707541 | 0.0004404048 | 1.908662 | 13.1597
54.100586 | -24.018589 | 0.73874503 | -0.0025719283 | 0.0004406005 | 1.911339 | 13.17815
54.150391 | -24.043646 | 0.73875898 | -0.0025756478 | 0.0004412203975 | 1.913333 | 13.1919
54.200195 | -24.062511 | 0.73876464 | -0.0025780974 | 0.0004416287 | 1.914834 | 13.20225
54.25 | -24.073124 | 0.7386716 | -0.0025772033 | 0.0004414796475 | 1.915678 | 13.20807
54.299805 | -24.116774 | 0.73872274 | -0.002585131 | 0.0004428009 | 1.919152 | 13.23202
54.349609 | -24.133461 | 0.73864657 | -0.0025888204 | 0.0004434158 | 1.92048 | 13.24118
54.399414 | -24.16086 | 0.73869944 | -0.0025866984 | 0.0004430622 | 1.92266 | 13.25621
54.449219 | -24.170254 | 0.73867255 | -0.0025948226 | 0.0004444161975 | 1.923408 | 13.26136
54.499023 | -24.207048 | 0.73859292 | -0.0025947392 | 0.0004444022975 | 1.926336 | 13.28155
54.548828 | -24.227888 | 0.73860806 | -0.0025956808 | 0.0004445592 | 1.927994 | 13.29299
54.598633 | -24.240955 | 0.7385639 | -0.0026005029 | 0.0004453629 | 1.929034 | 13.30016
54.648438 | -24.265659 | 0.73861182 | -0.0026006103 | 0.0004453808 | 1.931 | 13.31371
54.698242 | -24.272655 | 0.73857027 | -0.0026026131 | 0.0004457146 | 1.931557 | 13.31755
54.748047 | -24.312531 | 0.73849696 | -0.0026098189 | 0.0004469156 | 1.93473 | 13.33943
54.797852 | -24.339216 | 0.73851007 | -0.002611947 | 0.0004472703 | 1.936853 | 13.35407
54.847656 | -24.358601 | 0.73844934 | -0.0026089249 | 0.0004467666 | 1.938396 | 13.3647
54.897461 | -24.372391 | 0.73850513 | -0.002615249 | 0.0004478205975 | 1.939493 | 13.37227
54.947266 | -24.397987 | 0.73840338 | -0.0026179971 | 0.0004482786 | 1.94153 | 13.38631
54.99707 | -24.409578 | 0.73841232 | -0.0026211501 | 0.0004488041 | 1.942452 | 13.39267
55.046875 | -24.430317 | 0.73844886 | -0.0026255487 | 0.0004495372 | 1.944103 | 13.40405
55.09668 | -24.45715 | 0.73841441 | -0.0026248337 | 0.0004494180475 | 1.946238 | 13.41877
55.146484 | -24.466682 | 0.73841381 | -0.0026275693 | 0.000449874 | 1.946997 | 13.424
55.196289 | -24.485409 | 0.73831582 | -0.0026321411 | 0.0004506359475 | 1.948487 | 13.43428
55.246094 | -24.511066 | 0.7382865 | -0.0026339889 | 0.0004509439 | 1.950529 | 13.44836
55.295898 | -24.540073 | 0.73825377 | -0.0026376008 | 0.0004515458975 | 1.952837 | 13.46427
55.345703 | -24.560913 | 0.73836321 | -0.0026407959 | 0.0004520784 | 1.954495 | 13.47571
55.395508 | -24.578182 | 0.7383365 | -0.0026423573 | 0.0004523386475 | 1.95587 | 13.48518
55.445313 | -24.601263 | 0.73821467 | -0.0026440083 | 0.0004526138 | 1.957706 | 13.49784
55.495117 | -24.635931 | 0.73820817 | -0.0026474476 | 0.000453187 | 1.960465 | 13.51687
55.544922 | -24.633253 | 0.73824298 | -0.0026484667 | 0.0004533569 | 1.960252 | 13.5154
55.594727 | -24.661749 | 0.7382338 | -0.0026511967 | 0.0004538119 | 1.96252 | 13.53103
55.644531 | -24.67659 | 0.73820168 | -0.0026547313 | 0.000454401 | 1.963701 | 13.53917
55.694336 | -24.700167 | 0.73817027 | -0.0026567043 | 0.0004547298 | 1.965577 | 13.55211
55.744141 | -24.730356 | 0.73809618 | -0.0026608703 | 0.0004554241475 | 1.967979 | 13.56867
55.793945 | -24.758638 | 0.73811513 | -0.0026623725 | 0.0004556745 | 1.97023 | 13.58419
55.84375 | -24.772408 | 0.73807424 | -0.0026639581 | 0.0004559388 | 1.971326 | 13.59175
55.893555 | -24.799284 | 0.73805064 | -0.0026655435 | 0.000456203 | 1.973464 | 13.60649
55.943359 | -24.819624 | 0.73804361 | -0.0026684285 | 0.0004566838475 | 1.975083 | 13.61765
55.993164 | -24.84791 | 0.73798794 | -0.0026712953 | 0.0004571616475 | 1.977334 | 13.63317
56.042969 | -24.85972 | 0.73795444 | -0.0026717545 | 0.0004572382 | 1.978274 | 13.63965
56.092773 | -24.88142 | 0.73790026 | -0.0026770115 | 0.0004581143475 | 1.98 | 13.65156
56.142578 | -24.910107 | 0.73796254 | -0.0026790202 | 0.0004584491 | 1.982283 | 13.6673
56.192383 | -24.932737 | 0.73789144 | -0.0026815892 | 0.0004588772975 | 1.984084 | 13.67971
56.242188 | -24.93635 | 0.73798186 | -0.0026828288 | 0.0004590838975 | 1.984372 | 13.68169
56.291992 | -24.988255 | 0.73789048 | -0.0026875434 | 0.0004598697 | 1.988502 | 13.71017
56.341797 | -25.009617 | 0.73781359 | -0.0026908217 | 0.0004604160475 | 1.990202 | 13.72189
56.391602 | -25.025604 | 0.73790526 | -0.0026934624 | 0.0004608562 | 1.991474 | 13.73067
56.441406 | -25.050102 | 0.7378248 | -0.0026951672 | 0.0004611402975 | 1.993424 | 13.74411
56.491211 | -25.066822 | 0.73781854 | -0.0026973605 | 0.0004615058475 | 1.994754 | 13.75328
56.541016 | -25.064806 | 0.73773551 | -0.0027006089 | 0.0004620472475 | 1.994594 | 13.75217
56.59082 | -25.126205 | 0.7378267 | -0.00270527 | 0.0004628240975 | 1.99948 | 13.78586
56.640625 | -25.135895 | 0.73773026 | -0.0027078211 | 0.0004632493 | 2.000251 | 13.79118
56.69043 | -25.145237 | 0.73774314 | -0.0027082623 | 0.0004633228 | 2.000994 | 13.7963
56.740234 | -25.175735 | 0.7377336 | -0.0027113557 | 0.0004638384 | 2.003421 | 13.81304
56.790039 | -25.19673 | 0.73768824 | -0.0027149916 | 0.0004644444 | 2.005092 | 13.82456
56.839844 | -25.213396 | 0.73771006 | -0.0027178107 | 0.0004649142 | 2.006418 | 13.8337
56.889648 | -25.232374 | 0.73764986 | -0.0027182519 | 0.0004649877475 | 2.007929 | 13.84411
56.939453 | -25.244583 | 0.73762769 | -0.0027205287 | 0.0004653672 | 2.0089 | 13.85081
56.989258 | -25.290628 | 0.73769277 | -0.0027250228 | 0.0004661162 | 2.012564 | 13.87607
57.039063 | -25.293291 | 0.73760039 | -0.0027241707 | 0.0004659742 | 2.012776 | 13.87754
57.088867 | -25.325964 | 0.73750609 | -0.0027292192 | 0.0004668156 | 2.015376 | 13.89546
57.138672 | -25.341276 | 0.73753655 | -0.0027344169 | 0.0004676819 | 2.016595 | 13.90386
57.188477 | -25.36511 | 0.73751479 | -0.0027356385 | 0.0004678855 | 2.018491 | 13.91694
57.238281 | -25.389559 | 0.73750937 | -0.0027362108 | 0.0004679808975 | 2.020437 | 13.93035
57.288086 | -25.410728 | 0.73750377 | -0.0027383564 | 0.0004683384975 | 2.022121 | 13.94197
57.337891 | -25.444599 | 0.73746419 | -0.0027420043 | 0.0004689465 | 2.024817 | 13.96055
57.387695 | -25.46398 | 0.73744071 | -0.0027458132 | 0.0004695812975 | 2.026359 | 13.97119
57.4375 | -25.4832 | 0.73751855 | -0.0027493953 | 0.0004701783 | 2.027889 | 13.98173
57.487305 | -25.508133 | 0.73744541 | -0.0027503788 | 0.0004703422 | 2.029873 | 13.99541
57.537109 | -25.52792 | 0.73747832 | -0.002755183 | 0.0004711429 | 2.031447 | 14.00627
57.586914 | -25.545816 | 0.73742789 | -0.0027581633 | 0.0004716396475 | 2.032871 | 14.01609
57.636719 | -25.574884 | 0.7373426 | -0.0027563274 | 0.0004713337 | 2.035185 | 14.03204
57.686523 | -25.596199 | 0.7373243 | -0.0027618171 | 0.0004722486 | 2.036881 | 14.04373
57.736328 | -25.616865 | 0.73733479 | -0.0027669191 | 0.0004730989475 | 2.038525 | 14.05507
57.786133 | -25.630487 | 0.73732972 | -0.0027661859 | 0.0004729767475 | 2.039609 | 14.06254
57.835938 | -25.665209 | 0.73725098 | -0.0027688742 | 0.0004734247975 | 2.042372 | 14.08159
57.885742 | -25.685396 | 0.73731565 | -0.0027725396 | 0.0004740356975 | 2.043979 | 14.09267
57.935547 | -25.712381 | 0.73727846 | -0.0027757406 | 0.0004745691975 | 2.046126 | 14.10748
57.985352 | -25.737158 | 0.73723167 | -0.0027791082 | 0.0004751305 | 2.048098 | 14.12107
58.035156 | -25.745947 | 0.73724622 | -0.0027802465 | 0.0004753202 | 2.048797 | 14.12589
58.084961 | -25.773357 | 0.73718786 | -0.0027826428 | 0.0004757196 | 2.050979 | 14.14093
58.134766 | -25.794203 | 0.73715472 | -0.0027864871 | 0.0004763603 | 2.052637 | 14.15237
58.18457 | -25.817202 | 0.73720622 | -0.0027890087 | 0.0004767805475 | 2.054468 | 14.16499
58.234375 | -25.835064 | 0.73709059 | -0.0027906895 | 0.0004770607 | 2.055889 | 14.17479
58.28418 | -25.869507 | 0.73708832 | -0.0027944089 | 0.0004776806 | 2.05863 | 14.19368
58.333984 | -25.888884 | 0.73702866 | -0.0027977047 | 0.0004782299 | 2.060172 | 14.20432
58.383789 | -25.907791 | 0.7369926 | -0.0027979314 | 0.0004782677 | 2.061677 | 14.21469
58.433594 | -25.915409 | 0.73702669 | -0.002799368 | 0.0004785070975 | 2.062283 | 14.21887
58.483398 | -25.943279 | 0.7370106 | -0.0028025566 | 0.0004790385 | 2.064501 | 14.23416
58.533203 | -25.96217 | 0.73702693 | -0.0028060735 | 0.0004796247 | 2.066004 | 14.24453
58.583008 | -25.975382 | 0.73702484 | -0.0028088747 | 0.0004800915475 | 2.067055 | 14.25177
58.632813 | -25.997183 | 0.73699045 | -0.0028109967 | 0.0004804452 | 2.06879 | 14.26374
58.682617 | -26.025915 | 0.73695034 | -0.0028125404 | 0.0004807024975 | 2.071077 | 14.2795
58.732422 | -26.056467 | 0.73694402 | -0.002817899 | 0.0004815955975 | 2.073508 | 14.29626
58.782227 | -26.074421 | 0.73695916 | -0.0028188527 | 0.0004817545475 | 2.074936 | 14.30611
58.832031 | -26.091019 | 0.73694021 | -0.0028203428 | 0.0004820028975 | 2.076257 | 14.31522
58.881836 | -26.101645 | 0.73688883 | -0.0028231263 | 0.0004824668 | 2.077103 | 14.32105
58.931641 | -26.134176 | 0.73688412 | -0.0028287349 | 0.0004834016 | 2.079692 | 14.3389
58.981445 | -26.187876 | 0.73687148 | -0.002830714 | 0.0004837314 | 2.083965 | 14.36836
59.03125 | -26.195837 | 0.73684138 | -0.0028334437 | 0.0004841864 | 2.084598 | 14.37273
59.081055 | -26.200846 | 0.73678046 | -0.0028332353 | 0.0004841516475 | 2.084997 | 14.37548
59.130859 | -26.236172 | 0.73688322 | -0.0028365671 | 0.0004847069475 | 2.087808 | 14.39486
59.180664 | -26.250015 | 0.73677087 | -0.0028395595 | 0.0004852057 | 2.08891 | 14.40246
59.230469 | -26.277582 | 0.73670352 | -0.0028412819 | 0.0004854927475 | 2.091104 | 14.41758
59.280273 | -26.30822 | 0.73676836 | -0.0028434691 | 0.0004858573 | 2.093542 | 14.43439
59.330078 | -26.324217 | 0.73669147 | -0.0028477968 | 0.0004865786 | 2.094815 | 14.44317
59.379883 | -26.358364 | 0.73664111 | -0.0028518676 | 0.000487257 | 2.097532 | 14.4619
59.429688 | -26.359428 | 0.73665196 | -0.0028530478 | 0.0004874537 | 2.097617 | 14.46249
59.479492 | -26.390856 | 0.73665249 | -0.002854645 | 0.0004877199 | 2.100118 | 14.47973
59.529297 | -26.405283 | 0.73666394 | -0.0028588474 | 0.0004884203 | 2.101266 | 14.48765
59.579102 | -26.435028 | 0.73667145 | -0.0028582811 | 0.0004883259475 | 2.103633 | 14.50397
59.628906 | -26.451984 | 0.73661232 | -0.0028647361 | 0.0004894018 | 2.104982 | 14.51327
59.678711 | -26.465389 | 0.73663563 | -0.0028645515 | 0.000489371 | 2.106049 | 14.52062
59.728516 | -26.483784 | 0.73660481 | -0.0028650758 | 0.0004894583975 | 2.107513 | 14.53072
59.77832 | -26.512815 | 0.73650706 | -0.0028716861 | 0.0004905601 | 2.109823 | 14.54665
59.828125 | -26.526052 | 0.73652005 | -0.0028728961 | 0.0004907618 | 2.110876 | 14.55391
59.87793 | -26.557734 | 0.73654091 | -0.0028739811 | 0.0004909426 | 2.113397 | 14.57129
59.927734 | -26.561728 | 0.73650455 | -0.0028782962 | 0.0004916617975 | 2.113715 | 14.57348
59.977539 | -26.603214 | 0.73640424 | -0.0028816282 | 0.0004922171 | 2.117017 | 14.59624
60.027344 | -26.61606 | 0.73641515 | -0.0028821942 | 0.0004923115 | 2.118039 | 14.60329
60.077148 | -26.632208 | 0.73645246 | -0.0028842508 | 0.0004926542 | 2.119324 | 14.61215
60.126953 | -26.663124 | 0.73640352 | -0.0028892336 | 0.0004934846975 | 2.121784 | 14.62911
60.176758 | -26.703655 | 0.73649645 | -0.0028909028 | 0.0004937628975 | 2.125009 | 14.65135
60.226563 | -26.713766 | 0.73635763 | -0.0028934418 | 0.0004941861 | 2.125814 | 14.6569
60.276367 | -26.725904 | 0.73640686 | -0.0028942346 | 0.0004943181975 | 2.12678 | 14.66356
60.326172 | -26.762812 | 0.73629832 | -0.0028998018 | 0.0004952461 | 2.129717 | 14.68381
60.375977 | -26.776957 | 0.73624969 | -0.0029033839 | 0.0004958431 | 2.130843 | 14.69157
60.425781 | -26.796944 | 0.73627901 | -0.0029021201 | 0.0004956324475 | 2.132433 | 14.70254
60.475586 | -26.815639 | 0.73632437 | -0.0029068529 | 0.0004964212475 | 2.133921 | 14.71279
60.525391 | -26.840126 | 0.73622358 | -0.002909547 | 0.0004968703 | 2.135869 | 14.72623
60.575195 | -26.86058 | 0.73625082 | -0.0029104827 | 0.0004970262 | 2.137497 | 14.73745
60.625 | -26.882927 | 0.73622966 | -0.0029107272 | 0.000497067 | 2.139275 | 14.74971
60.674805 | -26.899162 | 0.73623544 | -0.0029158471 | 0.0004979203 | 2.140567 | 14.75862
60.724609 | -26.916992 | 0.73617524 | -0.002918124 | 0.0004982998 | 2.141986 | 14.7684
60.774414 | -26.953724 | 0.73615998 | -0.0029225051 | 0.0004990299475 | 2.144909 | 14.78856
60.824219 | -26.97794 | 0.73614788 | -0.0029256761 | 0.0004995584475 | 2.146836 | 14.80184
60.874023 | -26.987015 | 0.73615187 | -0.0029251575 | 0.000499472 | 2.147558 | 14.80682
60.923828 | -27.01269 | 0.73610592 | -0.0029310284 | 0.0005004504975 | 2.149602 | 14.82091
60.973633 | -27.043621 | 0.73613864 | -0.0029338121 | 0.0005009144475 | 2.152063 | 14.83788
61.023438 | -27.058647 | 0.736103 | -0.0029350759 | 0.0005011251 | 2.153259 | 14.84612
61.073242 | -27.077347 | 0.736058 | -0.002934718 | 0.0005010654 | 2.154747 | 14.85638
61.123047 | -27.109659 | 0.73605329 | -0.0029419721 | 0.0005022744475 | 2.157318 | 14.87411
61.172852 | -27.117577 | 0.73608148 | -0.002941346 | 0.0005021700975 | 2.157948 | 14.87846
61.222656 | -27.138737 | 0.73600882 | -0.0029440999 | 0.0005026291 | 2.159632 | 14.89007
61.272461 | -27.167389 | 0.73603737 | -0.0029469847 | 0.0005031099 | 2.161912 | 14.90579
61.322266 | -27.205822 | 0.73595548 | -0.002955073 | 0.0005044579 | 2.164971 | 14.92687
61.37207 | -27.222313 | 0.73591471 | -0.0029529748 | 0.0005041082 | 2.166283 | 14.93592
61.421875 | -27.230545 | 0.73593891 | -0.0029592395 | 0.0005051523475 | 2.166938 | 14.94044
61.47168 | -27.252693 | 0.73584509 | -0.0029559492 | 0.000504604 | 2.1687 | 14.95259
61.521484 | -27.275246 | 0.73588824 | -0.002960664 | 0.0005053898 | 2.170495 | 14.96496
61.571289 | -27.299328 | 0.73590326 | -0.0029681982 | 0.0005066455 | 2.172411 | 14.97818
61.621094 | -27.321918 | 0.73579443 | -0.0029650626 | 0.0005061229 | 2.174209 | 14.99057
61.670898 | -27.340282 | 0.73579562 | -0.0029714522 | 0.0005071877975 | 2.175671 | 15.00065
61.720703 | -27.360687 | 0.73579228 | -0.0029744746 | 0.0005076915 | 2.177294 | 15.01184
61.770508 | -27.38764 | 0.73577619 | -0.0029755651 | 0.0005078733 | 2.179439 | 15.02663
61.820313 | -27.405092 | 0.73579085 | -0.0029798448 | 0.0005085866 | 2.180828 | 15.03621
61.870117 | -27.425682 | 0.7358098 | -0.0029842376 | 0.0005093186975 | 2.182466 | 15.0475
61.919922 | -27.465677 | 0.73569298 | -0.0029807866 | 0.0005087435 | 2.185649 | 15.06945
61.969727 | -27.483835 | 0.73572189 | -0.0029887259 | 0.0005100667475 | 2.187094 | 15.07941
62.019531 | -27.498869 | 0.73567659 | -0.0029891788 | 0.0005101422 | 2.18829 | 15.08766
62.069336 | -27.528532 | 0.73568493 | -0.0029886365 | 0.0005100518475 | 2.190651 | 15.10393
62.119141 | -27.548008 | 0.73567712 | -0.0029949367 | 0.0005111019 | 2.192201 | 15.11462
62.168945 | -27.566277 | 0.73563147 | -0.002996057 | 0.0005112885975 | 2.193655 | 15.12464
62.21875 | -27.582592 | 0.73560166 | -0.0029960871 | 0.0005112936 | 2.194953 | 15.13359
62.268555 | -27.610041 | 0.73561704 | -0.0030021966 | 0.0005123119 | 2.197137 | 15.14865
62.318359 | -27.640188 | 0.73554122 | -0.0030081153 | 0.0005132983 | 2.199536 | 15.1652
62.368164 | -27.658041 | 0.73560286 | -0.0030085503 | 0.0005133708 | 2.200957 | 15.17499
62.417969 | -27.680103 | 0.73555213 | -0.0030095992 | 0.0005135456 | 2.202713 | 15.1871
62.467773 | -27.708916 | 0.73554772 | -0.0030139326 | 0.0005142679 | 2.205005 | 15.2029
62.517578 | -27.717648 | 0.73548222 | -0.0030147193 | 0.000514399 | 2.2057 | 15.20769
62.567383 | -27.730978 | 0.7354871 | -0.0030204596 | 0.0005153556975 | 2.206761 | 15.21501
62.617188 | -27.773853 | 0.7353971 | -0.0030236125 | 0.0005158812 | 2.210173 | 15.23853
62.666992 | -27.784666 | 0.73542732 | -0.003023237 | 0.0005158185975 | 2.211033 | 15.24447
62.716797 | -27.796881 | 0.73542166 | -0.0030284463 | 0.0005166868 | 2.212006 | 15.25117
62.766602 | -27.822954 | 0.73536402 | -0.0030291677 | 0.0005168070475 | 2.21408 | 15.26547
62.816406 | -27.857214 | 0.73538929 | -0.003028959 | 0.0005167723 | 2.216807 | 15.28427
62.866211 | -27.860033 | 0.73536205 | -0.0030353903 | 0.0005178441475 | 2.217031 | 15.28582
62.916016 | -27.899515 | 0.7352621 | -0.003037703 | 0.0005182295975 | 2.220173 | 15.30748
62.96582 | -27.914347 | 0.73542112 | -0.0030381561 | 0.0005183051 | 2.221353 | 15.31562
63.015625 | -27.959391 | 0.73529881 | -0.0030440451 | 0.0005192866 | 2.224938 | 15.34033
63.06543 | -27.976431 | 0.73534715 | -0.0030458628 | 0.0005195896 | 2.226294 | 15.34968
63.115234 | -27.981983 | 0.73527521 | -0.0030490218 | 0.0005201161 | 2.226735 | 15.35273
63.165039 | -27.999146 | 0.73526382 | -0.0030536056 | 0.00052088 | 2.228101 | 15.36214
63.214844 | -28.021509 | 0.73523951 | -0.0030495226 | 0.0005201995 | 2.229881 | 15.37441
63.264648 | -28.046799 | 0.73517156 | -0.0030538319 | 0.0005209177475 | 2.231893 | 15.38829
63.314453 | -28.065308 | 0.73523009 | -0.0030593933 | 0.0005218446475 | 2.233366 | 15.39844
63.364258 | -28.098894 | 0.73514223 | -0.0030621111 | 0.0005222976 | 2.236039 | 15.41687
63.414063 | -28.119192 | 0.73510873 | -0.0030651984 | 0.0005228122 | 2.237654 | 15.42801
63.463867 | -28.137726 | 0.73514885 | -0.0030699251 | 0.0005235999475 | 2.239129 | 15.43818
63.513672 | -28.163712 | 0.73514253 | -0.0030682443 | 0.0005233198 | 2.241197 | 15.45243
63.563477 | -28.182337 | 0.73507744 | -0.0030708492 | 0.000523754 | 2.242679 | 15.46265
63.613281 | -28.212437 | 0.73508126 | -0.0030777692 | 0.0005249072975 | 2.245074 | 15.47917
63.663086 | -28.232927 | 0.73503602 | -0.0030782518 | 0.0005249877 | 2.246705 | 15.49041
63.712891 | -28.249519 | 0.73502648 | -0.0030788479 | 0.0005250871 | 2.248025 | 15.49951
63.762695 | -28.275934 | 0.73503762 | -0.0030834794 | 0.0005258589975 | 2.250127 | 15.51401
63.8125 | -28.292122 | 0.73497856 | -0.0030830619 | 0.0005257894 | 2.251416 | 15.52289
63.862305 | -28.317434 | 0.73504788 | -0.0030876875 | 0.0005265603475 | 2.25343 | 15.53678
63.912109 | -28.34347 | 0.73491997 | -0.0030893863 | 0.0005268435 | 2.255502 | 15.55106
63.961914 | -28.372829 | 0.73498243 | -0.0030922832 | 0.0005273262975 | 2.257838 | 15.56717
64.011719 | -28.38763 | 0.73489827 | -0.0030962049 | 0.0005279799 | 2.259016 | 15.57529
64.061523 | -28.411905 | 0.73486209 | -0.0030984043 | 0.0005283465 | 2.260948 | 15.58861
64.111328 | -28.429409 | 0.73484188 | -0.0031003652 | 0.0005286732975 | 2.26234 | 15.59821
64.161133 | -28.451288 | 0.73485637 | -0.0031038818 | 0.0005292593975 | 2.264082 | 15.61022
64.210938 | -28.46014 | 0.73486012 | -0.0031041442 | 0.0005293031 | 2.264786 | 15.61507
64.260742 | -28.487726 | 0.7347759 | -0.0031060933 | 0.000529628 | 2.266981 | 15.63021
64.310547 | -28.505997 | 0.73476493 | -0.0031123459 | 0.0005306701 | 2.268435 | 15.64023
64.360352 | -28.524826 | 0.73476303 | -0.0031133292 | 0.000530834 | 2.269934 | 15.65056
64.410156 | -28.552994 | 0.73474932 | -0.0031165541 | 0.0005313714475 | 2.272175 | 15.66602
64.459961 | -28.560381 | 0.73478025 | -0.0031182228 | 0.0005316496 | 2.272763 | 15.67007
64.509766 | -28.595922 | 0.73474902 | -0.0031242191 | 0.0005326489475 | 2.275591 | 15.68957
64.55957 | -28.601059 | 0.7347827 | -0.0031244454 | 0.0005326867 | 2.276 | 15.69239
64.609375 | -28.644497 | 0.73476017 | -0.0031284213 | 0.0005333493 | 2.279457 | 15.71622
64.65918 | -28.67499 | 0.73467362 | -0.0031325817 | 0.0005340427 | 2.281883 | 15.73295
64.708984 | -28.677938 | 0.7346862 | -0.003131896 | 0.0005339284 | 2.282118 | 15.73457
64.758789 | -28.714579 | 0.73462838 | -0.0031350553 | 0.000534455 | 2.285034 | 15.75468
64.808594 | -28.722031 | 0.73462164 | -0.0031363727 | 0.0005346745475 | 2.285627 | 15.75876
64.858398 | -28.742247 | 0.73461586 | -0.003140694 | 0.0005353948 | 2.287235 | 15.76986
64.908203 | -28.763594 | 0.73455119 | -0.0031428873 | 0.0005357603 | 2.288934 | 15.78157
64.958008 | -28.784163 | 0.7345106 | -0.0031456114 | 0.0005362143 | 2.290571 | 15.79285
65.007813 | -28.813608 | 0.73448187 | -0.0031478524 | 0.0005365878 | 2.292914 | 15.80901
65.057617 | -28.832783 | 0.73452073 | -0.0031493546 | 0.0005368381975 | 2.29444 | 15.81953
65.107422 | -28.844038 | 0.73450673 | -0.0031520606 | 0.0005372891975 | 2.295336 | 15.82571
65.157227 | -28.893564 | 0.73442912 | -0.0031548438 | 0.0005377531 | 2.299277 | 15.85288
65.207031 | -28.902521 | 0.73442191 | -0.0031579852 | 0.0005382766 | 2.29999 | 15.85779
65.256836 | -28.921148 | 0.73443472 | -0.0031590282 | 0.0005384505 | 2.301472 | 15.86801
65.306641 | -28.933792 | 0.7343846 | -0.003163147 | 0.0005391369 | 2.302478 | 15.87495
65.356445 | -28.973663 | 0.73432922 | -0.0031690595 | 0.0005401223475 | 2.305651 | 15.89683
65.40625 | -28.972109 | 0.73434603 | -0.00317024 | 0.0005403190975 | 2.305527 | 15.89597
65.456055 | -29.008453 | 0.73438329 | -0.0031688926 | 0.0005400945 | 2.308419 | 15.91591
65.505859 | -29.042797 | 0.73433763 | -0.0031764091 | 0.0005413473 | 2.311152 | 15.93476
65.555664 | -29.055355 | 0.73430979 | -0.003175169 | 0.0005411405975 | 2.312152 | 15.94165
65.605469 | -29.060062 | 0.73430121 | -0.0031779229 | 0.0005415996 | 2.312526 | 15.94423
65.655273 | -29.086754 | 0.73434281 | -0.0031805814 | 0.0005420427 | 2.31465 | 15.95887
65.705078 | -29.118778 | 0.73427689 | -0.0031855106 | 0.0005428641975 | 2.317199 | 15.97645
65.754883 | -29.146053 | 0.7342391 | -0.0031885384 | 0.0005433688 | 2.319369 | 15.99141
65.804688 | -29.173292 | 0.73422122 | -0.0031917929 | 0.0005439112475 | 2.321537 | 16.00636
65.854492 | -29.178085 | 0.73422492 | -0.0031925142 | 0.0005440315 | 2.321918 | 16.00898
65.904297 | -29.214636 | 0.73419422 | -0.003196585 | 0.0005447099 | 2.324827 | 16.02904
65.954102 | -29.223475 | 0.73408931 | -0.003200084 | 0.0005452930975 | 2.32553 | 16.03389
66.003906 | -29.2449 | 0.7341547 | -0.0032013771 | 0.0005455086 | 2.327235 | 16.04564
66.053711 | -29.258944 | 0.73412687 | -0.0032052756 | 0.0005461584 | 2.328353 | 16.05335
66.103516 | -29.299076 | 0.73412716 | -0.0032074333 | 0.000546518 | 2.331546 | 16.07537
66.15332 | -29.311321 | 0.73411584 | -0.0032112298 | 0.0005471507 | 2.332521 | 16.08209
66.203125 | -29.325987 | 0.73409891 | -0.0032117842 | 0.0005472431 | 2.333688 | 16.09013
66.25293 | -29.348259 | 0.73404533 | -0.0032132447 | 0.0005474865475 | 2.33546 | 16.10235
66.302734 | -29.361586 | 0.73406065 | -0.0032188951 | 0.0005484283 | 2.336521 | 16.10967
66.352539 | -29.384256 | 0.73404026 | -0.0032201288 | 0.0005486338975 | 2.338325 | 16.1221
66.402344 | -29.419046 | 0.73405451 | -0.0032219233 | 0.000548933 | 2.341093 | 16.14119
66.452148 | -29.439142 | 0.73408669 | -0.0032253026 | 0.0005494961975 | 2.342692 | 16.15222
66.501953 | -29.46604 | 0.73390532 | -0.0032277226 | 0.0005498995 | 2.344833 | 16.16698
66.551758 | -29.488058 | 0.73391962 | -0.0032327354 | 0.0005507349975 | 2.346585 | 16.17906
66.601563 | -29.507593 | 0.73386461 | -0.003233701 | 0.0005508959 | 2.34814 | 16.18977
66.651367 | -29.529108 | 0.73392588 | -0.003235775 | 0.0005512415975 | 2.349852 | 16.20158
66.701172 | -29.576515 | 0.73389208 | -0.0032406151 | 0.0005520483 | 2.353624 | 16.22759
66.750977 | -29.579624 | 0.73386621 | -0.0032435299 | 0.0005525341 | 2.353872 | 16.2293
66.800781 | -29.610493 | 0.73377788 | -0.0032446564 | 0.0005527218 | 2.356328 | 16.24623
66.850586 | -29.637867 | 0.73386478 | -0.0032458962 | 0.0005529285 | 2.358507 | 16.26125
66.900391 | -29.648857 | 0.73381591 | -0.0032501281 | 0.0005536338 | 2.359381 | 16.26728
66.950195 | -29.669487 | 0.73384744 | -0.0032544851 | 0.0005543599475 | 2.361023 | 16.2786
67 | -29.690691 | 0.73378676 | -0.0032562197 | 0.0005546490475 | 2.36271 | 16.29023
67.049805 | -29.711746 | 0.73370636 | -0.0032572807 | 0.0005548259 | 2.364386 | 16.30179
67.099609 | -29.752275 | 0.73375088 | -0.0032623112 | 0.0005556642975 | 2.367611 | 16.32402
67.149414 | -29.758965 | 0.73368949 | -0.0032664777 | 0.0005563587 | 2.368143 | 16.32769
67.199219 | -29.79534 | 0.73374337 | -0.003267294 | 0.0005564948 | 2.371038 | 16.34765
67.249023 | -29.801859 | 0.73368341 | -0.0032688319 | 0.0005567511 | 2.371557 | 16.35123
67.298828 | -29.809912 | 0.73366189 | -0.0032716333 | 0.000557218 | 2.372197 | 16.35565
67.348633 | -29.846708 | 0.73361319 | -0.0032757518 | 0.0005579043975 | 2.375126 | 16.37583
67.398438 | -29.867369 | 0.733594 | -0.0032786904 | 0.0005583942 | 2.37677 | 16.38717
67.448242 | -29.893703 | 0.73368192 | -0.003280133 | 0.0005586345975 | 2.378865 | 16.40162
67.498047 | -29.907225 | 0.73360884 | -0.0032849968 | 0.0005594452 | 2.379941 | 16.40904
67.547852 | -29.943302 | 0.73355067 | -0.0032865524 | 0.0005597044975 | 2.382812 | 16.42883
67.597656 | -29.971022 | 0.73366863 | -0.0032887757 | 0.0005600750475 | 2.385018 | 16.44404
67.647461 | -29.976377 | 0.73353046 | -0.0032894372 | 0.0005601852975 | 2.385444 | 16.44698
67.697266 | -30.009277 | 0.73350674 | -0.0032934367 | 0.0005608519 | 2.388062 | 16.46503
67.74707 | -30.024332 | 0.73355711 | -0.0032992184 | 0.0005618154975 | 2.38926 | 16.47329
67.796875 | -30.046589 | 0.73349667 | -0.0032988905 | 0.0005617608475 | 2.391032 | 16.4855
67.84668 | -30.08391 | 0.73346853 | -0.0033039688 | 0.0005626072 | 2.394001 | 16.50598
67.896484 | -30.084198 | 0.73338395 | -0.0033070743 | 0.0005631248 | 2.394024 | 16.50614
67.946289 | -30.097237 | 0.73348391 | -0.0033072531 | 0.0005631546 | 2.395062 | 16.51329
67.996094 | -30.117174 | 0.7334137 | -0.0033098697 | 0.0005635907 | 2.396649 | 16.52423
68.045898 | -30.151062 | 0.733356 | -0.003313595 | 0.0005642115975 | 2.399345 | 16.54282
68.095703 | -30.175116 | 0.73329639 | -0.0033174993 | 0.0005648623 | 2.401259 | 16.55602
68.145508 | -30.197893 | 0.73345357 | -0.0033176362 | 0.0005648851 | 2.403072 | 16.56852
68.195313 | -30.208015 | 0.73334271 | -0.0033217964 | 0.0005655784975 | 2.403877 | 16.57407
68.245117 | -30.248291 | 0.73331475 | -0.0033249557 | 0.0005661050475 | 2.407083 | 16.59617
68.294922 | -30.255159 | 0.73328596 | -0.0033275962 | 0.0005665451 | 2.407629 | 16.59994
68.344727 | -30.277117 | 0.73326927 | -0.003330189 | 0.0005669773 | 2.409376 | 16.61198
68.394531 | -30.322489 | 0.7333051 | -0.0033330796 | 0.000567459 | 2.412987 | 16.63688
68.444336 | -30.335245 | 0.73315948 | -0.0033377765 | 0.0005682418475 | 2.414002 | 16.64388
68.494141 | -30.359028 | 0.73320073 | -0.0033388196 | 0.0005684156975 | 2.415895 | 16.65693
68.543945 | -30.382317 | 0.7331689 | -0.0033388673 | 0.0005684236475 | 2.417748 | 16.6697
68.59375 | -30.396812 | 0.73318779 | -0.0033432483 | 0.0005691538 | 2.418901 | 16.67766
68.643555 | -30.423988 | 0.73316497 | -0.0033460557 | 0.0005696217 | 2.421064 | 16.69257
68.693359 | -30.457592 | 0.73319107 | -0.0033491491 | 0.0005701373 | 2.423738 | 16.71101
68.743164 | -30.473017 | 0.73310655 | -0.0033523559 | 0.0005706717475 | 2.424966 | 16.71947
68.792969 | -30.493572 | 0.73303187 | -0.0033547042 | 0.0005710631 | 2.426601 | 16.73075
68.842773 | -30.512268 | 0.73302627 | -0.003357148 | 0.0005714704 | 2.428089 | 16.741
68.892578 | -30.527756 | 0.73305655 | -0.0033589303 | 0.0005717675 | 2.429322 | 16.7495
68.942383 | -30.533913 | 0.73301607 | -0.003361684 | 0.0005722264 | 2.429812 | 16.75288
68.992188 | -30.55847 | 0.73306978 | -0.0033646463 | 0.0005727201475 | 2.431766 | 16.76635
69.041992 | -30.57946 | 0.73300457 | -0.0033677637 | 0.0005732397 | 2.433436 | 16.77787
69.091797 | -30.598669 | 0.73297447 | -0.0033721982 | 0.0005739787975 | 2.434965 | 16.78841
69.141602 | -30.624157 | 0.7329787 | -0.0033728241 | 0.0005740831 | 2.436993 | 16.80239
69.191406 | -30.65292 | 0.73297131 | -0.0033759833 | 0.0005746096475 | 2.439282 | 16.81817
69.241211 | -30.685123 | 0.73289591 | -0.0033772171 | 0.0005748153 | 2.441845 | 16.83584
69.291016 | -30.691854 | 0.73286802 | -0.0033792674 | 0.0005751569975 | 2.44238 | 16.83954
69.34082 | -30.706457 | 0.73290306 | -0.0033834635 | 0.0005758563475 | 2.443542 | 16.84755
69.390625 | -30.731203 | 0.73289067 | -0.0033863364 | 0.0005763352 | 2.445511 | 16.86113
69.44043 | -30.754011 | 0.73293477 | -0.00338763 | 0.0005765508 | 2.447326 | 16.87364
69.490234 | -30.778425 | 0.73288244 | -0.0033917665 | 0.0005772402 | 2.449269 | 16.88703
69.540039 | -30.805075 | 0.73285908 | -0.0033927739 | 0.0005774081 | 2.45139 | 16.90166
69.589844 | -30.84318 | 0.7327857 | -0.0033960221 | 0.0005779494475 | 2.454422 | 16.92256
69.639648 | -30.85994 | 0.73277974 | -0.0033987879 | 0.0005784104 | 2.455756 | 16.93176
69.689453 | -30.88578 | 0.73272133 | -0.0034014464 | 0.0005788534975 | 2.457812 | 16.94594
69.739258 | -30.89439 | 0.73275679 | -0.0034025966 | 0.0005790451975 | 2.458497 | 16.95066
69.789063 | -30.914526 | 0.73269904 | -0.0034064292 | 0.000579684 | 2.4601 | 16.96171
69.838867 | -30.925571 | 0.73266602 | -0.0034101545 | 0.0005803048475 | 2.460979 | 16.96777
69.888672 | -30.951763 | 0.7326082 | -0.0034116446 | 0.0005805531975 | 2.463063 | 16.98214
69.938477 | -30.981037 | 0.73272276 | -0.0034169436 | 0.0005814364 | 2.465393 | 16.9982
69.988281 | -30.988302 | 0.73263901 | -0.0034140765 | 0.0005809585 | 2.465971 | 17.00219
70.038086 | -31.015596 | 0.73266345 | -0.0034189341 | 0.0005817681 | 2.468143 | 17.01716
70.087891 | -31.042713 | 0.73264581 | -0.0034247634 | 0.0005827397 | 2.470301 | 17.03204
70.137695 | -31.085403 | 0.73260009 | -0.0034279346 | 0.0005832681975 | 2.473698 | 17.05546
70.1875 | -31.094604 | 0.73253411 | -0.003430855 | 0.0005837549 | 2.47443 | 17.06051
70.237305 | -31.105402 | 0.73258114 | -0.0034316063 | 0.0005838801475 | 2.475289 | 17.06644
70.287109 | -31.127884 | 0.73246473 | -0.0034354865 | 0.0005845268475 | 2.477078 | 17.07877
70.336914 | -31.147753 | 0.73255533 | -0.0034373223 | 0.0005848328 | 2.478659 | 17.08967
70.386719 | -31.177254 | 0.73246413 | -0.003439653 | 0.0005852213 | 2.481007 | 17.10586
70.436523 | -31.198914 | 0.73253638 | -0.0034457087 | 0.0005862305475 | 2.482731 | 17.11774
70.486328 | -31.229567 | 0.73249 | -0.00344823 | 0.0005866508 | 2.48517 | 17.13456
70.536133 | -31.247129 | 0.73244488 | -0.0034507215 | 0.000587066 | 2.486568 | 17.1442
70.585938 | -31.249384 | 0.73244274 | -0.00345003 | 0.0005869508 | 2.486747 | 17.14543
70.635742 | -31.299946 | 0.73240101 | -0.0034553825 | 0.0005878428475 | 2.490771 | 17.17318
70.685547 | -31.313921 | 0.73241371 | -0.0034558058 | 0.0005879133975 | 2.491883 | 17.18084
70.735352 | -31.342117 | 0.73231429 | -0.0034633994 | 0.0005891789975 | 2.494126 | 17.19631
70.785156 | -31.352732 | 0.73231405 | -0.0034631731 | 0.0005891413 | 2.494971 | 17.20214
70.834961 | -31.383436 | 0.7323904 | -0.0034670949 | 0.0005897949 | 2.497414 | 17.21898
70.884766 | -31.392015 | 0.73234355 | -0.0034684718 | 0.0005900243975 | 2.498097 | 17.22369
70.93457 | -31.407413 | 0.73229986 | -0.0034696101 | 0.0005902141 | 2.499323 | 17.23214
70.984375 | -31.442989 | 0.73226464 | -0.0034756721 | 0.0005912244475 | 2.502154 | 17.25166
71.03418 | -31.458443 | 0.73222071 | -0.0034770845 | 0.0005914598475 | 2.503383 | 17.26014
71.083984 | -31.47328 | 0.73220676 | -0.0034785687 | 0.0005917072 | 2.504564 | 17.26828
71.133789 | -31.4944 | 0.73225969 | -0.0034831644 | 0.0005924732 | 2.506245 | 17.27987
71.183594 | -31.526651 | 0.73220378 | -0.0034846482 | 0.0005927205 | 2.508811 | 17.29756
71.233398 | -31.553541 | 0.73221678 | -0.0034879686 | 0.0005932739 | 2.510951 | 17.31231
71.283203 | -31.578333 | 0.73210573 | -0.0034902275 | 0.0005936503475 | 2.512924 | 17.32592
71.333008 | -31.597584 | 0.73212647 | -0.0034931302 | 0.0005941341 | 2.514456 | 17.33648
71.382813 | -31.636265 | 0.73214799 | -0.003496629 | 0.0005947173 | 2.517534 | 17.3577
71.432617 | -31.639704 | 0.73208493 | -0.0034968497 | 0.0005947540475 | 2.517808 | 17.35959
71.482422 | -31.685787 | 0.73213875 | -0.0035005808 | 0.0005953758975 | 2.521475 | 17.38487
71.532227 | -31.684601 | 0.73211169 | -0.0035061955 | 0.0005963117 | 2.52138 | 17.38422
71.582031 | -31.708204 | 0.73202616 | -0.0035089313 | 0.0005967676475 | 2.523259 | 17.39717
71.631836 | -31.726007 | 0.7320348 | -0.003508955 | 0.0005967715975 | 2.524675 | 17.40694
71.681641 | -31.759319 | 0.73206168 | -0.0035140694 | 0.0005976239975 | 2.527326 | 17.42522
71.731445 | -31.783751 | 0.73199326 | -0.0035160184 | 0.0005979488 | 2.529271 | 17.43862
71.78125 | -31.794134 | 0.73202109 | -0.0035176456 | 0.00059822 | 2.530097 | 17.44432
71.831055 | -31.818647 | 0.73197371 | -0.0035197795 | 0.0005985757 | 2.532047 | 17.45777
71.880859 | -31.829508 | 0.73197418 | -0.0035217463 | 0.0005989035 | 2.532912 | 17.46373
71.930664 | -31.85751 | 0.73194796 | -0.0035253821 | 0.0005995094475 | 2.53514 | 17.47909
71.980469 | -31.88312 | 0.73199248 | -0.0035297275 | 0.0006002337 | 2.537178 | 17.49314
72.030273 | -31.911972 | 0.73188764 | -0.003532809 | 0.0006007473 | 2.539474 | 17.50897
72.080078 | -31.940533 | 0.73187435 | -0.003534585 | 0.0006010433 | 2.541747 | 17.52464
72.129883 | -31.957743 | 0.73185188 | -0.0035376905 | 0.0006015608475 | 2.543116 | 17.53409
72.179688 | -31.971165 | 0.73186207 | -0.0035380423 | 0.0006016195 | 2.544184 | 17.54145
72.229492 | -31.994667 | 0.73187369 | -0.0035414279 | 0.0006021837475 | 2.546055 | 17.55434
72.279297 | -32.01675 | 0.73182398 | -0.0035454391 | 0.0006028523 | 2.547812 | 17.56646
72.329102 | -32.051258 | 0.73179936 | -0.0035486221 | 0.0006033828 | 2.550558 | 17.58539
72.378906 | -32.057205 | 0.73174381 | -0.003549397 | 0.0006035119 | 2.551031 | 17.58866
72.428711 | -32.091301 | 0.73178244 | -0.00355134 | 0.0006038358 | 2.553745 | 17.60736
72.478516 | -32.107975 | 0.73168927 | -0.003555733 | 0.0006045679 | 2.555071 | 17.61651
72.52832 | -32.140308 | 0.73176104 | -0.003558421 | 0.0006050159 | 2.557644 | 17.63425
72.578125 | -32.153538 | 0.73174006 | -0.0035618541 | 0.0006055881 | 2.558697 | 17.64151
72.62793 | -32.172264 | 0.7315976 | -0.003564006 | 0.0006059468 | 2.560187 | 17.65179
72.677734 | -32.190437 | 0.73167646 | -0.0035666882 | 0.0006063937975 | 2.561634 | 17.66176
72.727539 | -32.201458 | 0.73162776 | -0.003570074 | 0.0006069580975 | 2.562511 | 17.6678
72.777344 | -32.227707 | 0.73166627 | -0.0035705804 | 0.0006070424975 | 2.564599 | 17.6822
72.827148 | -32.253372 | 0.73163295 | -0.0035734833 | 0.0006075263 | 2.566642 | 17.69629
72.876953 | -32.275379 | 0.73156857 | -0.003577566 | 0.0006082068 | 2.568393 | 17.70836
72.926758 | -32.304695 | 0.73153841 | -0.0035790147 | 0.0006084482 | 2.570726 | 17.72445
72.976563 | -32.323586 | 0.73158729 | -0.0035819949 | 0.0006089449 | 2.572229 | 17.73481
73.026367 | -32.338913 | 0.73152888 | -0.0035842597 | 0.0006093224 | 2.573449 | 17.74322
73.076172 | -32.36636 | 0.73149848 | -0.003589201 | 0.0006101459 | 2.575633 | 17.75828
73.125977 | -32.408218 | 0.73143274 | -0.0035897014 | 0.0006102293 | 2.578964 | 17.78124
73.175781 | -32.401703 | 0.73151129 | -0.003591591 | 0.0006105443 | 2.578446 | 17.77767
73.225586 | -32.43779 | 0.73143476 | -0.0035938262 | 0.0006109167975 | 2.581317 | 17.79747
73.275391 | -32.465092 | 0.73134971 | -0.0035993634 | 0.0006118397 | 2.58349 | 17.81245
73.325195 | -32.489498 | 0.73139024 | -0.0036041734 | 0.0006126413 | 2.585432 | 17.82584
73.375 | -32.506062 | 0.73138356 | -0.0036044535 | 0.000612688 | 2.58675 | 17.83493
73.424805 | -32.52496 | 0.73140615 | -0.003606647 | 0.0006130535975 | 2.588254 | 17.8453
73.474609 | -32.537289 | 0.73132974 | -0.0036086258 | 0.0006133833975 | 2.589235 | 17.85206
73.524414 | -32.568134 | 0.73139501 | -0.0036113679 | 0.0006138404 | 2.59169 | 17.86899
73.574219 | -32.58614 | 0.73131168 | -0.0036155162 | 0.0006145317975 | 2.593123 | 17.87886
73.624023 | -32.598186 | 0.73133963 | -0.0036175132 | 0.0006148646 | 2.594081 | 17.88547
73.673828 | -32.620087 | 0.7312662 | -0.0036234497 | 0.0006158540475 | 2.595824 | 17.89749
73.723633 | -32.650242 | 0.73131883 | -0.0036250472 | 0.0006161202975 | 2.598224 | 17.91403
73.773438 | -32.657532 | 0.73125964 | -0.0036250472 | 0.0006161202975 | 2.598804 | 17.91803
73.823242 | -32.691292 | 0.73119015 | -0.0036307753 | 0.000617075 | 2.60149 | 17.93656
73.873047 | -32.722683 | 0.73118567 | -0.0036349297 | 0.0006177674 | 2.603988 | 17.95378
73.922852 | -32.729836 | 0.7311846 | -0.0036358892 | 0.0006179272975 | 2.604558 | 17.95771
73.972656 | -32.755341 | 0.73125368 | -0.0036370216 | 0.000618116 | 2.606587 | 17.9717
74.022461 | -32.766876 | 0.73119777 | -0.0036413968 | 0.0006188452 | 2.607505 | 17.97803
74.072266 | -32.813431 | 0.73112029 | -0.0036451637 | 0.0006194730475 | 2.61121 | 18.00357
74.12207 | -32.816387 | 0.73107982 | -0.0036440848 | 0.0006192932 | 2.611445 | 18.00519
74.171875 | -32.853725 | 0.73107165 | -0.0036488653 | 0.00062009 | 2.614416 | 18.02568
74.22168 | -32.87648 | 0.73103648 | -0.0036514758 | 0.0006205251 | 2.616227 | 18.03816
74.271484 | -32.886318 | 0.73106074 | -0.0036533235 | 0.000620833 | 2.61701 | 18.04356
74.321289 | -32.898289 | 0.73106277 | -0.0036538243 | 0.0006209165 | 2.617963 | 18.05013
74.371094 | -32.928181 | 0.73099732 | -0.0036594986 | 0.0006218621975 | 2.620341 | 18.06653
74.420898 | -32.958073 | 0.73094726 | -0.0036619366 | 0.0006222685 | 2.62272 | 18.08293
74.470703 | -32.97229 | 0.73100752 | -0.003663033 | 0.0006224513 | 2.623851 | 18.09073
74.520508 | -33.005535 | 0.73097891 | -0.0036670447 | 0.0006231199 | 2.626497 | 18.10897
74.570313 | -33.014473 | 0.73091775 | -0.0036671457 | 0.0006231367 | 2.627208 | 18.11388
74.620117 | -33.033775 | 0.73088729 | -0.0036704957 | 0.0006236950475 | 2.628744 | 18.12447
74.669922 | -33.061497 | 0.73092854 | -0.0036735595 | 0.0006242057 | 2.63095 | 18.13968
74.719727 | -33.083313 | 0.73085284 | -0.0036771775 | 0.0006248087 | 2.632686 | 18.15165
74.769531 | -33.115547 | 0.73085314 | -0.0036787807 | 0.0006250759 | 2.635251 | 18.16933
74.819336 | -33.12167 | 0.73086387 | -0.003682971 | 0.0006257743 | 2.635739 | 18.17269
74.869141 | -33.150578 | 0.73085833 | -0.0036862493 | 0.0006263206475 | 2.638039 | 18.18855
74.918945 | -33.164791 | 0.73085546 | -0.0036899862 | 0.0006269435 | 2.63917 | 18.19635
74.96875 | -33.184803 | 0.7306965 | -0.0036894202 | 0.0006268491 | 2.640763 | 18.20733
75.018555 | -33.216225 | 0.73077279 | -0.0036913336 | 0.000627168 | 2.643263 | 18.22457
75.068359 | -33.242691 | 0.73079371 | -0.0036969066 | 0.0006280969 | 2.645369 | 18.23909
75.118164 | -33.256641 | 0.73070133 | -0.003698474 | 0.0006283580975 | 2.646479 | 18.24674
75.167969 | -33.277191 | 0.73064059 | -0.0037020624 | 0.0006289562 | 2.648115 | 18.25802
75.217773 | -33.290318 | 0.73065835 | -0.0037042676 | 0.0006293236975 | 2.649159 | 18.26522
75.267578 | -33.321083 | 0.73069 | -0.0037084043 | 0.0006300131475 | 2.651608 | 18.2821
75.317383 | -33.339878 | 0.73066747 | -0.003710991 | 0.0006304443 | 2.653103 | 18.29241
75.367188 | -33.366814 | 0.7305932 | -0.0037127971 | 0.0006307453 | 2.655247 | 18.30719
75.416992 | -33.387936 | 0.73061603 | -0.0037161112 | 0.0006312976 | 2.656928 | 18.31878
75.466797 | -33.408119 | 0.73060083 | -0.003718114 | 0.0006316314 | 2.658534 | 18.32986
75.516602 | -33.443645 | 0.73062688 | -0.0037212966 | 0.0006321619 | 2.661361 | 18.34935
75.566406 | -33.464001 | 0.73060787 | -0.0037253378 | 0.0006328353975 | 2.662981 | 18.36052
75.616211 | -33.47435 | 0.73049945 | -0.0037236807 | 0.0006325592 | 2.663804 | 18.36619
75.666016 | -33.488926 | 0.73057961 | -0.0037279841 | 0.0006332764475 | 2.664964 | 18.37419
75.71582 | -33.509594 | 0.73053849 | -0.003733617 | 0.0006342153 | 2.666609 | 18.38553
75.765625 | -33.534 | 0.73056406 | -0.0037327171 | 0.0006340653 | 2.668551 | 18.39892
75.81543 | -33.561333 | 0.73041159 | -0.0037380815 | 0.0006349593475 | 2.670726 | 18.41392
75.865234 | -33.600395 | 0.73043615 | -0.0037426709 | 0.0006357242475 | 2.673834 | 18.43535
75.915039 | -33.613998 | 0.73047978 | -0.0037436725 | 0.0006358912 | 2.674917 | 18.44281
75.964844 | -33.625736 | 0.7303825 | -0.0037457345 | 0.0006362348475 | 2.675851 | 18.44925
76.014648 | -33.650509 | 0.73043656 | -0.0037477673 | 0.0006365736475 | 2.677822 | 18.46285
76.064453 | -33.687538 | 0.73040926 | -0.0037521361 | 0.0006373018 | 2.680769 | 18.48316
76.114258 | -33.712826 | 0.73035932 | -0.0037565767 | 0.0006380419 | 2.682781 | 18.49704
76.164063 | -33.722992 | 0.73027527 | -0.0037563264 | 0.0006380002 | 2.68359 | 18.50261
76.213867 | -33.762924 | 0.73036397 | -0.0037606119 | 0.0006387144 | 2.686768 | 18.52452
76.263672 | -33.770443 | 0.7302919 | -0.0037633895 | 0.0006391773475 | 2.687366 | 18.52865
76.313477 | -33.780472 | 0.73029107 | -0.0037644682 | 0.0006393571 | 2.688165 | 18.53415
76.363281 | -33.807304 | 0.73027289 | -0.0037683905 | 0.0006400108475 | 2.6903 | 18.54887
76.413086 | -33.842449 | 0.73026812 | -0.0037712334 | 0.0006404847 | 2.693097 | 18.56816
76.462891 | -33.86132 | 0.73026359 | -0.0037755547 | 0.0006412049 | 2.694598 | 18.57851
76.512695 | -33.881409 | 0.73024845 | -0.003776425 | 0.0006413499 | 2.696197 | 18.58953
76.5625 | -33.894878 | 0.73019135 | -0.0037789166 | 0.0006417651975 | 2.697269 | 18.59692
76.612305 | -33.922737 | 0.73011941 | -0.0037825166 | 0.0006423651975 | 2.699486 | 18.61221
76.662109 | -33.950306 | 0.73017997 | -0.003786677 | 0.0006430585975 | 2.70168 | 18.62733
76.711914 | -33.960072 | 0.73015064 | -0.0037872908 | 0.0006431608975 | 2.702457 | 18.63269
76.761719 | -33.995033 | 0.73020816 | -0.0037909807 | 0.0006437759 | 2.705239 | 18.65187
76.811523 | -34.016479 | 0.73006147 | -0.0037920058 | 0.0006439467 | 2.706945 | 18.66364
76.861328 | -34.039318 | 0.73019779 | -0.0037963688 | 0.0006446738975 | 2.708763 | 18.67617
76.911133 | -34.055874 | 0.73005706 | -0.0037978648 | 0.0006449232 | 2.71008 | 18.68526
76.960938 | -34.079399 | 0.73006076 | -0.0038015959 | 0.0006455451 | 2.711952 | 18.69816
77.010742 | -34.09082 | 0.7300325 | -0.0038022518 | 0.0006456543975 | 2.712861 | 18.70443
77.060547 | -34.136765 | 0.73003238 | -0.0038070439 | 0.0006464531 | 2.716517 | 18.72964
77.110352 | -34.139816 | 0.73005074 | -0.003807968 | 0.0006466070975 | 2.71676 | 18.73131
77.160156 | -34.154472 | 0.72994572 | -0.0038133203 | 0.0006474991475 | 2.717927 | 18.73935
77.209961 | -34.175335 | 0.73000008 | -0.0038157282 | 0.0006479005 | 2.719587 | 18.7508
77.259766 | -34.203724 | 0.72995299 | -0.0038181541 | 0.0006483048 | 2.721846 | 18.76638
77.30957 | -34.218918 | 0.72989649 | -0.0038221716 | 0.0006489744 | 2.723055 | 18.77471
77.359375 | -34.239998 | 0.72993124 | -0.0038219751 | 0.0006489416 | 2.724732 | 18.78628
77.40918 | -34.279469 | 0.72986603 | -0.0038252887 | 0.0006494939 | 2.727873 | 18.80793
77.458984 | -34.292557 | 0.72987986 | -0.0038309454 | 0.0006504367 | 2.728915 | 18.81512
77.508789 | -34.313416 | 0.72985494 | -0.0038313388 | 0.0006505022 | 2.730575 | 18.82656
77.558594 | -34.350658 | 0.72984922 | -0.0038356304 | 0.0006512174975 | 2.733539 | 18.84699
77.608398 | -34.368698 | 0.72979945 | -0.0038382527 | 0.0006516545475 | 2.734974 | 18.85689
77.658203 | -34.378872 | 0.72979146 | -0.0038417398 | 0.0006522357 | 2.735784 | 18.86247
77.708008 | -34.401653 | 0.72978818 | -0.0038435517 | 0.0006525377 | 2.737597 | 18.87497
77.757813 | -34.420177 | 0.72974873 | -0.0038462162 | 0.0006529817975 | 2.739071 | 18.88514
77.807617 | -34.461197 | 0.72977316 | -0.0038464188 | 0.0006530156 | 2.742335 | 18.90764
77.857422 | -34.473324 | 0.7298305 | -0.0038504421 | 0.0006536861 | 2.7433 | 18.9143
77.907227 | -34.512638 | 0.72973645 | -0.0038543283 | 0.0006543338 | 2.746428 | 18.93587
77.957031 | -34.524464 | 0.72971278 | -0.0038565812 | 0.0006547092975 | 2.74737 | 18.94235
78.006836 | -34.541275 | 0.72972697 | -0.0038575768 | 0.0006548752 | 2.748707 | 18.95158
78.056641 | -34.568779 | 0.72963899 | -0.0038623631 | 0.0006556729475 | 2.750896 | 18.96667
78.106445 | -34.590759 | 0.72965342 | -0.0038627803 | 0.0006557425 | 2.752645 | 18.97873
78.15625 | -34.605465 | 0.72966856 | -0.0038654506 | 0.0006561875 | 2.753815 | 18.9868
78.206055 | -34.63435 | 0.72957385 | -0.0038715065 | 0.0006571968475 | 2.756114 | 19.00264
78.255859 | -34.652256 | 0.72953188 | -0.0038720667 | 0.0006572902 | 2.757539 | 19.01247
78.305664 | -34.676426 | 0.72955316 | -0.0038762032 | 0.0006579796 | 2.759462 | 19.02573
78.355469 | -34.700867 | 0.72949231 | -0.0038777709 | 0.0006582409 | 2.761407 | 19.03914
78.405273 | -34.707111 | 0.72949666 | -0.0038799406 | 0.0006586025 | 2.761904 | 19.04257
78.455078 | -34.740772 | 0.72949845 | -0.0038864256 | 0.0006596834 | 2.764583 | 19.06103
78.504883 | -34.749348 | 0.72954494 | -0.0038861812 | 0.0006596426 | 2.765265 | 19.06574
78.554688 | -34.763783 | 0.7295053 | -0.0038853826 | 0.0006595095 | 2.766414 | 19.07366
78.604492 | -34.792439 | 0.72946203 | -0.0038900196 | 0.0006602824 | 2.768694 | 19.08938
78.654297 | -34.826057 | 0.72944993 | -0.0038954257 | 0.0006611834 | 2.77137 | 19.10783
78.704102 | -34.838154 | 0.72941262 | -0.0038953722 | 0.0006611745 | 2.772332 | 19.11446
78.753906 | -34.85265 | 0.7294001 | -0.0038959202 | 0.0006612657975 | 2.773486 | 19.12242
78.803711 | -34.890713 | 0.72947043 | -0.0039005042 | 0.0006620297975 | 2.776515 | 19.1433
78.853516 | -34.905334 | 0.72934848 | -0.0039035261 | 0.0006625334475 | 2.777678 | 19.15132
78.90332 | -34.930271 | 0.72931802 | -0.003906548 | 0.0006630370975 | 2.779663 | 19.16501
78.953125 | -34.95837 | 0.72930598 | -0.0039089858 | 0.0006634433975 | 2.781899 | 19.18042
79.00293 | -34.968323 | 0.72929978 | -0.0039095101 | 0.0006635308 | 2.782691 | 19.18588
79.052734 | -34.985455 | 0.72931689 | -0.0039126156 | 0.0006640484 | 2.784054 | 19.19528
79.102539 | -35.01292 | 0.72926497 | -0.0039175511 | 0.0006648709475 | 2.78624 | 19.21035
79.152344 | -35.033257 | 0.72925586 | -0.0039203702 | 0.0006653407975 | 2.787858 | 19.22151
79.202148 | -35.056938 | 0.72921127 | -0.0039203167 | 0.0006653319 | 2.789742 | 19.2345
79.251953 | -35.075089 | 0.72924262 | -0.0039276839 | 0.0006665597475 | 2.791187 | 19.24446
79.301758 | -35.100708 | 0.72915661 | -0.0039293468 | 0.0006668368975 | 2.793226 | 19.25852
79.351563 | -35.121803 | 0.7292375 | -0.003931385 | 0.0006671765975 | 2.794904 | 19.27009
79.401367 | -35.142185 | 0.72926271 | -0.0039339717 | 0.0006676077 | 2.796526 | 19.28128
79.451172 | -35.177406 | 0.72911501 | -0.0039357306 | 0.0006679009 | 2.799329 | 19.3006
79.500977 | -35.178467 | 0.7292133 | -0.0039377986 | 0.0006682455 | 2.799413 | 19.30118
79.550781 | -35.205353 | 0.72910631 | -0.0039428235 | 0.000669083 | 2.801553 | 19.31593
79.600586 | -35.235268 | 0.72909731 | -0.0039449274 | 0.0006694337 | 2.803934 | 19.33235
79.650391 | -35.250626 | 0.7290526 | -0.003943759 | 0.0006692389 | 2.805156 | 19.34077
79.700195 | -35.268261 | 0.7291345 | -0.0039511202 | 0.0006704657975 | 2.806559 | 19.35045
79.75 | -35.293476 | 0.72905457 | -0.0039517703 | 0.0006705741475 | 2.808566 | 19.36428
79.799805 | -35.336349 | 0.72898692 | -0.0039493265 | 0.0006701668475 | 2.811977 | 19.38781
79.849609 | -35.336674 | 0.72903347 | -0.0039657536 | 0.0006729046975 | 2.812003 | 19.38799
79.899414 | -35.364983 | 0.72898972 | -0.0039612888 | 0.0006721606 | 2.814256 | 19.40352
79.949219 | -35.392063 | 0.72900707 | -0.0039578737 | 0.0006715914 | 2.816411 | 19.41838
79.999023 | -35.417648 | 0.72891718 | -0.0039726733 | 0.000674058 | 2.818447 | 19.43241
80.048828 | -35.410286 | 0.72897762 | -0.0039661466 | 0.0006729701975 | 2.817861 | 19.42837
80.098633 | -35.449467 | 0.72895193 | -0.0039649606 | 0.0006727725 | 2.820979 | 19.44987
80.148438 | -35.462776 | 0.72890508 | -0.0039805113 | 0.0006753643 | 2.822038 | 19.45717
80.198242 | -35.481834 | 0.72889984 | -0.0039789197 | 0.0006750990475 | 2.823555 | 19.46763
80.248047 | -35.507732 | 0.72884393 | -0.0039735022 | 0.0006741961 | 2.825616 | 19.48184
80.297852 | -35.524761 | 0.72887397 | -0.0039916215 | 0.000677216 | 2.826971 | 19.49118
80.347656 | -35.560516 | 0.72879177 | -0.0039831102 | 0.0006757975 | 2.829816 | 19.5108
80.397461 | -35.570755 | 0.72885334 | -0.0039799334 | 0.0006752679975 | 2.830631 | 19.51642
80.447266 | -35.6045 | 0.72883624 | -0.0039978027 | 0.0006782462 | 2.833316 | 19.53493
80.49707 | -35.627373 | 0.72871786 | -0.0039928379 | 0.0006774187475 | 2.835136 | 19.54748
80.546875 | -35.653614 | 0.72873831 | -0.0039916458 | 0.0006772201 | 2.837224 | 19.56188
80.59668 | -35.666092 | 0.72878695 | -0.0040074228 | 0.0006798496 | 2.838217 | 19.56873
80.646484 | -35.69492 | 0.72876555 | -0.0040012714 | 0.0006788243 | 2.840511 | 19.58454
80.696289 | -35.712109 | 0.72865915 | -0.0040019811 | 0.0006789426 | 2.841879 | 19.59397
80.746094 | -35.745628 | 0.72862822 | -0.0040114103 | 0.0006805141475 | 2.844547 | 19.61236
80.795898 | -35.761425 | 0.72869599 | -0.0040090978 | 0.0006801287 | 2.845804 | 19.62103
80.845703 | -35.777603 | 0.72871405 | -0.0040099798 | 0.0006802757 | 2.847091 | 19.62991
80.895508 | -35.816151 | 0.72867286 | -0.0040208278 | 0.0006820837 | 2.850159 | 19.65106
80.945313 | -35.818928 | 0.72860754 | -0.0040164948 | 0.0006813616 | 2.85038 | 19.65258
80.995117 | -35.855171 | 0.72853053 | -0.0040148078 | 0.0006810803975 | 2.853264 | 19.67247
81.044922 | -35.877228 | 0.72852516 | -0.0040308358 | 0.0006837517 | 2.855019 | 19.68457
81.094727 | -35.89711 | 0.7285918 | -0.0040258644 | 0.0006829232 | 2.856601 | 19.69548
81.144531 | -35.933376 | 0.72861272 | -0.0040280642 | 0.0006832897975 | 2.859487 | 19.71537
81.194336 | -35.945293 | 0.72854227 | -0.0040380419 | 0.0006849527475 | 2.860436 | 19.72191
81.244141 | -35.951183 | 0.72848666 | -0.0040333746 | 0.0006841749 | 2.860904 | 19.72514
81.293945 | -35.980247 | 0.72843367 | -0.0040340363 | 0.0006842851475 | 2.863217 | 19.74109
81.34375 | -36.010933 | 0.72846127 | -0.0040457966 | 0.0006862451975 | 2.865659 | 19.75793
81.393555 | -36.025303 | 0.72853321 | -0.0040420173 | 0.0006856153 | 2.866803 | 19.76581
81.443359 | -36.047829 | 0.72848254 | -0.0040429593 | 0.0006857723 | 2.868595 | 19.77817
81.493164 | -36.069351 | 0.72845078 | -0.0040539741 | 0.0006876081 | 2.870308 | 19.78998
81.542969 | -36.096207 | 0.72842026 | -0.004050815 | 0.0006870815975 | 2.872445 | 19.80471
81.592773 | -36.12059 | 0.72834933 | -0.00405491 | 0.0006877640975 | 2.874385 | 19.81809
81.642578 | -36.138268 | 0.72835255 | -0.0040617408 | 0.0006889026 | 2.875792 | 19.82779
81.692383 | -36.156052 | 0.72832793 | -0.0040576756 | 0.000688225 | 2.877207 | 19.83755
81.742188 | -36.178646 | 0.72841275 | -0.0040589035 | 0.0006884297 | 2.879005 | 19.84995
81.791992 | -36.204464 | 0.728387 | -0.004069495 | 0.0006901949 | 2.88106 | 19.86411
81.841797 | -36.238674 | 0.72828698 | -0.004068899 | 0.0006900955975 | 2.883782 | 19.88288
81.891602 | -36.253075 | 0.7282775 | -0.0040679574 | 0.0006899387 | 2.884928 | 19.89078
81.941406 | -36.263027 | 0.72824526 | -0.004077387 | 0.0006915103 | 2.88572 | 19.89624
81.991211 | -36.291946 | 0.7282517 | -0.0040767072 | 0.000691397 | 2.888021 | 19.91211
82.041016 | -36.304371 | 0.72814357 | -0.0040733041 | 0.0006908298 | 2.88901 | 19.91893
82.09082 | -36.335522 | 0.72819108 | -0.0040872218 | 0.0006931493975 | 2.891489 | 19.93602
82.140625 | -36.353355 | 0.72827822 | -0.0040842709 | 0.0006926576 | 2.892908 | 19.9458
82.19043 | -36.387833 | 0.72816211 | -0.0040830257 | 0.0006924500475 | 2.895652 | 19.96472
82.240234 | -36.406113 | 0.72818738 | -0.0040960964 | 0.0006946284975 | 2.897106 | 19.97475
82.290039 | -36.425854 | 0.72817177 | -0.0040923655 | 0.0006940067 | 2.898677 | 19.98558
82.339844 | -36.436867 | 0.72813928 | -0.0040885508 | 0.0006933708975 | 2.899554 | 19.99162
82.389648 | -36.467361 | 0.72810149 | -0.0041018189 | 0.0006955822475 | 2.90198 | 20.00835
82.439453 | -36.477455 | 0.72808391 | -0.0041006682 | 0.0006953905 | 2.902784 | 20.01389
82.489258 | -36.510082 | 0.72807187 | -0.0040991963 | 0.0006951451475 | 2.90538 | 20.03179
82.539063 | -36.525131 | 0.72796559 | -0.0041098176 | 0.0006969154 | 2.906578 | 20.04005
82.588867 | -36.543999 | 0.72802198 | -0.0041102646 | 0.0006969899 | 2.908079 | 20.0504
82.638672 | -36.582001 | 0.72797346 | -0.0041103601 | 0.0006970058 | 2.911103 | 20.07125
82.688477 | -36.594543 | 0.72793764 | -0.0041194023 | 0.0006985128 | 2.912101 | 20.07813
82.738281 | -36.628952 | 0.72796148 | -0.0041182218 | 0.0006983161 | 2.914839 | 20.09701
82.788086 | -36.646461 | 0.72797292 | -0.0041168272 | 0.0006980836 | 2.916233 | 20.10662
82.837891 | -36.66777 | 0.72796041 | -0.0041278959 | 0.0006999284 | 2.917928 | 20.11831
82.887695 | -36.68964 | 0.72790265 | -0.0041256128 | 0.0006995478975 | 2.919669 | 20.13031
82.9375 | -36.710003 | 0.72793347 | -0.0041288612 | 0.0007000892975 | 2.921289 | 20.14148
82.987305 | -36.730389 | 0.72790819 | -0.0041340943 | 0.0007009615 | 2.922911 | 20.15267
83.037109 | -36.755936 | 0.7277692 | -0.004129475 | 0.0007001915975 | 2.924944 | 20.16668
83.086914 | -36.777138 | 0.72793305 | -0.0041341009 | 0.0007009626 | 2.926632 | 20.17832
83.136719 | -36.784527 | 0.72792381 | -0.0041404427 | 0.0007020195475 | 2.92722 | 20.18237
83.186523 | -36.802074 | 0.72791529 | -0.0041362406 | 0.0007013191975 | 2.928616 | 20.192
83.236328 | -36.843292 | 0.72775686 | -0.0041473685 | 0.0007031738475 | 2.931896 | 20.21461
83.286133 | -36.851048 | 0.7278589 | -0.0041469214 | 0.0007030993 | 2.932513 | 20.21887
83.335938 | -36.875965 | 0.72774887 | -0.0041450858 | 0.0007027933975 | 2.934496 | 20.23254
83.385742 | -36.890671 | 0.72776198 | -0.0041540326 | 0.0007042845 | 2.935666 | 20.24061
83.435547 | -36.916115 | 0.72772843 | -0.0041575432 | 0.0007048696 | 2.937691 | 20.25457
83.485352 | -36.945381 | 0.72774577 | -0.0041546761 | 0.0007043918 | 2.94002 | 20.27063
83.535156 | -36.955853 | 0.72767889 | -0.0041622221 | 0.0007056494475 | 2.940853 | 20.27637
83.584961 | -36.987484 | 0.7277472 | -0.0041617276 | 0.000705567 | 2.94337 | 20.29373
83.634766 | -36.999817 | 0.72772861 | -0.0041635036 | 0.000705863 | 2.944352 | 20.30049
83.68457 | -37.039536 | 0.72764897 | -0.0041745901 | 0.0007077108 | 2.947513 | 20.32229
83.734375 | -37.06271 | 0.7276327 | -0.0041704713 | 0.0007070243 | 2.949357 | 20.335
83.78418 | -37.068501 | 0.72748917 | -0.0041704713 | 0.0007070243 | 2.949818 | 20.33818
83.833984 | -37.105965 | 0.72758758 | -0.0041784942 | 0.0007083615 | 2.952799 | 20.35873
83.883789 | -37.122025 | 0.72754502 | -0.0041794656 | 0.0007085234 | 2.954077 | 20.36754
83.933594 | -37.123402 | 0.72753155 | -0.0041805683 | 0.0007087071475 | 2.954186 | 20.3683
83.983398 | -37.15266 | 0.72753263 | -0.0041864216 | 0.0007096826975 | 2.956515 | 20.38435
84.033203 | -37.19157 | 0.72752249 | -0.0041884184 | 0.0007100154975 | 2.959611 | 20.4057
84.083008 | -37.213039 | 0.72754478 | -0.0041907132 | 0.000710398 | 2.96132 | 20.41748
84.132813 | -37.223442 | 0.72751999 | -0.0041964767 | 0.0007113585475 | 2.962147 | 20.42319
84.182617 | -37.249805 | 0.72739053 | -0.0041968524 | 0.0007114212 | 2.964245 | 20.43765
84.232422 | -37.254757 | 0.7274766 | -0.0041961255 | 0.0007113 | 2.964639 | 20.44037
84.282227 | -37.296799 | 0.72746712 | -0.0042044343 | 0.0007126848 | 2.967985 | 20.46344
84.332031 | -37.311852 | 0.72741729 | -0.0042014299 | 0.0007121841 | 2.969183 | 20.4717
84.381836 | -37.33429 | 0.72739923 | -0.0042069256 | 0.0007131 | 2.970968 | 20.48401
84.431641 | -37.352425 | 0.72736949 | -0.0042128027 | 0.0007140795475 | 2.972412 | 20.49396
84.481445 | -37.379078 | 0.7273919 | -0.0042111692 | 0.0007138072975 | 2.974533 | 20.50858
84.53125 | -37.392159 | 0.72736895 | -0.0042141676 | 0.000714307 | 2.975573 | 20.51576
84.581055 | -37.426685 | 0.72728151 | -0.0042175115 | 0.0007148643475 | 2.978321 | 20.5347
84.630859 | -37.445618 | 0.72735035 | -0.0042171716 | 0.0007148076975 | 2.979828 | 20.54509
84.680664 | -37.469822 | 0.7271685 | -0.0042241691 | 0.0007159739475 | 2.981754 | 20.55837
84.730469 | -37.502735 | 0.72725499 | -0.0042263749 | 0.0007163416 | 2.984373 | 20.57643
84.780273 | -37.507515 | 0.72726882 | -0.0042223991 | 0.0007156789475 | 2.984753 | 20.57905
84.830078 | -37.523277 | 0.72723049 | -0.0042319358 | 0.0007172683975 | 2.986008 | 20.5877
84.879883 | -37.561073 | 0.72731084 | -0.0042359768 | 0.0007179418975 | 2.989015 | 20.60843
84.929688 | -37.574234 | 0.72715998 | -0.0042331871 | 0.0007174769475 | 2.990063 | 20.61566
84.979492 | -37.607338 | 0.72719914 | -0.0042423247 | 0.0007189999 | 2.992697 | 20.63382
85.029297 | -37.605793 | 0.72715431 | -0.0042446195 | 0.0007193823475 | 2.992574 | 20.63297
85.079102 | -37.634701 | 0.72711098 | -0.0042424682 | 0.0007190237975 | 2.994874 | 20.64883
85.128906 | -37.65559 | 0.72720498 | -0.004250586 | 0.0007203768 | 2.996537 | 20.66029
85.178711 | -37.67556 | 0.72711384 | -0.0042515695 | 0.0007205407 | 2.998126 | 20.67125
85.228516 | -37.716141 | 0.72708023 | -0.0042523742 | 0.0007206747975 | 3.001355 | 20.69351
85.27832 | -37.727276 | 0.7269997 | -0.0042588115 | 0.0007217477 | 3.002241 | 20.69962
85.328125 | -37.747818 | 0.7270484 | -0.0042581498 | 0.0007216373975 | 3.003876 | 20.71089
85.37793 | -37.761166 | 0.72704756 | -0.0042609572 | 0.0007221052975 | 3.004938 | 20.71822
85.427734 | -37.782391 | 0.72708052 | -0.0042668995 | 0.0007230957 | 3.006627 | 20.72986
85.477539 | -37.803722 | 0.72696424 | -0.0042663873 | 0.0007230103 | 3.008325 | 20.74157
85.527344 | -37.823421 | 0.7269339 | -0.0042676511 | 0.0007232209475 | 3.009892 | 20.75238
85.577148 | -37.866623 | 0.72701943 | -0.004272908 | 0.0007240970975 | 3.01333 | 20.77608
85.626953 | -37.891281 | 0.72691107 | -0.0042805192 | 0.0007253656 | 3.015292 | 20.78961
85.676758 | -37.922295 | 0.72682852 | -0.0042784275 | 0.000725017 | 3.01776 | 20.80662
85.726563 | -37.936615 | 0.72693342 | -0.0042828619 | 0.0007257561 | 3.0189 | 20.81448
85.776367 | -37.952831 | 0.72685236 | -0.0042833984 | 0.0007258454975 | 3.02019 | 20.82338
85.826172 | -37.967461 | 0.72693211 | -0.0042858543 | 0.0007262548 | 3.021355 | 20.83141
85.875977 | -37.997868 | 0.72692806 | -0.0042885542 | 0.0007267047975 | 3.023774 | 20.84809
85.925781 | -38.018955 | 0.72679323 | -0.0042925952 | 0.0007273782975 | 3.025452 | 20.85966
85.975586 | -38.060257 | 0.72679108 | -0.0042933463 | 0.0007275035 | 3.028739 | 20.88232
86.025391 | -38.068565 | 0.72687948 | -0.004296422 | 0.0007280160975 | 3.0294 | 20.88688
86.075195 | -38.075306 | 0.72680396 | -0.0043039024 | 0.0007292628 | 3.029937 | 20.89058
86.125 | -38.123009 | 0.72678143 | -0.0043033715 | 0.0007291743475 | 3.033733 | 20.91675
86.174805 | -38.116425 | 0.72670329 | -0.0043047369 | 0.0007294019 | 3.033209 | 20.91314
86.224609 | -38.136494 | 0.72669935 | -0.0043129325 | 0.0007307678475 | 3.034806 | 20.92415
86.274414 | -38.181507 | 0.72669834 | -0.0043105544 | 0.0007303714975 | 3.038388 | 20.94884
86.324219 | -38.202034 | 0.72671229 | -0.0043101073 | 0.000730297 | 3.040021 | 20.96011
86.374023 | -38.215248 | 0.72674555 | -0.0043208599 | 0.0007320891 | 3.041073 | 20.96736
86.423828 | -38.235668 | 0.72668833 | -0.0043183388 | 0.0007316688975 | 3.042698 | 20.97856
86.473633 | -38.261318 | 0.72666049 | -0.004323876 | 0.0007325918 | 3.044739 | 20.99263
86.523438 | -38.281559 | 0.72665197 | -0.0043295859 | 0.0007335434 | 3.04635 | 21.00374
86.573242 | -38.300323 | 0.72660089 | -0.0043241382 | 0.0007326355 | 3.047843 | 21.01403
86.623047 | -38.33625 | 0.72663307 | -0.0043308735 | 0.000733758 | 3.050702 | 21.03375
86.672852 | -38.355774 | 0.72663778 | -0.0043394505 | 0.0007351875 | 3.052256 | 21.04446
86.722656 | -38.37154 | 0.72659689 | -0.0043329182 | 0.0007340987975 | 3.05351 | 21.05311
86.772461 | -38.396618 | 0.72654849 | -0.0043371678 | 0.0007348071 | 3.055506 | 21.06687
86.822266 | -38.414631 | 0.72659057 | -0.0043483437 | 0.0007366697 | 3.056939 | 21.07675
86.87207 | -38.448292 | 0.72644007 | -0.004343498 | 0.0007358620975 | 3.059618 | 21.09522
86.921875 | -38.471092 | 0.72648686 | -0.0043478129 | 0.0007365812475 | 3.061432 | 21.10773
86.97168 | -38.492088 | 0.72645271 | -0.0043550371 | 0.0007377853 | 3.063103 | 21.11925
87.021484 | -38.492977 | 0.72646457 | -0.0043512164 | 0.0007371484975 | 3.063174 | 21.11974
87.071289 | -38.514095 | 0.72645122 | -0.0043530045 | 0.0007374465 | 3.064854 | 21.13132
87.121094 | -38.546127 | 0.7264083 | -0.0043637212 | 0.0007392326 | 3.067403 | 21.1489
87.170898 | -38.565231 | 0.72646278 | -0.0043592216 | 0.0007384826975 | 3.068924 | 21.15938
87.220703 | -38.588314 | 0.72634178 | -0.004364246 | 0.0007393200975 | 3.07076 | 21.17205
87.270508 | -38.616737 | 0.72636044 | -0.0043702363 | 0.0007403185 | 3.073022 | 21.18764
87.320313 | -38.637951 | 0.72645223 | -0.004366803 | 0.0007397463 | 3.07471 | 21.19928
87.370117 | -38.652431 | 0.72632724 | -0.0043740151 | 0.0007409483 | 3.075863 | 21.20722
87.419922 | -38.6828 | 0.72636074 | -0.0043791118 | 0.0007417977 | 3.078279 | 21.22389
87.469727 | -38.688126 | 0.72626424 | -0.0043768343 | 0.0007414181475 | 3.078703 | 21.22681
87.519531 | -38.720184 | 0.72630239 | -0.0043831407 | 0.0007424692 | 3.081254 | 21.2444
87.569336 | -38.739059 | 0.72627378 | -0.0043870509 | 0.0007431209 | 3.082756 | 21.25475
87.619141 | -38.774284 | 0.726188 | -0.0043855784 | 0.0007428754975 | 3.085559 | 21.27408
87.668945 | -38.780602 | 0.72620112 | -0.0043896199 | 0.0007435491 | 3.086062 | 21.27755
87.71875 | -38.803078 | 0.72625852 | -0.0043915212 | 0.000743866 | 3.087851 | 21.28988
87.768555 | -38.8283 | 0.72623795 | -0.0043920334 | 0.0007439513 | 3.089858 | 21.30372
87.818359 | -38.854549 | 0.72615445 | -0.0043972014 | 0.0007448127 | 3.091947 | 21.31812
87.868164 | -38.889275 | 0.72615224 | -0.0044008433 | 0.0007454196475 | 3.09471 | 21.33717
87.917969 | -38.914108 | 0.72609764 | -0.0044037462 | 0.0007459035 | 3.096686 | 21.3508
87.967773 | -38.939442 | 0.72616541 | -0.0044040498 | 0.0007459541 | 3.098702 | 21.3647
88.017578 | -38.938389 | 0.72617382 | -0.0044088182 | 0.0007467487975 | 3.098619 | 21.36412
88.067383 | -38.96109 | 0.7261005 | -0.0044124303 | 0.0007473508 | 3.100425 | 21.37657
88.117188 | -38.967934 | 0.72602272 | -0.0044088541 | 0.0007467548 | 3.10097 | 21.38033
88.166992 | -38.995831 | 0.72605079 | -0.0044182837 | 0.0007483264 | 3.10319 | 21.39564
88.216797 | -39.020103 | 0.72601348 | -0.004421568 | 0.0007488738 | 3.105121 | 21.40895
88.266602 | -39.040298 | 0.72602093 | -0.00441792 | 0.0007482658 | 3.106728 | 21.42003
88.316406 | -39.061424 | 0.72596437 | -0.0044251918 | 0.0007494777 | 3.108409 | 21.43162
88.366211 | -39.091068 | 0.72600657 | -0.0044290186 | 0.0007501155 | 3.110768 | 21.44789
88.416016 | -39.099739 | 0.72603726 | -0.0044245063 | 0.0007493635 | 3.111458 | 21.45265
88.46582 | -39.121441 | 0.72602868 | -0.0044347406 | 0.0007510691975 | 3.113185 | 21.46455
88.515625 | -39.145603 | 0.72594815 | -0.0044345376 | 0.0007510354 | 3.115108 | 21.47781
88.56543 | -39.184605 | 0.72593296 | -0.0044343527 | 0.0007510045475 | 3.118212 | 21.49921
88.615234 | -39.215237 | 0.72591978 | -0.004442066 | 0.0007522900975 | 3.120649 | 21.51602
88.665039 | -39.220062 | 0.72591096 | -0.0044429479 | 0.0007524371 | 3.121033 | 21.51866
88.714844 | -39.250023 | 0.72586483 | -0.0044406829 | 0.0007520596 | 3.123418 | 21.5351
88.764648 | -39.272968 | 0.72584909 | -0.0044536707 | 0.0007542242 | 3.125243 | 21.54769
88.814453 | -39.27774 | 0.72586864 | -0.0044532716 | 0.0007541576975 | 3.125623 | 21.55031
88.864258 | -39.320381 | 0.72582465 | -0.0044519543 | 0.0007539381475 | 3.129017 | 21.5737
88.914063 | -39.322578 | 0.72582006 | -0.0044589639 | 0.0007551064 | 3.129191 | 21.57491
88.963867 | -39.348148 | 0.72578585 | -0.004460311 | 0.0007553309 | 3.131226 | 21.58894
89.013672 | -39.365177 | 0.72578919 | -0.0044594584 | 0.0007551888 | 3.132581 | 21.59828
89.063477 | -39.374691 | 0.7257511 | -0.0044666766 | 0.0007563919 | 3.133338 | 21.6035
89.113281 | -39.424187 | 0.72573948 | -0.0044678869 | 0.0007565936 | 3.137277 | 21.63066
89.163086 | -39.449043 | 0.72571814 | -0.0044680056 | 0.0007566134 | 3.139255 | 21.6443
89.212891 | -39.45866 | 0.72568828 | -0.0044761118 | 0.0007579643975 | 3.14002 | 21.64957
89.262695 | -39.486233 | 0.72567362 | -0.0044763503 | 0.0007580041475 | 3.142215 | 21.6647
89.3125 | -39.479237 | 0.72566962 | -0.0044759335 | 0.0007579347 | 3.141658 | 21.66086
89.362305 | -39.52747 | 0.72573411 | -0.0044829608 | 0.0007591058975 | 3.145496 | 21.68733
89.412109 | -39.550026 | 0.72559875 | -0.0044864416 | 0.000759686 | 3.147291 | 21.6997
89.461914 | -39.565334 | 0.72564065 | -0.0044853329 | 0.0007595012475 | 3.148509 | 21.7081
89.511719 | -39.5952 | 0.72560722 | -0.0044955551 | 0.0007612049475 | 3.150886 | 21.72449
89.561523 | -39.615536 | 0.72557849 | -0.0044936058 | 0.0007608801 | 3.152504 | 21.73565
89.611328 | -39.635262 | 0.72552454 | -0.0044956803 | 0.0007612258 | 3.154074 | 21.74647
89.661133 | -39.653515 | 0.725586 | -0.0045015453 | 0.0007622033 | 3.155526 | 21.75648
89.710938 | -39.677475 | 0.72558308 | -0.0045036734 | 0.0007625579975 | 3.157433 | 21.76963
89.760742 | -39.704624 | 0.72557044 | -0.0045038937 | 0.0007625947 | 3.159594 | 21.78453
89.810547 | -39.727859 | 0.72548538 | -0.0045090499 | 0.0007634541 | 3.161443 | 21.79727
89.860352 | -39.751152 | 0.72540957 | -0.0045123454 | 0.0007640033 | 3.163296 | 21.81005
89.910156 | -39.790638 | 0.72532839 | -0.0045121433 | 0.0007639696475 | 3.166438 | 21.83172
89.959961 | -39.791977 | 0.7254588 | -0.004518813 | 0.0007650813 | 3.166545 | 21.83245
90.009766 | -39.81731 | 0.72544694 | -0.0045181988 | 0.0007649788975 | 3.168561 | 21.84635
90.05957 | -39.82336 | 0.72542888 | -0.0045200107 | 0.0007652809 | 3.169042 | 21.84967
90.109375 | -39.844959 | 0.72538573 | -0.0045251669 | 0.0007661402475 | 3.170761 | 21.86152
90.15918 | -39.880852 | 0.72529709 | -0.0045270026 | 0.0007664461975 | 3.173617 | 21.88122
90.208984 | -39.904907 | 0.72530258 | -0.004532367 | 0.0007673403 | 3.175532 | 21.89441
90.258789 | -39.934959 | 0.72530198 | -0.0045355498 | 0.0007678707 | 3.177923 | 21.9109
90.308594 | -39.94112 | 0.72525883 | -0.0045377491 | 0.0007682373 | 3.178413 | 21.91428
90.358398 | -39.962799 | 0.72527564 | -0.0045378208 | 0.0007682492 | 3.180139 | 21.92618
90.408203 | -39.980396 | 0.72521651 | -0.0045434115 | 0.000769181 | 3.181539 | 21.93583
90.458008 | -40.004539 | 0.72527069 | -0.0045426963 | 0.0007690618 | 3.18346 | 21.94908
90.507813 | -40.023487 | 0.7252968 | -0.0045457124 | 0.0007695644975 | 3.184968 | 21.95947
90.557617 | -40.046967 | 0.7252512 | -0.0045508621 | 0.0007704228 | 3.186836 | 21.97236
90.607422 | -40.082138 | 0.72520739 | -0.0045549097 | 0.0007710974 | 3.189635 | 21.99165
90.657227 | -40.109108 | 0.72512919 | -0.0045555471 | 0.0007712036 | 3.191781 | 22.00645
90.707031 | -40.130795 | 0.72514242 | -0.0045593977 | 0.0007718454 | 3.193507 | 22.01835
90.756836 | -40.14883 | 0.72511452 | -0.004561007 | 0.0007721135975 | 3.194942 | 22.02825
90.806641 | -40.176468 | 0.72510165 | -0.004563713 | 0.0007725645975 | 3.197142 | 22.04341
90.856445 | -40.192009 | 0.72511172 | -0.0045669437 | 0.0007731030475 | 3.198378 | 22.05194
90.90625 | -40.206757 | 0.72506994 | -0.0045674625 | 0.0007731895 | 3.199552 | 22.06003
90.956055 | -40.238544 | 0.7251035 | -0.0045718132 | 0.0007739146 | 3.202082 | 22.07747
91.005859 | -40.25811 | 0.72508782 | -0.0045776484 | 0.0007748872 | 3.203639 | 22.0882
91.055664 | -40.280468 | 0.72507662 | -0.0045780181 | 0.0007749488 | 3.205418 | 22.10047
91.105469 | -40.293465 | 0.72503197 | -0.0045797168 | 0.0007752318975 | 3.206452 | 22.1076
91.155273 | -40.318901 | 0.72496116 | -0.0045860531 | 0.0007762879475 | 3.208476 | 22.12156
91.205078 | -40.348263 | 0.72497809 | -0.0045858859 | 0.0007762601 | 3.210813 | 22.13767
91.254883 | -40.359016 | 0.72491145 | -0.004587525 | 0.0007765333 | 3.211668 | 22.14357
91.304688 | -40.40448 | 0.72496277 | -0.0045948504 | 0.0007777542 | 3.215286 | 22.16851
91.354492 | -40.428478 | 0.72496885 | -0.0045943735 | 0.0007776747 | 3.217196 | 22.18168
91.404297 | -40.429428 | 0.72481996 | -0.0045996369 | 0.0007785519 | 3.217272 | 22.1822
91.454102 | -40.462368 | 0.72493821 | -0.0046008229 | 0.0007787496 | 3.219893 | 22.20027
91.503906 | -40.473152 | 0.72489113 | -0.0046006441 | 0.0007787198 | 3.220751 | 22.20619
91.553711 | -40.488747 | 0.72492993 | -0.0046058833 | 0.000779593 | 3.221992 | 22.21475
91.603516 | -40.530987 | 0.72488767 | -0.0046100258 | 0.0007802833975 | 3.225353 | 22.23792
91.65332 | -40.542503 | 0.72480595 | -0.0046071648 | 0.0007798066 | 3.22627 | 22.24424
91.703125 | -40.567997 | 0.72487634 | -0.0046138223 | 0.0007809161475 | 3.228299 | 22.25823
91.75293 | -40.576221 | 0.72482359 | -0.0046188054 | 0.0007817467 | 3.228953 | 22.26274
91.802734 | -40.602715 | 0.72470605 | -0.0046179057 | 0.0007815967 | 3.231061 | 22.27728
91.852539 | -40.629467 | 0.72472447 | -0.0046221735 | 0.000782308 | 3.23319 | 22.29195
91.902344 | -40.648781 | 0.72473216 | -0.0046272934 | 0.0007831613 | 3.234727 | 22.30255
91.952148 | -40.672115 | 0.72469509 | -0.0046266494 | 0.0007830539975 | 3.236584 | 22.31535
92.001953 | -40.714935 | 0.72474241 | -0.004632127 | 0.0007839669 | 3.239992 | 22.33885
92.051758 | -40.71767 | 0.7246992 | -0.0046354053 | 0.0007845133 | 3.240209 | 22.34035
92.101563 | -40.737965 | 0.72469509 | -0.0046352446 | 0.0007844865 | 3.241824 | 22.35148
92.151367 | -40.756817 | 0.72461736 | -0.0046363887 | 0.0007846772 | 3.243324 | 22.36183
92.201172 | -40.765526 | 0.7246688 | -0.0046409727 | 0.0007854412 | 3.244017 | 22.3666
92.250977 | -40.813435 | 0.7246027 | -0.0046429397 | 0.0007857690475 | 3.24783 | 22.39289
92.300781 | -40.814125 | 0.72459704 | -0.0046443939 | 0.0007860114 | 3.247885 | 22.39327
92.350586 | -40.860615 | 0.72459888 | -0.004652333 | 0.0007873345975 | 3.251584 | 22.41878
92.400391 | -40.874249 | 0.7245208 | -0.0046499791 | 0.0007869423 | 3.252669 | 22.42626
92.450195 | -40.906887 | 0.72457707 | -0.0046608387 | 0.0007887522 | 3.255267 | 22.44416
92.5 | -40.911671 | 0.72447526 | -0.0046565831 | 0.0007880429475 | 3.255647 | 22.44679
92.549805 | -40.93116 | 0.72453648 | -0.0046584727 | 0.0007883579 | 3.257198 | 22.45748
92.599609 | -40.959164 | 0.72453064 | -0.0046614287 | 0.0007888505475 | 3.259427 | 22.47285
92.649414 | -40.99012 | 0.72446656 | -0.0046688793 | 0.0007900923 | 3.26189 | 22.48983
92.699219 | -41.003857 | 0.72450256 | -0.0046715913 | 0.0007905443 | 3.262983 | 22.49737
92.749023 | -41.047024 | 0.7244482 | -0.0046700537 | 0.0007902880475 | 3.266418 | 22.52105
92.798828 | -41.061661 | 0.72444457 | -0.0046788095 | 0.0007917473475 | 3.267583 | 22.52908
92.848633 | -41.078472 | 0.72441131 | -0.0046799835 | 0.000791943 | 3.268921 | 22.53831
92.898438 | -41.089485 | 0.72437263 | -0.0046728137 | 0.0007907480475 | 3.269797 | 22.54435
92.948242 | -41.105576 | 0.72440201 | -0.0046871481 | 0.0007931371 | 3.271078 | 22.55318
92.998047 | -41.132053 | 0.72434688 | -0.0046881973 | 0.000793312 | 3.273185 | 22.5677
93.047852 | -41.148205 | 0.72434086 | -0.0046837088 | 0.0007925638975 | 3.27447 | 22.57657
93.097656 | -41.170208 | 0.72428846 | -0.0046953023 | 0.0007944961475 | 3.276221 | 22.58864
93.147461 | -41.196381 | 0.72426647 | -0.0046957671 | 0.0007945736 | 3.278304 | 22.603
93.197266 | -41.21283 | 0.72432846 | -0.0046927212 | 0.000794066 | 3.279613 | 22.61202
93.24707 | -41.245468 | 0.72423559 | -0.0047039986 | 0.0007959455 | 3.28221 | 22.62993
93.296875 | -41.257866 | 0.72424841 | -0.004704088 | 0.0007959604 | 3.283197 | 22.63673
93.34668 | -41.287178 | 0.72425246 | -0.0047043683 | 0.0007960071475 | 3.285529 | 22.65282
93.396484 | -41.314056 | 0.72425985 | -0.0047124266 | 0.0007973501975 | 3.287668 | 22.66756
93.446289 | -41.332653 | 0.7241959 | -0.0047128201 | 0.0007974158 | 3.289148 | 22.67777
93.496094 | -41.349346 | 0.72417802 | -0.0047010598 | 0.0007954557 | 3.290476 | 22.68693
93.545898 | -41.360958 | 0.72423071 | -0.0047156932 | 0.0007978946 | 3.2914 | 22.6933
93.595703 | -41.39257 | 0.72414315 | -0.0047303797 | 0.0008003424 | 3.293916 | 22.71064
93.645508 | -41.40519 | 0.72419316 | -0.0047119497 | 0.0007972707 | 3.29492 | 22.71757
93.695313 | -41.417225 | 0.72416329 | -0.0047267256 | 0.0007997334 | 3.295878 | 22.72417
93.745117 | -41.44556 | 0.72409803 | -0.0047354042 | 0.0008011797975 | 3.298133 | 22.73972
93.794922 | -41.472637 | 0.72406423 | -0.0047221184 | 0.0007989654975 | 3.300288 | 22.75457
93.844727 | -41.507626 | 0.7240085 | -0.0047320602 | 0.0008006225 | 3.303072 | 22.77377
93.894531 | -41.524731 | 0.72405362 | -0.0047441781 | 0.0008026421 | 3.304433 | 22.78315
93.944336 | -41.552456 | 0.72402525 | -0.0047309995 | 0.0008004457 | 3.306639 | 22.79837
93.994141 | -41.55352 | 0.72398597 | -0.0047421278 | 0.0008023003975 | 3.306724 | 22.79895
94.043945 | -41.592167 | 0.72399461 | -0.004752439 | 0.0008040189 | 3.309799 | 22.82015
94.09375 | -41.61348 | 0.72399092 | -0.0047429022 | 0.0008024295 | 3.311496 | 22.83185
94.143555 | -41.641289 | 0.72389722 | -0.0047532916 | 0.000804161 | 3.313708 | 22.8471
94.193359 | -41.661942 | 0.72388816 | -0.0047616484 | 0.0008055538 | 3.315352 | 22.85844
94.243164 | -41.668835 | 0.7238549 | -0.0047528804 | 0.0008040924975 | 3.315901 | 22.86222
94.292969 | -41.691883 | 0.72390664 | -0.0047575412 | 0.0008048692975 | 3.317735 | 22.87486
94.342773 | -41.712841 | 0.72392374 | -0.0047673937 | 0.0008065114 | 3.319402 | 22.88636
94.392578 | -41.730747 | 0.72385782 | -0.0047618868 | 0.0008055936 | 3.320827 | 22.89619
94.442383 | -41.758709 | 0.72389871 | -0.0047671855 | 0.0008064767 | 3.323052 | 22.91153
94.492188 | -41.786335 | 0.72392982 | -0.0047735274 | 0.0008075337 | 3.325251 | 22.92669
94.541992 | -41.795666 | 0.72381115 | -0.0047687469 | 0.0008067369 | 3.325993 | 22.93181
94.591797 | -41.820339 | 0.72387874 | -0.0047759712 | 0.000807941 | 3.327957 | 22.94534
94.641602 | -41.851406 | 0.72384053 | -0.0047802925 | 0.0008086612 | 3.330429 | 22.96239
94.691406 | -41.872257 | 0.7237668 | -0.0047780871 | 0.0008082936 | 3.332088 | 22.97383
94.741211 | -41.90749 | 0.72372603 | -0.0047849477 | 0.0008094370475 | 3.334892 | 22.99316
94.791016 | -41.928257 | 0.7237224 | -0.0047942935 | 0.0008109947 | 3.336545 | 23.00455
94.84082 | -41.933533 | 0.72367585 | -0.004784876 | 0.0008094250975 | 3.336965 | 23.00745
94.890625 | -41.968632 | 0.72369063 | -0.0047928691 | 0.0008107573 | 3.339758 | 23.02671
94.94043 | -41.97884 | 0.72366977 | -0.004801339 | 0.0008121689 | 3.34057 | 23.03231
94.990234 | -41.996681 | 0.72367239 | -0.0047965706 | 0.0008113741975 | 3.34199 | 23.0421
95.040039 | -42.018028 | 0.72363424 | -0.004802519 | 0.0008123655975 | 3.343688 | 23.05381
95.089844 | -42.047359 | 0.72360945 | -0.0048079966 | 0.0008132785 | 3.346023 | 23.0699
95.139648 | -42.070122 | 0.7235896 | -0.004805285 | 0.0008128265975 | 3.347834 | 23.08239
95.189453 | -42.087425 | 0.72356659 | -0.0048102499 | 0.0008136541 | 3.349211 | 23.09188
95.239258 | -42.10424 | 0.7235617 | -0.0048155007 | 0.0008145292 | 3.350549 | 23.10111
95.289063 | -42.141361 | 0.72355628 | -0.0048123538 | 0.0008140047 | 3.353503 | 23.12148
95.338867 | -42.161362 | 0.72352988 | -0.0048210202 | 0.0008154491 | 3.355095 | 23.13245
95.388672 | -42.178082 | 0.72351199 | -0.0048267003 | 0.0008163958 | 3.356425 | 23.14162
95.438477 | -42.206699 | 0.72349298 | -0.0048234579 | 0.0008158554 | 3.358702 | 23.15733
95.488281 | -42.233845 | 0.72349638 | -0.0048280237 | 0.0008166164 | 3.360863 | 23.17222
95.538086 | -42.248924 | 0.72351307 | -0.0048324824 | 0.0008173594975 | 3.362063 | 23.18049
95.587891 | -42.273804 | 0.72347295 | -0.0048321071 | 0.0008172969475 | 3.364042 | 23.19414
95.637695 | -42.293823 | 0.72344935 | -0.0048363623 | 0.0008180061475 | 3.365635 | 23.20513
95.6875 | -42.315174 | 0.72337902 | -0.0048423889 | 0.0008190106 | 3.367335 | 23.21684
95.737305 | -42.349022 | 0.72342324 | -0.0048374236 | 0.000818183 | 3.370028 | 23.23541
95.787109 | -42.352722 | 0.72339672 | -0.0048458399 | 0.0008195857475 | 3.370323 | 23.23744
95.836914 | -42.375431 | 0.72335738 | -0.0048492672 | 0.000820157 | 3.37213 | 23.2499
95.886719 | -42.409084 | 0.72331262 | -0.0048465906 | 0.0008197109 | 3.374808 | 23.26837
95.936523 | -42.428776 | 0.72339213 | -0.0048560798 | 0.0008212923975 | 3.376375 | 23.27917
95.986328 | -42.43235 | 0.72333413 | -0.0048579392 | 0.0008216022975 | 3.376659 | 23.28113
96.036133 | -42.45948 | 0.7233178 | -0.0048556267 | 0.0008212169 | 3.378818 | 23.29602
96.085938 | -42.4911 | 0.72321361 | -0.0048625409 | 0.0008223692475 | 3.381334 | 23.31337
96.135742 | -42.511425 | 0.7231881 | -0.0048670587 | 0.0008231222 | 3.382952 | 23.32452
96.185547 | -42.526318 | 0.72325999 | -0.0048660515 | 0.0008229543475 | 3.384137 | 23.33269
96.235352 | -42.554714 | 0.7232874 | -0.0048701582 | 0.0008236387975 | 3.386397 | 23.34827
96.285156 | -42.575401 | 0.72323471 | -0.0048743305 | 0.0008243342 | 3.388043 | 23.35962
96.334961 | -42.602287 | 0.72326148 | -0.004873985 | 0.0008242765975 | 3.390182 | 23.37437
96.384766 | -42.620991 | 0.72323167 | -0.0048790989 | 0.0008251289 | 3.391671 | 23.38463
96.43457 | -42.641777 | 0.72310805 | -0.0048811254 | 0.0008254667 | 3.393325 | 23.39604
96.484375 | -42.6539 | 0.72313535 | -0.0048815608 | 0.0008255392 | 3.39429 | 23.40269
96.53418 | -42.686211 | 0.72308397 | -0.0048882486 | 0.0008266539 | 3.396861 | 23.42042
96.583984 | -42.706348 | 0.72310913 | -0.00489164 | 0.0008272190975 | 3.398463 | 23.43147
96.633789 | -42.727501 | 0.72308254 | -0.0048908112 | 0.000827081 | 3.400146 | 23.44307
96.683594 | -42.74456 | 0.72305906 | -0.0048977551 | 0.0008282383 | 3.401504 | 23.45243
96.733398 | -42.779076 | 0.72310162 | -0.00489794 | 0.0008282690975 | 3.404251 | 23.47137
96.783203 | -42.804108 | 0.72303337 | -0.0049020466 | 0.0008289535 | 3.406243 | 23.4851
96.833008 | -42.833752 | 0.72307879 | -0.0049058795 | 0.0008295923475 | 3.408602 | 23.50137
96.882813 | -42.841618 | 0.7229383 | -0.0049085557 | 0.0008300384 | 3.409228 | 23.50568
96.932617 | -42.836845 | 0.723005 | -0.0049063149 | 0.0008296649 | 3.408848 | 23.50306
96.982422 | -42.881172 | 0.72302353 | -0.0049132467 | 0.0008308202 | 3.412375 | 23.52738
97.032227 | -42.907337 | 0.72296202 | -0.0049136458 | 0.0008308867 | 3.414457 | 23.54174
97.082031 | -42.936676 | 0.72296482 | -0.0049162628 | 0.0008313228975 | 3.416792 | 23.55784
97.131836 | -42.955593 | 0.72293252 | -0.0049230754 | 0.0008324583 | 3.418297 | 23.56822
97.181641 | -42.965076 | 0.72289419 | -0.0049227537 | 0.0008324047 | 3.419052 | 23.57342
97.231445 | -42.997143 | 0.72286063 | -0.0049258471 | 0.0008329203 | 3.421604 | 23.59101
97.28125 | -43.03603 | 0.72290516 | -0.0049320455 | 0.0008339533475 | 3.424698 | 23.61235
97.331055 | -43.049198 | 0.72284412 | -0.004932058 | 0.0008339554 | 3.425746 | 23.61957
97.380859 | -43.060383 | 0.72284764 | -0.0049353121 | 0.0008344978 | 3.426636 | 23.62571
97.430664 | -43.087059 | 0.72283143 | -0.0049412609 | 0.0008354892475 | 3.428759 | 23.64035
97.480469 | -43.114868 | 0.72279066 | -0.0049379407 | 0.0008349359 | 3.430972 | 23.65561
97.530273 | -43.139236 | 0.72278082 | -0.0049424586 | 0.0008356889 | 3.432911 | 23.66898
97.580078 | -43.139458 | 0.72275585 | -0.0049460651 | 0.0008362899475 | 3.432929 | 23.6691
97.629883 | -43.168564 | 0.72273797 | -0.0049484135 | 0.0008366813475 | 3.435245 | 23.68507
97.679688 | -43.193336 | 0.72276068 | -0.0049511255 | 0.0008371333475 | 3.437216 | 23.69866
97.729492 | -43.217289 | 0.72275078 | -0.0049561677 | 0.0008379737 | 3.439123 | 23.7118
97.779297 | -43.240379 | 0.72265828 | -0.0049586054 | 0.0008383799975 | 3.44096 | 23.72447
97.829102 | -43.259609 | 0.72270876 | -0.0049584745 | 0.0008383582 | 3.44249 | 23.73502
97.878906 | -43.284477 | 0.72264349 | -0.0049650669 | 0.0008394569 | 3.444469 | 23.74866
97.928711 | -43.291801 | 0.72268432 | -0.0049628792 | 0.0008390922975 | 3.445052 | 23.75268
97.978516 | -43.310905 | 0.72263032 | -0.0049689352 | 0.0008401016 | 3.446572 | 23.76316
98.02832 | -43.336018 | 0.72259551 | -0.004973006 | 0.0008407800975 | 3.448571 | 23.77694
98.078125 | -43.361534 | 0.72258347 | -0.004972768 | 0.0008407404 | 3.450601 | 23.79094
98.12793 | -43.39193 | 0.72256541 | -0.0049760104 | 0.0008412808 | 3.45302 | 23.80762
98.177734 | -43.409313 | 0.72255999 | -0.0049802419 | 0.0008419861 | 3.454403 | 23.81716
98.227539 | -43.425983 | 0.72256559 | -0.0049790023 | 0.0008417795 | 3.45573 | 23.8263
98.277344 | -43.433273 | 0.72251862 | -0.0049813981 | 0.0008421788 | 3.45631 | 23.8303
98.327148 | -43.474949 | 0.72256857 | -0.004988539 | 0.0008433689 | 3.459627 | 23.85317
98.376953 | -43.502453 | 0.72246403 | -0.0049883663 | 0.0008433401475 | 3.461815 | 23.86826
98.426758 | -43.520512 | 0.72245425 | -0.0049932362 | 0.0008441517975 | 3.463252 | 23.87817
98.476563 | -43.528637 | 0.72250229 | -0.0049938676 | 0.000844257 | 3.463899 | 23.88263
98.526367 | -43.56226 | 0.72244304 | -0.0049995901 | 0.0008452108 | 3.466575 | 23.90107
98.576172 | -43.58688 | 0.72242397 | -0.0050034402 | 0.0008458525 | 3.468534 | 23.91458
98.625977 | -43.609718 | 0.72235596 | -0.005003816 | 0.0008459150975 | 3.470351 | 23.92711
98.675781 | -43.632988 | 0.72238374 | -0.0050039529 | 0.0008459379 | 3.472203 | 23.93988
98.725586 | -43.650909 | 0.72234708 | -0.0050097643 | 0.0008469065 | 3.473629 | 23.94971
98.775391 | -43.673721 | 0.72231501 | -0.005014509 | 0.0008476973 | 3.475444 | 23.96223
98.825195 | -43.690117 | 0.72239059 | -0.0050118566 | 0.0008472551975 | 3.476749 | 23.97122
98.875 | -43.722939 | 0.72227651 | -0.0050180969 | 0.0008482952475 | 3.479361 | 23.98923
98.924805 | -43.744141 | 0.72236574 | -0.0050203619 | 0.0008486727475 | 3.481048 | 24.00087
98.974609 | -43.777901 | 0.72223961 | -0.005021113 | 0.0008487979 | 3.483735 | 24.01939
99.024414 | -43.778782 | 0.72226012 | -0.0050249454 | 0.0008494367 | 3.483805 | 24.01987
99.074219 | -43.810535 | 0.7222386 | -0.0050291955 | 0.000850145 | 3.486332 | 24.03729
99.124023 | -43.821697 | 0.72226322 | -0.0050294758 | 0.0008501917 | 3.48722 | 24.04342
99.173828 | -43.843136 | 0.72219479 | -0.0050335466 | 0.0008508701975 | 3.488926 | 24.05518
99.223633 | -43.860691 | 0.72221112 | -0.0050347983 | 0.0008510788 | 3.490323 | 24.06481
99.273438 | -43.885338 | 0.72223437 | -0.0050358535 | 0.0008512547 | 3.492284 | 24.07834
99.323242 | -43.912876 | 0.72212499 | -0.0050404728 | 0.0008520246 | 3.494476 | 24.09344
99.373047 | -43.938137 | 0.72214901 | -0.0050456407 | 0.0008528859 | 3.496486 | 24.1073
99.422852 | -43.955841 | 0.72206622 | -0.0050428268 | 0.0008524168975 | 3.497895 | 24.11702
99.472656 | -43.972542 | 0.72205436 | -0.005049604 | 0.0008535464 | 3.499224 | 24.12618
99.522461 | -43.978416 | 0.72205377 | -0.005053401 | 0.0008541793 | 3.499691 | 24.1294
99.572266 | -43.998425 | 0.72204381 | -0.0050548436 | 0.0008544196975 | 3.501283 | 24.14038
99.62207 | -44.034794 | 0.72202539 | -0.0050587235 | 0.0008550663475 | 3.504178 | 24.16034
99.671875 | -44.06451 | 0.7220903 | -0.0050601424 | 0.0008553028 | 3.506542 | 24.17664
99.72168 | -44.074661 | 0.72208339 | -0.0050629736 | 0.0008557746975 | 3.50735 | 24.18221
99.771484 | -44.102886 | 0.72203153 | -0.0050679385 | 0.0008566022 | 3.509596 | 24.1977
99.821289 | -44.112835 | 0.72199243 | -0.0050680996 | 0.000856629 | 3.510388 | 24.20315
99.871094 | -44.143223 | 0.72198021 | -0.005072224 | 0.0008573164 | 3.512806 | 24.21983
99.920898 | -44.166725 | 0.72191066 | -0.0050764978 | 0.0008580287 | 3.514676 | 24.23272
99.970703 | -44.196602 | 0.72186756 | -0.0050783455 | 0.0008583367 | 3.517054 | 24.24911
100.02051 | -44.215458 | 0.7219224 | -0.0050811712 | 0.0008588076 | 3.518554 | 24.25946
100.07031 | -44.253819 | 0.7219165 | -0.0050828694 | 0.0008590907 | 3.521607 | 24.28051
100.12012 | -44.259369 | 0.72191566 | -0.0050869342 | 0.0008597681 | 3.522049 | 24.28355
100.16992 | -44.285419 | 0.72187603 | -0.0050892113 | 0.0008601476475 | 3.524122 | 24.29785
100.21973 | -44.305798 | 0.72186929 | -0.0050899629 | 0.0008602729 | 3.525743 | 24.30903
100.26953 | -44.322891 | 0.72182131 | -0.005094707 | 0.0008610635975 | 3.527104 | 24.31841
100.31934 | -44.353111 | 0.72178513 | -0.0050958632 | 0.0008612562975 | 3.529508 | 24.33499
100.36914 | -44.360504 | 0.72181451 | -0.005098504 | 0.0008616964 | 3.530097 | 24.33904
100.41895 | -44.40596 | 0.72177464 | -0.0051006973 | 0.000862062 | 3.533714 | 24.36398
100.46875 | -44.418076 | 0.72180074 | -0.0051058531 | 0.0008629213 | 3.534678 | 24.37063
100.51855 | -44.434261 | 0.72178382 | -0.0051084277 | 0.0008633504 | 3.535966 | 24.37951
100.56836 | -44.469196 | 0.72174007 | -0.005113834 | 0.0008642514 | 3.538746 | 24.39868
100.61816 | -44.47971 | 0.7217043 | -0.0051147402 | 0.0008644025 | 3.539583 | 24.40445
100.66797 | -44.507492 | 0.72169453 | -0.005118161 | 0.0008649725975 | 3.541794 | 24.41969
100.71777 | -44.530418 | 0.72168839 | -0.0051198718 | 0.0008652577 | 3.543618 | 24.43227
100.76758 | -44.563141 | 0.72163951 | -0.005124819 | 0.0008660823 | 3.546222 | 24.45022
100.81738 | -44.576714 | 0.72164249 | -0.0051248609 | 0.0008660892475 | 3.547302 | 24.45767
100.86719 | -44.59906 | 0.72157937 | -0.0051287832 | 0.000866743 | 3.54908 | 24.46993
100.91699 | -44.616554 | 0.72162837 | -0.0051307264 | 0.0008670668 | 3.550473 | 24.47953
100.9668 | -44.644184 | 0.72162515 | -0.0051358878 | 0.0008679271 | 3.552671 | 24.49469
101.0166 | -44.6479 | 0.72154909 | -0.00513823 | 0.0008683174 | 3.552967 | 24.49673
101.06641 | -44.678062 | 0.72151852 | -0.0051402571 | 0.0008686553 | 3.555367 | 24.51327
101.11621 | -44.706207 | 0.72154909 | -0.0051433025 | 0.0008691628475 | 3.557607 | 24.52872
101.16602 | -44.739269 | 0.72151846 | -0.0051483396 | 0.0008700024 | 3.560238 | 24.54686
101.21582 | -44.750175 | 0.72156394 | -0.0051453351 | 0.0008695016 | 3.561106 | 24.55284
101.26563 | -44.76601 | 0.72155148 | -0.0051506106 | 0.0008703809 | 3.562366 | 24.56153
101.31543 | -44.788441 | 0.72152001 | -0.005154836 | 0.0008710850975 | 3.564151 | 24.57384
101.36523 | -44.807465 | 0.72146958 | -0.0051588179 | 0.0008717487475 | 3.565665 | 24.58427
101.41504 | -44.830669 | 0.72143602 | -0.0051598968 | 0.0008719286 | 3.567511 | 24.597
101.46484 | -44.857433 | 0.72138005 | -0.0051618456 | 0.0008722534 | 3.569641 | 24.61169
101.51465 | -44.899273 | 0.72145069 | -0.0051671625 | 0.0008731395 | 3.572971 | 24.63465
101.56445 | -44.914185 | 0.72138959 | -0.0051702801 | 0.0008736591 | 3.574157 | 24.64283
101.61426 | -44.938057 | 0.72134548 | -0.0051712808 | 0.0008738258975 | 3.576057 | 24.65592
101.66406 | -44.948715 | 0.72130597 | -0.0051748096 | 0.000874414 | 3.576905 | 24.66177
101.71387 | -44.966789 | 0.72127283 | -0.005179334 | 0.0008751680975 | 3.578343 | 24.67169
101.76367 | -44.97142 | 0.72138327 | -0.0051787314 | 0.0008750677 | 3.578712 | 24.67423
101.81348 | -44.992073 | 0.72132438 | -0.0051806686 | 0.0008753905 | 3.580355 | 24.68556
101.86328 | -45.01532 | 0.72126341 | -0.0051834579 | 0.0008758554 | 3.582205 | 24.69832
101.91309 | -45.0644 | 0.72124356 | -0.0051895618 | 0.0008768727 | 3.586111 | 24.72524
101.96289 | -45.069881 | 0.7213102 | -0.0051911892 | 0.000877144 | 3.586547 | 24.72825
102.0127 | -45.114296 | 0.72125208 | -0.0051948903 | 0.0008777608 | 3.590082 | 24.75262
102.0625 | -45.124588 | 0.72127295 | -0.0051965653 | 0.00087804 | 3.590901 | 24.75827
102.1123 | -45.15501 | 0.72121215 | -0.0051982459 | 0.0008783201 | 3.593322 | 24.77496
102.16211 | -45.174683 | 0.7212587 | -0.0052042189 | 0.0008793156 | 3.594887 | 24.78575
102.21191 | -45.186893 | 0.72121102 | -0.005203831 | 0.0008792509 | 3.595859 | 24.79245
102.26172 | -45.215736 | 0.72112495 | -0.0052073896 | 0.000879844 | 3.598154 | 24.80828
102.31152 | -45.213474 | 0.72112399 | -0.0052126166 | 0.0008807151975 | 3.597974 | 24.80704
102.36133 | -45.248322 | 0.72109389 | -0.0052121282 | 0.0008806337975 | 3.600747 | 24.82616
102.41113 | -45.274376 | 0.72106713 | -0.0052160025 | 0.0008812795 | 3.60282 | 24.84045
102.46094 | -45.295368 | 0.72107458 | -0.0052204127 | 0.0008820145475 | 3.604491 | 24.85197
102.51074 | -45.304356 | 0.72108114 | -0.0052196863 | 0.0008818935 | 3.605206 | 24.8569
102.56055 | -45.328259 | 0.72107023 | -0.0052275839 | 0.0008832097475 | 3.607108 | 24.87001
102.61035 | -45.364075 | 0.72102982 | -0.0052280007 | 0.0008832792 | 3.609958 | 24.88967
102.66016 | -45.368416 | 0.72100109 | -0.0052297651 | 0.0008835733 | 3.610304 | 24.89205
102.70996 | -45.407681 | 0.72103482 | -0.0052360534 | 0.0008846213 | 3.613428 | 24.91359
102.75977 | -45.430058 | 0.72105551 | -0.0052370965 | 0.0008847952 | 3.615209 | 24.92587
102.80957 | -45.434361 | 0.72096306 | -0.0052360417 | 0.0008846194 | 3.615552 | 24.92823
102.85938 | -45.462994 | 0.72101295 | -0.0052419547 | 0.0008856049 | 3.61783 | 24.94394
102.90918 | -45.487946 | 0.72093683 | -0.0052468418 | 0.0008864193975 | 3.619816 | 24.95763
102.95898 | -45.509941 | 0.72087163 | -0.005248189 | 0.0008866439 | 3.621566 | 24.9697
103.00879 | -45.521236 | 0.72081304 | -0.0052523254 | 0.0008873333 | 3.622465 | 24.97589
103.05859 | -45.551331 | 0.72092664 | -0.0052512283 | 0.0008871505 | 3.62486 | 24.99241
103.1084 | -45.574303 | 0.72085893 | -0.0052553774 | 0.0008878419975 | 3.626688 | 25.00501
103.1582 | -45.597996 | 0.72095442 | -0.0052605867 | 0.0008887102 | 3.628573 | 25.01801
103.20801 | -45.626099 | 0.72081858 | -0.005263573 | 0.0008892079 | 3.63081 | 25.03343
103.25781 | -45.650673 | 0.72082818 | -0.0052593648 | 0.0008885066 | 3.632765 | 25.04691
103.30762 | -45.648178 | 0.7208032 | -0.0052735927 | 0.0008908779 | 3.632567 | 25.04554
103.35742 | -45.669029 | 0.72074044 | -0.0052695749 | 0.0008902082475 | 3.634226 | 25.05698
103.40723 | -45.698055 | 0.72071368 | -0.0052634715 | 0.000889191 | 3.636536 | 25.07291
103.45703 | -45.727383 | 0.72076374 | -0.0052811205 | 0.0008921325 | 3.63887 | 25.089
103.50684 | -45.752739 | 0.72075593 | -0.0052787247 | 0.0008917332 | 3.640887 | 25.10291
103.55664 | -45.765419 | 0.72072208 | -0.0052756486 | 0.0008912205 | 3.641896 | 25.10987
103.60645 | -45.798252 | 0.72071242 | -0.0052875997 | 0.0008932124 | 3.644509 | 25.12788
103.65625 | -45.812305 | 0.72065896 | -0.0052867532 | 0.0008930712975 | 3.645627 | 25.13559
103.70605 | -45.845165 | 0.72070408 | -0.0052843513 | 0.000892671 | 3.648242 | 25.15362
103.75586 | -45.865135 | 0.72064996 | -0.0052982387 | 0.0008949855475 | 3.649831 | 25.16458
103.80566 | -45.887108 | 0.72061718 | -0.0052968501 | 0.0008947541 | 3.65158 | 25.17664
103.85547 | -45.911152 | 0.72062659 | -0.0052916943 | 0.0008938948 | 3.653493 | 25.18983
103.90527 | -45.935314 | 0.72062743 | -0.0053071678 | 0.0008964737 | 3.655416 | 25.20308
103.95508 | -45.958275 | 0.72054285 | -0.0053050099 | 0.0008961141 | 3.657243 | 25.21568
104.00488 | -45.968063 | 0.72060239 | -0.0053012786 | 0.0008954921975 | 3.658022 | 25.22105
104.05469 | -45.990944 | 0.72052503 | -0.0053160135 | 0.000897948 | 3.659843 | 25.23361
104.10449 | -46.004723 | 0.72050101 | -0.0053141951 | 0.0008976449475 | 3.66094 | 25.24117
104.1543 | -46.031376 | 0.72051394 | -0.0053094802 | 0.0008968591 | 3.663061 | 25.25579
104.2041 | -46.040665 | 0.72053105 | -0.0053234282 | 0.0008991837975 | 3.6638 | 25.26089
104.25391 | -46.073563 | 0.72047734 | -0.0053191721 | 0.0008984744475 | 3.666418 | 25.27894
104.30371 | -46.095699 | 0.72048795 | -0.0053216401 | 0.0008988858 | 3.668179 | 25.29108
104.35352 | -46.117664 | 0.72039104 | -0.0053305323 | 0.0009003678 | 3.669927 | 25.30313
104.40332 | -46.13916 | 0.72050583 | -0.005328971 | 0.0009001075975 | 3.671638 | 25.31493
104.45313 | -46.168221 | 0.72042668 | -0.0053287386 | 0.0009000689 | 3.67395 | 25.33087
104.50293 | -46.182461 | 0.72038502 | -0.0053403438 | 0.0009020031 | 3.675083 | 25.33869
104.55273 | -46.212002 | 0.7204383 | -0.0053386982 | 0.0009017287975 | 3.677434 | 25.35489
104.60254 | -46.241928 | 0.72038299 | -0.0053400635 | 0.0009019563475 | 3.679816 | 25.37131
104.65234 | -46.261314 | 0.72035122 | -0.0053474666 | 0.0009031901975 | 3.681358 | 25.38195
104.70215 | -46.289063 | 0.72029364 | -0.005346173 | 0.0009029745975 | 3.683567 | 25.39717
104.75195 | -46.317245 | 0.72028536 | -0.0053489865 | 0.0009034435 | 3.685809 | 25.41264
104.80176 | -46.32296 | 0.72027552 | -0.0053531947 | 0.0009041449 | 3.686264 | 25.41577
104.85156 | -46.354298 | 0.72026283 | -0.0053557637 | 0.0009045730475 | 3.688758 | 25.43297
104.90137 | -46.375786 | 0.72026253 | -0.0053583086 | 0.0009049971975 | 3.690468 | 25.44476
104.95117 | -46.390877 | 0.72026342 | -0.0053648409 | 0.0009060859 | 3.691669 | 25.45304
105.00098 | -46.406059 | 0.72028536 | -0.0053643347 | 0.0009060015475 | 3.692877 | 25.46137
105.05078 | -46.437618 | 0.72023135 | -0.0053667962 | 0.0009064117975 | 3.695388 | 25.47868
105.10059 | -46.449997 | 0.72020018 | -0.0053721485 | 0.0009073038475 | 3.696373 | 25.48547
105.15039 | -46.482468 | 0.72021997 | -0.0053721485 | 0.0009073038475 | 3.698957 | 25.50329
105.2002 | -46.50211 | 0.72019887 | -0.0053735613 | 0.0009075393 | 3.70052 | 25.51407
105.25 | -46.533382 | 0.72014791 | -0.0053805411 | 0.0009087026 | 3.703009 | 25.53122
105.2998 | -46.552818 | 0.72010911 | -0.0053819953 | 0.000908945 | 3.704556 | 25.54189
105.34961 | -46.575863 | 0.7200886 | -0.0053843441 | 0.0009093364475 | 3.706389 | 25.55453
105.39941 | -46.589912 | 0.72009581 | -0.0053871213 | 0.0009097993 | 3.707507 | 25.56224
105.44922 | -46.62542 | 0.71995801 | -0.0053899107 | 0.0009102642 | 3.710333 | 25.58172
105.49902 | -46.64006 | 0.72008359 | -0.0053954539 | 0.0009111881 | 3.711498 | 25.58975
105.54883 | -46.653427 | 0.72007328 | -0.0053981836 | 0.000911643 | 3.712562 | 25.59709
105.59863 | -46.679882 | 0.72005385 | -0.0053994115 | 0.0009118477 | 3.714667 | 25.6116
105.64844 | -46.694477 | 0.72000861 | -0.0054009794 | 0.0009121089975 | 3.715828 | 25.61961
105.69824 | -46.722244 | 0.72004229 | -0.0054056109 | 0.0009128809 | 3.718038 | 25.63485
105.74805 | -46.762703 | 0.72001612 | -0.0054108198 | 0.0009137491 | 3.721258 | 25.65704
105.79785 | -46.772167 | 0.71990031 | -0.0054105516 | 0.0009137044 | 3.722011 | 25.66224
105.84766 | -46.772488 | 0.71991247 | -0.0054103727 | 0.0009136745475 | 3.722036 | 25.66241
105.89746 | -46.804966 | 0.71995705 | -0.0054153502 | 0.0009145041 | 3.724621 | 25.68023
105.94727 | -46.827 | 0.71987653 | -0.0054182829 | 0.0009149929 | 3.726374 | 25.69232
105.99707 | -46.853436 | 0.71982962 | -0.0054201125 | 0.0009152978475 | 3.728478 | 25.70683
106.04688 | -46.874981 | 0.71986973 | -0.0054244222 | 0.0009160161 | 3.730192 | 25.71865
106.09668 | -46.903511 | 0.71984023 | -0.0054290649 | 0.0009167899 | 3.732463 | 25.7343
106.14648 | -46.912506 | 0.71987474 | -0.0054299417 | 0.0009169360475 | 3.733179 | 25.73924
106.19629 | -46.934963 | 0.71982086 | -0.0054327901 | 0.0009174108 | 3.734966 | 25.75156
106.24609 | -46.955112 | 0.71974736 | -0.0054353359 | 0.0009178351 | 3.736569 | 25.76261
106.2959 | -46.97916 | 0.71981603 | -0.0054383753 | 0.0009183416475 | 3.738483 | 25.77581
106.3457 | -47.011395 | 0.71975064 | -0.0054419758 | 0.0009189417 | 3.741048 | 25.79349
106.39551 | -47.024147 | 0.7196998 | -0.0054459213 | 0.0009195993 | 3.742063 | 25.80049
106.44531 | -47.061131 | 0.71975732 | -0.0054451707 | 0.0009194742 | 3.745006 | 25.82078
106.49512 | -47.073425 | 0.71966887 | -0.0054500815 | 0.0009202927 | 3.745984 | 25.82753
106.54492 | -47.084591 | 0.71967125 | -0.0054536699 | 0.0009208907475 | 3.746873 | 25.83365
106.59473 | -47.112389 | 0.71970284 | -0.0054541766 | 0.0009209751975 | 3.749085 | 25.8489
106.64453 | -47.134853 | 0.71963084 | -0.0054576336 | 0.0009215514 | 3.750872 | 25.86123
106.69434 | -47.176254 | 0.71972293 | -0.0054610725 | 0.0009221245 | 3.754167 | 25.88394
106.74414 | -47.184612 | 0.7196157 | -0.0054633617 | 0.0009225060475 | 3.754832 | 25.88853
106.79395 | -47.200882 | 0.71962541 | -0.0054664435 | 0.0009230197 | 3.756127 | 25.89746
106.84375 | -47.229961 | 0.71961421 | -0.0054700072 | 0.0009236136 | 3.758441 | 25.91341
106.89355 | -47.259384 | 0.7195825 | -0.0054729162 | 0.0009240985 | 3.760782 | 25.92956
106.94336 | -47.275013 | 0.7195698 | -0.0054771123 | 0.0009247978 | 3.762026 | 25.93813
106.99316 | -47.280712 | 0.71955395 | -0.0054777144 | 0.0009248982 | 3.76248 | 25.94126
107.04297 | -47.287102 | 0.71955532 | -0.0054764389 | 0.0009246856 | 3.762988 | 25.94476
107.09277 | -47.330303 | 0.71956319 | -0.0054856837 | 0.0009262264 | 3.766426 | 25.96847
107.14258 | -47.349751 | 0.71948099 | -0.0054865242 | 0.0009263665 | 3.767973 | 25.97914
107.19238 | -47.359055 | 0.71948487 | -0.0054878532 | 0.000926588 | 3.768714 | 25.98424
107.24219 | -47.400997 | 0.71942133 | -0.0054920134 | 0.0009272813 | 3.772051 | 26.00725
107.29199 | -47.421139 | 0.71938437 | -0.0054953634 | 0.0009278397 | 3.773654 | 26.0183
107.3418 | -47.443607 | 0.71943784 | -0.0054979683 | 0.0009282738 | 3.775442 | 26.03063
107.3916 | -47.478786 | 0.71935648 | -0.0055016102 | 0.0009288807975 | 3.778242 | 26.04993
107.44141 | -47.488892 | 0.71937215 | -0.0055018659 | 0.0009289234 | 3.779046 | 26.05548
107.49121 | -47.503891 | 0.71937138 | -0.0055045546 | 0.0009293715 | 3.78024 | 26.06371
107.54102 | -47.53075 | 0.71932656 | -0.00550977 | 0.0009302408 | 3.782377 | 26.07844
107.59082 | -47.554077 | 0.71935171 | -0.0055133463 | 0.0009308368 | 3.784233 | 26.09124
107.64063 | -47.583412 | 0.71932554 | -0.0055117491 | 0.0009305706 | 3.786568 | 26.10734
107.69043 | -47.603363 | 0.71923256 | -0.0055180076 | 0.0009316136975 | 3.788155 | 26.11828
107.74023 | -47.60865 | 0.71932709 | -0.0055203498 | 0.0009320041 | 3.788576 | 26.12119
107.79004 | -47.629803 | 0.71922714 | -0.0055221198 | 0.0009322991 | 3.790259 | 26.13279
107.83984 | -47.639965 | 0.71932179 | -0.00552662 | 0.0009330490975 | 3.791068 | 26.13837
107.88965 | -47.663525 | 0.71921402 | -0.0055263219 | 0.0009329994 | 3.792943 | 26.15129
107.93945 | -47.705639 | 0.71917021 | -0.0055309054 | 0.0009337633 | 3.796294 | 26.1744
107.98926 | -47.734516 | 0.71919751 | -0.0055346126 | 0.0009343811975 | 3.798592 | 26.19024
108.03906 | -47.739204 | 0.71915126 | -0.005536133 | 0.0009346345975 | 3.798965 | 26.19282
108.08887 | -47.763783 | 0.71925306 | -0.0055394527 | 0.0009351879 | 3.800921 | 26.2063
108.13867 | -47.777248 | 0.71916425 | -0.0055442033 | 0.0009359796475 | 3.801993 | 26.21369
108.18848 | -47.814644 | 0.7191782 | -0.0055441144 | 0.0009359648 | 3.804968 | 26.23421
108.23828 | -47.837452 | 0.71911937 | -0.0055465694 | 0.0009363739975 | 3.806783 | 26.24672
108.28809 | -47.856766 | 0.71909261 | -0.0055541513 | 0.0009376376475 | 3.80832 | 26.25732
108.33789 | -47.863903 | 0.71903253 | -0.0055532814 | 0.0009374927 | 3.808888 | 26.26123
108.3877 | -47.889088 | 0.71905172 | -0.0055547175 | 0.000937732 | 3.810893 | 26.27505
108.4375 | -47.916874 | 0.71906024 | -0.005559653 | 0.0009385545975 | 3.813104 | 26.2903
108.4873 | -47.94524 | 0.71907717 | -0.0055610179 | 0.0009387821 | 3.815361 | 26.30586
108.53711 | -47.972698 | 0.71902931 | -0.0055658161 | 0.0009395818 | 3.817546 | 26.32093
108.58691 | -47.970531 | 0.7190243 | -0.0055688978 | 0.0009400953975 | 3.817374 | 26.31974
108.63672 | -47.998638 | 0.7189942 | -0.0055715558 | 0.0009405383975 | 3.81961 | 26.33516
108.68652 | -48.039532 | 0.71897906 | -0.0055747568 | 0.0009410718975 | 3.822864 | 26.35759
108.73633 | -48.053322 | 0.71896243 | -0.0055761519 | 0.0009413044 | 3.823962 | 26.36516
108.78613 | -48.063702 | 0.71887749 | -0.005578476 | 0.0009416918 | 3.824788 | 26.37086
108.83594 | -48.091019 | 0.71896899 | -0.0055824993 | 0.0009423623 | 3.826962 | 26.38584
108.88574 | -48.121166 | 0.71888006 | -0.0055858078 | 0.0009429137 | 3.829361 | 26.40238
108.93555 | -48.128422 | 0.71886009 | -0.0055892109 | 0.0009434809 | 3.829938 | 26.40637
108.98535 | -48.154686 | 0.71886182 | -0.0055921734 | 0.0009439747 | 3.832028 | 26.42078
109.03516 | -48.174103 | 0.71880341 | -0.00559656 | 0.0009447058 | 3.833573 | 26.43143
109.08496 | -48.190647 | 0.7187776 | -0.0055950638 | 0.0009444563975 | 3.83489 | 26.44051
109.13477 | -48.21442 | 0.71878195 | -0.0056014773 | 0.0009455253 | 3.836782 | 26.45355
109.18457 | -48.245148 | 0.71878135 | -0.0056021805 | 0.0009456425 | 3.839227 | 26.47041
109.23438 | -48.264793 | 0.71878284 | -0.005607754 | 0.0009465714 | 3.84079 | 26.48119
109.28418 | -48.313828 | 0.71867973 | -0.0056113005 | 0.0009471625 | 3.844692 | 26.50809
109.33398 | -48.316757 | 0.71874768 | -0.0056153238 | 0.0009478331 | 3.844925 | 26.5097
109.38379 | -48.349693 | 0.71869206 | -0.0056152521 | 0.0009478211 | 3.847546 | 26.52777
109.43359 | -48.375835 | 0.71874738 | -0.0056188107 | 0.0009484142 | 3.849627 | 26.54211
109.4834 | -48.395569 | 0.71869671 | -0.0056230421 | 0.0009491194475 | 3.851197 | 26.55294
109.5332 | -48.40625 | 0.71869069 | -0.0056240321 | 0.0009492844475 | 3.852047 | 26.5588
109.58301 | -48.429577 | 0.71869594 | -0.00562855 | 0.0009500374 | 3.853903 | 26.5716
109.63281 | -48.467403 | 0.71853083 | -0.0056308983 | 0.0009504288 | 3.856913 | 26.59235
109.68262 | -48.471203 | 0.71860671 | -0.0056346892 | 0.0009510606 | 3.857216 | 26.59444
109.73242 | -48.487762 | 0.71859616 | -0.0056345402 | 0.0009510357975 | 3.858534 | 26.60352
109.78223 | -48.513618 | 0.71858954 | -0.0056383247 | 0.0009516665475 | 3.860591 | 26.61771
109.83203 | -48.549519 | 0.71865475 | -0.0056429091 | 0.0009524306 | 3.863448 | 26.63741
109.88184 | -48.574448 | 0.71853369 | -0.0056474446 | 0.0009531865 | 3.865432 | 26.65108
109.93164 | -48.590633 | 0.71855104 | -0.0056493166 | 0.0009534985 | 3.86672 | 26.65996
109.98145 | -48.60334 | 0.71854746 | -0.0056511639 | 0.0009538064 | 3.867731 | 26.66694
110.03125 | -48.641918 | 0.71851957 | -0.00565384 | 0.0009542524 | 3.870801 | 26.6881
110.08105 | -48.664265 | 0.7184962 | -0.0056573865 | 0.0009548435 | 3.872579 | 26.70036
110.13086 | -48.682022 | 0.71850836 | -0.0056618392 | 0.0009555856 | 3.873992 | 26.71011
110.18066 | -48.695919 | 0.71838772 | -0.0056637349 | 0.0009559016 | 3.875098 | 26.71773
110.23047 | -48.712051 | 0.71841699 | -0.0056647896 | 0.0009560774 | 3.876382 | 26.72658
110.28027 | -48.729794 | 0.71840978 | -0.0056686457 | 0.0009567200475 | 3.877794 | 26.73632
110.33008 | -48.765678 | 0.71842563 | -0.0056711915 | 0.0009571443475 | 3.880649 | 26.75601
110.37988 | -48.764217 | 0.71834368 | -0.0056741717 | 0.0009576410475 | 3.880533 | 26.7552
110.42969 | -48.791527 | 0.71839148 | -0.0056770328 | 0.0009581178975 | 3.882706 | 26.77019
110.47949 | -48.811493 | 0.7183615 | -0.0056819078 | 0.0009589303975 | 3.884295 | 26.78114
110.5293 | -48.848385 | 0.71835667 | -0.0056836307 | 0.0009592175475 | 3.887231 | 26.80138
110.5791 | -48.862553 | 0.71828389 | -0.0056846798 | 0.0009593923975 | 3.888358 | 26.80916
110.62891 | -48.884445 | 0.71822345 | -0.0056895074 | 0.0009601969975 | 3.890101 | 26.82117
110.67871 | -48.914577 | 0.71821761 | -0.0056913672 | 0.000960507 | 3.892498 | 26.8377
110.72852 | -48.925804 | 0.71823227 | -0.0056934296 | 0.0009608506975 | 3.893392 | 26.84386
110.77832 | -48.956264 | 0.71824861 | -0.0056963558 | 0.0009613383975 | 3.895816 | 26.86057
110.82813 | -48.976685 | 0.71823305 | -0.0057005943 | 0.0009620448 | 3.897441 | 26.87178
110.87793 | -48.989159 | 0.7182439 | -0.0057031447 | 0.0009624699 | 3.898433 | 26.87862
110.92773 | -49.01128 | 0.71818966 | -0.0057033361 | 0.0009625018 | 3.900194 | 26.89076
110.97754 | -49.022812 | 0.71817869 | -0.0057069715 | 0.0009631077 | 3.901111 | 26.89709
111.02734 | -49.074585 | 0.71818811 | -0.0057108044 | 0.0009637464975 | 3.905231 | 26.92549
111.07715 | -49.110931 | 0.71817219 | -0.0057158172 | 0.000964582 | 3.908124 | 26.94543
111.12695 | -49.133305 | 0.71811074 | -0.0057182792 | 0.0009649922975 | 3.909904 | 26.95771
111.17676 | -49.142181 | 0.71800268 | -0.0057202578 | 0.0009653221 | 3.910611 | 26.96258
111.22656 | -49.161919 | 0.71811181 | -0.0057256222 | 0.0009662161 | 3.912181 | 26.97341
111.27637 | -49.181236 | 0.71798354 | -0.0057252999 | 0.0009661624 | 3.913718 | 26.98401
111.32617 | -49.208191 | 0.71798497 | -0.00572871 | 0.0009667308 | 3.915863 | 26.9988
111.37598 | -49.211189 | 0.71805018 | -0.0057312129 | 0.0009671479 | 3.916102 | 27.00044
111.42578 | -49.2537 | 0.71800262 | -0.0057341694 | 0.0009676407 | 3.919485 | 27.02377
111.47559 | -49.265724 | 0.7179895 | -0.0057378588 | 0.0009682556 | 3.920442 | 27.03036
111.52539 | -49.286987 | 0.71803701 | -0.0057421383 | 0.0009689688 | 3.922134 | 27.04203
111.5752 | -49.309883 | 0.71795958 | -0.0057442845 | 0.0009693265 | 3.923956 | 27.05459
111.625 | -49.31284 | 0.71796882 | -0.0057472172 | 0.0009698152975 | 3.924191 | 27.05621
111.6748 | -49.341331 | 0.71791351 | -0.0057465727 | 0.0009697079 | 3.926458 | 27.07185
111.72461 | -49.366501 | 0.7179116 | -0.0057520447 | 0.0009706199 | 3.928461 | 27.08566
111.77441 | -49.379627 | 0.71785688 | -0.0057562646 | 0.0009713231975 | 3.929506 | 27.09286
111.82422 | -49.406651 | 0.71789157 | -0.0057582734 | 0.0009716579975 | 3.931656 | 27.10768
111.87402 | -49.436237 | 0.71787202 | -0.0057589766 | 0.0009717751975 | 3.934011 | 27.12392
111.92383 | -49.445236 | 0.71781784 | -0.0057633994 | 0.0009725123 | 3.934727 | 27.12885
111.97363 | -49.481556 | 0.71786976 | -0.0057663973 | 0.000973012 | 3.937617 | 27.14878
112.02344 | -49.496738 | 0.71781874 | -0.0057680304 | 0.0009732842 | 3.938825 | 27.15711
112.07324 | -49.518528 | 0.71786916 | -0.0057717385 | 0.0009739022 | 3.940559 | 27.16907
112.12305 | -49.536972 | 0.71772224 | -0.0057734782 | 0.0009741921 | 3.942027 | 27.17919
112.17285 | -49.56778 | 0.71787637 | -0.0057769711 | 0.0009747743 | 3.944479 | 27.19609
112.22266 | -49.590748 | 0.71774518 | -0.0057781399 | 0.0009749691 | 3.946306 | 27.20869
112.27246 | -49.608734 | 0.71773964 | -0.0057845409 | 0.0009760359 | 3.947738 | 27.21856
112.32227 | -49.638634 | 0.7177512 | -0.0057867705 | 0.0009764075 | 3.950117 | 27.23497
112.37207 | -49.648285 | 0.71773851 | -0.0057867886 | 0.0009764105 | 3.950885 | 27.24026
112.42188 | -49.673351 | 0.71770847 | -0.0057927365 | 0.0009774018475 | 3.95288 | 27.25401
112.47168 | -49.696568 | 0.71768624 | -0.0057947277 | 0.0009777337 | 3.954727 | 27.26675
112.52148 | -49.71439 | 0.71769565 | -0.0057967543 | 0.0009780715 | 3.956145 | 27.27653
112.57129 | -49.73011 | 0.71765554 | -0.0058010337 | 0.0009787847 | 3.957396 | 27.28516
112.62109 | -49.742409 | 0.71768594 | -0.0058012726 | 0.0009788245 | 3.958375 | 27.2919
112.6709 | -49.785831 | 0.71755546 | -0.0058072866 | 0.0009798269 | 3.961831 | 27.31573
112.7207 | -49.816273 | 0.71763992 | -0.0058116852 | 0.00098056 | 3.964253 | 27.33243
112.77051 | -49.833252 | 0.71754056 | -0.0058114589 | 0.0009805222475 | 3.965604 | 27.34175
112.82031 | -49.844318 | 0.71756476 | -0.0058144447 | 0.0009810199 | 3.966485 | 27.34782
112.87012 | -49.878193 | 0.71755737 | -0.005820733 | 0.0009820679 | 3.96918 | 27.3664
112.91992 | -49.900486 | 0.71753448 | -0.0058204825 | 0.0009820262 | 3.970955 | 27.37863
112.96973 | -49.914284 | 0.71755475 | -0.005824029 | 0.0009826173 | 3.972053 | 27.3862
113.01953 | -49.939201 | 0.71758306 | -0.0058272542 | 0.0009831547975 | 3.974035 | 27.39988
113.06934 | -49.964188 | 0.71740979 | -0.0058270576 | 0.000983122 | 3.976024 | 27.41359
113.11914 | -49.992245 | 0.71738017 | -0.005832064 | 0.0009839564 | 3.978256 | 27.42898
113.16895 | -49.9967 | 0.71743929 | -0.0058360696 | 0.000984624 | 3.978611 | 27.43142
113.21875 | -50.027534 | 0.71744543 | -0.0058366298 | 0.0009847173975 | 3.981065 | 27.44834
113.26855 | -50.046078 | 0.71739405 | -0.0058431323 | 0.0009858011475 | 3.98254 | 27.45852
113.31836 | -50.073483 | 0.71735132 | -0.0058480739 | 0.0009866247475 | 3.984721 | 27.47355
113.36816 | -50.082073 | 0.71738064 | -0.0058443663 | 0.0009860068 | 3.985405 | 27.47826
113.41797 | -50.103863 | 0.7173506 | -0.0058486997 | 0.0009867290475 | 3.987139 | 27.49022
113.46777 | -50.13924 | 0.71732551 | -0.0058542606 | 0.0009876559 | 3.989954 | 27.50963
113.51758 | -50.159161 | 0.71728653 | -0.0058562993 | 0.0009879956475 | 3.991539 | 27.52056
113.56738 | -50.177776 | 0.71734101 | -0.0058575924 | 0.0009882112 | 3.993021 | 27.53077
113.61719 | -50.192909 | 0.71727961 | -0.0058650137 | 0.0009894480475 | 3.994225 | 27.53908
113.66699 | -50.223549 | 0.71728569 | -0.0058632731 | 0.0009891579475 | 3.996663 | 27.55589
113.7168 | -50.23214 | 0.71728945 | -0.0058692279 | 0.0009901504 | 3.997347 | 27.5606
113.7666 | -50.272194 | 0.71729338 | -0.0058691739 | 0.0009901414 | 4.000534 | 27.58258
113.81641 | -50.289635 | 0.71719795 | -0.0058776732 | 0.000991558 | 4.001922 | 27.59215
113.86621 | -50.319221 | 0.7172426 | -0.0058786273 | 0.000991717 | 4.004276 | 27.60838
113.91602 | -50.330772 | 0.71724254 | -0.0058673914 | 0.0009898443 | 4.005196 | 27.61472
113.96582 | -50.35067 | 0.7171663 | -0.0058862027 | 0.0009929795475 | 4.006779 | 27.62563
114.01563 | -50.39159 | 0.71713042 | -0.0058885869 | 0.0009933769 | 4.010035 | 27.64809
114.06543 | -50.408298 | 0.71718401 | -0.0058802664 | 0.0009919902 | 4.011365 | 27.65725
114.11523 | -50.425545 | 0.71707368 | -0.005894816 | 0.0009944150975 | 4.012737 | 27.66672
114.16504 | -50.449932 | 0.71712059 | -0.0059018848 | 0.0009955932 | 4.014678 | 27.6801
114.21484 | -50.468155 | 0.71709633 | -0.0058834371 | 0.0009925186 | 4.016128 | 27.69009
114.26465 | -50.490757 | 0.71709603 | -0.0059001031 | 0.0009952963 | 4.017927 | 27.7025
114.31445 | -50.505905 | 0.71709454 | -0.0059113321 | 0.0009971678 | 4.019132 | 27.71081
114.36426 | -50.536041 | 0.71701795 | -0.0058939098 | 0.0009942641 | 4.02153 | 27.72734
114.41406 | -50.556179 | 0.71704835 | -0.0059102415 | 0.000996986 | 4.023133 | 27.73839
114.46387 | -50.582832 | 0.71706337 | -0.0059205354 | 0.0009987017 | 4.025254 | 27.75301
114.51367 | -50.590977 | 0.7170108 | -0.0059053302 | 0.0009961675 | 4.025902 | 27.75748
114.56348 | -50.625668 | 0.71699399 | -0.005915856 | 0.0009979218 | 4.028663 | 27.77652
114.61328 | -50.646015 | 0.71695322 | -0.0059257923 | 0.0009995778 | 4.030282 | 27.78768
114.66309 | -50.673283 | 0.716959 | -0.0059174774 | 0.0009981919975 | 4.032452 | 27.80264
114.71289 | -50.679043 | 0.71689868 | -0.0059245885 | 0.0009993772 | 4.03291 | 27.8058
114.7627 | -50.717285 | 0.71697009 | -0.0059373202 | 0.001001499 | 4.035953 | 27.82678
114.8125 | -50.723587 | 0.71690404 | -0.0059253154 | 0.0009994983 | 4.036455 | 27.83024
114.8623 | -50.755547 | 0.71684372 | -0.0059296368 | 0.001000219 | 4.038998 | 27.84778
114.91211 | -50.779552 | 0.71687758 | -0.0059486926 | 0.001003395 | 4.040908 | 27.86095
114.96191 | -50.793827 | 0.71691602 | -0.0059376955 | 0.001001562 | 4.042044 | 27.86878
115.01172 | -50.825058 | 0.71680391 | -0.0059383926 | 0.001001678 | 4.04453 | 27.88591
115.06152 | -50.834797 | 0.7168476 | -0.0059552193 | 0.001004482 | 4.045305 | 27.89126
115.11133 | -50.864025 | 0.71681345 | -0.0059470059 | 0.001003113 | 4.047631 | 27.90729
115.16113 | -50.891773 | 0.71672255 | -0.0059443112 | 0.001002664 | 4.049839 | 27.92252
115.21094 | -50.908569 | 0.71676081 | -0.0059644878 | 0.001006027 | 4.051175 | 27.93173
115.26074 | -50.926712 | 0.71673393 | -0.0059578656 | 0.001004923 | 4.052619 | 27.94169
115.31055 | -50.951664 | 0.71667546 | -0.0059534428 | 0.001004186 | 4.054605 | 27.95538
115.36035 | -50.965523 | 0.71667171 | -0.0059709842 | 0.00100711 | 4.055707 | 27.96298
115.41016 | -51.007301 | 0.71673876 | -0.005965441 | 0.001006186 | 4.059032 | 27.9859
115.45996 | -51.01458 | 0.71663982 | -0.005963915 | 0.001005932 | 4.059611 | 27.9899
115.50977 | -51.034416 | 0.71664137 | -0.0059803906 | 0.001008678 | 4.06119 | 28.00078
115.55957 | -51.040733 | 0.71661323 | -0.0059708054 | 0.00100708 | 4.061692 | 28.00425
115.60938 | -51.079056 | 0.71662319 | -0.0059712767 | 0.001007159 | 4.064742 | 28.02527
115.65918 | -51.108891 | 0.71665061 | -0.0059887352 | 0.001010068 | 4.067116 | 28.04164
115.70898 | -51.142418 | 0.71664155 | -0.0059840498 | 0.001009287 | 4.069784 | 28.06004
115.75879 | -51.158474 | 0.71657848 | -0.0059784534 | 0.001008355 | 4.071062 | 28.06885
115.80859 | -51.181759 | 0.71656621 | -0.005994916 | 0.001011098 | 4.072915 | 28.08162
115.8584 | -51.206417 | 0.71658057 | -0.0059941169 | 0.001010965 | 4.074877 | 28.09515
115.9082 | -51.221039 | 0.71650416 | -0.0059927101 | 0.001010731 | 4.076041 | 28.10318
115.95801 | -51.246601 | 0.71653503 | -0.0060016452 | 0.00101222 | 4.078075 | 28.1172
116.00781 | -51.262512 | 0.71648532 | -0.0060030934 | 0.001012461 | 4.079341 | 28.12593
116.05762 | -51.287457 | 0.71651036 | -0.0059987544 | 0.001011738 | 4.081326 | 28.13962
116.10742 | -51.299252 | 0.71650046 | -0.0060107172 | 0.001013732 | 4.082265 | 28.14609
116.15723 | -51.321014 | 0.71639419 | -0.0060107228 | 0.001013733 | 4.083997 | 28.15803
116.20703 | -51.344513 | 0.7164306 | -0.0060090655 | 0.001013457 | 4.085867 | 28.17092
116.25684 | -51.359299 | 0.71646255 | -0.0060213562 | 0.001015505 | 4.087043 | 28.17903
116.30664 | -51.375435 | 0.71639067 | -0.0060188947 | 0.001015095 | 4.088327 | 28.18789
116.35645 | -51.39323 | 0.71642214 | -0.0060152235 | 0.001014483 | 4.089743 | 28.19765
116.40625 | -51.429966 | 0.71634257 | -0.006027448 | 0.00101652 | 4.092667 | 28.21781
116.45605 | -51.449303 | 0.71633077 | -0.0060289623 | 0.001016773 | 4.094205 | 28.22842
116.50586 | -51.475128 | 0.71630484 | -0.0060270666 | 0.001016457 | 4.096261 | 28.24258
116.55566 | -51.479107 | 0.71633053 | -0.0060332594 | 0.001017489 | 4.096577 | 28.24477
116.60547 | -51.515224 | 0.71630996 | -0.0060341652 | 0.00101764 | 4.099451 | 28.26458
116.65527 | -51.538639 | 0.71630454 | -0.0060357214 | 0.001017899 | 4.101315 | 28.27743
116.70508 | -51.566689 | 0.71625787 | -0.0060463068 | 0.001019664 | 4.103547 | 28.29282
116.75488 | -51.576523 | 0.71624357 | -0.0060433806 | 0.001019176 | 4.104329 | 28.29822
116.80469 | -51.597809 | 0.71619457 | -0.0060423552 | 0.001019005 | 4.106023 | 28.3099
116.85449 | -51.618351 | 0.71624637 | -0.0060525239 | 0.0010207 | 4.107658 | 28.32117
116.9043 | -51.637993 | 0.71619719 | -0.0060508903 | 0.001020427 | 4.109221 | 28.33194
116.9541 | -51.674541 | 0.71622318 | -0.0060495259 | 0.0010202 | 4.112129 | 28.352
117.00391 | -51.712357 | 0.71616262 | -0.0060618459 | 0.001022253 | 4.115139 | 28.37274
117.05371 | -51.708191 | 0.71617359 | -0.0060601118 | 0.001021964 | 4.114807 | 28.37046
117.10352 | -51.735882 | 0.71612507 | -0.0060573695 | 0.001021507 | 4.117011 | 28.38565
117.15332 | -51.750195 | 0.71609765 | -0.0060693738 | 0.001023508 | 4.11815 | 28.3935
117.20313 | -51.774494 | 0.71618301 | -0.0060658273 | 0.001022917 | 4.120083 | 28.40684
117.25293 | -51.804337 | 0.71609372 | -0.0060704583 | 0.001023689 | 4.122458 | 28.42321
117.30273 | -51.822247 | 0.71608335 | -0.0060758172 | 0.001024582 | 4.123883 | 28.43304
117.35254 | -51.841061 | 0.71603554 | -0.0060810684 | 0.001025457 | 4.125381 | 28.44336
117.40234 | -51.87043 | 0.71608108 | -0.0060770391 | 0.001024786 | 4.127718 | 28.45947
117.45215 | -51.86858 | 0.71605867 | -0.006087041 | 0.001026453 | 4.12757 | 28.45846
117.50195 | -51.904362 | 0.71598798 | -0.0060864985 | 0.001026362 | 4.130418 | 28.47809
117.55176 | -51.930973 | 0.71597481 | -0.0060857949 | 0.001026245 | 4.132536 | 28.49269
117.60156 | -51.94323 | 0.71603274 | -0.0060954392 | 0.001027852 | 4.133511 | 28.49942
117.65137 | -51.97316 | 0.71600127 | -0.0060975966 | 0.001028212 | 4.135893 | 28.51584
117.70117 | -51.991386 | 0.71591777 | -0.0060934662 | 0.001027523 | 4.137343 | 28.52584
117.75098 | -52.006565 | 0.71597272 | -0.0061012087 | 0.001028814 | 4.138551 | 28.53417
117.80078 | -52.046558 | 0.71593982 | -0.006106257 | 0.001029655 | 4.141733 | 28.55611
117.85059 | -52.067699 | 0.71590376 | -0.0061037536 | 0.001029238 | 4.143416 | 28.56771
117.90039 | -52.072506 | 0.71593046 | -0.0061157704 | 0.001031241 | 4.143798 | 28.57035
117.9502 | -52.082138 | 0.7158618 | -0.0061119138 | 0.001030598 | 4.144565 | 28.57563
118 | -52.121704 | 0.71576399 | -0.0061106682 | 0.00103039 | 4.147713 | 28.59734
118.0498 | -52.137638 | 0.71579164 | -0.0061272499 | 0.001033154 | 4.148981 | 28.60608
118.09961 | -52.178783 | 0.71583164 | -0.0061253603 | 0.001032839 | 4.152256 | 28.62866
118.14941 | -52.190357 | 0.71578318 | -0.0061193286 | 0.001031834 | 4.153177 | 28.63501
118.19922 | -52.221611 | 0.71576071 | -0.0061390102 | 0.001035114 | 4.155664 | 28.65215
118.24902 | -52.244034 | 0.71568137 | -0.0061292588 | 0.001033489 | 4.157448 | 28.66446
118.29883 | -52.245281 | 0.71574986 | -0.0061256052 | 0.00103288 | 4.157547 | 28.66514
118.34863 | -52.27243 | 0.71569955 | -0.0061469795 | 0.001036442 | 4.159708 | 28.68004
118.39844 | -52.303467 | 0.71565461 | -0.0061350227 | 0.00103445 | 4.162178 | 28.69707
118.44824 | -52.323727 | 0.71569824 | -0.0061357855 | 0.001034577 | 4.16379 | 28.70818
118.49805 | -52.358856 | 0.71566957 | -0.0061581256 | 0.0010383 | 4.166585 | 28.72746
118.54785 | -52.381847 | 0.7156319 | -0.0061466098 | 0.001036381 | 4.168415 | 28.74007
118.59766 | -52.408577 | 0.71561551 | -0.006146437 | 0.001036352 | 4.170542 | 28.75474
118.64746 | -52.417301 | 0.71558052 | -0.0061596157 | 0.001038548 | 4.171236 | 28.75952
118.69727 | -52.43626 | 0.71561235 | -0.0061534164 | 0.001037515 | 4.172745 | 28.76992
118.74707 | -52.456318 | 0.71557683 | -0.0061540063 | 0.001037613 | 4.174341 | 28.78093
118.79688 | -52.482838 | 0.71558034 | -0.0061631021 | 0.001039129 | 4.176452 | 28.79548
118.84668 | -52.506847 | 0.71557212 | -0.0061701355 | 0.001040302 | 4.178362 | 28.80865
118.89648 | -52.530571 | 0.71554506 | -0.0061647119 | 0.001039398 | 4.18025 | 28.82167
118.94629 | -52.557121 | 0.71554935 | -0.0061737061 | 0.001040897 | 4.182363 | 28.83624
118.99609 | -52.577988 | 0.71545911 | -0.006180936 | 0.001042102 | 4.184023 | 28.84769
119.0459 | -52.590275 | 0.71553397 | -0.0061732116 | 0.001040814 | 4.185001 | 28.85443
119.0957 | -52.607334 | 0.71544009 | -0.0061816392 | 0.001042219 | 4.186359 | 28.86379
119.14551 | -52.628696 | 0.71546733 | -0.0061882017 | 0.001043313 | 4.188059 | 28.87551
119.19531 | -52.669506 | 0.7154876 | -0.0061819074 | 0.001042264 | 4.191306 | 28.8979
119.24512 | -52.679993 | 0.71545255 | -0.0061885412 | 0.001043369 | 4.192141 | 28.90365
119.29492 | -52.721111 | 0.71544176 | -0.0061985017 | 0.001045029 | 4.195413 | 28.92621
119.34473 | -52.723194 | 0.71538192 | -0.0061894055 | 0.001043513 | 4.195578 | 28.92735
119.39453 | -52.754181 | 0.71527565 | -0.0062004863 | 0.00104536 | 4.198044 | 28.94436
119.44434 | -52.781746 | 0.71534944 | -0.0062066074 | 0.00104638 | 4.200238 | 28.95948
119.49414 | -52.793434 | 0.71535891 | -0.0062060058 | 0.00104628 | 4.201168 | 28.96589
119.54395 | -52.822968 | 0.71530175 | -0.0062064943 | 0.001046361 | 4.203518 | 28.9821
119.59375 | -52.838295 | 0.71530157 | -0.0062132715 | 0.001047491 | 4.204738 | 28.99051
119.64355 | -52.854259 | 0.71524179 | -0.0062178015 | 0.001048246 | 4.206008 | 28.99927
119.69336 | -52.869869 | 0.71531016 | -0.0062134028 | 0.001047513 | 4.20725 | 29.00783
119.74316 | -52.900219 | 0.7151795 | -0.0062202215 | 0.001048649 | 4.209666 | 29.02448
119.79297 | -52.919659 | 0.71526992 | -0.0062252041 | 0.00104948 | 4.211213 | 29.03515
119.84277 | -52.961967 | 0.71525794 | -0.0062246439 | 0.001049386 | 4.214579 | 29.05836
119.89258 | -52.971962 | 0.71520799 | -0.0062322319 | 0.001050651 | 4.215375 | 29.06384
119.94238 | -52.991718 | 0.71514994 | -0.0062344493 | 0.001051021 | 4.216947 | 29.07468
119.99219 | -53.022919 | 0.71521026 | -0.0062307655 | 0.001050407 | 4.21943 | 29.0918
120.04199 | -53.021957 | 0.7151047 | -0.0062404098 | 0.001052014 | 4.219353 | 29.09128
120.0918 | -53.072247 | 0.71518213 | -0.0062477114 | 0.001053231 | 4.223355 | 29.11887
120.1416 | -53.077469 | 0.7151795 | -0.0062365057 | 0.001051363 | 4.223771 | 29.12173
120.19141 | -53.095249 | 0.71512425 | -0.0062471987 | 0.001053146 | 4.225186 | 29.13149
120.24121 | -53.120342 | 0.71514988 | -0.0062552034 | 0.00105448 | 4.227183 | 29.14526
120.29102 | -53.140057 | 0.71514153 | -0.0062457141 | 0.001052898 | 4.228751 | 29.15607
120.34082 | -53.175171 | 0.71500665 | -0.0062563475 | 0.00105467 | 4.231546 | 29.17534
120.39063 | -53.184147 | 0.71509933 | -0.0062585413 | 0.001055036 | 4.23226 | 29.18026
120.44043 | -53.216404 | 0.71512675 | -0.0062556625 | 0.001054556 | 4.234827 | 29.19796
120.49023 | -53.234184 | 0.71499127 | -0.0062666833 | 0.001056393 | 4.236242 | 29.20772
120.54004 | -53.251045 | 0.71500999 | -0.0062678037 | 0.00105658 | 4.237584 | 29.21697
120.58984 | -53.263985 | 0.71502072 | -0.0062598647 | 0.001055257 | 4.238613 | 29.22407
120.63965 | -53.295761 | 0.71500146 | -0.0062729004 | 0.001057429 | 4.241142 | 29.2415
120.68945 | -53.326504 | 0.71498054 | -0.0062773046 | 0.001058163 | 4.243588 | 29.25837
120.73926 | -53.332184 | 0.71501136 | -0.0062705218 | 0.001057033 | 4.24404 | 29.26149
120.78906 | -53.370426 | 0.71495336 | -0.0062826751 | 0.001059058 | 4.247084 | 29.28247
120.83887 | -53.389668 | 0.71496505 | -0.006286561 | 0.001059706 | 4.248615 | 29.29303
120.88867 | -53.401775 | 0.71491355 | -0.0062817275 | 0.0010589 | 4.249578 | 29.29967
120.93848 | -53.414055 | 0.71493328 | -0.0062926114 | 0.001060714 | 4.250555 | 29.30641
120.98828 | -53.427807 | 0.71479201 | -0.006292826 | 0.00106075 | 4.25165 | 29.31395
121.03809 | -53.450592 | 0.71481264 | -0.006290704 | 0.001060396 | 4.253463 | 29.32645
121.08789 | -53.487495 | 0.71481925 | -0.0063028275 | 0.001062417 | 4.2564 | 29.3467
121.1377 | -53.511944 | 0.71479774 | -0.0063042575 | 0.001062655 | 4.258345 | 29.36011
121.1875 | -53.534451 | 0.71477836 | -0.006299621 | 0.001061883 | 4.260136 | 29.37246
121.2373 | -53.559399 | 0.71479183 | -0.0063128294 | 0.001064084 | 4.262122 | 29.38615
121.28711 | -53.575737 | 0.71484268 | -0.0063126022 | 0.001064046 | 4.263422 | 29.39511
121.33691 | -53.600464 | 0.71482205 | -0.0063078105 | 0.001063248 | 4.265389 | 29.40868
121.38672 | -53.628498 | 0.71476936 | -0.0063205357 | 0.001065368 | 4.26762 | 29.42406
121.43652 | -53.64962 | 0.71470916 | -0.0063208761 | 0.001065425 | 4.269301 | 29.43565
121.48633 | -53.672985 | 0.71470433 | -0.0063179848 | 0.001064943 | 4.27116 | 29.44847
121.53613 | -53.688522 | 0.71467137 | -0.0063294531 | 0.001066855 | 4.272397 | 29.457
121.58594 | -53.710415 | 0.71466684 | -0.0063297627 | 0.001066906 | 4.274139 | 29.46901
121.63574 | -53.72839 | 0.71464258 | -0.0063276705 | 0.001066558 | 4.275569 | 29.47887
121.68555 | -53.745178 | 0.71458912 | -0.0063387575 | 0.001068405 | 4.276905 | 29.48808
121.73535 | -53.76812 | 0.71466213 | -0.0063355565 | 0.001067872 | 4.278731 | 29.50067
121.78516 | -53.783676 | 0.71451139 | -0.0063373684 | 0.001068174 | 4.279969 | 29.5092
121.83496 | -53.813541 | 0.71461415 | -0.0063453554 | 0.001069505 | 4.282346 | 29.52559
121.88477 | -53.816032 | 0.71453983 | -0.0063458974 | 0.001069595 | 4.282544 | 29.52696
121.93457 | -53.849983 | 0.71448582 | -0.0063456413 | 0.001069553 | 4.285245 | 29.54558
121.98438 | -53.87785 | 0.71455687 | -0.0063554943 | 0.001071195 | 4.287463 | 29.56087
122.03418 | -53.900547 | 0.71454531 | -0.0063539026 | 0.00107093 | 4.289269 | 29.57333
122.08398 | -53.928623 | 0.71442658 | -0.0063570379 | 0.001071452 | 4.291503 | 29.58873
122.13379 | -53.946918 | 0.71443844 | -0.0063642743 | 0.001072658 | 4.292959 | 29.59877
122.18359 | -53.967571 | 0.71449012 | -0.006363356 | 0.001072505 | 4.294603 | 29.6101
122.2334 | -53.999626 | 0.71440166 | -0.006367397 | 0.001073179 | 4.297154 | 29.62769
122.2832 | -54.015133 | 0.71438128 | -0.0063719871 | 0.001073944 | 4.298388 | 29.6362
122.33301 | -54.028469 | 0.71437544 | -0.0063710748 | 0.001073792 | 4.299449 | 29.64351
122.38281 | -54.055519 | 0.71432519 | -0.0063732741 | 0.001074158 | 4.301602 | 29.65835
122.43262 | -54.06913 | 0.71438062 | -0.0063809813 | 0.001075443 | 4.302685 | 29.66582
122.48242 | -54.104122 | 0.71438956 | -0.0063826619 | 0.001075723 | 4.305469 | 29.68502
122.53223 | -54.122223 | 0.71435487 | -0.0063828826 | 0.00107576 | 4.30691 | 29.69495
122.58203 | -54.147449 | 0.71422309 | -0.0063888906 | 0.001076761 | 4.308917 | 29.70879
122.63184 | -54.165672 | 0.71426862 | -0.006388247 | 0.001076654 | 4.310367 | 29.71879
122.68164 | -54.192001 | 0.71430516 | -0.0063943146 | 0.001077665 | 4.312462 | 29.73324
122.73145 | -54.207741 | 0.71429861 | -0.0063992739 | 0.001078491 | 4.313715 | 29.74187
122.78125 | -54.222485 | 0.71430302 | -0.0063952086 | 0.001077814 | 4.314888 | 29.74996
122.83105 | -54.254097 | 0.71426785 | -0.0064009246 | 0.001078767 | 4.317404 | 29.76731
122.88086 | -54.273766 | 0.71426469 | -0.0064086975 | 0.001080062 | 4.318969 | 29.7781
122.93066 | -54.291016 | 0.71428186 | -0.0064060451 | 0.00107962 | 4.320342 | 29.78756
122.98047 | -54.316826 | 0.71414542 | -0.0064115701 | 0.001080541 | 4.322396 | 29.80172
123.03027 | -54.350178 | 0.7142359 | -0.0064194859 | 0.00108186 | 4.32505 | 29.82002
123.08008 | -54.363228 | 0.71413076 | -0.0064154384 | 0.001081185 | 4.326088 | 29.82718
123.12988 | -54.376163 | 0.71419162 | -0.0064200223 | 0.001081949 | 4.327118 | 29.83428
123.17969 | -54.41729 | 0.71417201 | -0.006422752 | 0.001082404 | 4.33039 | 29.85685
123.22949 | -54.443214 | 0.71408814 | -0.0064265844 | 0.001083043 | 4.332453 | 29.87107
123.2793 | -54.456978 | 0.71410388 | -0.0064291293 | 0.001083467 | 4.333549 | 29.87862
123.3291 | -54.487625 | 0.71407318 | -0.0064335996 | 0.001084212 | 4.335987 | 29.89544
123.37891 | -54.4935 | 0.71410787 | -0.0064324499 | 0.001084021 | 4.336455 | 29.89866
123.42871 | -54.514462 | 0.71410215 | -0.0064382614 | 0.001084989 | 4.338123 | 29.91016
123.47852 | -54.547798 | 0.71402097 | -0.006445026 | 0.001086117 | 4.340776 | 29.92845
123.52832 | -54.56982 | 0.71404374 | -0.0064424812 | 0.001085693 | 4.342528 | 29.94053
123.57813 | -54.577991 | 0.71402252 | -0.0064478042 | 0.00108658 | 4.343179 | 29.94502
123.62793 | -54.607906 | 0.71406519 | -0.006451875 | 0.001087258 | 4.345559 | 29.96143
123.67773 | -54.627781 | 0.71398276 | -0.0064527513 | 0.001087404 | 4.347141 | 29.97233
123.72754 | -54.667034 | 0.71400261 | -0.0064569055 | 0.001088097 | 4.350264 | 29.99387
123.77734 | -54.676807 | 0.7139526 | -0.0064602727 | 0.001088658 | 4.351042 | 29.99923
123.82715 | -54.704258 | 0.71389425 | -0.0064607621 | 0.001088739 | 4.353227 | 30.01429
123.87695 | -54.719837 | 0.71388656 | -0.0064679505 | 0.001089938 | 4.354466 | 30.02284
123.92676 | -54.745621 | 0.71386564 | -0.0064704712 | 0.001090358 | 4.356518 | 30.03699
123.97656 | -54.776062 | 0.71383613 | -0.0064704358 | 0.001090352 | 4.358941 | 30.05369
124.02637 | -54.785084 | 0.71386015 | -0.0064764502 | 0.001091354 | 4.359658 | 30.05864
124.07617 | -54.795597 | 0.71383083 | -0.0064784349 | 0.001091685 | 4.360495 | 30.06441
124.12598 | -54.829002 | 0.7137813 | -0.0064782198 | 0.001091649 | 4.363153 | 30.08274
124.17578 | -54.84877 | 0.71384144 | -0.0064848424 | 0.001092753 | 4.364726 | 30.09358
124.22559 | -54.874123 | 0.71380764 | -0.0064886631 | 0.00109339 | 4.366744 | 30.10749
124.27539 | -54.890385 | 0.71378738 | -0.0064883111 | 0.001093331 | 4.368038 | 30.11642
124.3252 | -54.917004 | 0.71375191 | -0.0064938003 | 0.001094246 | 4.370156 | 30.13102
124.375 | -54.924164 | 0.71381736 | -0.0064952197 | 0.001094482 | 4.370726 | 30.13495
124.4248 | -54.962997 | 0.71377534 | -0.0064986171 | 0.001095049 | 4.373816 | 30.15626
124.47461 | -54.975033 | 0.71367407 | -0.0065050721 | 0.001096124 | 4.374774 | 30.16286
124.52441 | -54.987732 | 0.71364826 | -0.0065060318 | 0.001096284 | 4.375785 | 30.16983
124.57422 | -55.026325 | 0.71370548 | -0.0065053282 | 0.001096167 | 4.378856 | 30.191
124.62402 | -55.048058 | 0.71359462 | -0.006512302 | 0.001097329 | 4.380585 | 30.20293
124.67383 | -55.075481 | 0.71362835 | -0.0065121287 | 0.001097301 | 4.382768 | 30.21797
124.72363 | -55.09285 | 0.71364731 | -0.0065137087 | 0.001097564 | 4.38415 | 30.2275
124.77344 | -55.104759 | 0.71358162 | -0.0065209446 | 0.00109877 | 4.385097 | 30.23404
124.82324 | -55.11327 | 0.71357733 | -0.0065200566 | 0.001098622 | 4.385775 | 30.2387
124.87305 | -55.158443 | 0.71357518 | -0.0065257247 | 0.001099567 | 4.389369 | 30.26349
124.92285 | -55.181213 | 0.71352607 | -0.0065294085 | 0.001100181 | 4.391181 | 30.27598
124.97266 | -55.19981 | 0.71356219 | -0.0065298914 | 0.001100261 | 4.392661 | 30.28619
125.02246 | -55.212254 | 0.71354508 | -0.0065330444 | 0.001100786 | 4.393652 | 30.29301
125.07227 | -55.257927 | 0.71348214 | -0.0065378905 | 0.001101594 | 4.397286 | 30.31807
125.12207 | -55.259022 | 0.71347004 | -0.006537992 | 0.001101611 | 4.397373 | 30.31867
125.17188 | -55.2976 | 0.71346104 | -0.0065406682 | 0.001102057 | 4.400443 | 30.33984
125.22168 | -55.317436 | 0.71349972 | -0.0065480829 | 0.001103293 | 4.402022 | 30.35072
125.27148 | -55.339668 | 0.71343476 | -0.0065464554 | 0.001103022 | 4.403791 | 30.36292
125.32129 | -55.346928 | 0.71344233 | -0.0065516653 | 0.00110389 | 4.404369 | 30.3669
125.37109 | -55.392254 | 0.71341652 | -0.0065562665 | 0.001104657 | 4.407976 | 30.39177
125.4209 | -55.404209 | 0.71340364 | -0.0065572974 | 0.001104829 | 4.408927 | 30.39833
125.4707 | -55.423775 | 0.71336514 | -0.006560117 | 0.001105299 | 4.410484 | 30.40907
125.52051 | -55.434578 | 0.7133863 | -0.0065625189 | 0.001105699 | 4.411344 | 30.415
125.57031 | -55.458672 | 0.71335876 | -0.0065649804 | 0.001106109 | 4.413261 | 30.42821
125.62012 | -55.484768 | 0.71333575 | -0.0065694689 | 0.001106857 | 4.415338 | 30.44253
125.66992 | -55.504459 | 0.71331018 | -0.0065722163 | 0.001107315 | 4.416905 | 30.45334
125.71973 | -55.514988 | 0.71319789 | -0.0065739751 | 0.001107608 | 4.417742 | 30.45911
125.76953 | -55.54932 | 0.71329498 | -0.0065758582 | 0.001107922 | 4.420474 | 30.47795
125.81934 | -55.568775 | 0.71317095 | -0.0065818247 | 0.001108917 | 4.422023 | 30.48862
125.86914 | -55.599834 | 0.71324426 | -0.0065828618 | 0.001109089 | 4.424494 | 30.50567
125.91895 | -55.614605 | 0.71321064 | -0.0065854848 | 0.001109527 | 4.42567 | 30.51377
125.96875 | -55.631252 | 0.71322894 | -0.0065911408 | 0.001110469 | 4.426994 | 30.5229
126.01855 | -55.660477 | 0.71322066 | -0.006591606 | 0.001110547 | 4.42932 | 30.53894
126.06836 | -55.688473 | 0.71318805 | -0.0065973043 | 0.001111496 | 4.431548 | 30.5543
126.11816 | -55.706184 | 0.71312869 | -0.0066010412 | 0.001112119 | 4.432957 | 30.56402
126.16797 | -55.730175 | 0.71317124 | -0.0065987404 | 0.001111736 | 4.434866 | 30.57718
126.21777 | -55.741924 | 0.71311742 | -0.006604868 | 0.001112757 | 4.435801 | 30.58363
126.26758 | -55.770649 | 0.71315938 | -0.006605261 | 0.001112823 | 4.438087 | 30.59939
126.31738 | -55.778431 | 0.71317559 | -0.006610882 | 0.001113759 | 4.438707 | 30.60366
126.36719 | -55.802307 | 0.71310109 | -0.0066153822 | 0.001114509 | 4.440606 | 30.61676
126.41699 | -55.83939 | 0.7131415 | -0.0066182907 | 0.001114994 | 4.443557 | 30.6371
126.4668 | -55.857815 | 0.71300477 | -0.0066200616 | 0.001115289 | 4.445024 | 30.64721
126.5166 | -55.859638 | 0.71304297 | -0.0066222786 | 0.001115659 | 4.445169 | 30.64821
126.56641 | -55.881763 | 0.71307808 | -0.0066250502 | 0.001116121 | 4.446929 | 30.66035
126.61621 | -55.907681 | 0.71293807 | -0.0066289664 | 0.001116773 | 4.448992 | 30.67457
126.66602 | -55.925655 | 0.71297765 | -0.0066318992 | 0.001117262 | 4.450422 | 30.68443
126.71582 | -55.964756 | 0.71296149 | -0.0066345632 | 0.001117706 | 4.453534 | 30.70589
126.76563 | -55.978207 | 0.71301317 | -0.006634152 | 0.001117638 | 4.454604 | 30.71327
126.81543 | -56.005096 | 0.71293044 | -0.0066437959 | 0.001119245 | 4.456744 | 30.72802
126.86523 | -56.036659 | 0.71287036 | -0.0066438378 | 0.001119252 | 4.459256 | 30.74534
126.91504 | -56.059746 | 0.71289092 | -0.0066460846 | 0.001119627 | 4.461093 | 30.758
126.96484 | -56.064785 | 0.71290749 | -0.0066511272 | 0.001120467 | 4.461494 | 30.76077
127.01465 | -56.08926 | 0.71287137 | -0.006653273 | 0.001120825 | 4.463441 | 30.7742
127.06445 | -56.114223 | 0.71286237 | -0.0066557112 | 0.001121231 | 4.465428 | 30.78789
127.11426 | -56.143978 | 0.71286035 | -0.0066613853 | 0.001122177 | 4.467796 | 30.80422
127.16406 | -56.171429 | 0.71291953 | -0.0066615101 | 0.001122197 | 4.46998 | 30.81928
127.21387 | -56.182327 | 0.71284127 | -0.0066630184 | 0.001122449 | 4.470848 | 30.82526
127.26367 | -56.210529 | 0.71276683 | -0.0066693542 | 0.001123505 | 4.473092 | 30.84073
127.31348 | -56.212887 | 0.71278232 | -0.0066683646 | 0.00112334 | 4.473279 | 30.84203
127.36328 | -56.241802 | 0.71273971 | -0.0066744741 | 0.001124358 | 4.47558 | 30.85789
127.41309 | -56.261013 | 0.71277946 | -0.0066794339 | 0.001125185 | 4.477109 | 30.86843
127.46289 | -56.29686 | 0.71272731 | -0.0066794096 | 0.001125181 | 4.479962 | 30.8881
127.5127 | -56.310577 | 0.71268982 | -0.0066815256 | 0.001125533 | 4.481053 | 30.89563
127.5625 | -56.333599 | 0.71266639 | -0.0066848397 | 0.001126086 | 4.482885 | 30.90826
127.6123 | -56.350281 | 0.71262681 | -0.0066893636 | 0.00112684 | 4.484213 | 30.91741
127.66211 | -56.363583 | 0.71267897 | -0.0066893818 | 0.001126843 | 4.485271 | 30.92471
127.71191 | -56.394352 | 0.71263975 | -0.0066949246 | 0.001127767 | 4.48772 | 30.94159
127.76172 | -56.416332 | 0.7125895 | -0.0066982568 | 0.001128322 | 4.489469 | 30.95365
127.81152 | -56.45998 | 0.7126134 | -0.006701964 | 0.00112894 | 4.492942 | 30.9776
127.86133 | -56.472073 | 0.71260542 | -0.0067054569 | 0.001129522 | 4.493905 | 30.98423
127.91113 | -56.487076 | 0.71263021 | -0.0067061959 | 0.001129645 | 4.495099 | 30.99246
127.96094 | -56.511917 | 0.71255606 | -0.0067074536 | 0.001129855 | 4.497075 | 31.00609
128.01074 | -56.548065 | 0.71252561 | -0.0067148628 | 0.00113109 | 4.499952 | 31.02593
128.06055 | -56.556747 | 0.71256894 | -0.0067154407 | 0.001131186 | 4.500643 | 31.03069
128.11035 | -56.594822 | 0.71255577 | -0.0067174435 | 0.00113152 | 4.503673 | 31.05158
128.16016 | -56.609409 | 0.71241939 | -0.0067263301 | 0.001133001 | 4.504834 | 31.05958
128.20996 | -56.621284 | 0.71242106 | -0.0067245602 | 0.001132706 | 4.505779 | 31.0661
128.25977 | -56.639606 | 0.71235561 | -0.0067276536 | 0.001133221 | 4.507237 | 31.07615
128.30957 | -56.671566 | 0.7124604 | -0.0067359386 | 0.001134602 | 4.50978 | 31.09369
128.35938 | -56.6903 | 0.7124452 | -0.0067344722 | 0.001134358 | 4.511271 | 31.10397
128.40918 | -56.718807 | 0.71244812 | -0.0067395088 | 0.001135197 | 4.513539 | 31.11961
128.45898 | -56.728352 | 0.71246433 | -0.0067424173 | 0.001135682 | 4.514299 | 31.12484
128.50879 | -56.755489 | 0.71237004 | -0.0067428052 | 0.001135747 | 4.516458 | 31.13973
128.55859 | -56.777531 | 0.71239078 | -0.0067465724 | 0.001136374 | 4.518212 | 31.15183
128.6084 | -56.800362 | 0.71237284 | -0.0067515848 | 0.00113721 | 4.520029 | 31.16435
128.6582 | -56.819874 | 0.71232468 | -0.00675205 | 0.001137287 | 4.521582 | 31.17506
128.70801 | -56.856297 | 0.71233451 | -0.0067571462 | 0.001138137 | 4.52448 | 31.19504
128.75781 | -56.876408 | 0.71233463 | -0.0067609847 | 0.001138777 | 4.526081 | 31.20608
128.80762 | -56.891209 | 0.71231669 | -0.006760329 | 0.001138667 | 4.527259 | 31.2142
128.85742 | -56.910706 | 0.71231091 | -0.006766391 | 0.001139678 | 4.52881 | 31.22489
128.90723 | -56.933918 | 0.71224725 | -0.0067671416 | 0.001139803 | 4.530657 | 31.23763
128.95703 | -56.960827 | 0.71222591 | -0.0067725121 | 0.001140698 | 4.532799 | 31.25239
129.00684 | -56.983143 | 0.71222454 | -0.0067755757 | 0.001141208 | 4.534574 | 31.26464
129.05664 | -57.005287 | 0.71221256 | -0.0067821559 | 0.001142305 | 4.536337 | 31.27679
0.061523438 | -56.991074 | 0.71085477 | 0.0030393391 |  | 4.535206 | 31.26899
0.11132813 | -57.020031 | 0.71089113 | 0.00303891 |  | 4.53751 | 31.28488
0.16113281 | -57.029015 | 0.71084422 | 0.0030407964 |  | 4.538225 | 31.28981
0.2109375 | -57.051777 | 0.71079367 | 0.0030396134 |  | 4.540036 | 31.3023
0.26074219 | -57.075294 | 0.71085405 | 0.00303677 |  | 4.541908 | 31.3152
0.31054688 | -57.097935 | 0.71084046 | 0.0030392439 |  | 4.543709 | 31.32762
0.36035156 | -57.128319 | 0.71081018 | 0.0030377477 |  | 4.546127 | 31.34429
0.41015625 | -57.150021 | 0.71076578 | 0.0030387968 |  | 4.547854 | 31.3562
0.45996094 | -57.167774 | 0.71084189 | 0.0030370385 |  | 4.549267 | 31.36594
0.50976563 | -57.19479 | 0.71074986 | 0.0030374676 |  | 4.551417 | 31.38076
0.55957031 | -57.214622 | 0.71079439 | 0.0030373095 |  | 4.552995 | 31.39164
0.609375 | -57.244495 | 0.71079046 | 0.0030361384 |  | 4.555372 | 31.40803
0.65917969 | -57.271599 | 0.71077138 | 0.0030370206 |  | 4.557529 | 31.4229
0.70898438 | -57.276478 | 0.71071154 | 0.0030354082 |  | 4.557917 | 31.42558
0.75878906 | -57.314209 | 0.71069944 | 0.0030358403 |  | 4.56092 | 31.44628
0.80859375 | -57.345051 | 0.71075577 | 0.0030366124 |  | 4.563374 | 31.4632
0.85839844 | -57.348427 | 0.71070492 | 0.00303556 |  | 4.563643 | 31.46506
0.90820313 | -57.377655 | 0.71064001 | 0.0030374944 |  | 4.565969 | 31.48109
0.95800781 | -57.397255 | 0.71061391 | 0.0030374855 |  | 4.567528 | 31.49185
1.0078125 | -57.413193 | 0.71066171 | 0.0030350864 |  | 4.568797 | 31.50059
1.0576172 | -57.425381 | 0.71064568 | 0.0030364275 |  | 4.569767 | 31.50728
1.1074219 | -57.454929 | 0.71063918 | 0.003036818 |  | 4.572118 | 31.52349
1.1572266 | -57.478806 | 0.71061534 | 0.003037283 |  | 4.574018 | 31.53659
1.2070313 | -57.508255 | 0.71056503 | 0.0030356974 |  | 4.576362 | 31.55275
1.2568359 | -57.5331 | 0.71056569 | 0.0030386506 |  | 4.578339 | 31.56638
1.3066406 | -57.551571 | 0.71061742 | 0.0030341207 |  | 4.579809 | 31.57651
1.3564453 | -57.565258 | 0.71054393 | 0.0030368774 |  | 4.580898 | 31.58402
1.40625 | -57.597851 | 0.71051675 | 0.0030375926 |  | 4.583491 | 31.60191
1.4560547 | -57.628105 | 0.71054983 | 0.0030391542 |  | 4.585899 | 31.61851
1.5058594 | -57.646824 | 0.71055508 | 0.0030364541 |  | 4.587388 | 31.62878
1.5556641 | -57.672386 | 0.71053267 | 0.0030346722 |  | 4.589423 | 31.6428
1.6054688 | -57.686428 | 0.71053511 | 0.0030396641 |  | 4.59054 | 31.65051
1.6552734 | -57.706799 | 0.71050966 | 0.0030367193 |  | 4.592161 | 31.66168
1.7050781 | -57.728149 | 0.71043223 | 0.0030351875 |  | 4.59386 | 31.6734
1.7548828 | -57.750423 | 0.7104494 | 0.0030348001 |  | 4.595633 | 31.68562
1.8046875 | -57.781139 | 0.71041191 | 0.003036919 |  | 4.598077 | 31.70247
1.8544922 | -57.792213 | 0.71040303 | 0.0030353994 |  | 4.598958 | 31.70855
1.9042969 | -57.824287 | 0.71045035 | 0.0030353307 |  | 4.601511 | 31.72614
1.9541016 | -57.84137 | 0.71046567 | 0.0030350415 |  | 4.60287 | 31.73552
2.0039063 | -57.850315 | 0.71041173 | 0.0030354739 |  | 4.603582 | 31.74042
2.0537109 | -57.886395 | 0.71044201 | 0.0030342906 |  | 4.606453 | 31.76022
2.1035156 | -57.912872 | 0.71036488 | 0.0030357507 |  | 4.60856 | 31.77475
2.1533203 | -57.943661 | 0.71034265 | 0.003031811 |  | 4.61101 | 31.79164
2.203125 | -57.965157 | 0.71037793 | 0.003038296 |  | 4.612721 | 31.80343
2.2529297 | -57.977875 | 0.71032459 | 0.0030300559 |  | 4.613733 | 31.81041
2.3027344 | -57.986217 | 0.71034783 | 0.003035903 |  | 4.614397 | 31.81499
2.3525391 | -58.013317 | 0.71031898 | 0.0030355034 |  | 4.616553 | 31.82986
2.4023438 | -58.037056 | 0.71032178 | 0.0030365109 |  | 4.618442 | 31.84288
2.4521484 | -58.074657 | 0.7102471 | 0.0030353516 |  | 4.621434 | 31.86351
2.5019531 | -58.099056 | 0.71017116 | 0.003034997 |  | 4.623376 | 31.8769
2.5517578 | -58.101879 | 0.71021515 | 0.0030348836 |  | 4.623601 | 31.87845
2.6015625 | -58.133133 | 0.7102347 | 0.0030341088 |  | 4.626088 | 31.8956
2.6513672 | -58.136261 | 0.71019554 | 0.0030295372 |  | 4.626337 | 31.89731
2.7011719 | -58.178707 | 0.71025699 | 0.003033024 |  | 4.629714 | 31.9206
2.7509766 | -58.191631 | 0.71026331 | 0.0030359863 |  | 4.630743 | 31.92769
2.8007813 | -58.221714 | 0.71020609 | 0.0030247984 |  | 4.633137 | 31.9442
2.8505859 | -58.238194 | 0.71013975 | 0.0030408441 |  | 4.634448 | 31.95324
2.9003906 | -58.269108 | 0.71014553 | 0.0030358939 |  | 4.636908 | 31.9702
2.9501953 | -58.273445 | 0.71012187 | 0.0030354618 |  | 4.637253 | 31.97258
3 | -58.308708 | 0.71015418 | 0.0030315609 |  | 4.64006 | 31.99193
3.0498047 | -58.313629 | 0.71009541 | 0.0030377328 |  | 4.640451 | 31.99463
3.0996094 | -58.354111 | 0.71010351 | 0.0030334739 |  | 4.643673 | 32.01684
3.1494141 | -58.379223 | 0.71008223 | 0.0030357242 |  | 4.645671 | 32.03062
3.1992188 | -58.396084 | 0.71002817 | 0.0030360487 |  | 4.647013 | 32.03987
3.2490234 | -58.416367 | 0.71003085 | 0.003034085 |  | 4.648627 | 32.051
3.2988281 | -58.444199 | 0.71009701 | 0.0030349491 |  | 4.650842 | 32.06627
3.3486328 | -58.461201 | 0.71009076 | 0.0030569525 |  | 4.652195 | 32.0756
3.3984375 | -58.465458 | 0.71004701 | 0.0030523746 |  | 4.652533 | 32.07793
3.4482422 | -58.497025 | 0.71010858 | 0.0030300766 |  | 4.655045 | 32.09525
3.4980469 | -58.50547 | 0.71002811 | 0.0030406474 |  | 4.655717 | 32.09989
3.5478516 | -58.540695 | 0.70999748 | 0.0030383139 |  | 4.65852 | 32.11921
3.5976563 | -58.550907 | 0.71000504 | 0.003033617 |  | 4.659333 | 32.12482
3.6474609 | -58.575676 | 0.70998216 | 0.003034082 |  | 4.661304 | 32.1384
3.6972656 | -58.590557 | 0.71000659 | 0.0030390648 |  | 4.662488 | 32.14657
3.7470703 | -58.634987 | 0.70995706 | 0.0030348958 |  | 4.666024 | 32.17095
3.796875 | -58.654285 | 0.70990968 | 0.0030359833 |  | 4.66756 | 32.18153
3.8466797 | -58.672405 | 0.70987642 | 0.0030368834 |  | 4.669002 | 32.19148
3.8964844 | -58.699429 | 0.70988858 | 0.0030361295 |  | 4.671152 | 32.2063
3.9462891 | -58.719784 | 0.70992488 | 0.003036472 |  | 4.672772 | 32.21747
3.9960938 | -58.735321 | 0.70993805 | 0.0030401617 |  | 4.674008 | 32.226
4.0458984 | -58.760925 | 0.70983976 | 0.0030344129 |  | 4.676046 | 32.24004
4.0957031 | -58.783169 | 0.70991379 | 0.0030389845 |  | 4.677816 | 32.25225
4.1455078 | -58.820339 | 0.70995659 | 0.0030424208 |  | 4.680774 | 32.27264
4.1953125 | -58.82832 | 0.70983922 | 0.0030430169 |  | 4.681409 | 32.27702
4.2451172 | -58.855335 | 0.70984006 | 0.0030366897 |  | 4.683559 | 32.29184
4.2949219 | -58.868187 | 0.70984721 | 0.0030371964 |  | 4.684581 | 32.2989
4.3447266 | -58.880306 | 0.7099092 | 0.0030343563 |  | 4.685546 | 32.30554
4.3945313 | -58.901199 | 0.70984346 | 0.0030384657 |  | 4.687208 | 32.31701
4.4443359 | -58.944237 | 0.70977205 | 0.0030363081 |  | 4.690633 | 32.34062
4.4941406 | -58.9687 | 0.70984071 | 0.0030364185 |  | 4.69258 | 32.35404
4.5439453 | -58.971973 | 0.70971596 | 0.0030355451 |  | 4.692841 | 32.35584
4.59375 | -58.993771 | 0.70974898 | 0.0030372471 |  | 4.694575 | 32.3678
4.6435547 | -59.008999 | 0.70979244 | 0.0030451955 |  | 4.695787 | 32.37615
4.6933594 | -59.038506 | 0.70975935 | 0.0030397861 |  | 4.698135 | 32.39234
4.7431641 | -59.062965 | 0.70958865 | 0.0030379652 |  | 4.700081 | 32.40576
4.7929688 | -59.086311 | 0.70972294 | 0.0030341861 |  | 4.701939 | 32.41857
4.8427734 | -59.111866 | 0.70974863 | 0.0030383584 |  | 4.703973 | 32.43259
4.8925781 | -59.136929 | 0.70965827 | 0.0030331283 |  | 4.705967 | 32.44634
4.9423828 | -59.15078 | 0.70964468 | 0.0030376313 |  | 4.70707 | 32.45394
4.9921875 | -59.166492 | 0.70960546 | 0.0030372499 |  | 4.70832 | 32.46256
5.0419922 | -59.201309 | 0.70966536 | 0.0030396192 |  | 4.71109 | 32.48167
5.0917969 | -59.2173 | 0.70958769 | 0.0030361591 |  | 4.712363 | 32.49044
5.1416016 | -59.234974 | 0.70965171 | 0.0030293523 |  | 4.713769 | 32.50014
5.1914063 | -59.260826 | 0.70950431 | 0.0030041249 |  | 4.715827 | 32.51432
5.2412109 | -59.282013 | 0.70959532 | 0.0030514002 |  | 4.717513 | 32.52595
5.2910156 | -59.308926 | 0.70958948 | 0.0030367551 |  | 4.719654 | 32.54071
5.3408203 | -59.328312 | 0.70952415 | 0.003032288 |  | 4.721197 | 32.55135
5.390625 | -59.357224 | 0.70950484 | 0.0030413179 |  | 4.723498 | 32.56721
5.4404297 | -59.36134 | 0.70949811 | 0.0030368266 |  | 4.723825 | 32.56947
5.4902344 | -59.404102 | 0.70951957 | 0.0030430106 |  | 4.727228 | 32.59293
5.5400391 | -59.405537 | 0.70949244 | 0.0030251234 |  | 4.727342 | 32.59372
5.5898438 | -59.434303 | 0.70949501 | 0.0030357479 |  | 4.729632 | 32.6095
5.6396484 | -59.466705 | 0.70953262 | 0.0030374019 |  | 4.73221 | 32.62728
5.6894531 | -59.489319 | 0.70942485 | 0.0030430614 |  | 4.73401 | 32.63969
5.7392578 | -59.502876 | 0.70954293 | 0.0030340522 |  | 4.735088 | 32.64713
5.7890625 | -59.536274 | 0.70938438 | 0.0030379472 |  | 4.737746 | 32.66545
5.8388672 | -59.548519 | 0.70938772 | 0.0030349046 |  | 4.738721 | 32.67217
5.8886719 | -59.593403 | 0.70941406 | 0.0030343204 |  | 4.742292 | 32.6968
5.9384766 | -59.597195 | 0.70938367 | 0.0030324608 |  | 4.742594 | 32.69888
5.9882813 | -59.629482 | 0.7093634 | 0.0030363917 |  | 4.745163 | 32.71659
6.0380859 | -59.637115 | 0.70935863 | 0.0030337004 |  | 4.745771 | 32.72078
6.0878906 | -59.673645 | 0.70934856 | 0.003035563 |  | 4.748678 | 32.74082
6.1376953 | -59.696091 | 0.70930529 | 0.0030371726 |  | 4.750464 | 32.75314
6.1875 | -59.70575 | 0.70932883 | 0.0030317158 |  | 4.751233 | 32.75844
6.2373047 | -59.74773 | 0.70929819 | 0.0030394257 |  | 4.754573 | 32.78147
6.2871094 | -59.747719 | 0.70935458 | 0.00303874 |  | 4.754572 | 32.78146
6.3369141 | -59.767895 | 0.70926571 | 0.0030265241 |  | 4.756178 | 32.79253
6.3867188 | -59.787899 | 0.70921803 | 0.0030399768 |  | 4.75777 | 32.80351
6.4365234 | -59.815228 | 0.70927882 | 0.0030311404 |  | 4.759945 | 32.8185
6.4863281 | -59.830902 | 0.70927215 | 0.0030330718 |  | 4.761192 | 32.8271
6.5361328 | -59.859257 | 0.70917428 | 0.003036475 |  | 4.763448 | 32.84266
6.5859375 | -59.887241 | 0.70928204 | 0.0030187785 |  | 4.765675 | 32.85801
6.6357422 | -59.905396 | 0.7092241 | 0.0030409752 |  | 4.76712 | 32.86798
6.6855469 | -59.928455 | 0.70927161 | 0.00304209 |  | 4.768955 | 32.88063
6.7353516 | -59.950687 | 0.7091679 | 0.0030385433 |  | 4.770724 | 32.89282
6.7851563 | -59.967129 | 0.70914394 | 0.0030329702 |  | 4.772033 | 32.90185
6.8349609 | -59.985512 | 0.70915401 | 0.003034693 |  | 4.773495 | 32.91193
6.8847656 | -60.017147 | 0.70915896 | 0.0030294505 |  | 4.776013 | 32.92929
6.9345703 | -60.024544 | 0.70917124 | 0.0030388799 |  | 4.776601 | 32.93335
6.984375 | -60.053009 | 0.70916504 | 0.0030629723 |  | 4.778867 | 32.94897
7.0341797 | -60.089622 | 0.70911735 | 0.0030091822 |  | 4.78178 | 32.96905
7.0839844 | -60.110756 | 0.70914638 | 0.0029816628 |  | 4.783462 | 32.98065
7.1337891 | -60.126987 | 0.70913345 | 0.0029747246 |  | 4.784754 | 32.98955
7.1835938 | -60.138752 | 0.70905489 | 0.0030106634 |  | 4.78569 | 32.99601
7.2333984 | -60.175301 | 0.70903653 | 0.0030329553 |  | 4.788598 | 33.01606
7.2832031 | -60.178535 | 0.70909739 | 0.0030325053 |  | 4.788856 | 33.01784
7.3330078 | -60.207504 | 0.70907474 | 0.0030347018 |  | 4.791161 | 33.03373
7.3828125 | -60.230026 | 0.70905286 | 0.0030358373 |  | 4.792953 | 33.04609
7.4326172 | -60.254848 | 0.70899737 | 0.0030346722 |  | 4.794928 | 33.05971
7.4824219 | -60.273048 | 0.70902669 | 0.0030373544 |  | 4.796377 | 33.06969
7.5322266 | -60.293968 | 0.70895535 | 0.0030335097 |  | 4.798042 | 33.08117
7.5820313 | -60.326103 | 0.70900691 | 0.0030355155 |  | 4.800599 | 33.0988
7.6318359 | -60.350689 | 0.70888501 | 0.0030334711 |  | 4.802555 | 33.11229
7.6816406 | -60.363884 | 0.70901561 | 0.003036791 |  | 4.803605 | 33.11953
7.7314453 | -60.3876 | 0.70901293 | 0.0030342818 |  | 4.805493 | 33.13254
7.78125 | -60.417336 | 0.70896 | 0.0030341893 |  | 4.807859 | 33.14886
7.8310547 | -60.421806 | 0.70888871 | 0.0030310452 |  | 4.808215 | 33.15131
7.8808594 | -60.462429 | 0.70887649 | 0.0030370802 |  | 4.811447 | 33.1736
7.9306641 | -60.469002 | 0.70884681 | 0.0030351488 |  | 4.81197 | 33.17721
7.9804688 | -60.479759 | 0.70888197 | 0.0030371009 |  | 4.812826 | 33.18311
8.0302734 | -60.497688 | 0.70883411 | 0.0030384006 |  | 4.814253 | 33.19295
8.0800781 | -60.530098 | 0.70884901 | 0.0030502647 |  | 4.816832 | 33.21073
8.1298828 | -60.570457 | 0.7087878 | 0.003036967 |  | 4.820044 | 33.23287
8.1796875 | -60.568687 | 0.70873493 | 0.0030451475 |  | 4.819903 | 33.2319
8.2294922 | -60.596569 | 0.70874852 | 0.0030374944 |  | 4.822122 | 33.2472
8.2792969 | -60.615334 | 0.70878613 | 0.0030291975 |  | 4.823615 | 33.25749
8.3291016 | -60.64801 | 0.70875895 | 0.003038591 |  | 4.826215 | 33.27542
8.3789063 | -60.668262 | 0.70877534 | 0.0030402928 |  | 4.827827 | 33.28653
8.4287109 | -60.695782 | 0.70870715 | 0.0030365703 |  | 4.830017 | 33.30163
8.4785156 | -60.721317 | 0.70874482 | 0.0030317602 |  | 4.832049 | 33.31564
8.5283203 | -60.735867 | 0.70879096 | 0.0030356762 |  | 4.833207 | 33.32363
8.578125 | -60.74733 | 0.70865947 | 0.0030387223 |  | 4.834119 | 33.32991
8.6279297 | -60.776413 | 0.70867825 | 0.0030364126 |  | 4.836433 | 33.34587
8.6777344 | -60.810509 | 0.70868117 | 0.0030375302 |  | 4.839147 | 33.36458
8.7275391 | -60.818172 | 0.70862991 | 0.0030361086 |  | 4.839756 | 33.36878
8.7773438 | -60.835304 | 0.70868242 | 0.0030352292 |  | 4.84112 | 33.37818
8.8271484 | -60.862652 | 0.70865035 | 0.0030355155 |  | 4.843296 | 33.39319
8.8769531 | -60.890293 | 0.7086488 | 0.0030366448 |  | 4.845496 | 33.40835
8.9267578 | -60.914001 | 0.70858026 | 0.0030376075 |  | 4.847382 | 33.42136
8.9765625 | -60.925331 | 0.70858574 | 0.003036937 |  | 4.848284 | 33.42758
9.0263672 | -60.961559 | 0.70853376 | 0.0030376255 |  | 4.851167 | 33.44745
9.0761719 | -60.966961 | 0.7085548 | 0.0030363619 |  | 4.851597 | 33.45042
9.1259766 | -60.99596 | 0.70854098 | 0.0030359239 |  | 4.853904 | 33.46633
9.1757813 | -61.01429 | 0.70853472 | 0.003036648 |  | 4.855363 | 33.47639
9.2255859 | -61.046165 | 0.70852762 | 0.0030389845 |  | 4.857899 | 33.49387
9.2753906 | -61.057507 | 0.70852935 | 0.003037116 |  | 4.858802 | 33.5001
9.3251953 | -61.092022 | 0.70851147 | 0.0030374855 |  | 4.861549 | 33.51904
9.375 | -61.084717 | 0.7084561 | 0.0030366718 |  | 4.860967 | 33.51503
9.4248047 | -61.121132 | 0.70852131 | 0.0030346215 |  | 4.863865 | 33.53501
9.4746094 | -61.142757 | 0.70840085 | 0.0030351579 |  | 4.865586 | 33.54687
9.5244141 | -61.165417 | 0.70844251 | 0.0030381349 |  | 4.867389 | 33.5593
9.5742188 | -61.187927 | 0.70844495 | 0.0030362336 |  | 4.869181 | 33.57165
9.6240234 | -61.222382 | 0.70845687 | 0.0030358285 |  | 4.871922 | 33.59056
9.6738281 | -61.233681 | 0.70843053 | 0.0030361831 |  | 4.872822 | 33.59676
9.7236328 | -61.252045 | 0.70842105 | 0.0030369461 |  | 4.874283 | 33.60683
9.7734375 | -61.271427 | 0.70834368 | 0.0030375717 |  | 4.875825 | 33.61747
9.8232422 | -61.296154 | 0.7084226 | 0.0030360071 |  | 4.877793 | 33.63104
9.8730469 | -61.31852 | 0.70845932 | 0.0030361533 |  | 4.879573 | 33.64331
9.9228516 | -61.346142 | 0.70830989 | 0.0030363679 |  | 4.881771 | 33.65846
9.9726563 | -61.370762 | 0.70828468 | 0.0030353754 |  | 4.88373 | 33.67197
10.022461 | -61.392998 | 0.70833862 | 0.0030356497 |  | 4.8855 | 33.68417
10.072266 | -61.412724 | 0.70837307 | 0.0030350029 |  | 4.887069 | 33.69499
10.12207 | -61.435505 | 0.70833731 | 0.0030359714 |  | 4.888882 | 33.70749
10.171875 | -61.457233 | 0.70816845 | 0.0030348599 |  | 4.890611 | 33.71941
10.22168 | -61.497204 | 0.70825422 | 0.0030366301 |  | 4.893792 | 33.74134
10.271484 | -61.512196 | 0.70825899 | 0.0030359447 |  | 4.894985 | 33.74957
10.321289 | -61.524666 | 0.7081688 | 0.0030351193 |  | 4.895977 | 33.75641
10.371094 | -61.534672 | 0.70817107 | 0.0030361174 |  | 4.896774 | 33.7619
10.420898 | -61.567558 | 0.708179 | 0.0030340343 |  | 4.899391 | 33.77994
10.470703 | -61.591312 | 0.70818925 | 0.003035432 |  | 4.901281 | 33.79298
10.520508 | -61.601021 | 0.70822942 | 0.0030351817 |  | 4.902053 | 33.7983
10.570313 | -61.631859 | 0.70818681 | 0.0030343593 |  | 4.904508 | 33.81522
10.620117 | -61.650238 | 0.70816851 | 0.0030356734 |  | 4.90597 | 33.82531
10.669922 | -61.687862 | 0.7081182 | 0.0030346008 |  | 4.908964 | 33.84595
10.719727 | -61.712833 | 0.70805812 | 0.0030362189 |  | 4.910951 | 33.85965
10.769531 | -61.726006 | 0.70811009 | 0.0030340878 |  | 4.911999 | 33.86688
10.819336 | -61.746361 | 0.70806074 | 0.0030343351 |  | 4.913619 | 33.87805
10.869141 | -61.769222 | 0.70809972 | 0.0030349733 |  | 4.915439 | 33.89059
10.918945 | -61.794014 | 0.70802748 | 0.0030339479 |  | 4.917411 | 33.90419
10.96875 | -61.812622 | 0.70807368 | 0.0030342548 |  | 4.918892 | 33.9144
11.018555 | -61.848709 | 0.70805281 | 0.0030335872 |  | 4.921764 | 33.9342
11.068359 | -61.860603 | 0.70796973 | 0.0030351668 |  | 4.92271 | 33.94073
11.118164 | -61.864315 | 0.70802778 | 0.0030331758 |  | 4.923006 | 33.94276
11.167969 | -61.882942 | 0.70792729 | 0.0030349523 |  | 4.924488 | 33.95298
11.217773 | -61.907539 | 0.70796698 | 0.0030345379 |  | 4.926445 | 33.96648
11.267578 | -61.946087 | 0.70796657 | 0.0030337363 |  | 4.929513 | 33.98763
11.317383 | -61.96241 | 0.70790571 | 0.0030352382 |  | 4.930812 | 33.99659
11.367188 | -62.001041 | 0.70790619 | 0.0030351251 |  | 4.933886 | 34.01778
11.416992 | -62.01392 | 0.70792681 | 0.003032425 |  | 4.934911 | 34.02485
11.466797 | -62.03933 | 0.70794243 | 0.0030346452 |  | 4.936933 | 34.03879
11.516602 | -62.062347 | 0.70788819 | 0.0030333428 |  | 4.938765 | 34.05142
11.566406 | -62.073292 | 0.70787615 | 0.0030362157 |  | 4.939636 | 34.05742
11.616211 | -62.108295 | 0.70782989 | 0.0030355363 |  | 4.942421 | 34.07663
11.666016 | -62.122536 | 0.70779395 | 0.0030341803 |  | 4.943554 | 34.08444
11.71582 | -62.140869 | 0.70771241 | 0.0030342638 |  | 4.945013 | 34.0945
11.765625 | -62.171623 | 0.70777583 | 0.0030314028 |  | 4.947461 | 34.11137
11.81543 | -62.197029 | 0.70778662 | 0.0030333279 |  | 4.949482 | 34.12531
11.865234 | -62.214134 | 0.70777106 | 0.0030348809 |  | 4.950843 | 34.1347
11.915039 | -62.234322 | 0.70776451 | 0.003034815 |  | 4.95245 | 34.14577
11.964844 | -62.250362 | 0.7077561 | 0.0030355272 |  | 4.953726 | 34.15458
12.014648 | -62.283794 | 0.70775962 | 0.003033784 |  | 4.956387 | 34.17292
12.064453 | -62.295273 | 0.70776236 | 0.0030359596 |  | 4.9573 | 34.17922
12.114258 | -62.316837 | 0.70772547 | 0.0030362515 |  | 4.959016 | 34.19105
12.164063 | -62.336979 | 0.7077325 | 0.0030364662 |  | 4.960619 | 34.2021
12.213867 | -62.344788 | 0.70767492 | 0.0030239075 |  | 4.961241 | 34.20638
12.263672 | -62.364399 | 0.70771044 | 0.0030335425 |  | 4.962801 | 34.21714
12.313477 | -62.392124 | 0.70764709 | 0.0030326573 |  | 4.965007 | 34.23236
12.363281 | -62.428288 | 0.70762521 | 0.0030378997 |  | 4.967885 | 34.2522
12.413086 | -62.430016 | 0.70759243 | 0.0030350536 |  | 4.968023 | 34.25315
12.462891 | -62.458706 | 0.70764166 | 0.0030371426 |  | 4.970306 | 34.26889
12.512695 | -62.479267 | 0.70758045 | 0.0030381677 |  | 4.971942 | 34.28017
12.5625 | -62.514938 | 0.70756733 | 0.003029862 |  | 4.974781 | 34.29974
12.612305 | -62.541866 | 0.7075845 | 0.0030392171 |  | 4.976924 | 34.31451
12.662109 | -62.555401 | 0.70755708 | 0.003037879 |  | 4.978001 | 34.32194
12.711914 | -62.569992 | 0.70759261 | 0.0030366094 |  | 4.979162 | 34.32995
12.761719 | -62.601154 | 0.7075882 | 0.0030368117 |  | 4.981642 | 34.34704
12.811523 | -62.60471 | 0.70748132 | 0.003037852 |  | 4.981925 | 34.34899
12.861328 | -62.635826 | 0.70757902 | 0.0030364424 |  | 4.984401 | 34.36607
12.911133 | -62.657005 | 0.70753193 | 0.00303635 |  | 4.986086 | 34.37769
12.960938 | -62.678501 | 0.70741397 | 0.0030393628 |  | 4.987797 | 34.38948
13.010742 | -62.706123 | 0.70743334 | 0.0030356853 |  | 4.989995 | 34.40464
13.060547 | -62.70792 | 0.707515 | 0.003036323 |  | 4.990138 | 34.40562
13.110352 | -62.749832 | 0.70743513 | 0.0030355244 |  | 4.993473 | 34.42862
13.160156 | -62.764492 | 0.70739895 | 0.0030317781 |  | 4.99464 | 34.43666
13.209961 | -62.788662 | 0.70744896 | 0.0030332238 |  | 4.996563 | 34.44992
13.259766 | -62.801945 | 0.70743793 | 0.0030396222 |  | 4.99762 | 34.45721
13.30957 | -62.838093 | 0.70734477 | 0.0030380217 |  | 5.000497 | 34.47704
13.359375 | -62.850124 | 0.7073608 | 0.0030372171 |  | 5.001454 | 34.48364
13.40918 | -62.886269 | 0.70731544 | 0.003036222 |  | 5.00433 | 34.50348
13.458984 | -62.898823 | 0.70732903 | 0.0030376255 |  | 5.005329 | 34.51036
13.508789 | -62.934746 | 0.70730615 | 0.0030347018 |  | 5.008188 | 34.53007
13.558594 | -62.95372 | 0.70729423 | 0.0030377624 |  | 5.009698 | 34.54048
13.608398 | -62.971386 | 0.70723879 | 0.0030380159 |  | 5.011104 | 34.55018
13.658203 | -62.978584 | 0.70719457 | 0.0030390203 |  | 5.011676 | 34.55413
13.708008 | -62.992012 | 0.70723063 | 0.00304012 |  | 5.012745 | 34.56149
13.757813 | -63.016048 | 0.70726997 | 0.0030376166 |  | 5.014658 | 34.57468
13.807617 | -63.06065 | 0.70719147 | 0.0030398697 |  | 5.018207 | 34.59915
13.857422 | -63.082428 | 0.70725179 | 0.0030383081 |  | 5.01994 | 34.6111
13.907227 | -63.094173 | 0.70714432 | 0.0030343563 |  | 5.020875 | 34.61754
13.957031 | -63.108147 | 0.70718527 | 0.0030385582 |  | 5.021987 | 34.62521
14.006836 | -63.135288 | 0.70712513 | 0.0030354976 |  | 5.024147 | 34.6401
14.056641 | -63.155937 | 0.70715648 | 0.0030401736 |  | 5.02579 | 34.65143
14.106445 | -63.161118 | 0.70709008 | 0.0030365021 |  | 5.026202 | 34.65427
14.15625 | -63.20187 | 0.70709759 | 0.0030383409 |  | 5.029445 | 34.67663
14.206055 | -63.226364 | 0.70713353 | 0.0030356168 |  | 5.031394 | 34.69007
14.255859 | -63.262764 | 0.70705795 | 0.0030377624 |  | 5.034291 | 34.71004
14.305664 | -63.276749 | 0.70701689 | 0.0030385761 |  | 5.035404 | 34.71772
14.355469 | -63.291882 | 0.70701349 | 0.0030386241 |  | 5.036608 | 34.72602
14.405273 | -63.319473 | 0.70701426 | 0.0030385999 |  | 5.038804 | 34.74116
14.455078 | -63.342556 | 0.70703429 | 0.0030373603 |  | 5.04064 | 34.75382
14.504883 | -63.371548 | 0.70704341 | 0.0030385344 |  | 5.042948 | 34.76973
14.554688 | -63.396347 | 0.70697576 | 0.0030375868 |  | 5.044921 | 34.78334
14.604492 | -63.411587 | 0.70703065 | 0.0030390262 |  | 5.046134 | 34.7917
14.654297 | -63.428558 | 0.7069847 | 0.0030372767 |  | 5.047484 | 34.80101
14.704102 | -63.444992 | 0.70695817 | 0.0030362336 |  | 5.048792 | 34.81003
14.753906 | -63.46394 | 0.70694077 | 0.0030367344 |  | 5.0503 | 34.82042
14.803711 | -63.494366 | 0.70688277 | 0.0030358015 |  | 5.052721 | 34.83712
14.853516 | -63.514744 | 0.70688075 | 0.0030386536 |  | 5.054343 | 34.8483
14.90332 | -63.536621 | 0.70685571 | 0.0030327947 |  | 5.056084 | 34.8603
14.953125 | -63.561928 | 0.70687032 | 0.0030363889 |  | 5.058098 | 34.87419
15.00293 | -63.589043 | 0.70683038 | 0.003036052 |  | 5.060255 | 34.88906
15.052734 | -63.612526 | 0.70690215 | 0.0030350056 |  | 5.062124 | 34.90195
15.102539 | -63.639359 | 0.7068404 | 0.0030355693 |  | 5.064259 | 34.91667
15.152344 | -63.655064 | 0.70683712 | 0.0030360043 |  | 5.065509 | 34.92529
15.202148 | -63.673313 | 0.70677614 | 0.0030361265 |  | 5.066961 | 34.9353
15.251953 | -63.696411 | 0.70680624 | 0.0030356408 |  | 5.068799 | 34.94797
15.301758 | -63.718414 | 0.70685369 | 0.0030344813 |  | 5.07055 | 34.96004
15.351563 | -63.742706 | 0.70678765 | 0.0030284612 |  | 5.072483 | 34.97337
15.401367 | -63.741924 | 0.70680851 | 0.0030409989 |  | 5.072421 | 34.97294
15.451172 | -63.77821 | 0.70674777 | 0.0030350506 |  | 5.075309 | 34.99285
15.500977 | -63.793148 | 0.70677239 | 0.0030373095 |  | 5.076497 | 35.00105
15.550781 | -63.824615 | 0.70673478 | 0.0030358136 |  | 5.079001 | 35.01831
15.600586 | -63.835396 | 0.70673162 | 0.0030353279 |  | 5.079859 | 35.02423
15.650391 | -63.881489 | 0.70665675 | 0.0030365617 |  | 5.083527 | 35.04952
15.700195 | -63.897621 | 0.70661753 | 0.0030375093 |  | 5.084811 | 35.05837
15.75 | -63.923813 | 0.7066434 | 0.0030370532 |  | 5.086895 | 35.07274
15.799805 | -63.940926 | 0.70660496 | 0.0030362515 |  | 5.088257 | 35.08213
15.849609 | -63.968636 | 0.7065981 | 0.0030380457 |  | 5.090462 | 35.09733
15.899414 | -63.986389 | 0.70658803 | 0.0030352117 |  | 5.091875 | 35.10707
15.949219 | -64.008774 | 0.70655596 | 0.0030372085 |  | 5.093656 | 35.11935
15.999023 | -64.024422 | 0.70652276 | 0.0030383826 |  | 5.094902 | 35.12794
16.048828 | -64.046852 | 0.70658338 | 0.003038174 |  | 5.096687 | 35.14025
16.098633 | -64.061203 | 0.7065109 | 0.0030372022 |  | 5.097829 | 35.14812
16.148438 | -64.099274 | 0.70656055 | 0.0030380962 |  | 5.100858 | 35.16901
16.198242 | -64.122292 | 0.70644319 | 0.0030387342 |  | 5.10269 | 35.18164
16.248047 | -64.141006 | 0.70646745 | 0.0030380429 |  | 5.104179 | 35.1919
16.297852 | -64.162483 | 0.70649821 | 0.0030359356 |  | 5.105888 | 35.20369
16.347656 | -64.187691 | 0.70645159 | 0.0030373365 |  | 5.107894 | 35.21752
16.397461 | -64.206909 | 0.70653272 | 0.003036025 |  | 5.109423 | 35.22806
16.447266 | -64.214806 | 0.70648819 | 0.0030372143 |  | 5.110052 | 35.2324
16.49707 | -64.220757 | 0.70635575 | 0.0030372322 |  | 5.110525 | 35.23566
16.546875 | -64.253273 | 0.70646513 | 0.003038621 |  | 5.113113 | 35.2535
16.59668 | -64.272171 | 0.70637828 | 0.0030380457 |  | 5.114617 | 35.26387
16.646484 | -64.296066 | 0.70640254 | 0.00303635 |  | 5.116518 | 35.27698
16.696289 | -64.325592 | 0.70634878 | 0.0030386834 |  | 5.118868 | 35.29318
16.746094 | -64.359406 | 0.70626009 | 0.0030357421 |  | 5.121559 | 35.31173
16.795898 | -64.37767 | 0.70635337 | 0.0030371577 |  | 5.123012 | 35.32175
16.845703 | -64.40435 | 0.70624065 | 0.0030377656 |  | 5.125135 | 35.33639
16.895508 | -64.415337 | 0.70626861 | 0.0030376313 |  | 5.12601 | 35.34242
16.945313 | -64.432159 | 0.70626801 | 0.0030362157 |  | 5.127348 | 35.35165
16.995117 | -64.454483 | 0.70625788 | 0.0030357062 |  | 5.129125 | 35.3639
17.044922 | -64.472 | 0.70626205 | 0.0030378939 |  | 5.130519 | 35.37351
17.094727 | -64.48671 | 0.70626009 | 0.0030373454 |  | 5.131689 | 35.38158
17.144531 | -64.521942 | 0.7061733 | 0.0030381798 |  | 5.134493 | 35.40091
17.194336 | -64.546326 | 0.70628273 | 0.0030390469 |  | 5.136433 | 35.41429
17.244141 | -64.578392 | 0.70618987 | 0.0030377596 |  | 5.138985 | 35.43188
17.293945 | -64.599983 | 0.70613277 | 0.0030375987 |  | 5.140703 | 35.44373
17.34375 | -64.615746 | 0.70617825 | 0.0030376376 |  | 5.141958 | 35.45238
17.393555 | -64.617996 | 0.70618677 | 0.0030403463 |  | 5.142137 | 35.45361
17.443359 | -64.654816 | 0.70616806 | 0.0030383526 |  | 5.145067 | 35.47381
17.493164 | -64.673447 | 0.70616293 | 0.0030365079 |  | 5.146549 | 35.48404
17.542969 | -64.695152 | 0.70608532 | 0.0030386327 |  | 5.148277 | 35.49595
17.592773 | -64.70974 | 0.7060805 | 0.0030376017 |  | 5.149437 | 35.50395
17.642578 | -64.733238 | 0.7060768 | 0.0030390648 |  | 5.151307 | 35.51684
17.692383 | -64.759682 | 0.70610708 | 0.003036648 |  | 5.153412 | 35.53135
17.742188 | -64.794556 | 0.7060551 | 0.0030371547 |  | 5.156187 | 35.55048
17.791992 | -64.815292 | 0.70603228 | 0.0030360459 |  | 5.157837 | 35.56186
17.841797 | -64.836838 | 0.70604438 | 0.0030380129 |  | 5.159552 | 35.57368
17.891602 | -64.84211 | 0.70600605 | 0.0030355423 |  | 5.159971 | 35.57658
17.941406 | -64.873993 | 0.70600593 | 0.0030342818 |  | 5.162508 | 35.59407
17.991211 | -64.903076 | 0.70585191 | 0.0030360699 |  | 5.164823 | 35.61003
18.041016 | -64.919273 | 0.70597178 | 0.0030352264 |  | 5.166112 | 35.61891
18.09082 | -64.930916 | 0.70591414 | 0.0030390322 |  | 5.167038 | 35.6253
18.140625 | -64.951584 | 0.70593399 | 0.0030374855 |  | 5.168683 | 35.63664
18.19043 | -64.976242 | 0.70593989 | 0.0030370324 |  | 5.170645 | 35.65017
18.240234 | -65.000694 | 0.70590115 | 0.0030373153 |  | 5.172591 | 35.66359
18.290039 | -65.007866 | 0.70587474 | 0.0030356259 |  | 5.173162 | 35.66752
18.339844 | -65.032234 | 0.7058326 | 0.0030360639 |  | 5.175101 | 35.68089
18.389648 | -65.054169 | 0.7058478 | 0.0030391335 |  | 5.176846 | 35.69293
18.439453 | -65.092262 | 0.70584118 | 0.0030365137 |  | 5.179878 | 35.71383
18.489258 | -65.122047 | 0.70584607 | 0.0030357686 |  | 5.182248 | 35.73017
18.539063 | -65.132591 | 0.7057429 | 0.0030368983 |  | 5.183087 | 35.73595
18.588867 | -65.150795 | 0.7057727 | 0.0030367821 |  | 5.184536 | 35.74594
18.638672 | -65.189713 | 0.70576704 | 0.003036493 |  | 5.187633 | 35.76729
18.688477 | -65.197578 | 0.70582849 | 0.0030354441 |  | 5.188258 | 35.77161
18.738281 | -65.230743 | 0.70572829 | 0.0030375002 |  | 5.190898 | 35.78981
18.788086 | -65.268318 | 0.70576692 | 0.0030370294 |  | 5.193888 | 35.81042
18.837891 | -65.277061 | 0.70573312 | 0.0030366273 |  | 5.194583 | 35.81522
18.887695 | -65.305885 | 0.70578808 | 0.0030368059 |  | 5.196877 | 35.83103
18.9375 | -65.313934 | 0.7057507 | 0.0030362902 |  | 5.197518 | 35.83545
18.987305 | -65.339218 | 0.70569032 | 0.003036791 |  | 5.19953 | 35.84932
19.037109 | -65.356361 | 0.70566589 | 0.003035876 |  | 5.200894 | 35.85873
19.086914 | -65.374359 | 0.70571893 | 0.003035581 |  | 5.202326 | 35.8686
19.136719 | -65.415329 | 0.70564216 | 0.00303556 |  | 5.205586 | 35.89108
19.186523 | -65.435646 | 0.70562071 | 0.0030359626 |  | 5.207203 | 35.90223
19.236328 | -65.449753 | 0.70562673 | 0.0030371456 |  | 5.208326 | 35.90997
19.286133 | -65.462021 | 0.70551157 | 0.0030370951 |  | 5.209302 | 35.9167
19.335938 | -65.495949 | 0.70559609 | 0.0030364392 |  | 5.212002 | 35.93531
19.385742 | -65.509499 | 0.70558637 | 0.0030364096 |  | 5.21308 | 35.94275
19.435547 | -65.55117 | 0.70553631 | 0.0030349733 |  | 5.216396 | 35.96561
19.485352 | -65.571976 | 0.70553088 | 0.0030361949 |  | 5.218052 | 35.97703
19.535156 | -65.587296 | 0.70552945 | 0.0030375123 |  | 5.219271 | 35.98543
19.584961 | -65.599594 | 0.70549411 | 0.0030373691 |  | 5.22025 | 35.99218
19.634766 | -65.615791 | 0.70547283 | 0.0030359596 |  | 5.221539 | 36.00107
19.68457 | -65.634605 | 0.7054835 | 0.0030365735 |  | 5.223036 | 36.01139
19.734375 | -65.665054 | 0.70547795 | 0.0030381412 |  | 5.225459 | 36.0281
19.78418 | -65.696983 | 0.70538753 | 0.0030355393 |  | 5.228 | 36.04561
19.833984 | -65.720535 | 0.70544559 | 0.0030366003 |  | 5.229874 | 36.05854
19.883789 | -65.738205 | 0.70535302 | 0.0030376583 |  | 5.23128 | 36.06823
19.933594 | -65.757668 | 0.70536959 | 0.0030387996 |  | 5.232829 | 36.07891
19.983398 | -65.772552 | 0.70543987 | 0.0030365824 |  | 5.234013 | 36.08708
20.033203 | -65.805412 | 0.70541346 | 0.0030369221 |  | 5.236628 | 36.10511
20.083008 | -65.805191 | 0.70533627 | 0.0030393719 |  | 5.236611 | 36.10498
20.132813 | -65.847473 | 0.70545578 | 0.0030372022 |  | 5.239975 | 36.12818
20.182617 | -65.868187 | 0.70534563 | 0.0030381798 |  | 5.241624 | 36.13955
20.232422 | -65.880913 | 0.70529264 | 0.0030371246 |  | 5.242636 | 36.14653
20.282227 | -65.92572 | 0.70521188 | 0.0030347139 |  | 5.246202 | 36.17111
20.332031 | -65.934906 | 0.70529991 | 0.0030365465 |  | 5.246933 | 36.17615
20.381836 | -65.961845 | 0.70527154 | 0.0030378697 |  | 5.249077 | 36.19093
20.431641 | -65.987556 | 0.70524931 | 0.0030369041 |  | 5.251123 | 36.20504
20.481445 | -66.006805 | 0.70528644 | 0.0030376732 |  | 5.252655 | 36.2156
20.53125 | -66.035446 | 0.70522481 | 0.0030365316 |  | 5.254934 | 36.23132
20.581055 | -66.047623 | 0.70522743 | 0.0030370236 |  | 5.255903 | 36.238
20.630859 | -66.067383 | 0.70507997 | 0.0030352771 |  | 5.257475 | 36.24884
20.680664 | -66.076614 | 0.70521384 | 0.003035414 |  | 5.25821 | 36.2539
20.730469 | -66.089836 | 0.7051869 | 0.0030361323 |  | 5.259262 | 36.26116
20.780273 | -66.122513 | 0.70505565 | 0.0030332834 |  | 5.261862 | 36.27909
20.830078 | -66.144394 | 0.70511842 | 0.0030398844 |  | 5.263604 | 36.29109
20.879883 | -66.170898 | 0.70508957 | 0.0030378611 |  | 5.265713 | 36.30563
20.929688 | -66.201668 | 0.70510894 | 0.0030372471 |  | 5.268161 | 36.32252
20.979492 | -66.211983 | 0.70513695 | 0.0030386923 |  | 5.268982 | 36.32818
21.029297 | -66.230888 | 0.70501184 | 0.0030380308 |  | 5.270487 | 36.33855
21.079102 | -66.252808 | 0.7050271 | 0.0030393123 |  | 5.272231 | 36.35058
21.128906 | -66.27346 | 0.70510346 | 0.0030386031 |  | 5.273874 | 36.36191
21.178711 | -66.291161 | 0.70503116 | 0.0030386148 |  | 5.275283 | 36.37162
21.228516 | -66.317467 | 0.70498753 | 0.0030389307 |  | 5.277376 | 36.38605
21.27832 | -66.336205 | 0.70498806 | 0.0030369221 |  | 5.278867 | 36.39633
21.328125 | -66.358269 | 0.70489848 | 0.0030396995 |  | 5.280623 | 36.40844
21.37793 | -66.37809 | 0.70500576 | 0.0030390082 |  | 5.282201 | 36.41931
21.427734 | -66.415878 | 0.70498025 | 0.0030384541 |  | 5.285208 | 36.44005
21.477539 | -66.421234 | 0.70492202 | 0.0030378045 |  | 5.285634 | 36.44299
21.527344 | -66.458366 | 0.70491219 | 0.0030380308 |  | 5.288589 | 36.46336
21.577148 | -66.463112 | 0.70493805 | 0.0030395805 |  | 5.288966 | 36.46596
21.626953 | -66.490044 | 0.70493948 | 0.0030386269 |  | 5.29111 | 36.48074
21.676758 | -66.519867 | 0.70488608 | 0.0030382185 |  | 5.293483 | 36.4971
21.726563 | -66.533585 | 0.70491034 | 0.003039533 |  | 5.294574 | 36.50463
21.776367 | -66.560448 | 0.70483476 | 0.003036493 |  | 5.296712 | 36.51937
21.826172 | -66.587021 | 0.70478457 | 0.0030386269 |  | 5.298827 | 36.53395
21.875977 | -66.611458 | 0.70473939 | 0.0030363679 |  | 5.300771 | 36.54735
21.925781 | -66.616776 | 0.70474851 | 0.003037533 |  | 5.301195 | 36.55027
21.975586 | -66.663383 | 0.70479786 | 0.003037089 |  | 5.304903 | 36.57584
22.025391 | -66.659225 | 0.70471501 | 0.0030363202 |  | 5.304573 | 36.57356
22.075195 | -66.695702 | 0.70473158 | 0.0030378997 |  | 5.307475 | 36.59358
22.125 | -66.726852 | 0.7047528 | 0.003035587 |  | 5.309954 | 36.61067
22.174805 | -66.723045 | 0.70468903 | 0.0030374199 |  | 5.309651 | 36.60858
22.224609 | -66.753952 | 0.70472902 | 0.0030365437 |  | 5.312111 | 36.62554
22.274414 | -66.777855 | 0.70466149 | 0.003037262 |  | 5.314013 | 36.63865
22.324219 | -66.794174 | 0.70467889 | 0.0030387638 |  | 5.315311 | 36.6476
22.374023 | -66.809074 | 0.70461667 | 0.003040388 |  | 5.316497 | 36.65578
22.423828 | -66.836166 | 0.70462549 | 0.0030380187 |  | 5.318653 | 36.67064
22.473633 | -66.86573 | 0.70467681 | 0.0030373186 |  | 5.321006 | 36.68686
22.523438 | -66.872742 | 0.70464045 | 0.0030377982 |  | 5.321564 | 36.69071
22.573242 | -66.908493 | 0.70455205 | 0.0030390231 |  | 5.324409 | 36.71033
22.623047 | -66.923065 | 0.7045716 | 0.0030359118 |  | 5.325568 | 36.71832
22.672852 | -66.958366 | 0.70469224 | 0.0030391156 |  | 5.328377 | 36.73769
22.722656 | -66.984772 | 0.70466155 | 0.00303652 |  | 5.330479 | 36.75218
22.772461 | -67.001762 | 0.70452148 | 0.0030368029 |  | 5.331831 | 36.7615
22.822266 | -67.033272 | 0.7045024 | 0.0030383912 |  | 5.334338 | 36.77879
22.87207 | -67.064751 | 0.70458162 | 0.0030363796 |  | 5.336843 | 36.79606
22.921875 | -67.068703 | 0.70453638 | 0.0030382753 |  | 5.337158 | 36.79823
22.97168 | -67.102325 | 0.70439458 | 0.0030365286 |  | 5.339833 | 36.81668
23.021484 | -67.117989 | 0.70454997 | 0.0030367551 |  | 5.34108 | 36.82527
23.071289 | -67.128845 | 0.70444244 | 0.0030379621 |  | 5.341944 | 36.83123
23.121094 | -67.156326 | 0.70442575 | 0.0030382574 |  | 5.344131 | 36.8463
23.170898 | -67.183945 | 0.7044062 | 0.0030365735 |  | 5.346328 | 36.86146
23.220703 | -67.200645 | 0.70442671 | 0.0030366061 |  | 5.347657 | 36.87062
23.270508 | -67.233337 | 0.70434517 | 0.0030365495 |  | 5.350259 | 36.88856
23.320313 | -67.232941 | 0.70428538 | 0.003034693 |  | 5.350227 | 36.88834
23.370117 | -67.270805 | 0.70437902 | 0.003035432 |  | 5.353241 | 36.90912
23.419922 | -67.286346 | 0.70431513 | 0.0030359325 |  | 5.354477 | 36.91764
23.469727 | -67.319481 | 0.70423639 | 0.0030374913 |  | 5.357114 | 36.93582
23.519531 | -67.329308 | 0.7042858 | 0.0030376313 |  | 5.357896 | 36.94121
23.569336 | -67.352577 | 0.70424676 | 0.0030352264 |  | 5.359748 | 36.95398
23.619141 | -67.371269 | 0.7043134 | 0.003036174 |  | 5.361235 | 36.96424
23.668945 | -67.391609 | 0.70423442 | 0.0030342876 |  | 5.362854 | 36.9754
23.71875 | -67.421303 | 0.7042436 | 0.0030356883 |  | 5.365217 | 36.99169
23.768555 | -67.446861 | 0.70433182 | 0.0030358939 |  | 5.367251 | 37.00571
23.818359 | -67.473671 | 0.7042619 | 0.0030373724 |  | 5.369384 | 37.02042
23.868164 | -67.496025 | 0.7042399 | 0.003036499 |  | 5.371163 | 37.03269
23.917969 | -67.505333 | 0.70416486 | 0.0030362664 |  | 5.371904 | 37.03779
23.967773 | -67.521019 | 0.70420474 | 0.0030352054 |  | 5.373152 | 37.0464
24.017578 | -67.569176 | 0.70416141 | 0.003036326 |  | 5.376984 | 37.07282
24.067383 | -67.573013 | 0.7040962 | 0.0030358343 |  | 5.37729 | 37.07493
24.117188 | -67.591713 | 0.70412141 | 0.0030356438 |  | 5.378778 | 37.08519
24.166992 | -67.612137 | 0.70417464 | 0.0030348718 |  | 5.380403 | 37.09639
24.216797 | -67.643661 | 0.70405936 | 0.0030391035 |  | 5.382912 | 37.11369
24.266602 | -67.650879 | 0.70409423 | 0.0030362306 |  | 5.383486 | 37.11765
24.316406 | -67.673874 | 0.70409167 | 0.0030343593 |  | 5.385316 | 37.13026
24.366211 | -67.70401 | 0.70399576 | 0.0030354082 |  | 5.387714 | 37.1468
24.416016 | -67.728897 | 0.70404476 | 0.0030380159 |  | 5.389694 | 37.16045
24.46582 | -67.768448 | 0.7039665 | 0.0030372322 |  | 5.392842 | 37.18215
24.515625 | -67.766769 | 0.70399207 | 0.0030371097 |  | 5.392708 | 37.18123
24.56543 | -67.804138 | 0.70393485 | 0.0030374643 |  | 5.395682 | 37.20174
24.615234 | -67.808495 | 0.70396107 | 0.0030369936 |  | 5.396029 | 37.20413
24.665039 | -67.850983 | 0.70393831 | 0.0030365465 |  | 5.39941 | 37.22744
24.714844 | -67.859573 | 0.7039125 | 0.0030359805 |  | 5.400093 | 37.23215
24.764648 | -67.895103 | 0.70395595 | 0.0030353279 |  | 5.402921 | 37.25165
24.814453 | -67.909805 | 0.70385993 | 0.0030375987 |  | 5.404091 | 37.25971
24.864258 | -67.937988 | 0.70388687 | 0.0030363889 |  | 5.406333 | 37.27517
24.914063 | -67.948242 | 0.7039212 | 0.0030354827 |  | 5.407149 | 37.2808
24.963867 | -67.965996 | 0.70383215 | 0.0030371605 |  | 5.408562 | 37.29054
25.013672 | -68.012123 | 0.70385736 | 0.0030351996 |  | 5.412233 | 37.31585
25.063477 | -68.008247 | 0.70380479 | 0.0030364303 |  | 5.411924 | 37.31372
25.113281 | -68.024506 | 0.70381975 | 0.0030364424 |  | 5.413218 | 37.32264
25.163086 | -68.03492 | 0.70385182 | 0.0030366003 |  | 5.414047 | 37.32836
25.212891 | -68.077736 | 0.70383734 | 0.0030356795 |  | 5.417454 | 37.35185
25.262695 | -68.103004 | 0.70377868 | 0.0030368266 |  | 5.419465 | 37.36571
25.3125 | -68.127777 | 0.70377374 | 0.0030360341 |  | 5.421436 | 37.37931
25.362305 | -68.14315 | 0.70374668 | 0.0030363081 |  | 5.42266 | 37.38774
25.412109 | -68.156525 | 0.70370346 | 0.0030371367 |  | 5.423724 | 37.39508
25.461914 | -68.181168 | 0.70373315 | 0.0030382394 |  | 5.425685 | 37.4086
25.511719 | -68.203796 | 0.70369029 | 0.0030386806 |  | 5.427486 | 37.42101
25.561523 | -68.242279 | 0.7036522 | 0.0030375926 |  | 5.430548 | 37.44213
25.611328 | -68.256729 | 0.7036553 | 0.003037551 |  | 5.431698 | 37.45006
25.661133 | -68.266937 | 0.70370984 | 0.0030368387 |  | 5.43251 | 37.45566
25.710938 | -68.287621 | 0.70360452 | 0.0030364364 |  | 5.434156 | 37.46701
25.760742 | -68.316284 | 0.70364434 | 0.0030386478 |  | 5.436437 | 37.48273
25.810547 | -68.329422 | 0.70358855 | 0.0030372143 |  | 5.437483 | 37.48994
25.860352 | -68.352852 | 0.70365059 | 0.003036648 |  | 5.439347 | 37.5028
25.910156 | -68.373405 | 0.70366716 | 0.0030396283 |  | 5.440983 | 37.51407
25.959961 | -68.402794 | 0.70351028 | 0.0030369519 |  | 5.443321 | 37.5302
26.009766 | -68.401695 | 0.70355529 | 0.0030373575 |  | 5.443234 | 37.52959
26.05957 | -68.448845 | 0.70354831 | 0.0030377179 |  | 5.446986 | 37.55546
26.109375 | -68.464241 | 0.7035712 | 0.0030363172 |  | 5.448211 | 37.56391
26.15918 | -68.485435 | 0.70347971 | 0.0030378459 |  | 5.449898 | 37.57554
26.208984 | -68.503723 | 0.70347404 | 0.0030363172 |  | 5.451353 | 37.58557
26.258789 | -68.518883 | 0.70341289 | 0.0030381561 |  | 5.452559 | 37.59389
26.308594 | -68.556808 | 0.70347214 | 0.0030368117 |  | 5.455577 | 37.6147
26.358398 | -68.576775 | 0.7033698 | 0.0030359714 |  | 5.457166 | 37.62565
26.408203 | -68.598236 | 0.70343244 | 0.0030374078 |  | 5.458874 | 37.63743
26.458008 | -68.609291 | 0.70335233 | 0.0030387847 |  | 5.459754 | 37.6435
26.507813 | -68.648514 | 0.70338851 | 0.0030363889 |  | 5.462875 | 37.66502
26.557617 | -68.669144 | 0.7034198 | 0.0030369549 |  | 5.464517 | 37.67633
26.607422 | -68.680801 | 0.70334899 | 0.0030373067 |  | 5.465444 | 37.68273
26.657227 | -68.721123 | 0.70335829 | 0.0030362934 |  | 5.468653 | 37.70485
26.707031 | -68.725937 | 0.70336336 | 0.0030357835 |  | 5.469036 | 37.70749
26.756836 | -68.753563 | 0.70340127 | 0.0030356883 |  | 5.471235 | 37.72265
26.806641 | -68.775658 | 0.7032823 | 0.0030364604 |  | 5.472993 | 37.73477
26.856445 | -68.785477 | 0.70322585 | 0.0030361058 |  | 5.473774 | 37.74016
26.90625 | -68.809715 | 0.70327467 | 0.0030374676 |  | 5.475703 | 37.75346
26.956055 | -68.849617 | 0.70325303 | 0.0030372587 |  | 5.478878 | 37.77535
27.005859 | -68.859169 | 0.70320016 | 0.0030379891 |  | 5.479639 | 37.78059
27.055664 | -68.89109 | 0.70328128 | 0.0030370206 |  | 5.482179 | 37.79811
27.105469 | -68.897812 | 0.70321745 | 0.003037703 |  | 5.482714 | 37.8018
27.155273 | -68.926231 | 0.70325959 | 0.0030375151 |  | 5.484975 | 37.81739
27.205078 | -68.949471 | 0.70317334 | 0.003036788 |  | 5.486825 | 37.83014
27.254883 | -68.97876 | 0.70314866 | 0.0030358224 |  | 5.489155 | 37.84621
27.304688 | -69.001503 | 0.70315218 | 0.0030352382 |  | 5.490965 | 37.85869
27.354492 | -69.012527 | 0.70308334 | 0.0030353933 |  | 5.491842 | 37.86474
27.404297 | -69.049423 | 0.70306522 | 0.0030353188 |  | 5.494778 | 37.88498
27.454102 | -69.066322 | 0.70314264 | 0.003036201 |  | 5.496123 | 37.89425
27.503906 | -69.094551 | 0.70305383 | 0.0030350627 |  | 5.49837 | 37.90974
27.553711 | -69.120522 | 0.70295477 | 0.0030337898 |  | 5.500436 | 37.92399
27.603516 | -69.134262 | 0.70302898 | 0.0030349554 |  | 5.50153 | 37.93153
27.65332 | -69.152992 | 0.70302784 | 0.0030371426 |  | 5.50302 | 37.9418
27.703125 | -69.178108 | 0.70300567 | 0.003037682 |  | 5.505019 | 37.95558
27.75293 | -69.193527 | 0.70292693 | 0.0030351251 |  | 5.506246 | 37.96404
27.802734 | -69.229927 | 0.70295101 | 0.0030355335 |  | 5.509143 | 37.98402
27.852539 | -69.240479 | 0.70289552 | 0.0030351547 |  | 5.509982 | 37.98981
27.902344 | -69.265152 | 0.70288885 | 0.0030380783 |  | 5.511946 | 38.00334
27.952148 | -69.286835 | 0.70292854 | 0.0030372916 |  | 5.513671 | 38.01524
28.001953 | -69.313675 | 0.70286167 | 0.0030361384 |  | 5.515807 | 38.02997
28.051758 | -69.318535 | 0.70292205 | 0.0030376641 |  | 5.516194 | 38.03263
28.101563 | -69.352684 | 0.7028178 | 0.0030352471 |  | 5.518911 | 38.05137
28.151367 | -69.368256 | 0.70277077 | 0.0030376969 |  | 5.52015 | 38.05991
28.201172 | -69.382629 | 0.70281857 | 0.0030355484 |  | 5.521294 | 38.0678
28.250977 | -69.410629 | 0.7028603 | 0.0030347498 |  | 5.523522 | 38.08316
28.300781 | -69.437614 | 0.70274633 | 0.0030365349 |  | 5.52567 | 38.09797
28.350586 | -69.450989 | 0.70281184 | 0.003035757 |  | 5.526734 | 38.10531
28.400391 | -69.484055 | 0.70280325 | 0.0030373244 |  | 5.529365 | 38.12345
28.450195 | -69.509033 | 0.70279115 | 0.0030376376 |  | 5.531353 | 38.13715
28.5 | -69.536972 | 0.70277011 | 0.0030368862 |  | 5.533576 | 38.15248
28.549805 | -69.532951 | 0.70276874 | 0.0030387281 |  | 5.533256 | 38.15027
28.599609 | -69.56308 | 0.70270073 | 0.003035879 |  | 5.535654 | 38.16681
28.649414 | -69.599838 | 0.70268375 | 0.0030366748 |  | 5.538579 | 38.18697
28.699219 | -69.619377 | 0.70265394 | 0.0030380397 |  | 5.540134 | 38.19769
28.749023 | -69.637436 | 0.70267266 | 0.0030381649 |  | 5.541571 | 38.2076
28.798828 | -69.654427 | 0.70270485 | 0.0030353635 |  | 5.542923 | 38.21692
28.848633 | -69.684944 | 0.70265412 | 0.0030371905 |  | 5.545352 | 38.23367
28.898438 | -69.705475 | 0.70270288 | 0.0030350178 |  | 5.546985 | 38.24493
28.948242 | -69.731369 | 0.70259291 | 0.0030361891 |  | 5.549046 | 38.25914
28.998047 | -69.747795 | 0.70254868 | 0.0030385791 |  | 5.550353 | 38.26815
29.047852 | -69.773315 | 0.70254654 | 0.003035113 |  | 5.552384 | 38.28215
29.097656 | -69.795464 | 0.70258379 | 0.0030371726 |  | 5.554147 | 38.29431
29.147461 | -69.825233 | 0.70254636 | 0.0030359742 |  | 5.556515 | 38.31064
29.197266 | -69.823883 | 0.70249969 | 0.003037682 |  | 5.556408 | 38.3099
29.24707 | -69.851791 | 0.70244867 | 0.0030350029 |  | 5.558629 | 38.32521
29.296875 | -69.866882 | 0.70249796 | 0.0030353933 |  | 5.55983 | 38.33349
29.34668 | -69.888451 | 0.70249444 | 0.0030359477 |  | 5.561546 | 38.34533
29.396484 | -69.923615 | 0.70244443 | 0.0030374257 |  | 5.564344 | 38.36462
29.446289 | -69.917801 | 0.7024951 | 0.0030364455 |  | 5.563882 | 38.36143
29.496094 | -69.948242 | 0.70247298 | 0.0030371754 |  | 5.566304 | 38.37813
29.545898 | -69.981941 | 0.70240372 | 0.0030360459 |  | 5.568986 | 38.39662
29.595703 | -70.005493 | 0.70242357 | 0.0030366627 |  | 5.57086 | 38.40954
29.645508 | -70.023781 | 0.70235044 | 0.003036177 |  | 5.572315 | 38.41958
29.695313 | -70.048393 | 0.70240253 | 0.0030368953 |  | 5.574274 | 38.43308
29.745117 | -70.074478 | 0.7023555 | 0.0030364392 |  | 5.57635 | 38.44739
29.794922 | -70.102997 | 0.70234299 | 0.0030370352 |  | 5.578619 | 38.46304
29.844727 | -70.108231 | 0.70236474 | 0.0030364811 |  | 5.579036 | 38.46591
29.894531 | -70.134399 | 0.70227301 | 0.0030379293 |  | 5.581118 | 38.48027
29.944336 | -70.158073 | 0.70224869 | 0.0030378045 |  | 5.583002 | 38.49326
29.994141 | -70.179977 | 0.70223182 | 0.0030377179 |  | 5.584745 | 38.50528
30.043945 | -70.199417 | 0.70223117 | 0.0030387281 |  | 5.586292 | 38.51594
30.09375 | -70.212456 | 0.70229596 | 0.0030366273 |  | 5.58733 | 38.5231
30.143555 | -70.234726 | 0.7022112 | 0.0030384541 |  | 5.589102 | 38.53531
30.193359 | -70.271103 | 0.7021994 | 0.0030385554 |  | 5.591997 | 38.55527
30.243164 | -70.279915 | 0.70220101 | 0.0030378161 |  | 5.592698 | 38.56011
30.292969 | -70.317047 | 0.70216662 | 0.0030377328 |  | 5.595653 | 38.58048
30.342773 | -70.332138 | 0.7021516 | 0.0030367107 |  | 5.596854 | 38.58876
30.392578 | -70.354294 | 0.70219296 | 0.0030367135 |  | 5.598617 | 38.60092
30.442383 | -70.372131 | 0.7021699 | 0.0030368329 |  | 5.600036 | 38.6107
30.492188 | -70.402084 | 0.70206171 | 0.0030368445 |  | 5.60242 | 38.62714
30.541992 | -70.420135 | 0.70207161 | 0.0030380576 |  | 5.603856 | 38.63704
30.591797 | -70.452728 | 0.70200336 | 0.0030374168 |  | 5.60645 | 38.65492
30.641602 | -70.466682 | 0.7020669 | 0.0030382485 |  | 5.60756 | 38.66258
30.691406 | -70.491463 | 0.70204186 | 0.0030366094 |  | 5.609532 | 38.67618
30.741211 | -70.502861 | 0.70200151 | 0.0030366927 |  | 5.610439 | 38.68243
30.791016 | -70.524887 | 0.70201409 | 0.0030349046 |  | 5.612192 | 38.69451
30.84082 | -70.53627 | 0.70204061 | 0.0030377416 |  | 5.613098 | 38.70076
30.890625 | -70.577209 | 0.70191669 | 0.0030375242 |  | 5.616356 | 38.72322
30.94043 | -70.588554 | 0.7020095 | 0.0030362098 |  | 5.617259 | 38.72945
30.990234 | -70.612061 | 0.70191419 | 0.0030360667 |  | 5.619129 | 38.74234
31.040039 | -70.632904 | 0.70190865 | 0.0030386597 |  | 5.620788 | 38.75378
31.089844 | -70.6446 | 0.701967 | 0.0030369877 |  | 5.621719 | 38.7602
31.139648 | -70.689644 | 0.70189393 | 0.0030365703 |  | 5.625303 | 38.78491
31.189453 | -70.707909 | 0.70192277 | 0.0030349253 |  | 5.626757 | 38.79493
31.239258 | -70.727219 | 0.70185065 | 0.003037116 |  | 5.628293 | 38.80553
31.289063 | -70.757019 | 0.70187938 | 0.003036797 |  | 5.630665 | 38.82188
31.338867 | -70.775719 | 0.70188063 | 0.0030371605 |  | 5.632153 | 38.83214
31.388672 | -70.790833 | 0.70184594 | 0.0030383884 |  | 5.633355 | 38.84043
31.438477 | -70.82074 | 0.70174813 | 0.0030380397 |  | 5.635735 | 38.85684
31.488281 | -70.834053 | 0.70178157 | 0.0030376313 |  | 5.636795 | 38.86414
31.538086 | -70.865189 | 0.70183295 | 0.0030376017 |  | 5.639273 | 38.88123
31.587891 | -70.886185 | 0.70180547 | 0.0030379593 |  | 5.640943 | 38.89275
31.637695 | -70.902405 | 0.70164675 | 0.0030391156 |  | 5.642234 | 38.90165
31.6875 | -70.920929 | 0.70174426 | 0.0030358823 |  | 5.643708 | 38.91181
31.737305 | -70.946205 | 0.70178783 | 0.0030380636 |  | 5.64572 | 38.92568
31.787109 | -70.977531 | 0.70165801 | 0.0030366511 |  | 5.648212 | 38.94286
31.836914 | -70.997421 | 0.70161635 | 0.0030348746 |  | 5.649795 | 38.95378
31.886719 | -71.023293 | 0.70162523 | 0.0030391277 |  | 5.651854 | 38.96797
31.936523 | -71.048523 | 0.70165396 | 0.0030338136 |  | 5.653862 | 38.98182
31.986328 | -71.056206 | 0.70158941 | 0.0030396492 |  | 5.654473 | 38.98603
32.036133 | -71.075439 | 0.70166522 | 0.0030366869 |  | 5.656004 | 38.99658
32.085938 | -71.114563 | 0.7015788 | 0.0030369041 |  | 5.659117 | 39.01805
32.135742 | -71.130707 | 0.70149994 | 0.003037262 |  | 5.660402 | 39.02691
32.185547 | -71.152031 | 0.70149595 | 0.0030399947 |  | 5.662099 | 39.03861
32.235352 | -71.171112 | 0.7016027 | 0.0030377179 |  | 5.663617 | 39.04908
32.285156 | -71.208054 | 0.70148176 | 0.0030368625 |  | 5.666557 | 39.06934
32.334961 | -71.218842 | 0.70150441 | 0.0030381142 |  | 5.667415 | 39.07526
32.384766 | -71.239891 | 0.70147949 | 0.0030383347 |  | 5.66909 | 39.08681
32.43457 | -71.245636 | 0.70141786 | 0.003039059 |  | 5.669548 | 39.08996
32.484375 | -71.270409 | 0.70143038 | 0.003037682 |  | 5.671519 | 39.10356
32.53418 | -71.306511 | 0.70143586 | 0.0030376196 |  | 5.674392 | 39.12336
32.583984 | -71.330429 | 0.70146918 | 0.0030379265 |  | 5.676295 | 39.13649
32.633789 | -71.338615 | 0.70140338 | 0.0030387372 |  | 5.676947 | 39.14098
32.683594 | -71.36705 | 0.70138669 | 0.0030395954 |  | 5.679209 | 39.15658
32.733398 | -71.391769 | 0.70141667 | 0.0030369849 |  | 5.681176 | 39.17014
32.783203 | -71.401802 | 0.7013725 | 0.0030371605 |  | 5.681975 | 39.17565
32.833008 | -71.436401 | 0.70133585 | 0.0030393628 |  | 5.684728 | 39.19463
32.882813 | -71.467194 | 0.70127147 | 0.0030347197 |  | 5.687179 | 39.21153
32.932617 | -71.470505 | 0.70139688 | 0.003037238 |  | 5.687442 | 39.21334
32.982422 | -71.508629 | 0.70131296 | 0.0030365465 |  | 5.690476 | 39.23426
33.032227 | -71.526474 | 0.70131797 | 0.0030367018 |  | 5.691896 | 39.24405
33.082031 | -71.550636 | 0.70132565 | 0.0030371039 |  | 5.693819 | 39.25731
33.131836 | -71.557922 | 0.70126647 | 0.003035581 |  | 5.694399 | 39.2613
33.181641 | -71.588295 | 0.70120174 | 0.0030357956 |  | 5.696816 | 39.27797
33.231445 | -71.62072 | 0.70119649 | 0.0030354769 |  | 5.699396 | 39.29576
33.28125 | -71.631393 | 0.70119125 | 0.0030393361 |  | 5.700245 | 39.30162
33.331055 | -71.655014 | 0.7011407 | 0.0030376762 |  | 5.702125 | 39.31458
33.380859 | -71.665268 | 0.70115906 | 0.0030347318 |  | 5.702941 | 39.3202
33.430664 | -71.699463 | 0.70111066 | 0.0030360313 |  | 5.705662 | 39.33896
33.480469 | -71.709496 | 0.7011534 | 0.0030381263 |  | 5.70646 | 39.34447
33.530273 | -71.732529 | 0.70111305 | 0.0030355451 |  | 5.708293 | 39.35711
33.580078 | -71.74263 | 0.70110613 | 0.003037703 |  | 5.709097 | 39.36265
33.629883 | -71.780304 | 0.70109129 | 0.0030362874 |  | 5.712095 | 39.38332
33.679688 | -71.797112 | 0.70106012 | 0.0030365286 |  | 5.713433 | 39.39254
33.729492 | -71.808144 | 0.7010411 | 0.0030381707 |  | 5.714311 | 39.39859
33.779297 | -71.849098 | 0.7010541 | 0.0030367791 |  | 5.71757 | 39.42106
33.829102 | -71.866074 | 0.70108062 | 0.0030398339 |  | 5.71892 | 39.43038
33.878906 | -71.883438 | 0.70098537 | 0.003034699 |  | 5.720302 | 39.4399
33.928711 | -71.904953 | 0.70101362 | 0.0030379621 |  | 5.722014 | 39.45171
33.978516 | -71.932175 | 0.70104373 | 0.0030369011 |  | 5.724181 | 39.46664
34.02832 | -71.93544 | 0.70104164 | 0.0030385852 |  | 5.72444 | 39.46844
34.078125 | -71.979073 | 0.70089954 | 0.0030362189 |  | 5.727913 | 39.49238
34.12793 | -71.995483 | 0.70091999 | 0.0030400038 |  | 5.729218 | 39.50138
34.177734 | -72.009361 | 0.7009238 | 0.0030360012 |  | 5.730323 | 39.50899
34.227539 | -72.044937 | 0.70090514 | 0.0030389128 |  | 5.733154 | 39.52851
34.277344 | -72.067451 | 0.7008605 | 0.0030392525 |  | 5.734946 | 39.54087
34.327148 | -72.087807 | 0.70088798 | 0.0030362695 |  | 5.736565 | 39.55203
34.376953 | -72.10878 | 0.70079595 | 0.0030385316 |  | 5.738234 | 39.56354
34.426758 | -72.12957 | 0.70084423 | 0.0030390115 |  | 5.739889 | 39.57495
34.476563 | -72.159454 | 0.70087928 | 0.0030391931 |  | 5.742267 | 39.59134
34.526367 | -72.1847 | 0.70079595 | 0.0030390532 |  | 5.744276 | 39.6052
34.576172 | -72.200119 | 0.7008481 | 0.0030376879 |  | 5.745503 | 39.61366
34.625977 | -72.216103 | 0.7007457 | 0.0030393361 |  | 5.746775 | 39.62243
34.675781 | -72.22657 | 0.7007069 | 0.0030386089 |  | 5.747608 | 39.62817
34.725586 | -72.254982 | 0.70069742 | 0.0030374436 |  | 5.749869 | 39.64376
34.775391 | -72.285233 | 0.70074624 | 0.0030375302 |  | 5.752276 | 39.66035
34.825195 | -72.307945 | 0.7005735 | 0.0030385673 |  | 5.754083 | 39.67282
34.875 | -72.333748 | 0.70069194 | 0.0030382602 |  | 5.756137 | 39.68697
34.924805 | -72.34333 | 0.70064467 | 0.00303756 |  | 5.756899 | 39.69223
34.974609 | -72.354614 | 0.70070899 | 0.0030380457 |  | 5.757797 | 39.69842
35.024414 | -72.366478 | 0.70061457 | 0.0030385882 |  | 5.758741 | 39.70493
35.074219 | -72.424538 | 0.70056212 | 0.0030371489 |  | 5.763362 | 39.73679
35.124023 | -72.432671 | 0.7006101 | 0.0030371069 |  | 5.764009 | 39.74125
35.173828 | -72.459038 | 0.70055807 | 0.0030371577 |  | 5.766107 | 39.75572
35.223633 | -72.474335 | 0.70059049 | 0.0030346811 |  | 5.767324 | 39.76411
35.273438 | -72.493256 | 0.70062399 | 0.0030385253 |  | 5.76883 | 39.77449
35.323242 | -72.506477 | 0.7005493 | 0.0030371069 |  | 5.769882 | 39.78174
35.373047 | -72.531364 | 0.70059544 | 0.0030361831 |  | 5.771863 | 39.7954
35.422852 | -72.56913 | 0.70053583 | 0.0030361803 |  | 5.774868 | 39.81612
35.472656 | -72.604881 | 0.70055133 | 0.0030367763 |  | 5.777713 | 39.83573
35.522461 | -72.622696 | 0.70052385 | 0.0030355097 |  | 5.779131 | 39.84551
35.572266 | -72.647491 | 0.70049638 | 0.0030387102 |  | 5.781104 | 39.85911
35.62207 | -72.653435 | 0.70049196 | 0.0030380667 |  | 5.781577 | 39.86237
35.671875 | -72.693962 | 0.70045787 | 0.003036344 |  | 5.784802 | 39.88461
35.72168 | -72.714218 | 0.70040882 | 0.0030384571 |  | 5.786414 | 39.89572
35.771484 | -72.729912 | 0.70043361 | 0.0030377624 |  | 5.787663 | 39.90433
35.821289 | -72.742378 | 0.70035821 | 0.0030357062 |  | 5.788655 | 39.91117
35.871094 | -72.770073 | 0.70037705 | 0.0030368655 |  | 5.790858 | 39.92637
35.920898 | -72.801582 | 0.70030302 | 0.0030360729 |  | 5.793366 | 39.94366
35.970703 | -72.802605 | 0.7003668 | 0.0030375926 |  | 5.793447 | 39.94422
36.020508 | -72.836754 | 0.70026594 | 0.0030364096 |  | 5.796165 | 39.96295
36.070313 | -72.856834 | 0.70029312 | 0.003035727 |  | 5.797763 | 39.97397
36.120117 | -72.873306 | 0.70026428 | 0.0030349523 |  | 5.799073 | 39.98301
36.169922 | -72.887733 | 0.70030075 | 0.0030372678 |  | 5.800221 | 39.99093
36.219727 | -72.910416 | 0.70031977 | 0.0030360459 |  | 5.802027 | 40.00337
36.269531 | -72.946274 | 0.7003091 | 0.0030356646 |  | 5.80488 | 40.02304
36.319336 | -72.959358 | 0.7002368 | 0.0030351372 |  | 5.805921 | 40.03022
36.369141 | -72.983719 | 0.70025194 | 0.0030359742 |  | 5.80786 | 40.04359
36.418945 | -73.008347 | 0.70016104 | 0.0030378131 |  | 5.80982 | 40.0571
36.46875 | -73.037453 | 0.70021987 | 0.0030368059 |  | 5.812136 | 40.07307
36.518555 | -73.043365 | 0.70015943 | 0.0030370594 |  | 5.812606 | 40.07631
36.568359 | -73.071381 | 0.70017147 | 0.0030383647 |  | 5.814836 | 40.09169
36.618164 | -73.085861 | 0.70021474 | 0.0030366511 |  | 5.815988 | 40.09963
36.667969 | -73.118927 | 0.7000941 | 0.0030376525 |  | 5.818619 | 40.11777
36.717773 | -73.144272 | 0.70011115 | 0.0030367284 |  | 5.820636 | 40.13168
36.767578 | -73.165085 | 0.70005107 | 0.0030361654 |  | 5.822292 | 40.1431
36.817383 | -73.178955 | 0.70005584 | 0.0030388683 |  | 5.823396 | 40.15071
36.867188 | -73.213348 | 0.70007062 | 0.003038472 |  | 5.826133 | 40.16958
36.916992 | -73.236206 | 0.69996941 | 0.0030386357 |  | 5.827952 | 40.18212
36.966797 | -73.255783 | 0.70004445 | 0.0030364571 |  | 5.82951 | 40.19286
37.016602 | -73.272568 | 0.70001823 | 0.0030379684 |  | 5.830846 | 40.20207
37.066406 | -73.30732 | 0.70001739 | 0.0030390469 |  | 5.833611 | 40.22114
37.116211 | -73.320114 | 0.70004284 | 0.0030381707 |  | 5.834629 | 40.22816
37.166016 | -73.342514 | 0.6999802 | 0.0030381321 |  | 5.836412 | 40.24045
37.21582 | -73.351303 | 0.69995642 | 0.0030382422 |  | 5.837111 | 40.24527
37.265625 | -73.39814 | 0.69996977 | 0.0030369998 |  | 5.840838 | 40.27097
37.31543 | -73.416145 | 0.69997352 | 0.0030390082 |  | 5.842271 | 40.28085
37.365234 | -73.431099 | 0.6998927 | 0.0030382632 |  | 5.843461 | 40.28905
37.415039 | -73.454391 | 0.69984668 | 0.0030392497 |  | 5.845315 | 40.30183
37.464844 | -73.463982 | 0.69984573 | 0.0030367763 |  | 5.846078 | 40.30709
37.514648 | -73.505684 | 0.69983339 | 0.003037879 |  | 5.849396 | 40.32997
37.564453 | -73.509415 | 0.69984758 | 0.0030385344 |  | 5.849693 | 40.33202
37.614258 | -73.522026 | 0.69980854 | 0.003040537 |  | 5.850697 | 40.33894
37.664063 | -73.545456 | 0.6998018 | 0.0030375659 |  | 5.852561 | 40.35179
37.713867 | -73.568054 | 0.69974059 | 0.0030389191 |  | 5.85436 | 40.36419
37.763672 | -73.597313 | 0.69980937 | 0.0030385402 |  | 5.856688 | 40.38025
37.813477 | -73.622482 | 0.69976306 | 0.0030389545 |  | 5.858691 | 40.39406
37.863281 | -73.635262 | 0.69973737 | 0.0030396134 |  | 5.859708 | 40.40107
37.913086 | -73.661674 | 0.69972277 | 0.0030377507 |  | 5.86181 | 40.41556
37.962891 | -73.675598 | 0.69978392 | 0.0030373274 |  | 5.862918 | 40.4232
38.012695 | -73.712395 | 0.69969213 | 0.003037432 |  | 5.865846 | 40.44339
38.0625 | -73.725845 | 0.69965392 | 0.0030417053 |  | 5.866916 | 40.45077
38.112305 | -73.751747 | 0.6996637 | 0.0030371964 |  | 5.868978 | 40.46498
38.162109 | -73.769638 | 0.69967157 | 0.003039655 |  | 5.870401 | 40.4748
38.211914 | -73.793442 | 0.69958746 | 0.0030401887 |  | 5.872296 | 40.48786
38.261719 | -73.806625 | 0.69960016 | 0.003038788 |  | 5.873345 | 40.49509
38.311523 | -73.83358 | 0.69961321 | 0.0030387638 |  | 5.87549 | 40.50988
38.361328 | -73.864334 | 0.69961029 | 0.0030396013 |  | 5.877937 | 40.52675
38.411133 | -73.877121 | 0.69952869 | 0.0030398814 |  | 5.878954 | 40.53377
38.460938 | -73.891373 | 0.69953567 | 0.0030397354 |  | 5.880089 | 40.54159
38.510742 | -73.92765 | 0.6995151 | 0.0030385819 |  | 5.882975 | 40.56149
38.560547 | -73.939156 | 0.69946164 | 0.0030405223 |  | 5.883891 | 40.5678
38.610352 | -73.962952 | 0.69954431 | 0.0030396492 |  | 5.885785 | 40.58086
38.660156 | -73.987907 | 0.69942123 | 0.0030390082 |  | 5.887771 | 40.59455
38.709961 | -74.01651 | 0.69948483 | 0.0030395596 |  | 5.890047 | 40.61025
38.759766 | -74.044289 | 0.69940007 | 0.0030400455 |  | 5.892257 | 40.62549
38.80957 | -74.054199 | 0.69943368 | 0.0030398099 |  | 5.893046 | 40.63092
38.859375 | -74.070511 | 0.69941282 | 0.003039384 |  | 5.894344 | 40.63987
38.90918 | -74.090874 | 0.69939929 | 0.0030404092 |  | 5.895964 | 40.65105
38.958984 | -74.120949 | 0.69935042 | 0.0030405999 |  | 5.898358 | 40.66755
39.008789 | -74.144501 | 0.6993627 | 0.0030391125 |  | 5.900232 | 40.68047
39.058594 | -74.169601 | 0.69938725 | 0.0030393868 |  | 5.902229 | 40.69424
39.108398 | -74.179581 | 0.69928467 | 0.0030399889 |  | 5.903023 | 40.69972
39.158203 | -74.213318 | 0.69935507 | 0.0030391098 |  | 5.905708 | 40.71823
39.208008 | -74.216843 | 0.69926989 | 0.0030378548 |  | 5.905989 | 40.72016
39.257813 | -74.247101 | 0.69925529 | 0.0030381619 |  | 5.908397 | 40.73676
39.307617 | -74.279411 | 0.69927293 | 0.0030400604 |  | 5.910968 | 40.75449
39.357422 | -74.301079 | 0.69931895 | 0.0030398935 |  | 5.912692 | 40.76638
39.407227 | -74.311989 | 0.69922322 | 0.0030390976 |  | 5.91356 | 40.77236
39.457031 | -74.318947 | 0.69919193 | 0.0030387579 |  | 5.914114 | 40.77618
39.506836 | -74.357292 | 0.69922024 | 0.0030398485 |  | 5.917165 | 40.79722
39.556641 | -74.376266 | 0.69923222 | 0.0030383617 |  | 5.918675 | 40.80763
39.606445 | -74.415977 | 0.69913399 | 0.003039235 |  | 5.921835 | 40.82942
39.65625 | -74.450851 | 0.69915229 | 0.0030378045 |  | 5.92461 | 40.84855
39.706055 | -74.451637 | 0.69912964 | 0.0030401379 |  | 5.924673 | 40.84898
39.755859 | -74.485886 | 0.69907135 | 0.0030393153 |  | 5.927398 | 40.86778
39.805664 | -74.503075 | 0.69909972 | 0.0030395596 |  | 5.928766 | 40.87721
39.855469 | -74.51796 | 0.69909668 | 0.003038177 |  | 5.929951 | 40.88537
39.905273 | -74.548294 | 0.69916236 | 0.0030399859 |  | 5.932365 | 40.90202
39.955078 | -74.57119 | 0.69911808 | 0.003039819 |  | 5.934187 | 40.91458
40.004883 | -74.581039 | 0.69906723 | 0.0030392287 |  | 5.934971 | 40.91998
40.054688 | -74.598663 | 0.69908035 | 0.0030401079 |  | 5.936373 | 40.92965
40.104492 | -74.634773 | 0.6989814 | 0.0030377449 |  | 5.939247 | 40.94946
40.154297 | -74.648041 | 0.69905013 | 0.0030383498 |  | 5.940302 | 40.95674
40.204102 | -74.686432 | 0.69900191 | 0.003037384 |  | 5.943357 | 40.97781
40.253906 | -74.694862 | 0.69898611 | 0.0030395447 |  | 5.944028 | 40.98243
40.303711 | -74.727753 | 0.69893235 | 0.0030378161 |  | 5.946646 | 41.00048
40.353516 | -74.742256 | 0.69898397 | 0.0030385971 |  | 5.9478 | 41.00844
40.40332 | -74.763046 | 0.6989283 | 0.0030384599 |  | 5.949454 | 41.01984
40.453125 | -74.773628 | 0.69895887 | 0.0030374734 |  | 5.950296 | 41.02565
40.50293 | -74.806274 | 0.69890928 | 0.0030370115 |  | 5.952894 | 41.04356
40.552734 | -74.832596 | 0.69883168 | 0.0030375659 |  | 5.954989 | 41.058
40.602539 | -74.856323 | 0.6988185 | 0.0030386506 |  | 5.956877 | 41.07102
40.652344 | -74.896515 | 0.69885361 | 0.003037235 |  | 5.960075 | 41.09307
40.702148 | -74.900948 | 0.69881237 | 0.0030388592 |  | 5.960428 | 41.09551
40.751953 | -74.91832 | 0.69879758 | 0.0030420304 |  | 5.96181 | 41.10504
40.801758 | -74.938568 | 0.69872594 | 0.0030379535 |  | 5.963422 | 41.11615
40.851563 | -74.954857 | 0.69875735 | 0.0030389458 |  | 5.964718 | 41.12508
40.901367 | -74.990746 | 0.69875622 | 0.0030393482 |  | 5.967574 | 41.14477
40.951172 | -75.003304 | 0.6987341 | 0.0030383647 |  | 5.968573 | 41.15166
41.000977 | -75.016075 | 0.69872886 | 0.0030395002 |  | 5.96959 | 41.15867
41.050781 | -75.037758 | 0.69872707 | 0.0030406057 |  | 5.971315 | 41.17057
41.100586 | -75.064278 | 0.69874579 | 0.0030399202 |  | 5.973425 | 41.18512
41.150391 | -75.075226 | 0.69864398 | 0.0030406951 |  | 5.974297 | 41.19113
41.200195 | -75.124199 | 0.69865978 | 0.0030393184 |  | 5.978194 | 41.218
41.25 | -75.133163 | 0.6987049 | 0.0030392853 |  | 5.978907 | 41.22291
41.299805 | -75.163635 | 0.69863111 | 0.0030397861 |  | 5.981332 | 41.23963
41.349609 | -75.194626 | 0.69859272 | 0.0030388383 |  | 5.983798 | 41.25664
41.399414 | -75.199097 | 0.69859916 | 0.0030387759 |  | 5.984154 | 41.25909
41.449219 | -75.222038 | 0.69851434 | 0.0030400187 |  | 5.98598 | 41.27168
41.499023 | -75.241562 | 0.69860882 | 0.0030408441 |  | 5.987533 | 41.28239
41.548828 | -75.26667 | 0.69852662 | 0.0030410886 |  | 5.989531 | 41.29616
41.598633 | -75.29023 | 0.69853002 | 0.0030414311 |  | 5.991406 | 41.30909
41.648438 | -75.316124 | 0.69854176 | 0.0030402481 |  | 5.993467 | 41.3233
41.698242 | -75.339172 | 0.69855255 | 0.0030389279 |  | 5.995301 | 41.33594
41.748047 | -75.351295 | 0.6984691 | 0.0030418516 |  | 5.996266 | 41.34259
41.797852 | -75.364265 | 0.69853556 | 0.0030381053 |  | 5.997298 | 41.34971
41.847656 | -75.389725 | 0.69844639 | 0.0030402243 |  | 5.999324 | 41.36368
41.897461 | -75.415878 | 0.69835454 | 0.0030381142 |  | 6.001405 | 41.37803
41.947266 | -75.425011 | 0.69842941 | 0.0030392378 |  | 6.002132 | 41.38304
41.99707 | -75.468422 | 0.6983971 | 0.0030390797 |  | 6.005586 | 41.40686
42.046875 | -75.464485 | 0.69835925 | 0.0030387342 |  | 6.005273 | 41.4047
42.09668 | -75.505455 | 0.69837081 | 0.003038594 |  | 6.008533 | 41.42718
42.146484 | -75.513878 | 0.69838262 | 0.0030378131 |  | 6.009203 | 41.4318
42.196289 | -75.549828 | 0.69839495 | 0.0030384867 |  | 6.012064 | 41.45152
42.246094 | -75.560356 | 0.69837362 | 0.0030376285 |  | 6.012902 | 41.4573
42.295898 | -75.589806 | 0.69830161 | 0.0030409961 |  | 6.015246 | 41.47346
42.345703 | -75.615181 | 0.69838095 | 0.0030395268 |  | 6.017265 | 41.48738
42.395508 | -75.633354 | 0.69822657 | 0.0030414253 |  | 6.018711 | 41.49735
42.445313 | -75.64798 | 0.6983127 | 0.0030400634 |  | 6.019875 | 41.50538
42.495117 | -75.691238 | 0.69819713 | 0.0030390262 |  | 6.023317 | 41.52911
42.544922 | -75.702637 | 0.69826967 | 0.0030393361 |  | 6.024224 | 41.53536
42.594727 | -75.72966 | 0.69822425 | 0.0030394644 |  | 6.026375 | 41.55019
42.644531 | -75.744957 | 0.69822913 | 0.0030388979 |  | 6.027592 | 41.55858
42.694336 | -75.758392 | 0.69820338 | 0.0030415298 |  | 6.028661 | 41.56595
42.744141 | -75.779274 | 0.69811022 | 0.0030398369 |  | 6.030323 | 41.57741
42.793945 | -75.801437 | 0.69814736 | 0.0030401857 |  | 6.032087 | 41.58957
42.84375 | -75.825836 | 0.69812059 | 0.0030389966 |  | 6.034028 | 41.60296
42.893555 | -75.850464 | 0.69813591 | 0.0030391514 |  | 6.035988 | 41.61647
42.943359 | -75.889084 | 0.69804692 | 0.0030412674 |  | 6.039061 | 41.63766
42.993164 | -75.898613 | 0.69810516 | 0.0030392318 |  | 6.03982 | 41.64289
43.042969 | -75.928795 | 0.69811422 | 0.0030382632 |  | 6.042222 | 41.65945
43.092773 | -75.948875 | 0.69802654 | 0.0030406653 |  | 6.043819 | 41.67047
43.142578 | -75.954903 | 0.69803154 | 0.0030398606 |  | 6.044299 | 41.67377
43.192383 | -75.982094 | 0.69804603 | 0.0030368029 |  | 6.046463 | 41.68869
43.242188 | -76.00573 | 0.69795859 | 0.0030378907 |  | 6.048344 | 41.70166
43.291992 | -76.042633 | 0.69790637 | 0.0030379326 |  | 6.05128 | 41.72191
43.341797 | -76.042015 | 0.69801861 | 0.0030404092 |  | 6.051231 | 41.72157
43.391602 | -76.07518 | 0.69798392 | 0.0030375272 |  | 6.05387 | 41.73976
43.441406 | -76.089622 | 0.69789362 | 0.0030378697 |  | 6.05502 | 41.74769
43.491211 | -76.10437 | 0.69795758 | 0.0030400604 |  | 6.056193 | 41.75578
43.541016 | -76.144913 | 0.69787264 | 0.0030388713 |  | 6.05942 | 41.77802
43.59082 | -76.152962 | 0.69790298 | 0.0030397086 |  | 6.06006 | 41.78244
43.640625 | -76.171478 | 0.69786716 | 0.0030399975 |  | 6.061534 | 41.7926
43.69043 | -76.188644 | 0.69788271 | 0.0030382422 |  | 6.0629 | 41.80202
43.740234 | -76.223816 | 0.69783258 | 0.0030383647 |  | 6.065699 | 41.82132
43.790039 | -76.255493 | 0.69786799 | 0.0030394911 |  | 6.068219 | 41.8387
43.839844 | -76.273071 | 0.69778675 | 0.0030404388 |  | 6.069618 | 41.84834
43.889648 | -76.289909 | 0.69777 | 0.0030395477 |  | 6.070958 | 41.85758
43.939453 | -76.312363 | 0.69773263 | 0.0030383051 |  | 6.072745 | 41.8699
43.989258 | -76.349098 | 0.69781506 | 0.0030382215 |  | 6.075668 | 41.89005
44.039063 | -76.372498 | 0.69782901 | 0.0030400932 |  | 6.07753 | 41.90289
44.088867 | -76.397278 | 0.69776428 | 0.0030368895 |  | 6.079502 | 41.91649
44.138672 | -76.40332 | 0.69771254 | 0.0030383468 |  | 6.079983 | 41.9198
44.188477 | -76.422791 | 0.69773531 | 0.0030402869 |  | 6.081532 | 41.93049
44.238281 | -76.445061 | 0.69765294 | 0.0030386061 |  | 6.083305 | 41.94271
44.288086 | -76.476334 | 0.69764596 | 0.0030402718 |  | 6.085793 | 41.95986
44.337891 | -76.49865 | 0.69760776 | 0.0030397237 |  | 6.087569 | 41.97211
44.387695 | -76.506203 | 0.69763821 | 0.0030386955 |  | 6.08817 | 41.97625
44.4375 | -76.529709 | 0.69758278 | 0.0030400096 |  | 6.090041 | 41.98915
44.487305 | -76.55732 | 0.69756943 | 0.0030360192 |  | 6.092238 | 42.0043
44.537109 | -76.585442 | 0.69764888 | 0.0030394227 |  | 6.094476 | 42.01973
44.586914 | -76.610512 | 0.69756043 | 0.003037411 |  | 6.096471 | 42.03348
44.636719 | -76.612831 | 0.69753444 | 0.0030388862 |  | 6.096655 | 42.03475
44.686523 | -76.650932 | 0.69746476 | 0.0030375959 |  | 6.099687 | 42.05566
44.736328 | -76.669189 | 0.69754511 | 0.0030378876 |  | 6.10114 | 42.06568
44.786133 | -76.694237 | 0.69746822 | 0.0030386031 |  | 6.103133 | 42.07942
44.835938 | -76.727867 | 0.69748616 | 0.0030375659 |  | 6.10581 | 42.09787
44.885742 | -76.739594 | 0.6974628 | 0.0030395268 |  | 6.106743 | 42.10431
44.935547 | -76.758163 | 0.69746566 | 0.0030393302 |  | 6.108221 | 42.11449
44.985352 | -76.793594 | 0.6975252 | 0.0030384837 |  | 6.11104 | 42.13393
45.035156 | -76.806549 | 0.69737792 | 0.0030368895 |  | 6.112071 | 42.14104
45.084961 | -76.819885 | 0.69741023 | 0.0030401349 |  | 6.113132 | 42.14836
45.134766 | -76.834503 | 0.69742668 | 0.0030391663 |  | 6.114295 | 42.15638
45.18457 | -76.875771 | 0.69736832 | 0.0030390469 |  | 6.117579 | 42.17902
45.234375 | -76.885956 | 0.69736457 | 0.0030378669 |  | 6.11839 | 42.18461
45.28418 | -76.906418 | 0.69730037 | 0.0030403642 |  | 6.120018 | 42.19584
45.333984 | -76.920731 | 0.69728965 | 0.0030388799 |  | 6.121157 | 42.20369
45.383789 | -76.959961 | 0.6972236 | 0.0030387579 |  | 6.124279 | 42.22521
45.433594 | -76.976845 | 0.69729745 | 0.0030371726 |  | 6.125623 | 42.23448
45.483398 | -76.999634 | 0.69732487 | 0.0030389486 |  | 6.127436 | 42.24698
45.533203 | -77.011772 | 0.69726831 | 0.0030404299 |  | 6.128402 | 42.25364
45.583008 | -77.044556 | 0.69729191 | 0.0030402362 |  | 6.131011 | 42.27163
45.632813 | -77.076225 | 0.69718164 | 0.0030412942 |  | 6.133531 | 42.289
45.682617 | -77.097992 | 0.69718111 | 0.0030415298 |  | 6.135263 | 42.30095
45.732422 | -77.106377 | 0.69716269 | 0.0030402243 |  | 6.135931 | 42.30555
45.782227 | -77.130714 | 0.69722873 | 0.0030418516 |  | 6.137867 | 42.3189
45.832031 | -77.156494 | 0.69715935 | 0.003040567 |  | 6.139919 | 42.33304
45.881836 | -77.171715 | 0.69716948 | 0.0030407638 |  | 6.14113 | 42.34139
45.931641 | -77.202652 | 0.6971432 | 0.0030393749 |  | 6.143592 | 42.35837
45.981445 | -77.223259 | 0.69710177 | 0.0030423552 |  | 6.145232 | 42.36968
46.03125 | -77.240097 | 0.69712299 | 0.0030426949 |  | 6.146572 | 42.37891
46.081055 | -77.248123 | 0.69710994 | 0.0030432404 |  | 6.14721 | 42.38332
46.130859 | -77.280441 | 0.69707441 | 0.003041774 |  | 6.149782 | 42.40105
46.180664 | -77.298828 | 0.69706213 | 0.003041446 |  | 6.151245 | 42.41114
46.230469 | -77.313972 | 0.69703859 | 0.0030408024 |  | 6.15245 | 42.41945
46.280273 | -77.33651 | 0.69700557 | 0.0030405908 |  | 6.154244 | 42.43181
46.330078 | -77.375153 | 0.696998 | 0.0030402003 |  | 6.157319 | 42.45301
46.379883 | -77.391731 | 0.69690222 | 0.0030401498 |  | 6.158638 | 42.46211
46.429688 | -77.407761 | 0.69694251 | 0.0030422865 |  | 6.159914 | 42.4709
46.479492 | -77.414673 | 0.69696397 | 0.0030409545 |  | 6.160464 | 42.4747
46.529297 | -77.4543 | 0.69691634 | 0.0030402869 |  | 6.163617 | 42.49644
46.579102 | -77.476967 | 0.69695842 | 0.0030430376 |  | 6.165421 | 42.50888
46.628906 | -77.499016 | 0.69680613 | 0.0030401645 |  | 6.167176 | 42.52097
46.678711 | -77.521088 | 0.69694597 | 0.0030410886 |  | 6.168932 | 42.53308
46.728516 | -77.537506 | 0.69695592 | 0.0030407398 |  | 6.170239 | 42.54209
46.77832 | -77.559288 | 0.69684136 | 0.0030420334 |  | 6.171972 | 42.55404
46.828125 | -77.586617 | 0.69685513 | 0.0030418278 |  | 6.174147 | 42.56904
46.87793 | -77.597359 | 0.69677705 | 0.0030419526 |  | 6.175002 | 42.57493
46.927734 | -77.62294 | 0.69684529 | 0.0030412883 |  | 6.177037 | 42.58897
46.977539 | -77.654037 | 0.69676584 | 0.0030408592 |  | 6.179512 | 42.60603
47.027344 | -77.674309 | 0.69677067 | 0.003042534 |  | 6.181125 | 42.61715
47.077148 | -77.680717 | 0.69671452 | 0.0030421554 |  | 6.181635 | 42.62067
47.126953 | -77.7164 | 0.69669801 | 0.003042385 |  | 6.184475 | 42.64024
47.176758 | -77.73877 | 0.69670677 | 0.0030414877 |  | 6.186255 | 42.65252
47.226563 | -77.747887 | 0.69670159 | 0.0030418395 |  | 6.18698 | 42.65752
47.276367 | -77.784546 | 0.69677269 | 0.0030435263 |  | 6.189897 | 42.67763
47.326172 | -77.809135 | 0.69665307 | 0.0030395181 |  | 6.191854 | 42.69112
47.375977 | -77.829803 | 0.69667047 | 0.0030412641 |  | 6.193499 | 42.70246
47.425781 | -77.854164 | 0.69663388 | 0.0030415414 |  | 6.195438 | 42.71583
47.475586 | -77.858734 | 0.69653594 | 0.0030409873 |  | 6.195801 | 42.71834
47.525391 | -77.889351 | 0.69662076 | 0.0030424118 |  | 6.198238 | 42.73514
47.575195 | -77.920815 | 0.69656193 | 0.0030414194 |  | 6.200741 | 42.7524
47.625 | -77.927322 | 0.69655794 | 0.0030408916 |  | 6.201259 | 42.75597
47.674805 | -77.948006 | 0.69662184 | 0.0030407398 |  | 6.202905 | 42.76732
47.724609 | -77.965675 | 0.69660485 | 0.0030398248 |  | 6.204311 | 42.77701
47.774414 | -77.991348 | 0.69652522 | 0.0030420928 |  | 6.206354 | 42.7911
47.824219 | -78.020508 | 0.69658333 | 0.0030418844 |  | 6.208675 | 42.8071
47.874023 | -78.035583 | 0.69646513 | 0.0030423163 |  | 6.209874 | 42.81537
47.923828 | -78.071297 | 0.69651914 | 0.0030398993 |  | 6.212716 | 42.83496
47.973633 | -78.096596 | 0.69642305 | 0.0030402183 |  | 6.21473 | 42.84884
48.023438 | -78.11013 | 0.69641525 | 0.003043893 |  | 6.215807 | 42.85627
48.073242 | -78.139214 | 0.69644833 | 0.003042805 |  | 6.218121 | 42.87223
48.123047 | -78.154533 | 0.6964457 | 0.0030412674 |  | 6.21934 | 42.88063
48.172852 | -78.18914 | 0.69640887 | 0.0030417175 |  | 6.222094 | 42.89962
48.222656 | -78.202217 | 0.69639581 | 0.0030422925 |  | 6.223135 | 42.90679
48.272461 | -78.224358 | 0.69634175 | 0.0030402632 |  | 6.224897 | 42.91894
48.322266 | -78.252853 | 0.69634473 | 0.0030422269 |  | 6.227164 | 42.93458
48.37207 | -78.255844 | 0.69630903 | 0.0030427126 |  | 6.227402 | 42.93622
48.421875 | -78.284821 | 0.69631797 | 0.003041011 |  | 6.229708 | 42.95212
48.47168 | -78.32328 | 0.69625568 | 0.0030420751 |  | 6.232769 | 42.97322
48.521484 | -78.33596 | 0.69632703 | 0.0030434846 |  | 6.233778 | 42.98017
48.571289 | -78.347542 | 0.69630027 | 0.0030397503 |  | 6.234699 | 42.98653
48.621094 | -78.374763 | 0.69620508 | 0.0030333728 |  | 6.236865 | 43.00146
48.670898 | -78.408875 | 0.69625592 | 0.0030417382 |  | 6.23958 | 43.02018
48.720703 | -78.414375 | 0.69622582 | 0.0030402453 |  | 6.240018 | 43.0232
48.770508 | -78.447517 | 0.69628656 | 0.0030416457 |  | 6.242655 | 43.04138
48.820313 | -78.473839 | 0.69621295 | 0.0030438809 |  | 6.24475 | 43.05582
48.870117 | -78.485252 | 0.69614911 | 0.0030403405 |  | 6.245658 | 43.06209
48.919922 | -78.502724 | 0.69611955 | 0.0030433831 |  | 6.247048 | 43.07167
48.969727 | -78.527809 | 0.69617945 | 0.0030416192 |  | 6.249044 | 43.08544
49.019531 | -78.53952 | 0.69609058 | 0.003042209 |  | 6.249976 | 43.09186
49.069336 | -78.58139 | 0.69618565 | 0.0030441433 |  | 6.253308 | 43.11483
49.119141 | -78.594437 | 0.69609463 | 0.0030410083 |  | 6.254347 | 43.12199
49.168945 | -78.621178 | 0.69604433 | 0.0030384541 |  | 6.256475 | 43.13666
49.21875 | -78.643616 | 0.69612497 | 0.0030385673 |  | 6.25826 | 43.14897
49.268555 | -78.660324 | 0.6960575 | 0.0030415088 |  | 6.25959 | 43.15814
49.318359 | -78.685219 | 0.6960904 | 0.0030427813 |  | 6.261571 | 43.1718
49.368164 | -78.708023 | 0.69598252 | 0.0030423701 |  | 6.263385 | 43.18431
49.417969 | -78.721321 | 0.69599551 | 0.0030408949 |  | 6.264444 | 43.19161
49.467773 | -78.748245 | 0.69595397 | 0.0030205757 |  | 6.266586 | 43.20638
49.517578 | -78.767166 | 0.69593668 | 0.0030351698 |  | 6.268092 | 43.21676
49.567383 | -78.789482 | 0.69600183 | 0.0030404837 |  | 6.269868 | 43.22901
49.617188 | -78.826096 | 0.69597566 | 0.0030414967 |  | 6.272781 | 43.2491
49.666992 | -78.847153 | 0.69596511 | 0.003041449 |  | 6.274457 | 43.26065
49.716797 | -78.857063 | 0.69595343 | 0.0030397712 |  | 6.275246 | 43.26609
49.766602 | -78.890091 | 0.69589651 | 0.0030397773 |  | 6.277874 | 43.28421
49.816406 | -78.913116 | 0.69593614 | 0.0030402301 |  | 6.279706 | 43.29684
49.866211 | -78.939064 | 0.69581777 | 0.0030414818 |  | 6.281771 | 43.31108
49.916016 | -78.9552 | 0.69582248 | 0.0030403018 |  | 6.283055 | 43.31993
49.96582 | -78.970673 | 0.6959101 | 0.0030416457 |  | 6.284286 | 43.32842
50.015625 | -79.000786 | 0.69580191 | 0.0030402273 |  | 6.286683 | 43.34494
50.06543 | -79.008118 | 0.69578654 | 0.0030409095 |  | 6.287266 | 43.34896
50.115234 | -79.036629 | 0.69577599 | 0.0030420271 |  | 6.289535 | 43.36461
50.165039 | -79.05571 | 0.69572699 | 0.0030415028 |  | 6.291054 | 43.37508
50.214844 | -79.062691 | 0.69577068 | 0.0030412674 |  | 6.291609 | 43.37891
50.264648 | -79.091774 | 0.69568616 | 0.0030414073 |  | 6.293923 | 43.39486
50.314453 | -79.11441 | 0.69571936 | 0.0030409337 |  | 6.295725 | 43.40728
50.364258 | -79.146698 | 0.69571811 | 0.0030431538 |  | 6.298294 | 43.425
50.414063 | -79.169456 | 0.69560486 | 0.0030407605 |  | 6.300105 | 43.43748
50.463867 | -79.187088 | 0.69564509 | 0.0030425577 |  | 6.301508 | 43.44716
50.513672 | -79.203949 | 0.69566882 | 0.0030425666 |  | 6.30285 | 43.45641
50.563477 | -79.228577 | 0.69560486 | 0.0030406534 |  | 6.30481 | 43.46992
50.613281 | -79.258553 | 0.6955539 | 0.0030432371 |  | 6.307195 | 43.48637
50.663086 | -79.279945 | 0.69561428 | 0.0030413894 |  | 6.308898 | 43.49811
50.712891 | -79.307388 | 0.69553471 | 0.003041446 |  | 6.311081 | 43.51316
50.762695 | -79.335014 | 0.69558644 | 0.0030420006 |  | 6.31328 | 43.52832
50.8125 | -79.342468 | 0.6955508 | 0.0030445931 |  | 6.313873 | 43.53241
50.862305 | -79.366806 | 0.69547069 | 0.0030426381 |  | 6.31581 | 43.54576
50.912109 | -79.380386 | 0.69558173 | 0.0030409275 |  | 6.31689 | 43.55321
50.961914 | -79.406746 | 0.6954872 | 0.0030420928 |  | 6.318988 | 43.56768
51.011719 | -79.424339 | 0.69544739 | 0.0030422718 |  | 6.320388 | 43.57733
51.061523 | -79.466507 | 0.69538444 | 0.0030413121 |  | 6.323744 | 43.60047
51.111328 | -79.467865 | 0.69548202 | 0.0030411452 |  | 6.323852 | 43.60121
51.161133 | -79.50293 | 0.69550276 | 0.0030429333 |  | 6.326642 | 43.62045
51.210938 | -79.502647 | 0.695409 | 0.0030430851 |  | 6.32662 | 43.62029
51.260742 | -79.527489 | 0.69538021 | 0.0030415535 |  | 6.328596 | 43.63392
51.310547 | -79.555626 | 0.69536304 | 0.0030432492 |  | 6.330836 | 43.64936
51.360352 | -79.576233 | 0.69535869 | 0.0030420243 |  | 6.332475 | 43.66067
51.410156 | -79.602348 | 0.69534135 | 0.003040239 |  | 6.334554 | 43.675
51.459961 | -79.629105 | 0.69531751 | 0.0030416101 |  | 6.336683 | 43.68968
51.509766 | -79.635727 | 0.69532079 | 0.0030434846 |  | 6.33721 | 43.69331
51.55957 | -79.664429 | 0.69530654 | 0.0030411421 |  | 6.339494 | 43.70906
51.609375 | -79.685234 | 0.69526732 | 0.0030417978 |  | 6.341149 | 43.72047
51.65918 | -79.713654 | 0.69532025 | 0.0030424504 |  | 6.343411 | 43.73607
51.708984 | -79.74646 | 0.69522423 | 0.0030438332 |  | 6.346022 | 43.75407
51.758789 | -79.763161 | 0.69523263 | 0.003041449 |  | 6.347351 | 43.76323
51.808594 | -79.773766 | 0.69521171 | 0.0030418336 |  | 6.348195 | 43.76905
51.858398 | -79.800697 | 0.69523644 | 0.0030412076 |  | 6.350338 | 43.78382
51.908203 | -79.810501 | 0.69523782 | 0.0030427068 |  | 6.351118 | 43.7892
51.958008 | -79.827576 | 0.69514507 | 0.0030440062 |  | 6.352477 | 43.79857
52.007813 | -79.866959 | 0.69518644 | 0.0030422776 |  | 6.355611 | 43.82018
52.057617 | -79.872139 | 0.69519442 | 0.0030408055 |  | 6.356023 | 43.82302
52.107422 | -79.91169 | 0.69513226 | 0.0030435801 |  | 6.35917 | 43.84472
52.157227 | -79.941055 | 0.69512939 | 0.0030415056 |  | 6.361507 | 43.86083
52.207031 | -79.967758 | 0.69504476 | 0.003042388 |  | 6.363632 | 43.87548
52.256836 | -79.969879 | 0.69510442 | 0.0030425878 |  | 6.363801 | 43.87665
52.306641 | -79.992096 | 0.69509327 | 0.0030414194 |  | 6.365569 | 43.88884
52.356445 | -80.037132 | 0.69507146 | 0.0030438511 |  | 6.369153 | 43.91355
52.40625 | -80.041252 | 0.69503993 | 0.0030425307 |  | 6.36948 | 43.91581
52.456055 | -80.069405 | 0.69498545 | 0.0030423643 |  | 6.371721 | 43.93125
52.505859 | -80.097946 | 0.69499987 | 0.0030425636 |  | 6.373992 | 43.94691
52.555664 | -80.115143 | 0.69503838 | 0.0030406443 |  | 6.375361 | 43.95635
52.605469 | -80.119995 | 0.69489306 | 0.0030430437 |  | 6.375747 | 43.95901
52.655273 | -80.147697 | 0.69495511 | 0.0030419647 |  | 6.377951 | 43.97421
52.705078 | -80.175369 | 0.69495684 | 0.0030435738 |  | 6.380153 | 43.98939
52.754883 | -80.202736 | 0.69493544 | 0.003042805 |  | 6.382331 | 44.00441
52.804688 | -80.232079 | 0.69488651 | 0.0030404746 |  | 6.384666 | 44.02051
52.854492 | -80.25341 | 0.69493824 | 0.0030434248 |  | 6.386363 | 44.03221
52.904297 | -80.261574 | 0.69490689 | 0.0030436991 |  | 6.387013 | 44.03669
52.954102 | -80.296188 | 0.69486737 | 0.0030421882 |  | 6.389768 | 44.05568
53.003906 | -80.311852 | 0.69481236 | 0.0030421016 |  | 6.391014 | 44.06428
53.053711 | -80.325798 | 0.69476163 | 0.0030434993 |  | 6.392124 | 44.07193
53.103516 | -80.350899 | 0.69485122 | 0.0030435501 |  | 6.394121 | 44.0857
53.15332 | -80.384644 | 0.69472176 | 0.0030426797 |  | 6.396807 | 44.10422
53.203125 | -80.388672 | 0.69476181 | 0.0030407785 |  | 6.397127 | 44.10643
53.25293 | -80.412018 | 0.69477582 | 0.0030429899 |  | 6.398985 | 44.11923
53.302734 | -80.431419 | 0.69470614 | 0.0030430078 |  | 6.400529 | 44.12988
53.352539 | -80.455185 | 0.69472522 | 0.0030426739 |  | 6.40242 | 44.14292
53.402344 | -80.475006 | 0.6947059 | 0.0030427098 |  | 6.403998 | 44.15379
53.452148 | -80.50087 | 0.6947006 | 0.0030432404 |  | 6.406056 | 44.16798
53.501953 | -80.516922 | 0.69467002 | 0.0030416308 |  | 6.407333 | 44.17679
53.551758 | -80.546074 | 0.69464982 | 0.003041914 |  | 6.409653 | 44.19279
53.601563 | -80.569939 | 0.69464022 | 0.0030420213 |  | 6.411552 | 44.20588
53.651367 | -80.587273 | 0.6946913 | 0.0030428467 |  | 6.412931 | 44.21539
53.701172 | -80.620125 | 0.69459051 | 0.0030402602 |  | 6.415546 | 44.23342
53.750977 | -80.628059 | 0.69464111 | 0.0030434073 |  | 6.416177 | 44.23777
53.800781 | -80.663185 | 0.694561 | 0.0030410497 |  | 6.418972 | 44.25704
53.850586 | -80.682526 | 0.69457024 | 0.0030420837 |  | 6.420511 | 44.26765
53.900391 | -80.697884 | 0.69456559 | 0.0030429661 |  | 6.421734 | 44.27608
53.950195 | -80.725845 | 0.69449222 | 0.0030421615 |  | 6.423959 | 44.29142
54 | -80.748222 | 0.69451219 | 0.0030444413 |  | 6.425739 | 44.3037
54.049805 | -80.767815 | 0.6945008 | 0.0030436842 |  | 6.427298 | 44.31445
54.099609 | -80.805611 | 0.69441998 | 0.0030424059 |  | 6.430306 | 44.33519
54.149414 | -80.811234 | 0.6945014 | 0.0030433207 |  | 6.430754 | 44.33827
54.199219 | -80.829338 | 0.69439054 | 0.0030432404 |  | 6.432194 | 44.3482
54.249023 | -80.849548 | 0.69441223 | 0.0030448912 |  | 6.433803 | 44.35929
54.298828 | -80.87188 | 0.69444746 | 0.0030456514 |  | 6.43558 | 44.37154
54.348633 | -80.897591 | 0.69435561 | 0.0030433149 |  | 6.437626 | 44.38565
54.398438 | -80.902588 | 0.69432521 | 0.0030416695 |  | 6.438023 | 44.38839
54.448242 | -80.935387 | 0.694359 | 0.0030435144 |  | 6.440633 | 44.40639
54.498047 | -80.957779 | 0.69428933 | 0.0030426651 |  | 6.442415 | 44.41867
54.547852 | -80.971909 | 0.69432598 | 0.0030436276 |  | 6.44354 | 44.42643
54.597656 | -81.000305 | 0.69433981 | 0.0030439198 |  | 6.445799 | 44.44201
54.647461 | -81.026344 | 0.69427121 | 0.0030428886 |  | 6.447872 | 44.45629
54.697266 | -81.044945 | 0.69422513 | 0.0030440479 |  | 6.449352 | 44.4665
54.74707 | -81.078033 | 0.69427443 | 0.0030452937 |  | 6.451985 | 44.48465
54.796875 | -81.112907 | 0.6941359 | 0.0030431359 |  | 6.45476 | 44.50379
54.84668 | -81.11631 | 0.69416082 | 0.0030441165 |  | 6.455031 | 44.50565
54.896484 | -81.13623 | 0.69424105 | 0.0030449508 |  | 6.456616 | 44.51658
54.946289 | -81.161537 | 0.69421476 | 0.0030461221 |  | 6.45863 | 44.53047
54.996094 | -81.188377 | 0.69411212 | 0.0030429123 |  | 6.460766 | 44.5452
55.045898 | -81.204094 | 0.69422847 | 0.0030448437 |  | 6.462016 | 44.55382
55.095703 | -81.219078 | 0.69414419 | 0.0030426115 |  | 6.463209 | 44.56204
55.145508 | -81.239723 | 0.69411165 | 0.0030438395 |  | 6.464852 | 44.57337
55.195313 | -81.270683 | 0.69410354 | 0.0030445037 |  | 6.467315 | 44.59035
55.245117 | -81.276817 | 0.69406193 | 0.0030451147 |  | 6.467804 | 44.59372
55.294922 | -81.305443 | 0.69406456 | 0.0030427605 |  | 6.470082 | 44.60943
55.344727 | -81.336784 | 0.69404244 | 0.0030444679 |  | 6.472576 | 44.62662
55.394531 | -81.361748 | 0.69403654 | 0.0030442206 |  | 6.474562 | 44.64032
55.444336 | -81.371147 | 0.69397491 | 0.0030449121 |  | 6.47531 | 44.64547
55.494141 | -81.390343 | 0.69399464 | 0.0030437857 |  | 6.476838 | 44.65601
55.543945 | -81.422112 | 0.69406605 | 0.0030440837 |  | 6.479366 | 44.67344
55.59375 | -81.423286 | 0.69397146 | 0.0030462919 |  | 6.479459 | 44.67408
55.643555 | -81.466743 | 0.69399482 | 0.0030441375 |  | 6.482917 | 44.69792
55.693359 | -81.482651 | 0.69396573 | 0.003044823 |  | 6.484183 | 44.70665
55.743164 | -81.509094 | 0.69392699 | 0.0030461249 |  | 6.486288 | 44.72116
55.792969 | -81.551437 | 0.69392109 | 0.0030436635 |  | 6.489657 | 44.74439
55.842773 | -81.552147 | 0.693896 | 0.0030452129 |  | 6.489714 | 44.74478
55.892578 | -81.574997 | 0.69385463 | 0.0030450909 |  | 6.491532 | 44.75732
55.942383 | -81.60054 | 0.69385856 | 0.0030446497 |  | 6.493565 | 44.77133
55.992188 | -81.616318 | 0.69385034 | 0.0030461191 |  | 6.49482 | 44.77999
56.041992 | -81.641113 | 0.69385433 | 0.0030425133 |  | 6.496793 | 44.7936
56.091797 | -81.651344 | 0.69381666 | 0.0030441878 |  | 6.497608 | 44.79921
56.141602 | -81.680428 | 0.69374663 | 0.0030433715 |  | 6.499922 | 44.81517
56.191406 | -81.700218 | 0.69381773 | 0.0030445128 |  | 6.501497 | 44.82602
56.241211 | -81.711952 | 0.693721 | 0.0030440388 |  | 6.502431 | 44.83246
56.291016 | -81.725327 | 0.69377804 | 0.0030452521 |  | 6.503495 | 44.8398
56.34082 | -81.775032 | 0.69370788 | 0.0030429957 |  | 6.50745 | 44.86707
56.390625 | -81.784309 | 0.69378889 | 0.0030430406 |  | 6.508189 | 44.87216
56.44043 | -81.803146 | 0.69373208 | 0.003044212 |  | 6.509688 | 44.8825
56.490234 | -81.829483 | 0.69365549 | 0.0030432611 |  | 6.511783 | 44.89695
56.540039 | -81.861656 | 0.69367564 | 0.0030440895 |  | 6.514344 | 44.9146
56.589844 | -81.904472 | 0.69365484 | 0.003041622 |  | 6.517751 | 44.93809
56.639648 | -81.911728 | 0.69365859 | 0.0030434935 |  | 6.518328 | 44.94207
56.689453 | -81.932045 | 0.69363111 | 0.0030454963 |  | 6.519945 | 44.95322
56.739258 | -81.950745 | 0.69360018 | 0.003044331 |  | 6.521433 | 44.96348
56.789063 | -81.961334 | 0.69359595 | 0.0030441699 |  | 6.522276 | 44.96929
56.838867 | -81.999664 | 0.69356233 | 0.0030418215 |  | 6.525326 | 44.99032
56.888672 | -82.005974 | 0.69351226 | 0.0030438481 |  | 6.525828 | 44.99378
56.938477 | -82.037056 | 0.69355261 | 0.0030430437 |  | 6.528301 | 45.01084
56.988281 | -82.071236 | 0.69349295 | 0.0030450316 |  | 6.531021 | 45.02959
57.038086 | -82.088867 | 0.69353747 | 0.0030430437 |  | 6.532424 | 45.03926
57.087891 | -82.109482 | 0.69351619 | 0.0030426623 |  | 6.534065 | 45.05057
57.137695 | -82.117294 | 0.69343019 | 0.0030419796 |  | 6.534687 | 45.05486
57.1875 | -82.141129 | 0.69348359 | 0.0030431419 |  | 6.536583 | 45.06794
57.237305 | -82.170006 | 0.69348967 | 0.0030430614 |  | 6.538881 | 45.08378
57.287109 | -82.19397 | 0.69339991 | 0.0030423044 |  | 6.540788 | 45.09693
57.336914 | -82.22541 | 0.69346476 | 0.0030438185 |  | 6.54329 | 45.11418
57.386719 | -82.260689 | 0.69338578 | 0.0030423969 |  | 6.546098 | 45.13354
57.436523 | -82.263725 | 0.69339001 | 0.0030427515 |  | 6.546339 | 45.1352
57.486328 | -82.283585 | 0.69345266 | 0.0030422211 |  | 6.54792 | 45.1461
57.536133 | -82.30703 | 0.69334531 | 0.003042534 |  | 6.549785 | 45.15896
57.585938 | -82.320351 | 0.69336194 | 0.0030411959 |  | 6.550845 | 45.16627
57.635742 | -82.343277 | 0.69329262 | 0.0030437766 |  | 6.55267 | 45.17885
57.685547 | -82.371574 | 0.69329387 | 0.003042853 |  | 6.554922 | 45.19437
57.735352 | -82.394829 | 0.6932928 | 0.0030418008 |  | 6.556772 | 45.20713
57.785156 | -82.403931 | 0.69320732 | 0.0030436725 |  | 6.557496 | 45.21213
57.834961 | -82.426758 | 0.69325978 | 0.0030422003 |  | 6.559313 | 45.22465
57.884766 | -82.452316 | 0.69327635 | 0.0030426295 |  | 6.561347 | 45.23867
57.93457 | -82.471062 | 0.69324094 | 0.0030416129 |  | 6.562839 | 45.24896
57.984375 | -82.497437 | 0.69316512 | 0.0030439913 |  | 6.564937 | 45.26343
58.03418 | -82.522003 | 0.69317269 | 0.0030412732 |  | 6.566892 | 45.27691
58.083984 | -82.54528 | 0.69311726 | 0.0030423552 |  | 6.568745 | 45.28968
58.133789 | -82.565529 | 0.69319171 | 0.003043568 |  | 6.570356 | 45.30079
58.183594 | -82.589241 | 0.69316202 | 0.0030404658 |  | 6.572243 | 45.3138
58.233398 | -82.609047 | 0.69317895 | 0.0030421258 |  | 6.573819 | 45.32467
58.283203 | -82.626335 | 0.69317555 | 0.0030432164 |  | 6.575195 | 45.33415
58.333008 | -82.654427 | 0.69304031 | 0.0030445962 |  | 6.57743 | 45.34957
58.382813 | -82.679291 | 0.69306093 | 0.0030429603 |  | 6.579409 | 45.36321
58.432617 | -82.70961 | 0.69307941 | 0.0030421375 |  | 6.581822 | 45.37984
58.482422 | -82.723907 | 0.69307882 | 0.003044042 |  | 6.582959 | 45.38769
58.532227 | -82.747147 | 0.69293594 | 0.0030423671 |  | 6.584809 | 45.40044
58.582031 | -82.738564 | 0.69300067 | 0.0030454099 |  | 6.584126 | 45.39573
58.631836 | -82.78299 | 0.69303507 | 0.0030450493 |  | 6.587661 | 45.4201
58.681641 | -82.806091 | 0.69306612 | 0.0030425549 |  | 6.589499 | 45.43278
58.731445 | -82.816368 | 0.69301057 | 0.0030444858 |  | 6.590317 | 45.43842
58.78125 | -82.847305 | 0.69287676 | 0.0030416758 |  | 6.592779 | 45.45539
58.831055 | -82.865616 | 0.69292521 | 0.0030415535 |  | 6.594236 | 45.46544
58.880859 | -82.890732 | 0.6929794 | 0.0030406681 |  | 6.596235 | 45.47922
58.930664 | -82.91539 | 0.69291788 | 0.0030425191 |  | 6.598197 | 45.49275
58.980469 | -82.927544 | 0.6928761 | 0.0030441224 |  | 6.599164 | 45.49941
59.030273 | -82.955338 | 0.69284344 | 0.0030419319 |  | 6.601376 | 45.51466
59.080078 | -82.965065 | 0.6928525 | 0.0030423373 |  | 6.60215 | 45.52
59.129883 | -82.99881 | 0.69283891 | 0.0030441761 |  | 6.604835 | 45.53852
59.179688 | -83.02092 | 0.69284642 | 0.0030414374 |  | 6.606595 | 45.55065
59.229492 | -83.030243 | 0.69285887 | 0.0030432255 |  | 6.607337 | 45.55576
59.279297 | -83.065849 | 0.69272977 | 0.0030435235 |  | 6.61017 | 45.5753
59.329102 | -83.091339 | 0.69280255 | 0.0030444949 |  | 6.612199 | 45.58928
59.378906 | -83.091339 | 0.69273746 | 0.003043103 |  | 6.612199 | 45.58928
59.428711 | -83.128571 | 0.69276583 | 0.0030427305 |  | 6.615161 | 45.60971
59.478516 | -83.160645 | 0.69264144 | 0.0030453652 |  | 6.617714 | 45.62731
59.52832 | -83.167221 | 0.69272614 | 0.0030444621 |  | 6.618237 | 45.63092
59.578125 | -83.192497 | 0.69266897 | 0.0030503781 |  | 6.620249 | 45.64479
59.62793 | -83.211914 | 0.69269031 | 0.0030402362 |  | 6.621794 | 45.65544
59.677734 | -83.237228 | 0.69271308 | 0.0030480267 |  | 6.623808 | 45.66933
59.727539 | -83.256668 | 0.69260311 | 0.0030383139 |  | 6.625355 | 45.67999
59.777344 | -83.281349 | 0.69263893 | 0.0030433566 |  | 6.627319 | 45.69354
59.827148 | -83.292969 | 0.69253552 | 0.0030433831 |  | 6.628244 | 45.69991
59.876953 | -83.328857 | 0.6926192 | 0.0030450639 |  | 6.6311 | 45.7196
59.926758 | -83.346962 | 0.69264013 | 0.0030468104 |  | 6.63254 | 45.72953
59.976563 | -83.341949 | 0.69261366 | 0.0030414343 |  | 6.632142 | 45.72678
60.026367 | -83.385521 | 0.6925714 | 0.0030443072 |  | 6.635609 | 45.75069
60.076172 | -83.414803 | 0.69255114 | 0.0030439792 |  | 6.637939 | 45.76676
60.125977 | -83.440247 | 0.69248575 | 0.0030427871 |  | 6.639964 | 45.78072
60.175781 | -83.451874 | 0.69245118 | 0.0030459343 |  | 6.640889 | 45.7871
60.225586 | -83.472 | 0.6925025 | 0.0030437799 |  | 6.642491 | 45.79814
60.275391 | -83.505898 | 0.69244003 | 0.0030427126 |  | 6.645188 | 45.81674
60.325195 | -83.526604 | 0.69239902 | 0.0030423552 |  | 6.646836 | 45.8281
60.375 | -83.529129 | 0.69243962 | 0.0030449391 |  | 6.647037 | 45.82948
60.424805 | -83.565872 | 0.6924001 | 0.0030433445 |  | 6.649961 | 45.84964
60.474609 | -83.577057 | 0.69245321 | 0.0030449657 |  | 6.650851 | 45.85578
60.524414 | -83.610489 | 0.69245446 | 0.0030429033 |  | 6.653511 | 45.87412
60.574219 | -83.622253 | 0.69238895 | 0.0030442206 |  | 6.654447 | 45.88058
60.624023 | -83.652191 | 0.69228166 | 0.0030423969 |  | 6.65683 | 45.897
60.673828 | -83.681435 | 0.69235021 | 0.0030441375 |  | 6.659157 | 45.91305
60.723633 | -83.710548 | 0.69230676 | 0.003042677 |  | 6.661474 | 45.92902
60.773438 | -83.728249 | 0.69226146 | 0.0030439855 |  | 6.662882 | 45.93873
60.823242 | -83.769592 | 0.69226491 | 0.0030428022 |  | 6.666172 | 45.96142
60.873047 | -83.765282 | 0.69225508 | 0.0030447335 |  | 6.665829 | 45.95905
60.922852 | -83.77372 | 0.69217938 | 0.0030405312 |  | 6.666501 | 45.96368
60.972656 | -83.803993 | 0.6922279 | 0.0030416101 |  | 6.66891 | 45.98029
61.022461 | -83.844093 | 0.69220042 | 0.0030449328 |  | 6.672101 | 46.00229
61.072266 | -83.851974 | 0.69216806 | 0.0030407102 |  | 6.672728 | 46.00662
61.12207 | -83.889488 | 0.69216126 | 0.0030457436 |  | 6.675713 | 46.0272
61.171875 | -83.911163 | 0.6920855 | 0.0030448437 |  | 6.677438 | 46.03909
61.22168 | -83.93206 | 0.69209814 | 0.0030428858 |  | 6.679101 | 46.05056
61.271484 | -83.946907 | 0.69206983 | 0.0030457317 |  | 6.680283 | 46.0587
61.321289 | -83.965767 | 0.69210345 | 0.0030422299 |  | 6.681783 | 46.06905
61.371094 | -83.990303 | 0.69207209 | 0.0030419379 |  | 6.683736 | 46.08251
61.420898 | -84.010727 | 0.69204658 | 0.0030443668 |  | 6.685361 | 46.09372
61.470703 | -84.018967 | 0.69213003 | 0.0030448854 |  | 6.686017 | 46.09824
61.520508 | -84.070786 | 0.69207507 | 0.0030443696 |  | 6.690141 | 46.12667
61.570313 | -84.077415 | 0.69210631 | 0.0030296296 |  | 6.690668 | 46.13031
61.620117 | -84.10379 | 0.69200766 | 0.0030412287 |  | 6.692767 | 46.14478
61.669922 | -84.121819 | 0.69200826 | 0.0030463517 |  | 6.694202 | 46.15467
61.719727 | -84.14592 | 0.69198436 | 0.0030447005 |  | 6.69612 | 46.16789
61.769531 | -84.169518 | 0.69194496 | 0.0030442835 |  | 6.697997 | 46.18084
61.819336 | -84.184395 | 0.69191873 | 0.003042659 |  | 6.699181 | 46.189
61.869141 | -84.205978 | 0.69196099 | 0.0030419827 |  | 6.700899 | 46.20085
61.918945 | -84.230408 | 0.69191432 | 0.003045222 |  | 6.702843 | 46.21425
61.96875 | -84.258133 | 0.69181556 | 0.0030437021 |  | 6.705049 | 46.22946
62.018555 | -84.278778 | 0.69183475 | 0.0030162693 |  | 6.706692 | 46.24079
62.068359 | -84.280388 | 0.69181502 | 0.0030466644 |  | 6.70682 | 46.24167
62.118164 | -84.305939 | 0.69186765 | 0.0030474782 |  | 6.708853 | 46.25569
62.167969 | -84.344551 | 0.69184178 | 0.003051108 |  | 6.711926 | 46.27688
62.217773 | -84.36499 | 0.69179684 | 0.0030416399 |  | 6.713553 | 46.28809
62.267578 | -84.395271 | 0.69176328 | 0.0030406744 |  | 6.715962 | 46.3047
62.317383 | -84.413155 | 0.69179046 | 0.0030421165 |  | 6.717385 | 46.31452
62.367188 | -84.415291 | 0.69172287 | 0.0030451356 |  | 6.717555 | 46.31569
62.416992 | -84.440048 | 0.69177938 | 0.0030425577 |  | 6.719526 | 46.32927
62.466797 | -84.461807 | 0.69169539 | 0.0030466735 |  | 6.721257 | 46.34121
62.516602 | -84.492599 | 0.69167751 | 0.003045419 |  | 6.723707 | 46.35811
62.566406 | -84.515884 | 0.69174278 | 0.0030438064 |  | 6.72556 | 46.37088
62.616211 | -84.553894 | 0.69163525 | 0.0030454756 |  | 6.728585 | 46.39174
62.666016 | -84.57193 | 0.69167769 | 0.0030451326 |  | 6.73002 | 46.40163
62.71582 | -84.596397 | 0.69157171 | 0.0030441524 |  | 6.731967 | 46.41506
62.765625 | -84.604187 | 0.69158894 | 0.0030465217 |  | 6.732587 | 46.41933
62.81543 | -84.624695 | 0.69163054 | 0.0030448763 |  | 6.734219 | 46.43058
62.865234 | -84.634369 | 0.69167626 | 0.0030458868 |  | 6.734989 | 46.43589
62.915039 | -84.6707 | 0.69154936 | 0.0030463755 |  | 6.73788 | 46.45582
62.964844 | -84.680435 | 0.69158041 | 0.0030457973 |  | 6.738655 | 46.46116
63.014648 | -84.70327 | 0.69150603 | 0.0030457138 |  | 6.740472 | 46.47369
63.064453 | -84.735573 | 0.69151735 | 0.0030478148 |  | 6.743043 | 46.49142
63.114258 | -84.758362 | 0.69150829 | 0.0030442565 |  | 6.744856 | 46.50392
63.164063 | -84.763428 | 0.69144768 | 0.0030454306 |  | 6.745259 | 46.5067
63.213867 | -84.796684 | 0.69152546 | 0.0030458302 |  | 6.747906 | 46.52495
63.263672 | -84.807976 | 0.69142467 | 0.0030464679 |  | 6.748804 | 46.53114
63.313477 | -84.844994 | 0.69146097 | 0.0030445186 |  | 6.75175 | 46.55145
63.363281 | -84.856697 | 0.69147003 | 0.0030465692 |  | 6.752681 | 46.55787
63.413086 | -84.883766 | 0.69136584 | 0.0030464202 |  | 6.754835 | 46.57272
63.462891 | -84.905762 | 0.69132775 | 0.003045243 |  | 6.756586 | 46.58479
63.512695 | -84.91954 | 0.69134867 | 0.0030452162 |  | 6.757682 | 46.59235
63.5625 | -84.936821 | 0.69132119 | 0.0030460653 |  | 6.759057 | 46.60183
63.612305 | -84.965553 | 0.69140452 | 0.0030448854 |  | 6.761344 | 46.6176
63.662109 | -84.993629 | 0.69135779 | 0.0030471859 |  | 6.763578 | 46.633
63.711914 | -85.011658 | 0.69129676 | 0.0030478686 |  | 6.765013 | 46.64289
63.761719 | -85.029556 | 0.69133615 | 0.0030445994 |  | 6.766437 | 46.65271
63.811523 | -85.051613 | 0.69132 | 0.00304963 |  | 6.768192 | 46.66482
63.861328 | -85.07608 | 0.69132197 | 0.0030464621 |  | 6.770139 | 46.67824
63.911133 | -85.089836 | 0.6912393 | 0.0030468197 |  | 6.771234 | 46.68579
63.960938 | -85.10495 | 0.69125664 | 0.0030456572 |  | 6.772437 | 46.69408
64.010742 | -85.142212 | 0.69112206 | 0.0030467152 |  | 6.775402 | 46.71453
64.060547 | -85.170944 | 0.69119793 | 0.0030467808 |  | 6.777688 | 46.73029
64.110352 | -85.180008 | 0.69121641 | 0.0030467866 |  | 6.77841 | 46.73526
64.160156 | -85.20826 | 0.69116223 | 0.0030454635 |  | 6.780658 | 46.75076
64.209961 | -85.232857 | 0.69120198 | 0.0030466856 |  | 6.782615 | 46.76426
64.259766 | -85.248779 | 0.69111037 | 0.0030475855 |  | 6.783882 | 46.77299
64.30957 | -85.283653 | 0.69108844 | 0.003041747 |  | 6.786657 | 46.79213
64.359375 | -85.299995 | 0.69112945 | 0.0030454902 |  | 6.787958 | 46.80109
64.40918 | -85.329628 | 0.69102365 | 0.0030466707 |  | 6.790316 | 46.81735
64.458984 | -85.343224 | 0.69110292 | 0.0030454157 |  | 6.791398 | 46.82481
64.508789 | -85.385094 | 0.69103932 | 0.0030438332 |  | 6.79473 | 46.84779
64.558594 | -85.380287 | 0.69098616 | 0.0030469566 |  | 6.794347 | 46.84515
64.608398 | -85.413475 | 0.69094926 | 0.0030466258 |  | 6.796988 | 46.86336
64.658203 | -85.426041 | 0.69095069 | 0.0030457107 |  | 6.797988 | 46.87025
64.708008 | -85.456078 | 0.69096303 | 0.0030468283 |  | 6.800379 | 46.88673
64.757813 | -85.47612 | 0.69097221 | 0.0030456393 |  | 6.801974 | 46.89773
64.807617 | -85.482971 | 0.69091672 | 0.0030461398 |  | 6.802519 | 46.90149
64.857422 | -85.512398 | 0.69090748 | 0.0030450223 |  | 6.80486 | 46.91763
64.907227 | -85.527977 | 0.69088751 | 0.0030457377 |  | 6.8061 | 46.92618
64.957031 | -85.561188 | 0.69091934 | 0.0030461994 |  | 6.808743 | 46.9444
65.006836 | -85.578293 | 0.69082147 | 0.0030460923 |  | 6.810104 | 46.95379
65.056641 | -85.603577 | 0.69092232 | 0.0030450106 |  | 6.812116 | 46.96766
65.106445 | -85.627014 | 0.69088435 | 0.0030440926 |  | 6.813981 | 46.98052
65.15625 | -85.651649 | 0.69087559 | 0.0030435384 |  | 6.815942 | 46.99404
65.206055 | -85.68837 | 0.69079942 | 0.0030450909 |  | 6.818864 | 47.01418
65.255859 | -85.698975 | 0.69082147 | 0.0030444025 |  | 6.819708 | 47.02
65.305664 | -85.723427 | 0.69073957 | 0.0030464679 |  | 6.821654 | 47.03342
65.355469 | -85.74733 | 0.69072515 | 0.0030448404 |  | 6.823556 | 47.04653
65.405273 | -85.771233 | 0.6907903 | 0.0030455261 |  | 6.825458 | 47.05965
65.455078 | -85.784645 | 0.69073284 | 0.0030456958 |  | 6.826525 | 47.06701
65.504883 | -85.811775 | 0.69070661 | 0.0030464621 |  | 6.828684 | 47.08189
65.554688 | -85.828644 | 0.69070703 | 0.0030440509 |  | 6.830026 | 47.09115
65.604492 | -85.846428 | 0.69069231 | 0.0030459194 |  | 6.831442 | 47.1009
65.654297 | -85.869942 | 0.69064438 | 0.0030447394 |  | 6.833313 | 47.1138
65.704102 | -85.880539 | 0.69065213 | 0.0030437945 |  | 6.834156 | 47.11962
65.753906 | -85.920876 | 0.69065535 | 0.0030425636 |  | 6.837366 | 47.14175
65.803711 | -85.93222 | 0.69064724 | 0.0030443817 |  | 6.838269 | 47.14797
65.853516 | -85.962898 | 0.69059408 | 0.0030453354 |  | 6.84071 | 47.16481
65.90332 | -85.989685 | 0.6904965 | 0.0030445994 |  | 6.842842 | 47.1795
65.953125 | -86.014122 | 0.69055378 | 0.0030448795 |  | 6.844786 | 47.19291
66.00293 | -86.026352 | 0.69057012 | 0.003045389 |  | 6.84576 | 47.19962
66.052734 | -86.04541 | 0.69053698 | 0.0030447871 |  | 6.847276 | 47.21008
66.102539 | -86.07531 | 0.69044781 | 0.0030443014 |  | 6.849656 | 47.22648
66.152344 | -86.106392 | 0.69052982 | 0.0030458835 |  | 6.852129 | 47.24354
66.202148 | -86.11834 | 0.6905309 | 0.0030461848 |  | 6.85308 | 47.25009
66.251953 | -86.150452 | 0.69041258 | 0.00304527 |  | 6.855635 | 47.26771
66.301758 | -86.168152 | 0.69047958 | 0.0030453561 |  | 6.857044 | 47.27742
66.351563 | -86.190468 | 0.69044518 | 0.003045809 |  | 6.85882 | 47.28967
66.401367 | -86.201729 | 0.69041646 | 0.003044805 |  | 6.859716 | 47.29584
66.451172 | -86.229027 | 0.69041252 | 0.0030452579 |  | 6.861888 | 47.31082
66.500977 | -86.240486 | 0.69041336 | 0.003044212 |  | 6.8628 | 47.31711
66.550781 | -86.276047 | 0.69032717 | 0.0030467808 |  | 6.86563 | 47.33662
66.600586 | -86.301735 | 0.69031662 | 0.0030451177 |  | 6.867674 | 47.35071
66.650391 | -86.316498 | 0.69032025 | 0.003047344 |  | 6.868849 | 47.35881
66.700195 | -86.326286 | 0.6902926 | 0.0030434846 |  | 6.869628 | 47.36418
66.75 | -86.35434 | 0.69032723 | 0.0030463547 |  | 6.87186 | 47.37958
66.799805 | -86.391319 | 0.69023252 | 0.0030455708 |  | 6.874803 | 47.39987
66.849609 | -86.421959 | 0.69020581 | 0.0030452579 |  | 6.877241 | 47.41668
66.899414 | -86.436768 | 0.69025588 | 0.0030463277 |  | 6.878419 | 47.4248
66.949219 | -86.436554 | 0.69020414 | 0.0030454607 |  | 6.878402 | 47.42468
66.999023 | -86.465652 | 0.6902051 | 0.0030467273 |  | 6.880718 | 47.44065
67.048828 | -86.4869 | 0.69016129 | 0.0030483336 |  | 6.882409 | 47.45231
67.098633 | -86.511452 | 0.69015682 | 0.0030455589 |  | 6.884363 | 47.46578
67.148438 | -86.537941 | 0.69014579 | 0.0030454993 |  | 6.886471 | 47.48031
67.198242 | -86.546761 | 0.69012374 | 0.0030472816 |  | 6.887172 | 47.48515
67.248047 | -86.561821 | 0.69013762 | 0.0030461161 |  | 6.888371 | 47.49341
67.297852 | -86.581146 | 0.69000566 | 0.0030459047 |  | 6.889909 | 47.50402
67.347656 | -86.615547 | 0.69009054 | 0.0030460446 |  | 6.892646 | 47.52289
67.397461 | -86.635162 | 0.69014668 | 0.0030458302 |  | 6.894207 | 47.53365
67.447266 | -86.658524 | 0.6899938 | 0.0030454306 |  | 6.896066 | 47.54647
67.49707 | -86.679665 | 0.69008344 | 0.0030443131 |  | 6.897749 | 47.55807
67.546875 | -86.701714 | 0.69003963 | 0.0030452043 |  | 6.899503 | 47.57017
67.59668 | -86.721397 | 0.68998247 | 0.003047931 |  | 6.90107 | 47.58097
67.646484 | -86.72599 | 0.69002205 | 0.0030466614 |  | 6.901435 | 47.58349
67.696289 | -86.765305 | 0.68989486 | 0.0030466139 |  | 6.904564 | 47.60506
67.746094 | -86.789719 | 0.68993133 | 0.0030463755 |  | 6.906506 | 47.61845
67.795898 | -86.813614 | 0.6899538 | 0.0030460088 |  | 6.908408 | 47.63156
67.845703 | -86.849052 | 0.68994141 | 0.0030467927 |  | 6.911228 | 47.65101
67.895508 | -86.868294 | 0.68990076 | 0.0030460209 |  | 6.912759 | 47.66157
67.945313 | -86.859932 | 0.68991941 | 0.0030470698 |  | 6.912094 | 47.65698
67.995117 | -86.888474 | 0.68987638 | 0.0030482174 |  | 6.914365 | 47.67264
68.044922 | -86.921982 | 0.68978751 | 0.0030473708 |  | 6.917032 | 47.69102
68.094727 | -86.94117 | 0.68987119 | 0.0030477403 |  | 6.918558 | 47.70155
68.144531 | -86.955399 | 0.68984324 | 0.0030477524 |  | 6.919691 | 47.70936
68.194336 | -86.974594 | 0.68977523 | 0.0030472039 |  | 6.921218 | 47.71989
68.244141 | -87.005768 | 0.68980902 | 0.0030465603 |  | 6.923699 | 47.73699
68.293945 | -87.038338 | 0.68972743 | 0.0030454486 |  | 6.926291 | 47.75486
68.34375 | -87.056145 | 0.68979555 | 0.0030478686 |  | 6.927708 | 47.76463
68.393555 | -87.078339 | 0.68966758 | 0.0030469149 |  | 6.929474 | 47.77681
68.443359 | -87.092918 | 0.68965083 | 0.0030469624 |  | 6.930634 | 47.78481
68.493164 | -87.10701 | 0.68961459 | 0.0030485836 |  | 6.931756 | 47.79254
68.542969 | -87.148643 | 0.6896438 | 0.003048274 |  | 6.935069 | 47.81538
68.592773 | -87.160164 | 0.68966472 | 0.0030464202 |  | 6.935985 | 47.8217
68.642578 | -87.172554 | 0.68963552 | 0.0030493825 |  | 6.936971 | 47.8285
68.692383 | -87.202019 | 0.68963695 | 0.0030468672 |  | 6.939316 | 47.84467
68.742188 | -87.240189 | 0.68953657 | 0.0030475496 |  | 6.942354 | 47.86561
68.791992 | -87.255875 | 0.68952906 | 0.0030468612 |  | 6.943602 | 47.87422
68.841797 | -87.270874 | 0.68953258 | 0.0030442595 |  | 6.944795 | 47.88245
68.891602 | -87.30072 | 0.68957382 | 0.0030518293 |  | 6.947171 | 47.89882
68.941406 | -87.298248 | 0.68953544 | 0.0030501932 |  | 6.946974 | 47.89747
68.991211 | -87.326408 | 0.68945599 | 0.0030484409 |  | 6.949215 | 47.91292
69.041016 | -87.360115 | 0.68952435 | 0.0030478358 |  | 6.951897 | 47.93141
69.09082 | -87.368423 | 0.6895225 | 0.0030459494 |  | 6.952558 | 47.93597
69.140625 | -87.405426 | 0.68944538 | 0.0030481932 |  | 6.955503 | 47.95627
69.19043 | -87.413567 | 0.68943375 | 0.0030480621 |  | 6.956151 | 47.96074
69.240234 | -87.428467 | 0.68946904 | 0.0030468225 |  | 6.957336 | 47.96891
69.290039 | -87.465378 | 0.68949032 | 0.003047049 |  | 6.960274 | 47.98916
69.339844 | -87.483719 | 0.68939173 | 0.0030474544 |  | 6.961733 | 47.99923
69.389648 | -87.511055 | 0.6894511 | 0.0030472726 |  | 6.963908 | 48.01423
69.439453 | -87.536598 | 0.68931615 | 0.0030467927 |  | 6.965941 | 48.02824
69.489258 | -87.561188 | 0.68932188 | 0.0030490099 |  | 6.967898 | 48.04173
69.539063 | -87.592422 | 0.68927217 | 0.0030472367 |  | 6.970383 | 48.05887
69.588867 | -87.608971 | 0.68933392 | 0.0030465783 |  | 6.9717 | 48.06795
69.638672 | -87.638611 | 0.68929416 | 0.0030452788 |  | 6.974059 | 48.08421
69.688477 | -87.65226 | 0.68930739 | 0.0030473857 |  | 6.975145 | 48.0917
69.738281 | -87.671227 | 0.68930018 | 0.0030462414 |  | 6.976655 | 48.10211
69.788086 | -87.696686 | 0.68925577 | 0.0030458628 |  | 6.978681 | 48.11607
69.837891 | -87.715408 | 0.68919212 | 0.0030458004 |  | 6.98017 | 48.12635
69.887695 | -87.72979 | 0.68919045 | 0.0030469566 |  | 6.981315 | 48.13424
69.9375 | -87.772896 | 0.68919826 | 0.0030454486 |  | 6.984745 | 48.15789
69.987305 | -87.784218 | 0.6891554 | 0.0030484081 |  | 6.985646 | 48.1641
70.037109 | -87.798279 | 0.68916917 | 0.0030468104 |  | 6.986765 | 48.17182
70.086914 | -87.819031 | 0.68909347 | 0.0030486048 |  | 6.988416 | 48.1832
70.136719 | -87.845192 | 0.68913722 | 0.0030476658 |  | 6.990498 | 48.19755
70.186523 | -87.864815 | 0.68912083 | 0.0030476958 |  | 6.99206 | 48.20832
70.236328 | -87.894386 | 0.68907177 | 0.0030468642 |  | 6.994413 | 48.22455
70.286133 | -87.915443 | 0.68910116 | 0.0030465394 |  | 6.996089 | 48.2361
70.335938 | -87.926727 | 0.68910676 | 0.0030467452 |  | 6.996987 | 48.24229
70.385742 | -87.959274 | 0.68898463 | 0.0030465124 |  | 6.999577 | 48.26015
70.435547 | -87.967171 | 0.6890251 | 0.0030463277 |  | 7.000205 | 48.26448
70.485352 | -87.998459 | 0.68897527 | 0.0030483485 |  | 7.002695 | 48.28165
70.535156 | -88.029701 | 0.68901008 | 0.0030462027 |  | 7.005181 | 48.29879
70.584961 | -88.042953 | 0.68896937 | 0.003047508 |  | 7.006236 | 48.30606
70.634766 | -88.066315 | 0.68897134 | 0.0030489953 |  | 7.008095 | 48.31888
70.68457 | -88.070251 | 0.68892527 | 0.0030477552 |  | 7.008408 | 48.32104
70.734375 | -88.109245 | 0.68892241 | 0.0030468134 |  | 7.011511 | 48.34243
70.78418 | -88.13578 | 0.6889624 | 0.0030464975 |  | 7.013623 | 48.35699
70.833984 | -88.141319 | 0.68895429 | 0.0030476062 |  | 7.014063 | 48.36003
70.883789 | -88.171661 | 0.68881899 | 0.0030494989 |  | 7.016478 | 48.37668
70.933594 | -88.210793 | 0.68878865 | 0.0030441878 |  | 7.019592 | 48.39815
70.983398 | -88.208534 | 0.68887484 | 0.0030486344 |  | 7.019412 | 48.39691
71.033203 | -88.242935 | 0.68880016 | 0.0030468313 |  | 7.02215 | 48.41578
71.083008 | -88.266083 | 0.68882596 | 0.0030483098 |  | 7.023992 | 48.42848
71.132813 | -88.274673 | 0.68881071 | 0.0030485599 |  | 7.024675 | 48.4332
71.182617 | -88.308426 | 0.68871063 | 0.0030445962 |  | 7.027361 | 48.45171
71.232422 | -88.329109 | 0.68878204 | 0.0030452996 |  | 7.029007 | 48.46306
71.282227 | -88.342972 | 0.68867421 | 0.0030455617 |  | 7.03011 | 48.47067
71.332031 | -88.370346 | 0.68866503 | 0.0030483247 |  | 7.032289 | 48.48569
71.381836 | -88.406136 | 0.68876547 | 0.0030473261 |  | 7.035137 | 48.50532
71.431641 | -88.422935 | 0.68872684 | 0.0030468046 |  | 7.036474 | 48.51454
71.481445 | -88.437492 | 0.68869478 | 0.0030462772 |  | 7.037632 | 48.52253
71.53125 | -88.460518 | 0.68860823 | 0.0030466823 |  | 7.039464 | 48.53516
71.581055 | -88.472946 | 0.68861848 | 0.0030461161 |  | 7.040453 | 48.54198
71.630859 | -88.496834 | 0.68858051 | 0.0030468255 |  | 7.042354 | 48.55509
71.680664 | -88.53875 | 0.68855911 | 0.0030450791 |  | 7.04569 | 48.57809
71.730469 | -88.543732 | 0.68860191 | 0.003045389 |  | 7.046086 | 48.58082
71.780273 | -88.556213 | 0.68854219 | 0.0030476034 |  | 7.04708 | 48.58767
71.830078 | -88.571419 | 0.68855017 | 0.0030461133 |  | 7.04829 | 48.59601
71.879883 | -88.594749 | 0.68850362 | 0.0030459105 |  | 7.050146 | 48.60881
71.929688 | -88.623672 | 0.68846524 | 0.0030463219 |  | 7.052448 | 48.62468
71.979492 | -88.63591 | 0.68842983 | 0.0030452071 |  | 7.053422 | 48.63139
72.029297 | -88.672607 | 0.68847096 | 0.0030464442 |  | 7.056342 | 48.65153
72.079102 | -88.698486 | 0.6884228 | 0.0030474216 |  | 7.058401 | 48.66573
72.128906 | -88.718513 | 0.68842572 | 0.0030444651 |  | 7.059995 | 48.67672
72.178711 | -88.736259 | 0.68838876 | 0.0030445931 |  | 7.061407 | 48.68645
72.228516 | -88.758049 | 0.68832177 | 0.0030472337 |  | 7.063141 | 48.69841
72.27832 | -88.78495 | 0.68837708 | 0.0030476034 |  | 7.065282 | 48.71317
72.328125 | -88.813065 | 0.68835855 | 0.0030470369 |  | 7.067519 | 48.72859
72.37793 | -88.842636 | 0.68834215 | 0.0030452637 |  | 7.069872 | 48.74482
72.427734 | -88.844803 | 0.68832302 | 0.0030459671 |  | 7.070045 | 48.74601
72.477539 | -88.863823 | 0.68828833 | 0.0030461133 |  | 7.071558 | 48.75644
72.527344 | -88.882378 | 0.68822807 | 0.0030461492 |  | 7.073035 | 48.76662
72.577148 | -88.912132 | 0.68828833 | 0.0030483634 |  | 7.075403 | 48.78295
72.626953 | -88.932892 | 0.68824589 | 0.003046554 |  | 7.077055 | 48.79434
72.676758 | -88.957497 | 0.68822998 | 0.0030475496 |  | 7.079013 | 48.80784
72.726563 | -88.984734 | 0.68826801 | 0.0030467808 |  | 7.08118 | 48.82278
72.776367 | -89.000519 | 0.68820733 | 0.0030487776 |  | 7.082436 | 48.83144
72.826172 | -89.027344 | 0.68814075 | 0.0030488342 |  | 7.084571 | 48.84616
72.875977 | -89.051323 | 0.68807513 | 0.0030482709 |  | 7.086479 | 48.85932
72.925781 | -89.065193 | 0.68810284 | 0.0030474244 |  | 7.087583 | 48.86693
72.975586 | -89.086594 | 0.68813074 | 0.0030493853 |  | 7.089286 | 48.87867
73.025391 | -89.108742 | 0.68804675 | 0.0030473291 |  | 7.091048 | 48.89082
73.075195 | -89.126694 | 0.68804705 | 0.0030487925 |  | 7.092477 | 48.90067
73.125 | -89.154617 | 0.68806738 | 0.0030481277 |  | 7.094699 | 48.91599
73.174805 | -89.191307 | 0.68809921 | 0.003047508 |  | 7.097619 | 48.93612
73.224609 | -89.208115 | 0.68801552 | 0.0030460595 |  | 7.098956 | 48.94534
73.274414 | -89.219231 | 0.68807274 | 0.0030460416 |  | 7.099841 | 48.95144
73.324219 | -89.238991 | 0.68798798 | 0.0030496658 |  | 7.101413 | 48.96228
73.374023 | -89.242195 | 0.6879344 | 0.0030479876 |  | 7.101668 | 48.96404
73.423828 | -89.28334 | 0.68807167 | 0.0030478179 |  | 7.104942 | 48.98662
73.473633 | -89.301537 | 0.68798566 | 0.0030485091 |  | 7.106391 | 48.9966
73.523438 | -89.327995 | 0.68789971 | 0.0030478449 |  | 7.108496 | 49.01112
73.573242 | -89.327934 | 0.68793249 | 0.0030475496 |  | 7.108491 | 49.01108
73.623047 | -89.363113 | 0.68781334 | 0.0030501217 |  | 7.111291 | 49.03038
73.672852 | -89.39312 | 0.687832 | 0.0030486553 |  | 7.113678 | 49.04685
73.722656 | -89.422195 | 0.68791556 | 0.0030481515 |  | 7.115992 | 49.0628
73.772461 | -89.443954 | 0.68781269 | 0.0030479729 |  | 7.117724 | 49.07474
73.822266 | -89.477852 | 0.68785864 | 0.0030472039 |  | 7.120421 | 49.09334
73.87207 | -89.48835 | 0.68780339 | 0.0030472637 |  | 7.121257 | 49.0991
73.921875 | -89.527382 | 0.68777817 | 0.0030467389 |  | 7.124363 | 49.12051
73.97168 | -89.521576 | 0.68774736 | 0.0030472667 |  | 7.123901 | 49.11733
74.021484 | -89.560425 | 0.68771303 | 0.0030467568 |  | 7.126992 | 49.13864
74.071289 | -89.571556 | 0.68773067 | 0.0030480204 |  | 7.127878 | 49.14475
74.121094 | -89.60141 | 0.68779308 | 0.0030478535 |  | 7.130254 | 49.16113
74.170898 | -89.62635 | 0.68775386 | 0.0030477704 |  | 7.132238 | 49.17481
74.220703 | -89.651665 | 0.68765986 | 0.0030469 |  | 7.134253 | 49.1887
74.270508 | -89.665512 | 0.68762946 | 0.0030460504 |  | 7.135355 | 49.1963
74.320313 | -89.695557 | 0.68764418 | 0.003048229 |  | 7.137746 | 49.21278
74.370117 | -89.712227 | 0.68760228 | 0.003047195 |  | 7.139072 | 49.22193
74.419922 | -89.730392 | 0.68760735 | 0.0030479997 |  | 7.140518 | 49.2319
74.469727 | -89.752037 | 0.68756199 | 0.0030452788 |  | 7.14224 | 49.24377
74.519531 | -89.788986 | 0.68753147 | 0.003047931 |  | 7.14518 | 49.26405
74.569336 | -89.802528 | 0.68748677 | 0.0030469836 |  | 7.146258 | 49.27148
74.619141 | -89.819534 | 0.68761498 | 0.0030468225 |  | 7.147611 | 49.28081
74.668945 | -89.848572 | 0.68750328 | 0.0030468046 |  | 7.149922 | 49.29674
74.71875 | -89.857155 | 0.68749982 | 0.0030461282 |  | 7.150605 | 49.30145
74.768555 | -89.891953 | 0.68751705 | 0.0030473589 |  | 7.153374 | 49.32054
74.818359 | -89.90802 | 0.68745846 | 0.003046405 |  | 7.154653 | 49.32936
74.868164 | -89.938217 | 0.68742484 | 0.003048375 |  | 7.157056 | 49.34592
74.917969 | -89.935883 | 0.68734998 | 0.0030474244 |  | 7.15687 | 49.34464
74.967773 | -89.975952 | 0.68744725 | 0.0030466169 |  | 7.160059 | 49.36663
75.017578 | -89.979889 | 0.68734813 | 0.0030484081 |  | 7.160372 | 49.36879
75.067383 | -90.015182 | 0.68734664 | 0.0030473499 |  | 7.163181 | 49.38815
75.117188 | -90.042786 | 0.68731618 | 0.0030480742 |  | 7.165377 | 49.4033
75.166992 | -90.059166 | 0.68736041 | 0.0030488221 |  | 7.166681 | 49.41228
75.216797 | -90.065117 | 0.68730336 | 0.0030459643 |  | 7.167154 | 49.41555
75.266602 | -90.088852 | 0.68731195 | 0.003045541 |  | 7.169043 | 49.42857
75.316406 | -90.118813 | 0.68725878 | 0.0030466972 |  | 7.171427 | 49.44501
75.366211 | -90.143486 | 0.687235 | 0.0030462623 |  | 7.173391 | 49.45855
75.416016 | -90.167725 | 0.68728745 | 0.0030460118 |  | 7.17532 | 49.47185
75.46582 | -90.185036 | 0.68721694 | 0.0030491143 |  | 7.176697 | 49.48134
75.515625 | -90.228386 | 0.68717963 | 0.0030476092 |  | 7.180147 | 49.50513
75.56543 | -90.239525 | 0.687177 | 0.0030466111 |  | 7.181033 | 49.51124
75.615234 | -90.264793 | 0.68712878 | 0.0030480325 |  | 7.183044 | 49.5251
75.665039 | -90.27787 | 0.68711853 | 0.0030500113 |  | 7.184085 | 49.53228
75.714844 | -90.310249 | 0.68710953 | 0.0030456067 |  | 7.186661 | 49.55004
75.764648 | -90.321228 | 0.68705469 | 0.0030482828 |  | 7.187535 | 49.55607
75.814453 | -90.338104 | 0.68712878 | 0.0030479459 |  | 7.188878 | 49.56533
75.864258 | -90.364227 | 0.68706423 | 0.0030470011 |  | 7.190957 | 49.57966
75.914063 | -90.40593 | 0.6871652 | 0.003047049 |  | 7.194275 | 49.60254
75.963867 | -90.421623 | 0.68701202 | 0.0030466048 |  | 7.195524 | 49.61115
76.013672 | -90.431801 | 0.68696147 | 0.0030492633 |  | 7.196334 | 49.61674
76.063477 | -90.44738 | 0.68698418 | 0.0030472397 |  | 7.197574 | 49.62528
76.113281 | -90.463577 | 0.68688995 | 0.0030473024 |  | 7.198863 | 49.63417
76.163086 | -90.504532 | 0.68700868 | 0.0030468134 |  | 7.202122 | 49.65664
76.212891 | -90.51693 | 0.68696433 | 0.0030492039 |  | 7.203108 | 49.66344
76.262695 | -90.529503 | 0.68695903 | 0.0030484495 |  | 7.204109 | 49.67034
76.3125 | -90.543571 | 0.68691194 | 0.0030501545 |  | 7.205228 | 49.67806
76.362305 | -90.565544 | 0.68689352 | 0.0030479459 |  | 7.206977 | 49.69012
76.412109 | -90.601105 | 0.6869359 | 0.0030507089 |  | 7.209807 | 49.70963
76.461914 | -90.623451 | 0.68683153 | 0.0030480176 |  | 7.211585 | 49.72189
76.511719 | -90.653625 | 0.68684602 | 0.0030468521 |  | 7.213986 | 49.73844
76.561523 | -90.672974 | 0.68687111 | 0.0030476479 |  | 7.215526 | 49.74906
76.611328 | -90.690826 | 0.68679917 | 0.0030497133 |  | 7.216947 | 49.75885
76.661133 | -90.724129 | 0.6868239 | 0.0030482053 |  | 7.219597 | 49.77713
76.710938 | -90.746338 | 0.68682635 | 0.0030486078 |  | 7.221364 | 49.78931
76.760742 | -90.757179 | 0.68673861 | 0.0030490994 |  | 7.222227 | 49.79526
76.810547 | -90.780457 | 0.68674052 | 0.003048569 |  | 7.224079 | 49.80803
76.860352 | -90.801018 | 0.68672442 | 0.0030486078 |  | 7.225715 | 49.81931
76.910156 | -90.834595 | 0.68669719 | 0.003048721 |  | 7.228387 | 49.83773
76.959961 | -90.83107 | 0.68676305 | 0.0030496509 |  | 7.228107 | 49.8358
77.009766 | -90.8526 | 0.68669993 | 0.003048402 |  | 7.22982 | 49.84761
77.05957 | -90.879494 | 0.68664527 | 0.0030472784 |  | 7.23196 | 49.86237
77.109375 | -90.900642 | 0.68665284 | 0.0030479014 |  | 7.233643 | 49.87397
77.15918 | -90.938118 | 0.686634 | 0.0030512807 |  | 7.236625 | 49.89453
77.208984 | -90.943977 | 0.6865325 | 0.0030495105 |  | 7.237092 | 49.89775
77.258789 | -90.976082 | 0.68651462 | 0.0030502169 |  | 7.239647 | 49.91536
77.308594 | -91.014656 | 0.68648016 | 0.0030485003 |  | 7.242716 | 49.93653
77.358398 | -91.019753 | 0.68651539 | 0.0030478206 |  | 7.243122 | 49.93932
77.408203 | -91.038429 | 0.68647367 | 0.0030484288 |  | 7.244608 | 49.94957
77.458008 | -91.046806 | 0.68652499 | 0.0030512363 |  | 7.245275 | 49.95417
77.507813 | -91.087463 | 0.68650079 | 0.003048545 |  | 7.24851 | 49.97647
77.557617 | -91.100533 | 0.68652642 | 0.0030484288 |  | 7.24955 | 49.98365
77.607422 | -91.104996 | 0.68646806 | 0.0030511648 |  | 7.249905 | 49.98609
77.657227 | -91.148972 | 0.68643147 | 0.0030496775 |  | 7.253405 | 50.01022
77.707031 | -91.177246 | 0.6863848 | 0.0030487834 |  | 7.255655 | 50.02574
77.756836 | -91.190254 | 0.68639934 | 0.0030495136 |  | 7.25669 | 50.03287
77.806641 | -91.202377 | 0.68636471 | 0.0030483513 |  | 7.257655 | 50.03952
77.856445 | -91.226448 | 0.68628222 | 0.0030480684 |  | 7.25957 | 50.05273
77.90625 | -91.245193 | 0.68634409 | 0.0030498027 |  | 7.261062 | 50.06302
77.956055 | -91.275787 | 0.68625164 | 0.003048423 |  | 7.263496 | 50.0798
78.005859 | -91.297661 | 0.68631089 | 0.0030470847 |  | 7.265237 | 50.0918
78.055664 | -91.324471 | 0.68628389 | 0.0030480176 |  | 7.26737 | 50.10651
78.105469 | -91.341034 | 0.68620795 | 0.0030482856 |  | 7.268689 | 50.1156
78.155273 | -91.376396 | 0.6861946 | 0.0030471622 |  | 7.271503 | 50.135
78.205078 | -91.397003 | 0.68624085 | 0.0030501811 |  | 7.273142 | 50.14631
78.254883 | -91.412956 | 0.68621105 | 0.0030476688 |  | 7.274412 | 50.15506
78.304688 | -91.44384 | 0.68620074 | 0.0030482111 |  | 7.27687 | 50.17201
78.354492 | -91.459908 | 0.68618619 | 0.0030478179 |  | 7.278148 | 50.18082
78.404297 | -91.481224 | 0.6861524 | 0.0030489175 |  | 7.279844 | 50.19252
78.454102 | -91.504791 | 0.68611616 | 0.0030490011 |  | 7.28172 | 50.20545
78.503906 | -91.523453 | 0.68605483 | 0.0030497611 |  | 7.283205 | 50.21569
78.553711 | -91.544739 | 0.68611348 | 0.0030470432 |  | 7.284899 | 50.22737
78.603516 | -91.573906 | 0.68605894 | 0.0030487718 |  | 7.28722 | 50.24337
78.65332 | -91.594666 | 0.68608403 | 0.0030484139 |  | 7.288872 | 50.25476
78.703125 | -91.603806 | 0.68602425 | 0.0030467955 |  | 7.289599 | 50.25977
78.75293 | -91.623016 | 0.68610477 | 0.0030494332 |  | 7.291128 | 50.27031
78.802734 | -91.660873 | 0.68601406 | 0.0030485778 |  | 7.294141 | 50.29108
78.852539 | -91.678986 | 0.68596053 | 0.0030465932 |  | 7.295582 | 50.30102
78.902344 | -91.69735 | 0.68595862 | 0.0030493885 |  | 7.297043 | 50.3111
78.952148 | -91.717842 | 0.68582141 | 0.0030488193 |  | 7.298674 | 50.32234
79.001953 | -91.73938 | 0.68588412 | 0.0030482591 |  | 7.300388 | 50.33416
79.051758 | -91.764343 | 0.68585742 | 0.0030493259 |  | 7.302374 | 50.34785
79.101563 | -91.797295 | 0.68586773 | 0.0030470432 |  | 7.304997 | 50.36593
79.151367 | -91.810059 | 0.68586069 | 0.0030491294 |  | 7.306012 | 50.37294
79.201172 | -91.840012 | 0.68576849 | 0.0030479697 |  | 7.308396 | 50.38937
79.250977 | -91.857735 | 0.68578684 | 0.00304842 |  | 7.309806 | 50.3991
79.300781 | -91.882263 | 0.68580562 | 0.0030498356 |  | 7.311758 | 50.41255
79.350586 | -91.893829 | 0.68579316 | 0.0030468642 |  | 7.312679 | 50.4189
79.400391 | -91.916626 | 0.68566722 | 0.003047961 |  | 7.314493 | 50.43141
79.450195 | -91.943993 | 0.68574995 | 0.0030488013 |  | 7.31667 | 50.44642
79.5 | -91.95945 | 0.68577713 | 0.0030485778 |  | 7.317901 | 50.4549
79.549805 | -91.986336 | 0.68574905 | 0.0030480684 |  | 7.32004 | 50.46965
79.599609 | -91.995728 | 0.68561321 | 0.0030490607 |  | 7.320787 | 50.47481
79.649414 | -92.03019 | 0.68571228 | 0.0030463277 |  | 7.32353 | 50.49372
79.699219 | -92.044258 | 0.68569404 | 0.003047508 |  | 7.324649 | 50.50143
79.749023 | -92.081505 | 0.68561244 | 0.0030479073 |  | 7.327613 | 50.52187
79.798828 | -92.104202 | 0.68565887 | 0.0030477224 |  | 7.32942 | 50.53432
79.848633 | -92.118515 | 0.68564421 | 0.0030469478 |  | 7.330559 | 50.54218
79.898438 | -92.148415 | 0.68559051 | 0.0030487627 |  | 7.332938 | 50.55858
79.948242 | -92.174301 | 0.68561 | 0.0030486882 |  | 7.334998 | 50.57278
79.998047 | -92.192398 | 0.68552214 | 0.0030495764 |  | 7.336438 | 50.58271
80.047852 | -92.210609 | 0.68552369 | 0.0030489683 |  | 7.337887 | 50.5927
80.097656 | -92.229523 | 0.68547457 | 0.003047317 |  | 7.339392 | 50.60308
80.147461 | -92.239166 | 0.68550014 | 0.0030500025 |  | 7.34016 | 50.60837
80.197266 | -92.264412 | 0.68546414 | 0.0030502081 |  | 7.342169 | 50.62222
80.24707 | -92.28701 | 0.68543601 | 0.0030490872 |  | 7.343967 | 50.63462
80.296875 | -92.319885 | 0.68542713 | 0.0030480654 |  | 7.346583 | 50.65266
80.34668 | -92.34111 | 0.68543285 | 0.0030467389 |  | 7.348272 | 50.66431
80.396484 | -92.354057 | 0.68541479 | 0.0030480414 |  | 7.349302 | 50.67141
80.446289 | -92.381317 | 0.68539888 | 0.0030481101 |  | 7.351472 | 50.68637
80.496094 | -92.395142 | 0.6853959 | 0.003048107 |  | 7.352572 | 50.69395
80.545898 | -92.411263 | 0.68534774 | 0.0030483275 |  | 7.353855 | 50.7028
80.595703 | -92.437462 | 0.68521106 | 0.0030484437 |  | 7.35594 | 50.71717
80.645508 | -92.482658 | 0.68520004 | 0.003048378 |  | 7.359536 | 50.74197
80.695313 | -92.482353 | 0.68527663 | 0.0030492514 |  | 7.359512 | 50.7418
80.745117 | -92.512161 | 0.68529034 | 0.0030489773 |  | 7.361884 | 50.75816
80.794922 | -92.535835 | 0.68524945 | 0.0030493021 |  | 7.363768 | 50.77114
80.844727 | -92.552216 | 0.68528283 | 0.0030476837 |  | 7.365071 | 50.78013
80.894531 | -92.588234 | 0.68517536 | 0.0030494749 |  | 7.367938 | 50.79989
80.944336 | -92.604713 | 0.68522227 | 0.003048572 |  | 7.369249 | 50.80894
80.994141 | -92.619339 | 0.68525684 | 0.0030487685 |  | 7.370413 | 50.81696
81.043945 | -92.628448 | 0.68513298 | 0.0030477345 |  | 7.371138 | 50.82196
81.09375 | -92.662292 | 0.68512738 | 0.0030486523 |  | 7.373831 | 50.84053
81.143555 | -92.681999 | 0.68515033 | 0.0030496151 |  | 7.375399 | 50.85134
81.193359 | -92.71431 | 0.6850726 | 0.0030503036 |  | 7.37797 | 50.86907
81.243164 | -92.724472 | 0.68504006 | 0.0030473024 |  | 7.378779 | 50.87464
81.292969 | -92.747765 | 0.68508065 | 0.0030487417 |  | 7.380633 | 50.88742
81.342773 | -92.778908 | 0.68504947 | 0.0030487597 |  | 7.383111 | 50.90451
81.392578 | -92.794731 | 0.68501264 | 0.0030484167 |  | 7.38437 | 50.91319
81.442383 | -92.813049 | 0.68505412 | 0.0030497371 |  | 7.385828 | 50.92324
81.492188 | -92.833168 | 0.68500257 | 0.0030489415 |  | 7.387429 | 50.93428
81.541992 | -92.862411 | 0.68492681 | 0.0030496924 |  | 7.389756 | 50.95033
81.591797 | -92.874832 | 0.68492419 | 0.003048423 |  | 7.390744 | 50.95714
81.641602 | -92.895638 | 0.68492121 | 0.0030515194 |  | 7.3924 | 50.96856
81.691406 | -92.930573 | 0.68489593 | 0.0030475289 |  | 7.39518 | 50.98772
81.741211 | -92.946136 | 0.68486983 | 0.0030470819 |  | 7.396418 | 50.99626
81.791016 | -92.967369 | 0.68488073 | 0.0030479194 |  | 7.398108 | 51.00791
81.84082 | -92.998116 | 0.68481743 | 0.0030469445 |  | 7.400555 | 51.02478
81.890625 | -93.031616 | 0.68484122 | 0.0030441582 |  | 7.403221 | 51.04316
81.94043 | -93.023132 | 0.684802 | 0.0030477315 |  | 7.402546 | 51.03851
81.990234 | -93.055199 | 0.68474388 | 0.0030470281 |  | 7.405097 | 51.0561
82.040039 | -93.072327 | 0.68468994 | 0.0030479073 |  | 7.40646 | 51.0655
82.089844 | -93.098663 | 0.68469703 | 0.0030480921 |  | 7.408556 | 51.07995
82.139648 | -93.120956 | 0.68479252 | 0.0030472637 |  | 7.41033 | 51.09218
82.189453 | -93.143204 | 0.68462843 | 0.0030472099 |  | 7.412101 | 51.10439
82.239258 | -93.152092 | 0.68468171 | 0.0030482889 |  | 7.412808 | 51.10926
82.289063 | -93.19104 | 0.68471104 | 0.0030499338 |  | 7.415907 | 51.13063
82.338867 | -93.219902 | 0.6845963 | 0.0030490905 |  | 7.418204 | 51.14647
82.388672 | -93.23008 | 0.68457747 | 0.0030461221 |  | 7.419014 | 51.15205
82.438477 | -93.262177 | 0.68458301 | 0.0030451743 |  | 7.421568 | 51.16966
82.488281 | -93.28373 | 0.68460763 | 0.0030475317 |  | 7.423283 | 51.18149
82.538086 | -93.307854 | 0.68455637 | 0.0030481308 |  | 7.425203 | 51.19472
82.587891 | -93.315582 | 0.68454617 | 0.0030490994 |  | 7.425818 | 51.19896
82.637695 | -93.343735 | 0.68454081 | 0.003046301 |  | 7.428058 | 51.21441
82.6875 | -93.356544 | 0.68445122 | 0.0030477911 |  | 7.429078 | 51.22144
82.737305 | -93.391441 | 0.68448901 | 0.0030474544 |  | 7.431855 | 51.24059
82.787109 | -93.424973 | 0.68446708 | 0.0030474185 |  | 7.434523 | 51.25898
82.836914 | -93.42627 | 0.68438923 | 0.0030461878 |  | 7.434626 | 51.2597
82.886719 | -93.455421 | 0.6843639 | 0.0030460896 |  | 7.436946 | 51.27569
82.936523 | -93.457619 | 0.68442231 | 0.0030481101 |  | 7.437121 | 51.2769
82.986328 | -93.501411 | 0.68440038 | 0.0030471801 |  | 7.440606 | 51.30092
83.036133 | -93.517059 | 0.68437928 | 0.0030464737 |  | 7.441851 | 51.30951
83.085938 | -93.552452 | 0.68442172 | 0.0030468255 |  | 7.444668 | 51.32893
83.135742 | -93.559677 | 0.68431967 | 0.003045392 |  | 7.445243 | 51.33289
83.185547 | -93.589798 | 0.68435633 | 0.0030485091 |  | 7.447639 | 51.34942
83.235352 | -93.615234 | 0.68428057 | 0.0030461312 |  | 7.449664 | 51.36337
83.285156 | -93.629433 | 0.68426675 | 0.003045362 |  | 7.450794 | 51.37116
83.334961 | -93.664223 | 0.6843006 | 0.0030457436 |  | 7.453562 | 51.39025
83.384766 | -93.677513 | 0.68421131 | 0.0030469119 |  | 7.45462 | 51.39754
83.43457 | -93.6838 | 0.68424821 | 0.0030458004 |  | 7.45512 | 51.40099
83.484375 | -93.720062 | 0.68416488 | 0.0030468313 |  | 7.458006 | 51.42089
83.53418 | -93.724129 | 0.68414968 | 0.0030484318 |  | 7.458329 | 51.42312
83.583984 | -93.752518 | 0.68416882 | 0.0030470998 |  | 7.460588 | 51.4387
83.633789 | -93.789665 | 0.68417722 | 0.0030470074 |  | 7.463544 | 51.45908
83.683594 | -93.809479 | 0.68410212 | 0.0030455501 |  | 7.465121 | 51.46995
83.733398 | -93.827286 | 0.68414217 | 0.0030467031 |  | 7.466538 | 51.47972
83.783203 | -93.854988 | 0.68408322 | 0.0030477641 |  | 7.468743 | 51.49492
83.833008 | -93.86908 | 0.68406081 | 0.0030496595 |  | 7.469864 | 51.50265
83.882813 | -93.87674 | 0.68405175 | 0.003046015 |  | 7.470474 | 51.50685
83.932617 | -93.918053 | 0.68403763 | 0.0030469536 |  | 7.473761 | 51.52952
83.982422 | -93.937393 | 0.6840176 | 0.0030493794 |  | 7.4753 | 51.54013
84.032227 | -93.952774 | 0.68395352 | 0.003046769 |  | 7.476524 | 51.54857
84.082031 | -93.995674 | 0.68400615 | 0.0030475378 |  | 7.479938 | 51.57211
84.131836 | -94.016586 | 0.68389952 | 0.0030460833 |  | 7.481602 | 51.58358
84.181641 | -94.02404 | 0.68387628 | 0.0030471829 |  | 7.482195 | 51.58767
84.231445 | -94.060448 | 0.68389946 | 0.003046423 |  | 7.485093 | 51.60765
84.28125 | -94.077599 | 0.68389893 | 0.003049457 |  | 7.486457 | 51.61706
84.331055 | -94.099823 | 0.68389171 | 0.0030485808 |  | 7.488226 | 51.62925
84.380859 | -94.105675 | 0.68382108 | 0.0030465275 |  | 7.488692 | 51.63246
84.430664 | -94.124428 | 0.6838156 | 0.003048718 |  | 7.490184 | 51.64275
84.480469 | -94.141884 | 0.68382496 | 0.003047484 |  | 7.491573 | 51.65233
84.530273 | -94.165497 | 0.68376458 | 0.0030468942 |  | 7.493452 | 51.66528
84.580078 | -94.194458 | 0.68380356 | 0.003043103 |  | 7.495757 | 51.68117
84.629883 | -94.202232 | 0.68370622 | 0.0030472726 |  | 7.496375 | 51.68544
84.679688 | -94.240265 | 0.68364799 | 0.0030484379 |  | 7.499402 | 51.70631
84.729492 | -94.261711 | 0.68369144 | 0.0030455887 |  | 7.501109 | 51.71807
84.779297 | -94.279655 | 0.68363678 | 0.0030478328 |  | 7.502537 | 51.72792
84.829102 | -94.300705 | 0.68359208 | 0.0030475797 |  | 7.504212 | 51.73947
84.878906 | -94.322868 | 0.68366462 | 0.0030468521 |  | 7.505975 | 51.75163
84.928711 | -94.347923 | 0.68359607 | 0.0030473915 |  | 7.507969 | 51.76537
84.978516 | -94.36734 | 0.6835646 | 0.0030479252 |  | 7.509514 | 51.77603
85.02832 | -94.397842 | 0.68354791 | 0.0030471713 |  | 7.511942 | 51.79276
85.078125 | -94.418091 | 0.68350303 | 0.0030479638 |  | 7.513553 | 51.80387
85.12793 | -94.438065 | 0.68346566 | 0.0030488162 |  | 7.515142 | 51.81483
85.177734 | -94.469231 | 0.68347013 | 0.0030466528 |  | 7.517623 | 51.83193
85.227539 | -94.47757 | 0.68346304 | 0.0030468463 |  | 7.518286 | 51.83651
85.277344 | -94.502907 | 0.68347561 | 0.0030481874 |  | 7.520302 | 51.85041
85.327148 | -94.508484 | 0.68341362 | 0.0030485957 |  | 7.520746 | 51.85347
85.376953 | -94.531372 | 0.6833927 | 0.0030471501 |  | 7.522568 | 51.86603
85.426758 | -94.567993 | 0.68336087 | 0.0030479343 |  | 7.525482 | 51.88612
85.476563 | -94.596779 | 0.6833272 | 0.0030461994 |  | 7.527772 | 51.90191
85.526367 | -94.602989 | 0.68344772 | 0.0030509054 |  | 7.528267 | 51.90532
85.576172 | -94.624199 | 0.68333399 | 0.0030488491 |  | 7.529955 | 51.91696
85.625977 | -94.658142 | 0.68333572 | 0.0030482323 |  | 7.532656 | 51.93558
85.675781 | -94.670357 | 0.68329698 | 0.0030466258 |  | 7.533628 | 51.94228
85.725586 | -94.703117 | 0.68323129 | 0.0030497191 |  | 7.536235 | 51.96026
85.775391 | -94.726753 | 0.68324149 | 0.0030511855 |  | 7.538115 | 51.97322
85.825195 | -94.736107 | 0.68321961 | 0.003050694 |  | 7.53886 | 51.97836
85.875 | -94.771751 | 0.68318039 | 0.0030514391 |  | 7.541696 | 51.99791
85.924805 | -94.783394 | 0.68325025 | 0.0030488283 |  | 7.542623 | 52.0043
85.974609 | -94.806786 | 0.68321961 | 0.0030477403 |  | 7.544484 | 52.01714
86.024414 | -94.832649 | 0.68312818 | 0.0030489236 |  | 7.546542 | 52.03133
86.074219 | -94.857925 | 0.68314213 | 0.0030485482 |  | 7.548554 | 52.04519
86.124023 | -94.871864 | 0.68309689 | 0.00304929 |  | 7.549663 | 52.05284
86.173828 | -94.893845 | 0.68312329 | 0.0030477524 |  | 7.551412 | 52.0649
86.223633 | -94.910706 | 0.68305546 | 0.0030496984 |  | 7.552754 | 52.07415
86.273438 | -94.931282 | 0.68300742 | 0.0030485748 |  | 7.554391 | 52.08544
86.323242 | -94.962997 | 0.68307221 | 0.0030480146 |  | 7.556915 | 52.10284
86.373047 | -94.978828 | 0.68294775 | 0.0030492216 |  | 7.558175 | 52.11153
86.422852 | -94.987473 | 0.6830042 | 0.0030498651 |  | 7.558863 | 52.11627
86.472656 | -95.02916 | 0.68296844 | 0.0030479669 |  | 7.56218 | 52.13914
86.522461 | -95.051163 | 0.68295789 | 0.003047511 |  | 7.563931 | 52.15122
86.572266 | -95.074463 | 0.68287504 | 0.0030506132 |  | 7.565785 | 52.164
86.62207 | -95.092712 | 0.682881 | 0.003049159 |  | 7.567238 | 52.17401
86.671875 | -95.119255 | 0.68291122 | 0.0030480176 |  | 7.56935 | 52.18858
86.72168 | -95.15023 | 0.68285996 | 0.0030461312 |  | 7.571815 | 52.20557
86.771484 | -95.166534 | 0.6827684 | 0.003045371 |  | 7.573112 | 52.21452
86.821289 | -95.188957 | 0.6828115 | 0.0030467331 |  | 7.574897 | 52.22682
86.871094 | -95.206062 | 0.68276501 | 0.0030455827 |  | 7.576258 | 52.2362
86.920898 | -95.227951 | 0.68273395 | 0.0030500917 |  | 7.578 | 52.24821
86.970703 | -95.254189 | 0.68274665 | 0.0030492425 |  | 7.580088 | 52.26261
87.020508 | -95.271805 | 0.68265742 | 0.0030486255 |  | 7.581489 | 52.27227
87.070313 | -95.29612 | 0.68270999 | 0.0030475913 |  | 7.583424 | 52.28562
87.120117 | -95.308128 | 0.68270999 | 0.0030490011 |  | 7.58438 | 52.2922
87.169922 | -95.336792 | 0.68271089 | 0.0030471592 |  | 7.586661 | 52.30793
87.219727 | -95.3517 | 0.68256837 | 0.0030494302 |  | 7.587847 | 52.31611
87.269531 | -95.388435 | 0.68253887 | 0.0030484616 |  | 7.59077 | 52.33627
87.319336 | -95.405983 | 0.68263286 | 0.0030474903 |  | 7.592167 | 52.34589
87.369141 | -95.425568 | 0.68260068 | 0.0030472546 |  | 7.593725 | 52.35664
87.418945 | -95.44973 | 0.68249625 | 0.003045717 |  | 7.595648 | 52.3699
87.46875 | -95.47538 | 0.68246609 | 0.0030482591 |  | 7.597689 | 52.38397
87.518555 | -95.510185 | 0.68244219 | 0.0030467359 |  | 7.600459 | 52.40307
87.568359 | -95.518005 | 0.68245345 | 0.0030489594 |  | 7.601081 | 52.40736
87.618164 | -95.533691 | 0.6824165 | 0.0030480383 |  | 7.60233 | 52.41596
87.667969 | -95.55661 | 0.6823712 | 0.0030464022 |  | 7.604153 | 52.42854
87.717773 | -95.574066 | 0.68239897 | 0.0030484525 |  | 7.605543 | 52.43811
87.767578 | -95.604698 | 0.68239033 | 0.0030453412 |  | 7.60798 | 52.45492
87.817383 | -95.628242 | 0.68230689 | 0.0030477108 |  | 7.609854 | 52.46784
87.867188 | -95.632652 | 0.68232828 | 0.0030462237 |  | 7.610205 | 52.47026
87.916992 | -95.666977 | 0.68233567 | 0.0030466199 |  | 7.612936 | 52.48909
87.966797 | -95.687569 | 0.68230754 | 0.0030477911 |  | 7.614575 | 52.50039
88.016602 | -95.69091 | 0.68225724 | 0.003048107 |  | 7.614841 | 52.50222
88.066406 | -95.734154 | 0.68228567 | 0.0030490486 |  | 7.618282 | 52.52595
88.116211 | -95.765511 | 0.68218261 | 0.00304808 |  | 7.620777 | 52.54315
88.166016 | -95.775497 | 0.68219584 | 0.0030496924 |  | 7.621572 | 52.54863
88.21582 | -95.80545 | 0.68222415 | 0.003049603 |  | 7.623955 | 52.56507
88.265625 | -95.821144 | 0.68214732 | 0.0030479669 |  | 7.625204 | 52.57368
88.31543 | -95.82795 | 0.68210548 | 0.0030486165 |  | 7.625746 | 52.57741
88.365234 | -95.864586 | 0.68215966 | 0.0030459971 |  | 7.628661 | 52.59751
88.415039 | -95.893623 | 0.68214667 | 0.0030487983 |  | 7.630972 | 52.61344
88.464844 | -95.9235 | 0.68200845 | 0.0030478777 |  | 7.63335 | 52.62984
88.514648 | -95.94928 | 0.68202716 | 0.0030491769 |  | 7.635401 | 52.64398
88.564453 | -95.959396 | 0.68201518 | 0.0030482023 |  | 7.636206 | 52.64953
88.614258 | -95.975266 | 0.68202877 | 0.0030490549 |  | 7.637469 | 52.65824
88.664063 | -95.995552 | 0.68192518 | 0.0030499189 |  | 7.639083 | 52.66937
88.713867 | -96.006477 | 0.68196374 | 0.0030498831 |  | 7.639953 | 52.67536
88.763672 | -96.029083 | 0.68187797 | 0.003049332 |  | 7.641752 | 52.68777
88.813477 | -96.044678 | 0.68192548 | 0.0030495792 |  | 7.642993 | 52.69632
88.863281 | -96.075584 | 0.68185931 | 0.0030509857 |  | 7.645452 | 52.71328
88.913086 | -96.098198 | 0.68189079 | 0.0030487746 |  | 7.647252 | 52.72569
88.962891 | -96.124611 | 0.68184745 | 0.003050959 |  | 7.649353 | 52.74018
89.012695 | -96.13517 | 0.68179685 | 0.0030483305 |  | 7.650194 | 52.74597
89.0625 | -96.165062 | 0.68181837 | 0.0030490698 |  | 7.652572 | 52.76237
89.112305 | -96.190559 | 0.68173778 | 0.0030481159 |  | 7.654601 | 52.77636
89.162109 | -96.218246 | 0.68173754 | 0.0030480921 |  | 7.656805 | 52.79155
89.211914 | -96.22805 | 0.68167996 | 0.0030484705 |  | 7.657585 | 52.79693
89.261719 | -96.251045 | 0.68167043 | 0.0030491976 |  | 7.659415 | 52.80955
89.311523 | -96.26577 | 0.68164641 | 0.0030487627 |  | 7.660587 | 52.81763
89.361328 | -96.30468 | 0.68166149 | 0.003049335 |  | 7.663683 | 52.83898
89.411133 | -96.319099 | 0.68162453 | 0.0030497937 |  | 7.66483 | 52.84689
89.460938 | -96.348396 | 0.68155831 | 0.0030502856 |  | 7.667162 | 52.86296
89.510742 | -96.376579 | 0.68153083 | 0.0030499368 |  | 7.669404 | 52.87843
89.560547 | -96.388687 | 0.68147308 | 0.0030504346 |  | 7.670368 | 52.88507
89.610352 | -96.404266 | 0.6814841 | 0.0030483305 |  | 7.671608 | 52.89362
89.660156 | -96.437134 | 0.68148011 | 0.0030496805 |  | 7.674223 | 52.91165
89.709961 | -96.457344 | 0.68148798 | 0.0030504076 |  | 7.675832 | 52.92274
89.759766 | -96.478531 | 0.6814521 | 0.0030487718 |  | 7.677518 | 52.93436
89.80957 | -96.503799 | 0.68148559 | 0.0030493529 |  | 7.679528 | 52.94823
89.859375 | -96.5233 | 0.681454 | 0.0030505091 |  | 7.68108 | 52.95893
89.90918 | -96.543304 | 0.6813665 | 0.0030493378 |  | 7.682672 | 52.9699
89.958984 | -96.56707 | 0.68127227 | 0.0030509769 |  | 7.684563 | 52.98294
90.008789 | -96.580803 | 0.68133241 | 0.0030466677 |  | 7.685656 | 52.99048
90.058594 | -96.611305 | 0.68124545 | 0.0030500351 |  | 7.688083 | 53.00721
90.108398 | -96.619408 | 0.68119472 | 0.0030491708 |  | 7.688728 | 53.01166
90.158203 | -96.654869 | 0.68123537 | 0.0030480204 |  | 7.69155 | 53.03111
90.208008 | -96.671806 | 0.68120748 | 0.0030482353 |  | 7.692898 | 53.04041
90.257813 | -96.683342 | 0.68117583 | 0.0030484558 |  | 7.693816 | 53.04674
90.307617 | -96.702652 | 0.68119776 | 0.0030477017 |  | 7.695353 | 53.05733
90.357422 | -96.722092 | 0.68110591 | 0.0030515194 |  | 7.6969 | 53.068
90.407227 | -96.738846 | 0.68112642 | 0.0030485629 |  | 7.698233 | 53.07719
90.457031 | -96.770348 | 0.68104428 | 0.0030491618 |  | 7.70074 | 53.09447
90.506836 | -96.79216 | 0.68106538 | 0.003048253 |  | 7.702475 | 53.10644
90.556641 | -96.814209 | 0.68102318 | 0.0030481725 |  | 7.70423 | 53.11854
90.606445 | -96.835564 | 0.68091995 | 0.0030492097 |  | 7.705929 | 53.13025
90.65625 | -96.855659 | 0.68095148 | 0.0030499755 |  | 7.707528 | 53.14128
90.706055 | -96.899788 | 0.68090326 | 0.003050545 |  | 7.71104 | 53.16549
90.755859 | -96.916481 | 0.68086982 | 0.0030484081 |  | 7.712369 | 53.17465
90.805664 | -96.940552 | 0.68089545 | 0.0030488044 |  | 7.714284 | 53.18786
90.855469 | -96.966766 | 0.68084568 | 0.0030485003 |  | 7.71637 | 53.20224
90.905273 | -96.995277 | 0.68086702 | 0.0030484912 |  | 7.718639 | 53.21788
90.955078 | -97.016525 | 0.68077803 | 0.0030472188 |  | 7.72033 | 53.22954
91.004883 | -97.040733 | 0.68071967 | 0.003048694 |  | 7.722256 | 53.24282
91.054688 | -97.045494 | 0.68069553 | 0.0030463575 |  | 7.722635 | 53.24544
91.104492 | -97.076225 | 0.68068814 | 0.0030485063 |  | 7.725081 | 53.2623
91.154297 | -97.085976 | 0.68064392 | 0.003047961 |  | 7.725856 | 53.26765
91.204102 | -97.115829 | 0.68064284 | 0.0030470581 |  | 7.728232 | 53.28403
91.253906 | -97.146584 | 0.6805619 | 0.0030478893 |  | 7.73068 | 53.3009
91.303711 | -97.163918 | 0.68055618 | 0.0030471534 |  | 7.732059 | 53.31041
91.353516 | -97.168716 | 0.68052834 | 0.0030473857 |  | 7.732441 | 53.31304
91.40332 | -97.204987 | 0.68050331 | 0.0030466556 |  | 7.735327 | 53.33294
91.453125 | -97.223244 | 0.68052584 | 0.0030472605 |  | 7.73678 | 53.34296
91.50293 | -97.224548 | 0.68042725 | 0.0030475347 |  | 7.736884 | 53.34368
91.552734 | -97.267303 | 0.68038833 | 0.0030468791 |  | 7.740286 | 53.36713
91.602539 | -97.286972 | 0.68035859 | 0.0030471084 |  | 7.741851 | 53.37793
91.652344 | -97.314339 | 0.68036914 | 0.0030472905 |  | 7.744029 | 53.39294
91.702148 | -97.30883 | 0.68034929 | 0.0030489145 |  | 7.743591 | 53.38992
91.751953 | -97.349838 | 0.68030512 | 0.0030467839 |  | 7.746854 | 53.41242
91.801758 | -97.362762 | 0.68030596 | 0.0030481608 |  | 7.747882 | 53.41951
91.851563 | -97.395454 | 0.68021291 | 0.0030461699 |  | 7.750484 | 53.43745
91.901367 | -97.419182 | 0.68022233 | 0.0030470728 |  | 7.752372 | 53.45046
91.951172 | -97.452957 | 0.68013173 | 0.0030475943 |  | 7.75506 | 53.469
92.000977 | -97.476486 | 0.68013358 | 0.0030474453 |  | 7.756932 | 53.48191
92.050781 | -97.476532 | 0.68014383 | 0.0030478805 |  | 7.756936 | 53.48193
92.100586 | -97.509384 | 0.68005514 | 0.003047511 |  | 7.75955 | 53.49996
92.150391 | -97.536942 | 0.68005139 | 0.0030470432 |  | 7.761743 | 53.51508
92.200195 | -97.556023 | 0.68000156 | 0.0030478418 |  | 7.763262 | 53.52554
92.25 | -97.556908 | 0.67998219 | 0.0030474782 |  | 7.763332 | 53.52603
92.299805 | -97.594032 | 0.67989838 | 0.0030461848 |  | 7.766286 | 53.5464
92.349609 | -97.598389 | 0.6798715 | 0.0030467927 |  | 7.766633 | 53.54879
92.399414 | -97.626183 | 0.67984331 | 0.0030458062 |  | 7.768845 | 53.56404
92.449219 | -97.66777 | 0.6798054 | 0.0030454872 |  | 7.772154 | 53.58686
92.499023 | -97.68586 | 0.67976004 | 0.0030449033 |  | 7.773594 | 53.59678
92.548828 | -97.701782 | 0.67973047 | 0.0030463813 |  | 7.774861 | 53.60552
92.598633 | -97.715645 | 0.67965502 | 0.0030472218 |  | 7.775964 | 53.61312
92.648438 | -97.734268 | 0.67957413 | 0.0030476658 |  | 7.777446 | 53.62334
92.698242 | -97.768578 | 0.67960304 | 0.0030461787 |  | 7.780176 | 53.64217
92.748047 | -97.786247 | 0.67962158 | 0.0030463934 |  | 7.781582 | 53.65186
92.797852 | -97.801292 | 0.67947745 | 0.0030483005 |  | 7.78278 | 53.66012
92.847656 | -97.807816 | 0.67942733 | 0.0030479252 |  | 7.783299 | 53.66369
92.897461 | -97.834686 | 0.67934352 | 0.0030467717 |  | 7.785437 | 53.67844
92.947266 | -97.858475 | 0.67930198 | 0.0030465217 |  | 7.78733 | 53.69149
92.99707 | -97.884224 | 0.67931831 | 0.0030464083 |  | 7.789379 | 53.70562
93.046875 | -97.900902 | 0.67925656 | 0.0030486702 |  | 7.790706 | 53.71477
93.09668 | -97.925407 | 0.67924702 | 0.0030470281 |  | 7.792656 | 53.72821
93.146484 | -97.955635 | 0.67915803 | 0.0030468521 |  | 7.795062 | 53.7448
93.196289 | -97.965057 | 0.67904931 | 0.0030452101 |  | 7.795812 | 53.74997
93.246094 | -97.999298 | 0.67906082 | 0.0030470819 |  | 7.798536 | 53.76875
93.295898 | -98.01535 | 0.67893583 | 0.0030470011 |  | 7.799814 | 53.77756
93.345703 | -98.020126 | 0.67884266 | 0.0030468167 |  | 7.800194 | 53.78018
93.395508 | -98.030609 | 0.67881584 | 0.0030469566 |  | 7.801028 | 53.78593
93.445313 | -98.06366 | 0.6787042 | 0.0030479729 |  | 7.803658 | 53.80407
93.495117 | -98.0597 | 0.67863053 | 0.0030498058 |  | 7.803343 | 53.80189
93.544922 | -98.070869 | 0.67852795 | 0.003046599 |  | 7.804232 | 53.80802
93.594727 | -98.078995 | 0.67848223 | 0.0030485541 |  | 7.804878 | 53.81248
93.644531 | -98.073799 | 0.67830527 | 0.0030476393 |  | 7.804465 | 53.80963
93.694336 | -97.981461 | 0.67806685 | 0.0030487448 |  | 7.797117 | 53.75897
93.744141 | -97.595398 | 0.67779607 | 0.0030491829 |  | 7.766395 | 53.54715
93.793945 | -28.695673 | 0.62364709 | 0.0030909567 |  | 2.283529 | 15.7443
93.84375 | -58.043545 | 0.54978991 | 0.0030909209 |  | 4.618959 | 31.84644
93.893555 | -56.671619 | 0.53718179 | 0.0030756772 |  | 4.509784 | 31.09372
93.943359 | -54.962505 | 0.53490978 | 0.0031116514 |  | 4.373777 | 30.15599
93.993164 | -54.416878 | 0.53456342 | 0.0030353516 |  | 4.330358 | 29.85662
94.042969 | -51.696514 | 0.53495115 | 0.0030501632 |  | 4.113878 | 28.36405

## 6x12 LS
CEE 300/TAM 324 Concrete compression tests |  |  |  |  | f'c = | 2.633917 | ksi
2025-11-12 AB6 6x12 LS (240 d)
Time (s) | Actuator force (kips) | Actuator position (in.) | Extensom- eter displ (in.) | Compres- sive strain, ε | Compressive stress, σ
[5 empty] | (ksi) | (MPa)
0.061523438 | -0.5148983 | 4.7473187 | -0.0023249269 | 0 | 0.0182108 | 0.1255585
0.11132813 | -0.52486354 | 4.7468915 | -0.0023217679 | -5.265e-07 | 0.01856325 | 0.1279885
0.16113281 | -0.55279201 | 4.7464271 | -0.0023237229 | -2.006667e-07 | 0.01955102 | 0.1347989
0.2109375 | -0.56523263 | 4.7459178 | -0.0023278473 | 4.867333e-07 | 0.01999101 | 0.1378325
0.26074219 | -0.57801896 | 4.7453928 | -0.0023242116 | -1.192167e-07 | 0.02044324 | 0.1409505
0.31054688 | -0.60154265 | 4.7448692 | -0.0023268221 | 3.158667e-07 | 0.02127522 | 0.1466868
0.36035156 | -0.62752122 | 4.7442446 | -0.002330035 | 8.5135e-07 | 0.02219402 | 0.1530217
0.41015625 | -0.65784305 | 4.7436609 | -0.0023335516 | 1.43745e-06 | 0.02326644 | 0.1604157
0.45996094 | -0.67758799 | 4.74298 | -0.0023339509 | 1.504e-06 | 0.02396477 | 0.1652305
0.50976563 | -0.71034271 | 4.7423024 | -0.0023323416 | 1.235783e-06 | 0.02512323 | 0.1732178
0.55957031 | -0.74372643 | 4.7416177 | -0.0023339926 | 1.51095e-06 | 0.02630394 | 0.1813584
0.609375 | -0.7765035 | 4.7409101 | -0.0023402332 | 2.55105e-06 | 0.02746319 | 0.1893511
0.65917969 | -0.80563426 | 4.7400842 | -0.0023375154 | 2.098083e-06 | 0.02849348 | 0.1964547
0.70898438 | -0.83674115 | 4.739223 | -0.0023384572 | 2.25505e-06 | 0.02959366 | 0.2040401
0.75878906 | -0.88513988 | 4.7384815 | -0.002344036 | 3.18485e-06 | 0.03130542 | 0.2158422
0.80859375 | -0.93178105 | 4.7375216 | -0.0023485541 | 3.937867e-06 | 0.03295501 | 0.2272157
0.85839844 | -1.0010352 | 4.7366548 | -0.0023477555 | 3.804767e-06 | 0.03540438 | 0.2441034
0.90820313 | -1.0468527 | 4.7356844 | -0.0023521064 | 4.529917e-06 | 0.03702484 | 0.255276
0.95800781 | -1.1098558 | 4.7348084 | -0.0023552356 | 5.05145e-06 | 0.03925312 | 0.2706394
1.0078125 | -1.1646074 | 4.7338791 | -0.0023607372 | 5.968383e-06 | 0.04118956 | 0.2839906
1.0576172 | -1.2325766 | 4.7328825 | -0.0023596704 | 5.790583e-06 | 0.04359348 | 0.300565
1.1074219 | -1.2834508 | 4.7318683 | -0.0023604035 | 5.912767e-06 | 0.04539279 | 0.3129707
1.1572266 | -1.3575044 | 4.7308664 | -0.0023673654 | 7.073083e-06 | 0.0480119 | 0.3310288
1.2070313 | -1.428852 | 4.7300448 | -0.0023718656 | 7.823117e-06 | 0.0505353 | 0.3484269
1.2568359 | -1.4996353 | 4.7289419 | -0.0023763478 | 8.57015e-06 | 0.05303875 | 0.3656875
1.3066406 | -1.5734328 | 4.7280807 | -0.0023786484 | 8.953583e-06 | 0.0556488 | 0.3836831
1.3564453 | -1.6421111 | 4.7270379 | -0.0023852347 | 1.00513e-05 | 0.0580778 | 0.4004304
1.40625 | -1.721797 | 4.7262287 | -0.0023898063 | 1.081323e-05 | 0.06089611 | 0.4198619
1.4560547 | -1.8061936 | 4.7253108 | -0.0023893355 | 1.073477e-05 | 0.06388103 | 0.4404421
1.5058594 | -1.8749816 | 4.7244039 | -0.0023937165 | 1.146493e-05 | 0.06631391 | 0.4572161
1.5556641 | -1.9569904 | 4.7235575 | -0.0024003922 | 1.257755e-05 | 0.06921438 | 0.477214
1.6054688 | -2.0425389 | 4.7226949 | -0.0024033843 | 1.307623e-05 | 0.07224004 | 0.4980751
1.6552734 | -2.1137505 | 4.7219701 | -0.0024061501 | 1.35372e-05 | 0.07475863 | 0.5154401
1.7050781 | -2.1866357 | 4.7212987 | -0.0024074195 | 1.374877e-05 | 0.07733642 | 0.5332132
1.7548828 | -2.2618077 | 4.7204666 | -0.0024160922 | 1.519422e-05 | 0.07999508 | 0.551544
1.8046875 | -2.3280652 | 4.7198353 | -0.0024234056 | 1.641312e-05 | 0.08233846 | 0.567701
1.8544922 | -2.3955929 | 4.7191453 | -0.0024227977 | 1.63118e-05 | 0.08472677 | 0.5841677
1.9042969 | -2.4647791 | 4.7184944 | -0.0024232448 | 1.638632e-05 | 0.08717373 | 0.6010388
1.9541016 | -2.5261922 | 4.7179427 | -0.0024297535 | 1.74711e-05 | 0.08934577 | 0.6160144
2.0039063 | -2.6026082 | 4.7174067 | -0.0024355948 | 1.844465e-05 | 0.09204844 | 0.6346485
2.0537109 | -2.6532066 | 4.7168722 | -0.0024379015 | 1.88291e-05 | 0.09383799 | 0.646987
2.1035156 | -2.7121222 | 4.7164121 | -0.0024405718 | 1.927415e-05 | 0.0959217 | 0.6613536
2.1533203 | -2.7703629 | 4.7158895 | -0.0024456917 | 2.012747e-05 | 0.09798154 | 0.6755557
2.203125 | -2.8308101 | 4.7153478 | -0.0024481476 | 2.053678e-05 | 0.1001194 | 0.6902958
2.2529297 | -2.8785551 | 4.7149596 | -0.0024480284 | 2.051692e-05 | 0.1018081 | 0.7019385
2.3027344 | -2.9233379 | 4.7145133 | -0.0024535537 | 2.14378e-05 | 0.1033919 | 0.7128588
2.3525391 | -2.9949424 | 4.7141657 | -0.0024565635 | 2.193943e-05 | 0.1059244 | 0.7303196
2.4023438 | -3.0565243 | 4.7137561 | -0.0024630784 | 2.302525e-05 | 0.1081024 | 0.7453364
2.4521484 | -3.0957808 | 4.7134337 | -0.0024602888 | 2.256032e-05 | 0.1094908 | 0.7549092
2.5019531 | -3.1470783 | 4.7130404 | -0.0024617552 | 2.280472e-05 | 0.1113051 | 0.7674181
2.5517578 | -3.1941235 | 4.7126799 | -0.0024664281 | 2.358353e-05 | 0.112969 | 0.7788901
2.6015625 | -3.2394853 | 4.7124338 | -0.0024708211 | 2.43157e-05 | 0.1145734 | 0.7899516
2.6513672 | -3.2941139 | 4.7120047 | -0.0024678351 | 2.381803e-05 | 0.1165054 | 0.8032729
2.7011719 | -3.3321733 | 4.7117419 | -0.0024758638 | 2.515615e-05 | 0.1178515 | 0.8125537
2.7509766 | -3.3767705 | 4.7113709 | -0.0024777413 | 2.546907e-05 | 0.1194288 | 0.8234288
2.8007813 | -3.4244292 | 4.7109928 | -0.0024815917 | 2.61108e-05 | 0.1211144 | 0.8350504
2.8505859 | -3.4635115 | 4.7107706 | -0.0024810254 | 2.601642e-05 | 0.1224967 | 0.8445806
2.9003906 | -3.5043774 | 4.7105021 | -0.0024836955 | 2.646143e-05 | 0.123942 | 0.8545458
2.9501953 | -3.5497901 | 4.7102375 | -0.0024853346 | 2.673462e-05 | 0.1255481 | 0.8656198
3 | -3.5921264 | 4.7099633 | -0.0024895428 | 2.743598e-05 | 0.1270455 | 0.8759435
3.0498047 | -3.6325738 | 4.7095799 | -0.0024886371 | 2.728503e-05 | 0.128476 | 0.8858067
3.0996094 | -3.6571927 | 4.7094469 | -0.0024926066 | 2.794662e-05 | 0.1293467 | 0.89181
3.1494141 | -3.7219436 | 4.7091255 | -0.0024970472 | 2.868672e-05 | 0.1316368 | 0.9075996
3.1992188 | -3.7602303 | 4.7089105 | -0.0025004982 | 2.926188e-05 | 0.1329909 | 0.9169358
3.2490234 | -3.8034315 | 4.7085543 | -0.0025001643 | 2.920623e-05 | 0.1345189 | 0.9274705
3.2988281 | -3.8507481 | 4.7083869 | -0.0025035203 | 2.976557e-05 | 0.1361924 | 0.9390087
3.3486328 | -3.8971395 | 4.7080946 | -0.0025067986 | 3.031195e-05 | 0.1378331 | 0.9503213
3.3984375 | -3.9376626 | 4.707768 | -0.0025036514 | 2.978742e-05 | 0.1392663 | 0.9602029
3.4482422 | -3.978862 | 4.7074976 | -0.0025105893 | 3.094373e-05 | 0.1407235 | 0.9702494
3.4980469 | -4.0193543 | 4.7073188 | -0.0025095167 | 3.076497e-05 | 0.1421556 | 0.9801235
3.5478516 | -4.0716581 | 4.7070065 | -0.0025155544 | 3.177125e-05 | 0.1440054 | 0.9928778
3.5976563 | -4.1084423 | 4.7068286 | -0.0025186895 | 3.229377e-05 | 0.1453064 | 1.001848
3.6474609 | -4.1525941 | 4.7065315 | -0.0025176764 | 3.212492e-05 | 0.146868 | 1.012614
3.6972656 | -4.197084 | 4.7064133 | -0.0025215207 | 3.276563e-05 | 0.1484415 | 1.023463
3.7470703 | -4.2500162 | 4.7060552 | -0.002526754 | 3.363785e-05 | 0.1503136 | 1.036371
3.796875 | -4.2950358 | 4.705862 | -0.0025276602 | 3.378888e-05 | 0.1519058 | 1.047349
3.8466797 | -4.3501811 | 4.7055511 | -0.0025302051 | 3.421303e-05 | 0.1538562 | 1.060796
3.8964844 | -4.390871 | 4.7053566 | -0.0025308549 | 3.432133e-05 | 0.1552953 | 1.070718
3.9462891 | -4.4402018 | 4.7051244 | -0.0025310754 | 3.435808e-05 | 0.15704 | 1.082748
3.9960938 | -4.4744663 | 4.7049212 | -0.0025371432 | 3.536938e-05 | 0.1582519 | 1.091103
4.0458984 | -4.5114627 | 4.7045922 | -0.002537769 | 3.547368e-05 | 0.1595604 | 1.100125
4.0957031 | -4.5702472 | 4.7043581 | -0.0025402724 | 3.589092e-05 | 0.1616394 | 1.114459
4.1455078 | -4.6194205 | 4.704145 | -0.0025422333 | 3.621773e-05 | 0.1633786 | 1.12645
4.1953125 | -4.6610527 | 4.7039723 | -0.0025484203 | 3.72489e-05 | 0.164851 | 1.136602
4.2451172 | -4.7010226 | 4.703743 | -0.0025492192 | 3.738205e-05 | 0.1662647 | 1.146349
4.2949219 | -4.747242 | 4.7034349 | -0.0025489926 | 3.734428e-05 | 0.1678993 | 1.15762
4.3447266 | -4.8041425 | 4.7032762 | -0.0025543093 | 3.82304e-05 | 0.1699118 | 1.171495
4.3945313 | -4.8370409 | 4.7030301 | -0.0025576891 | 3.87937e-05 | 0.1710753 | 1.179517
4.4443359 | -4.8812971 | 4.7028208 | -0.0025570393 | 3.86854e-05 | 0.1726406 | 1.190309
4.4941406 | -4.9318104 | 4.7026525 | -0.0025599657 | 3.917313e-05 | 0.1744271 | 1.202627
4.5439453 | -4.9860673 | 4.7023845 | -0.0025649844 | 4.000958e-05 | 0.1763461 | 1.215857
4.59375 | -5.0276637 | 4.7021179 | -0.0025694193 | 4.074873e-05 | 0.1778172 | 1.226001
4.6435547 | -5.0794001 | 4.7019501 | -0.002568996 | 4.067818e-05 | 0.179647 | 1.238617
4.6933594 | -5.1333046 | 4.7017012 | -0.0025715055 | 4.109643e-05 | 0.1815535 | 1.251761
4.7431641 | -5.1706233 | 4.701467 | -0.0025766788 | 4.195865e-05 | 0.1828734 | 1.260862
4.7929688 | -5.2178135 | 4.7013049 | -0.0025801656 | 4.253978e-05 | 0.1845424 | 1.272369
4.8427734 | -5.2673573 | 4.7010574 | -0.0025810064 | 4.267992e-05 | 0.1862947 | 1.28445
4.8925781 | -5.3373637 | 4.7008624 | -0.0025865852 | 4.360972e-05 | 0.1887706 | 1.301521
4.9423828 | -5.3780584 | 4.7006373 | -0.0025881769 | 4.3875e-05 | 0.1902099 | 1.311445
4.9921875 | -5.4275627 | 4.7003527 | -0.0025917769 | 4.4475e-05 | 0.1919608 | 1.323516
5.0419922 | -5.470542 | 4.70017 | -0.0025909839 | 4.434283e-05 | 0.1934808 | 1.333997
5.0917969 | -5.5230856 | 4.6999569 | -0.0025944174 | 4.491508e-05 | 0.1953392 | 1.34681
5.1416016 | -5.5757079 | 4.6997552 | -0.0025964973 | 4.526173e-05 | 0.1972003 | 1.359642
5.1914063 | -5.6170163 | 4.6995392 | -0.0026015281 | 4.61002e-05 | 0.1986613 | 1.369715
5.2412109 | -5.6726761 | 4.6993594 | -0.0026011229 | 4.603267e-05 | 0.2006299 | 1.383288
5.2910156 | -5.7167211 | 4.6991873 | -0.0026031493 | 4.63704e-05 | 0.2021876 | 1.394028
5.3408203 | -5.7661643 | 4.6989603 | -0.0026063204 | 4.689892e-05 | 0.2039363 | 1.406085
5.390625 | -5.8075523 | 4.6987805 | -0.002614069 | 4.819035e-05 | 0.2054001 | 1.416177
5.4404297 | -5.8616433 | 4.6985865 | -0.0026135563 | 4.81049e-05 | 0.2073132 | 1.429367
5.4902344 | -5.907887 | 4.6983609 | -0.0026170195 | 4.86821e-05 | 0.2089488 | 1.440644
5.5400391 | -5.9602656 | 4.6982474 | -0.0026221096 | 4.953045e-05 | 0.2108013 | 1.453417
5.5898438 | -6.0108333 | 4.6981125 | -0.002622783 | 4.964268e-05 | 0.2125897 | 1.465748
5.6396484 | -6.0670118 | 4.6978855 | -0.0026269674 | 5.034008e-05 | 0.2145766 | 1.479447
5.6894531 | -6.1081619 | 4.6976132 | -0.0026266039 | 5.02795e-05 | 0.216032 | 1.489481
5.7392578 | -6.1497741 | 4.6974797 | -0.0026309311 | 5.10007e-05 | 0.2175038 | 1.499628
5.7890625 | -6.217833 | 4.6972127 | -0.0026342869 | 5.156e-05 | 0.2199109 | 1.516225
5.8388672 | -6.2627039 | 4.697084 | -0.0026356399 | 5.17855e-05 | 0.2214978 | 1.527166
5.8886719 | -6.2922173 | 4.6968522 | -0.0026376725 | 5.212427e-05 | 0.2225417 | 1.534363
5.9384766 | -6.3522649 | 4.6966434 | -0.002641493 | 5.276102e-05 | 0.2246654 | 1.549006
5.9882813 | -6.3959069 | 4.6965866 | -0.0026477037 | 5.379613e-05 | 0.2262089 | 1.559648
6.0380859 | -6.4465952 | 4.6962605 | -0.0026485324 | 5.393425e-05 | 0.2280017 | 1.572009
6.0878906 | -6.5076194 | 4.6961102 | -0.0026513278 | 5.440015e-05 | 0.23016 | 1.586889
6.1376953 | -6.5385637 | 4.695919 | -0.0026548505 | 5.498727e-05 | 0.2312544 | 1.594435
6.1875 | -6.578763 | 4.695745 | -0.0026544987 | 5.492863e-05 | 0.2326761 | 1.604238
6.2373047 | -6.6369662 | 4.6955371 | -0.0026544034 | 5.491275e-05 | 0.2347347 | 1.618431
6.2871094 | -6.6864476 | 4.6953568 | -0.002661973 | 5.617435e-05 | 0.2364847 | 1.630497
6.3369141 | -6.7373304 | 4.6951828 | -0.0026627064 | 5.629658e-05 | 0.2382843 | 1.642905
6.3867188 | -6.7921419 | 4.6950336 | -0.0026684462 | 5.725322e-05 | 0.2402229 | 1.65627
6.4365234 | -6.8516536 | 4.6948662 | -0.0026704846 | 5.759295e-05 | 0.2423277 | 1.670782
6.4863281 | -6.8881793 | 4.6945772 | -0.0026721894 | 5.787708e-05 | 0.2436195 | 1.679689
6.5361328 | -6.9395308 | 4.6944633 | -0.0026725053 | 5.792973e-05 | 0.2454357 | 1.692211
6.5859375 | -7.0001812 | 4.6942506 | -0.0026771484 | 5.870358e-05 | 0.2475808 | 1.707001
6.6357422 | -7.0442185 | 4.6941957 | -0.0026789249 | 5.899967e-05 | 0.2491383 | 1.71774
6.6855469 | -7.0971656 | 4.6940298 | -0.0026827813 | 5.96424e-05 | 0.2510109 | 1.730651
6.7353516 | -7.1284246 | 4.6937933 | -0.0026861667 | 6.020663e-05 | 0.2521164 | 1.738273
6.7851563 | -7.1839399 | 4.6937013 | -0.0026877404 | 6.046892e-05 | 0.2540799 | 1.751811
6.8349609 | -7.2338629 | 4.6936064 | -0.0026914836 | 6.109278e-05 | 0.2558456 | 1.763984
6.8847656 | -7.2825699 | 4.6933746 | -0.0026943921 | 6.157753e-05 | 0.2575682 | 1.775862
6.9345703 | -7.3173552 | 4.6932654 | -0.0026958287 | 6.181697e-05 | 0.2587985 | 1.784344
6.984375 | -7.3622708 | 4.6929846 | -0.0027019081 | 6.28302e-05 | 0.2603871 | 1.795297
7.0341797 | -7.4113474 | 4.6928582 | -0.0027011693 | 6.270707e-05 | 0.2621228 | 1.807264
7.0839844 | -7.4633174 | 4.6928535 | -0.0027031002 | 6.302888e-05 | 0.2639609 | 1.819937
7.1337891 | -7.5163083 | 4.692668 | -0.0027065992 | 6.361205e-05 | 0.265835 | 1.832859
7.1835938 | -7.5729032 | 4.6923809 | -0.0027103901 | 6.424387e-05 | 0.2678367 | 1.84666
7.2333984 | -7.6133037 | 4.6922917 | -0.0027146814 | 6.495908e-05 | 0.2692655 | 1.856512
7.2832031 | -7.6612406 | 4.6920867 | -0.0027142882 | 6.489355e-05 | 0.270961 | 1.868201
7.3330078 | -7.7322555 | 4.6919451 | -0.0027181446 | 6.553628e-05 | 0.2734726 | 1.885518
7.3828125 | -7.7630305 | 4.6917915 | -0.0027227164 | 6.629825e-05 | 0.274561 | 1.893023
7.4326172 | -7.806478 | 4.6916294 | -0.0027223646 | 6.623962e-05 | 0.2760977 | 1.903617
7.4824219 | -7.8597913 | 4.691474 | -0.0027261437 | 6.686947e-05 | 0.2779833 | 1.916618
7.5322266 | -7.9103298 | 4.6912818 | -0.0027300059 | 6.751317e-05 | 0.2797707 | 1.928942
7.5820313 | -7.9729733 | 4.6912065 | -0.0027294694 | 6.742375e-05 | 0.2819862 | 1.944217
7.6318359 | -8.000555 | 4.6910505 | -0.0027335642 | 6.810622e-05 | 0.2829618 | 1.950943
7.6816406 | -8.051733 | 4.6909761 | -0.0027367531 | 6.86377e-05 | 0.2847718 | 1.963423
7.7314453 | -8.1081181 | 4.6908135 | -0.0027406574 | 6.928842e-05 | 0.286766 | 1.977172
7.78125 | -8.151762 | 4.6906457 | -0.0027424456 | 6.958645e-05 | 0.2883096 | 1.987815
7.8310547 | -8.2063141 | 4.6905642 | -0.0027460575 | 7.018843e-05 | 0.290239 | 2.001118
7.8808594 | -8.2479277 | 4.6903543 | -0.0027463136 | 7.023112e-05 | 0.2917108 | 2.011265
7.9306641 | -8.3025331 | 4.6901288 | -0.002752316 | 7.123152e-05 | 0.293642 | 2.024581
7.9804688 | -8.3510399 | 4.6900272 | -0.0027538179 | 7.148183e-05 | 0.2953576 | 2.036409
8.0302734 | -8.4014235 | 4.6898971 | -0.0027540564 | 7.152158e-05 | 0.2971396 | 2.048695
8.0800781 | -8.4465485 | 4.6898103 | -0.0027607619 | 7.263917e-05 | 0.2987355 | 2.059699
8.1298828 | -8.4924574 | 4.6896324 | -0.002762699 | 7.296202e-05 | 0.3003592 | 2.070894
8.1796875 | -8.538785 | 4.689405 | -0.0027660725 | 7.352427e-05 | 0.3019977 | 2.082191
8.2294922 | -8.5853758 | 4.6892958 | -0.0027663589 | 7.3572e-05 | 0.3036456 | 2.093552
8.2792969 | -8.6307106 | 4.6891918 | -0.0027710437 | 7.43528e-05 | 0.3052489 | 2.104607
8.3291016 | -8.6811914 | 4.6890244 | -0.0027736544 | 7.478792e-05 | 0.3070343 | 2.116917
8.3789063 | -8.7486277 | 4.6889243 | -0.0027796684 | 7.579025e-05 | 0.3094194 | 2.133361
8.4287109 | -8.784214 | 4.6887732 | -0.0027810633 | 7.602273e-05 | 0.310678 | 2.142039
8.4785156 | -8.8337841 | 4.688705 | -0.0027804314 | 7.591742e-05 | 0.3124312 | 2.154127
8.5283203 | -8.8817596 | 4.6885915 | -0.0027860997 | 7.686213e-05 | 0.314128 | 2.165826
8.578125 | -8.9292116 | 4.6883464 | -0.0027901409 | 7.753567e-05 | 0.3158063 | 2.177397
8.6279297 | -8.9764233 | 4.6882529 | -0.0027911782 | 7.770855e-05 | 0.317476 | 2.18891
8.6777344 | -9.023798 | 4.6881051 | -0.0027906059 | 7.761317e-05 | 0.3191516 | 2.200462
8.7275391 | -9.0692101 | 4.6880088 | -0.0027989389 | 7.9002e-05 | 0.3207577 | 2.211536
8.7773438 | -9.1378403 | 4.6877904 | -0.0028000535 | 7.918777e-05 | 0.323185 | 2.228271
8.8271484 | -9.181324 | 4.6877303 | -0.0028010546 | 7.935462e-05 | 0.3247229 | 2.238875
8.8769531 | -9.2315273 | 4.6875944 | -0.0028046488 | 7.995365e-05 | 0.3264985 | 2.251117
8.9267578 | -9.2942514 | 4.6874175 | -0.0028104542 | 8.092122e-05 | 0.3287169 | 2.266412
8.9765625 | -9.3280783 | 4.6872764 | -0.0028134047 | 8.141297e-05 | 0.3299133 | 2.274661
9.0263672 | -9.3986616 | 4.6871939 | -0.002812648 | 8.128685e-05 | 0.3324097 | 2.291873
9.0761719 | -9.447298 | 4.6869631 | -0.0028148352 | 8.165138e-05 | 0.3341298 | 2.303733
9.1259766 | -9.4905462 | 4.6868453 | -0.0028227866 | 8.297662e-05 | 0.3356594 | 2.314279
9.1757813 | -9.541625 | 4.6867943 | -0.0028239905 | 8.317727e-05 | 0.337466 | 2.326735
9.2255859 | -9.5841246 | 4.6866875 | -0.0028247116 | 8.329745e-05 | 0.3389691 | 2.337098
9.2753906 | -9.6285105 | 4.6864657 | -0.0028283657 | 8.390647e-05 | 0.3405389 | 2.347922
9.3251953 | -9.6850996 | 4.6864171 | -0.0028342067 | 8.487997e-05 | 0.3425403 | 2.361721
9.375 | -9.7345562 | 4.6862426 | -0.0028360963 | 8.51949e-05 | 0.3442895 | 2.373781
9.4248047 | -9.7899857 | 4.6860609 | -0.0028378961 | 8.549487e-05 | 0.3462499 | 2.387298
9.4746094 | -9.8277025 | 4.6860328 | -0.0028405783 | 8.59419e-05 | 0.3475839 | 2.396495
9.5244141 | -9.8721647 | 4.6859326 | -0.0028469444 | 8.700292e-05 | 0.3491564 | 2.407337
9.5742188 | -9.931159 | 4.6858497 | -0.0028444468 | 8.658665e-05 | 0.3512429 | 2.421723
9.6240234 | -9.9755993 | 4.6856179 | -0.0028477609 | 8.7139e-05 | 0.3528147 | 2.43256
9.6738281 | -10.032954 | 4.6855311 | -0.002851659 | 8.778868e-05 | 0.3548432 | 2.446546
9.7236328 | -10.075472 | 4.6854725 | -0.0028535365 | 8.81016e-05 | 0.3563469 | 2.456914
9.7734375 | -10.132446 | 4.6852942 | -0.0028593717 | 8.907413e-05 | 0.358362 | 2.470807
9.8232422 | -10.179139 | 4.6851711 | -0.0028606355 | 8.928477e-05 | 0.3600134 | 2.482193
9.8730469 | -10.218115 | 4.6850891 | -0.0028623103 | 8.95639e-05 | 0.3613919 | 2.491697
9.9228516 | -10.26754 | 4.6849117 | -0.0028684556 | 9.058812e-05 | 0.3631399 | 2.50375
9.9726563 | -10.318664 | 4.6848707 | -0.0028704403 | 9.09189e-05 | 0.3649481 | 2.516216
10.022461 | -10.359523 | 4.6847343 | -0.0028709173 | 9.09984e-05 | 0.3663932 | 2.52618
10.072266 | -10.419571 | 4.6845589 | -0.0028757867 | 9.180997e-05 | 0.3685169 | 2.540823
10.12207 | -10.464417 | 4.6845217 | -0.0028777122 | 9.213088e-05 | 0.370103 | 2.551758
10.171875 | -10.523835 | 4.6843376 | -0.0028829335 | 9.30011e-05 | 0.3722045 | 2.566247
10.22168 | -10.576044 | 4.6842179 | -0.0028832315 | 9.305077e-05 | 0.374051 | 2.578979
10.271484 | -10.60803 | 4.6841183 | -0.0028864981 | 9.35952e-05 | 0.3751823 | 2.586778
10.321289 | -10.687377 | 4.683938 | -0.0028918979 | 9.449517e-05 | 0.3779886 | 2.606127
10.371094 | -10.725867 | 4.6837955 | -0.002892989 | 9.467702e-05 | 0.3793499 | 2.615513
10.420898 | -10.772037 | 4.6836858 | -0.0028935017 | 9.476247e-05 | 0.3809829 | 2.626772
10.470703 | -10.816727 | 4.6836638 | -0.0028986277 | 9.56168e-05 | 0.3825635 | 2.637669
10.520508 | -10.863815 | 4.6835313 | -0.0029025914 | 9.627742e-05 | 0.3842289 | 2.649152
10.570313 | -10.92564 | 4.6833787 | -0.0029038072 | 9.648005e-05 | 0.3864155 | 2.664228
10.620117 | -10.958356 | 4.6833358 | -0.0029049756 | 9.667478e-05 | 0.3875726 | 2.672206
10.669922 | -11.000705 | 4.6832347 | -0.0029070792 | 9.702538e-05 | 0.3890704 | 2.682533
10.719727 | -11.051778 | 4.6831989 | -0.002911234 | 9.771785e-05 | 0.3908767 | 2.694987
10.769531 | -11.107407 | 4.6831174 | -0.0029137551 | 9.813803e-05 | 0.3928442 | 2.708552
10.819336 | -11.152629 | 4.6828384 | -0.0029188991 | 9.899537e-05 | 0.3944436 | 2.719579
10.869141 | -11.186155 | 4.6827283 | -0.0029184341 | 9.891787e-05 | 0.3956293 | 2.727755
10.918945 | -11.246786 | 4.6826186 | -0.0029253901 | 0.0001000772 | 0.3977737 | 2.74254
10.96875 | -11.291327 | 4.6825991 | -0.0029272675 | 0.0001003901 | 0.399349 | 2.753401
11.018555 | -11.336386 | 4.6824164 | -0.0029278875 | 0.0001004934 | 0.4009426 | 2.764389
11.068359 | -11.39903 | 4.6823888 | -0.0029318151 | 0.000101148 | 0.4031582 | 2.779665
11.118164 | -11.454855 | 4.6821094 | -0.0029369951 | 0.0001020114 | 0.4051326 | 2.793278
11.167969 | -11.495437 | 4.681982 | -0.0029390692 | 0.00010235705 | 0.4065679 | 2.803173
11.217773 | -11.551816 | 4.6819048 | -0.0029387833 | 0.0001023094 | 0.4085619 | 2.816922
11.267578 | -11.595393 | 4.68186 | -0.0029421328 | 0.00010286765 | 0.4101031 | 2.827548
11.317383 | -11.642312 | 4.6816821 | -0.0029473423 | 0.0001037359 | 0.4117626 | 2.838989
11.367188 | -11.685165 | 4.6816282 | -0.0029497207 | 0.0001041323 | 0.4132782 | 2.849439
11.416992 | -11.740043 | 4.681529 | -0.0029496907 | 0.0001041273 | 0.4152191 | 2.862821
11.466797 | -11.789086 | 4.6814342 | -0.0029534698 | 0.00010475715 | 0.4169536 | 2.87478
11.516602 | -11.835118 | 4.6813426 | -0.0029585897 | 0.0001056105 | 0.4185817 | 2.886005
11.566406 | -11.887218 | 4.6813107 | -0.0029610572 | 0.0001060217 | 0.4204243 | 2.89871
11.616211 | -11.942265 | 4.6811543 | -0.0029599667 | 0.00010584 | 0.4223712 | 2.912133
11.666016 | -11.979512 | 4.6809702 | -0.0029631197 | 0.0001063655 | 0.4236886 | 2.921216
11.71582 | -12.029322 | 4.6809244 | -0.0029688952 | 0.00010732805 | 0.4254502 | 2.933362
11.765625 | -12.091043 | 4.6808276 | -0.0029732287 | 0.0001080503 | 0.4276332 | 2.948413
11.81543 | -12.122336 | 4.680738 | -0.0029724895 | 0.0001079271 | 0.4287399 | 2.956043
11.865234 | -12.180881 | 4.6805935 | -0.0029773889 | 0.0001087437 | 0.4308105 | 2.97032
11.915039 | -12.22943 | 4.6805668 | -0.0029819009 | 0.0001094957 | 0.4325276 | 2.982158
11.964844 | -12.282252 | 4.6804304 | -0.0029855252 | 0.0001100997 | 0.4343958 | 2.995039
12.014648 | -12.336056 | 4.6803379 | -0.0029862879 | 0.0001102268 | 0.4362987 | 3.008159
12.064453 | -12.388715 | 4.6801939 | -0.0029911043 | 0.0001110296 | 0.4381612 | 3.021
12.114258 | -12.435249 | 4.6801338 | -0.0029944121 | 0.0001115809 | 0.439807 | 3.032348
12.164063 | -12.487535 | 4.6799293 | -0.0029960216 | 0.0001118491 | 0.4416562 | 3.045098
12.213867 | -12.535099 | 4.6798873 | -0.0029983281 | 0.0001122335 | 0.4433384 | 3.056696
12.263672 | -12.581602 | 4.6796365 | -0.0029999076 | 0.0001124968 | 0.4449831 | 3.068036
12.313477 | -12.625394 | 4.6796327 | -0.0030041216 | 0.0001131991 | 0.446532 | 3.078715
12.363281 | -12.672263 | 4.6795197 | -0.0030102374 | 0.0001142184 | 0.4481896 | 3.090144
12.413086 | -12.711162 | 4.6794782 | -0.0030094744 | 0.00011409125 | 0.4495654 | 3.099629
12.462891 | -12.765247 | 4.6793766 | -0.003013158 | 0.0001147052 | 0.4514783 | 3.112818
12.512695 | -12.826726 | 4.679244 | -0.0030197441 | 0.0001158029 | 0.4536526 | 3.12781
12.5625 | -12.870553 | 4.6790929 | -0.0030211688 | 0.0001160403 | 0.4552027 | 3.138497
12.612305 | -12.933094 | 4.6790271 | -0.0030232191 | 0.000116382 | 0.4574146 | 3.153748
12.662109 | -12.978813 | 4.6789336 | -0.003025359 | 0.0001167387 | 0.4590316 | 3.164896
12.711914 | -13.015244 | 4.6788979 | -0.0030275343 | 0.0001171012 | 0.4603201 | 3.17378
12.761719 | -13.065131 | 4.6788459 | -0.0030320107 | 0.0001178473 | 0.4620845 | 3.185945
12.811523 | -13.122568 | 4.678575 | -0.0030337928 | 0.0001181443 | 0.4641159 | 3.199951
12.861328 | -13.173483 | 4.678597 | -0.0030364571 | 0.0001185884 | 0.4659167 | 3.212367
12.911133 | -13.222442 | 4.678431 | -0.0030403615 | 0.0001192391 | 0.4676482 | 3.224305
12.960938 | -13.281382 | 4.6783929 | -0.0030436218 | 0.0001197825 | 0.4697328 | 3.238678
13.010742 | -13.325257 | 4.6782346 | -0.0030451356 | 0.0001200348 | 0.4712846 | 3.249377
13.060547 | -13.37624 | 4.6781926 | -0.0030462143 | 0.0001202146 | 0.4730877 | 3.261809
13.110352 | -13.425227 | 4.6782017 | -0.0030520258 | 0.00012118315 | 0.4748203 | 3.273755
13.160156 | -13.473247 | 4.678 | -0.00305444 | 0.0001215855 | 0.4765186 | 3.285464
13.209961 | -13.521106 | 4.6778879 | -0.0030562757 | 0.0001218915 | 0.4782113 | 3.297135
13.259766 | -13.581553 | 4.6778312 | -0.0030586419 | 0.0001222858 | 0.4803492 | 3.311875
13.30957 | -13.621032 | 4.6776457 | -0.0030630289 | 0.000123017 | 0.4817455 | 3.321502
13.359375 | -13.665143 | 4.6776495 | -0.0030665696 | 0.0001236071 | 0.4833056 | 3.332258
13.40918 | -13.713676 | 4.6775365 | -0.0030689954 | 0.0001240114 | 0.4850221 | 3.344093
13.458984 | -13.762746 | 4.6774688 | -0.0030704557 | 0.0001242548 | 0.4867576 | 3.356059
13.508789 | -13.819254 | 4.6773362 | -0.0030766369 | 0.000125285 | 0.4887561 | 3.369839
13.558594 | -13.861877 | 4.6772666 | -0.0030787052 | 0.0001256297 | 0.4902636 | 3.380232
13.608398 | -13.906227 | 4.6771421 | -0.003080237 | 0.000125885 | 0.4918322 | 3.391047
13.658203 | -13.967261 | 4.677 | -0.0030823946 | 0.0001262446 | 0.4939908 | 3.40593
13.708008 | -14.005273 | 4.6770139 | -0.0030858456 | 0.0001268198 | 0.4953352 | 3.415199
13.757813 | -14.064341 | 4.6769238 | -0.003088963 | 0.00012733935 | 0.4974243 | 3.429603
13.807617 | -14.103942 | 4.6767464 | -0.0030900179 | 0.0001275152 | 0.4988249 | 3.43926
13.857422 | -14.154578 | 4.6767364 | -0.0030929388 | 0.000128002 | 0.5006158 | 3.451608
13.907227 | -14.208779 | 4.6766028 | -0.0030997037 | 0.0001291295 | 0.5025328 | 3.464825
13.957031 | -14.256123 | 4.6765695 | -0.0031026246 | 0.0001296163 | 0.5042072 | 3.476369
14.006836 | -14.293736 | 4.6764774 | -0.0031041026 | 0.0001298626 | 0.5055375 | 3.485541
14.056641 | -14.34709 | 4.6764145 | -0.0031069636 | 0.00013033945 | 0.5074245 | 3.498552
14.106445 | -14.399299 | 4.6763048 | -0.0031099082 | 0.0001308302 | 0.509271 | 3.511283
14.15625 | -14.461827 | 4.6760817 | -0.0031120896 | 0.0001311938 | 0.5114825 | 3.526531
14.206055 | -14.507501 | 4.6761613 | -0.0031157134 | 0.00013179775 | 0.5130979 | 3.537668
14.255859 | -14.544827 | 4.6760759 | -0.0031173525 | 0.0001320709 | 0.514418 | 3.54677
14.305664 | -14.597625 | 4.6758666 | -0.0031191886 | 0.00013237695 | 0.5162854 | 3.559645
14.355469 | -14.660508 | 4.6758552 | -0.0031240343 | 0.0001331846 | 0.5185094 | 3.574979
14.405273 | -14.719751 | 4.6757007 | -0.0031304301 | 0.0001342505 | 0.5206047 | 3.589426
14.455078 | -14.765002 | 4.675714 | -0.0031311393 | 0.0001343687 | 0.5222051 | 3.60046
14.504883 | -14.811524 | 4.6755867 | -0.0031362115 | 0.0001352141 | 0.5238505 | 3.611805
14.554688 | -14.852074 | 4.6754484 | -0.0031357051 | 0.0001351297 | 0.5252847 | 3.621693
14.604492 | -14.896649 | 4.675354 | -0.0031382621 | 0.0001355559 | 0.5268612 | 3.632562
14.654297 | -14.950641 | 4.6752696 | -0.0031418919 | 0.0001361608 | 0.5287708 | 3.645728
14.704102 | -14.996058 | 4.6751699 | -0.0031448363 | 0.0001366516 | 0.5303771 | 3.656803
14.753906 | -15.046745 | 4.6751204 | -0.0031488538 | 0.00013732115 | 0.5321697 | 3.669163
14.803711 | -15.086825 | 4.6749945 | -0.0031509995 | 0.0001376788 | 0.5335873 | 3.678937
14.853516 | -15.132289 | 4.6749134 | -0.00315181 | 0.00013781385 | 0.5351952 | 3.690023
14.90332 | -15.186428 | 4.6748557 | -0.0031581162 | 0.0001388649 | 0.53711 | 3.703225
14.953125 | -15.220079 | 4.6748519 | -0.0031585754 | 0.0001389414 | 0.5383002 | 3.711431
15.00293 | -15.276268 | 4.6747432 | -0.0031609237 | 0.0001393328 | 0.5402875 | 3.725133
15.052734 | -15.320838 | 4.674592 | -0.0031666157 | 0.0001402815 | 0.5418638 | 3.736001
15.102539 | -15.378592 | 4.6745353 | -0.0031717659 | 0.0001411398 | 0.5439064 | 3.750085
15.152344 | -15.423872 | 4.6744494 | -0.0031716346 | 0.00014111795 | 0.5455079 | 3.761126
15.202148 | -15.469127 | 4.6743898 | -0.0031711161 | 0.0001410315 | 0.5471085 | 3.772162
15.251953 | -15.519734 | 4.674283 | -0.0031759797 | 0.0001418421 | 0.5488983 | 3.784502
15.301758 | -15.580219 | 4.6741772 | -0.0031806529 | 0.000142621 | 0.5510375 | 3.799252
15.351563 | -15.625002 | 4.6740742 | -0.0031834899 | 0.0001430938 | 0.5526214 | 3.810172
15.401367 | -15.672598 | 4.6740227 | -0.003185278 | 0.00014339185 | 0.5543048 | 3.821778
15.451172 | -15.733599 | 4.6739888 | -0.0031909463 | 0.0001443366 | 0.5564622 | 3.836653
15.500977 | -15.77814 | 4.6738119 | -0.0031918825 | 0.0001444926 | 0.5580375 | 3.847515
15.550781 | -15.839441 | 4.6738105 | -0.0031972707 | 0.0001453906 | 0.5602056 | 3.862463
15.600586 | -15.878107 | 4.6736956 | -0.0031980872 | 0.0001455267 | 0.5615732 | 3.871892
15.650391 | -15.929787 | 4.6736078 | -0.0032022833 | 0.0001462261 | 0.563401 | 3.884494
15.700195 | -15.972449 | 4.6735077 | -0.0032044351 | 0.0001465847 | 0.5649098 | 3.894897
15.75 | -16.019793 | 4.6733551 | -0.0032105565 | 0.0001476049 | 0.5665843 | 3.906442
15.799805 | -16.061422 | 4.6733818 | -0.003211403 | 0.000147746 | 0.5680566 | 3.916593
15.849609 | -16.12372 | 4.6732373 | -0.0032114089 | 0.000147747 | 0.5702599 | 3.931785
15.899414 | -16.176506 | 4.6731977 | -0.0032181202 | 0.00014886555 | 0.5721269 | 3.944657
15.949219 | -16.228209 | 4.6730633 | -0.0032215952 | 0.0001494447 | 0.5739555 | 3.957265
15.999023 | -16.292185 | 4.6731563 | -0.0032223761 | 0.0001495749 | 0.5762182 | 3.972865
16.048828 | -16.335287 | 4.6729846 | -0.0032256364 | 0.00015011825 | 0.5777426 | 3.983376
16.098633 | -16.370972 | 4.6729646 | -0.0032305897 | 0.0001509438 | 0.5790047 | 3.992077
16.148438 | -16.41884 | 4.6727982 | -0.0032344935 | 0.0001515944 | 0.5806977 | 4.00375
16.198242 | -16.460848 | 4.6727219 | -0.0032336593 | 0.0001514554 | 0.5821834 | 4.013994
16.248047 | -16.506123 | 4.6726832 | -0.0032374205 | 0.0001520823 | 0.5837847 | 4.025034
16.297852 | -16.568647 | 4.6725941 | -0.0032433271 | 0.0001530667 | 0.585996 | 4.040281
16.347656 | -16.610931 | 4.6725254 | -0.0032426596 | 0.00015295545 | 0.5874915 | 4.050592
16.397461 | -16.666275 | 4.672451 | -0.0032525838 | 0.0001546095 | 0.5894489 | 4.064087
16.447266 | -16.726618 | 4.6723561 | -0.0032499549 | 0.0001541713 | 0.5915831 | 4.078802
16.49707 | -16.741814 | 4.6722975 | -0.0032542467 | 0.0001548866 | 0.5921205 | 4.082508
16.546875 | -16.808586 | 4.672174 | -0.0032658039 | 0.0001568128 | 0.5944821 | 4.09879
16.59668 | -16.850765 | 4.6720929 | -0.0032556115 | 0.0001551141 | 0.5959739 | 4.109075
16.646484 | -16.903002 | 4.6720133 | -0.0032626567 | 0.0001562883 | 0.5978214 | 4.121813
16.696289 | -16.966043 | 4.6719489 | -0.003266114 | 0.0001568645 | 0.600051 | 4.137186
16.746094 | -17.018665 | 4.6719327 | -0.0032688139 | 0.0001573145 | 0.6019121 | 4.150018
16.795898 | -17.061682 | 4.6718202 | -0.003278184 | 0.0001588762 | 0.6034336 | 4.160508
16.845703 | -17.117897 | 4.6717772 | -0.0032718896 | 0.0001578271 | 0.6054218 | 4.174216
16.895508 | -17.175257 | 4.6716723 | -0.0032782913 | 0.0001588941 | 0.6074505 | 4.188203
16.945313 | -17.220236 | 4.6716466 | -0.00328989 | 0.0001608272 | 0.6090413 | 4.199171
16.995117 | -17.258837 | 4.6714773 | -0.0032805621 | 0.0001592725 | 0.6104065 | 4.208584
17.044922 | -17.302422 | 4.6714888 | -0.0032872078 | 0.00016038015 | 0.611948 | 4.219212
17.094727 | -17.358133 | 4.6714005 | -0.003290534 | 0.0001609345 | 0.6139184 | 4.232798
17.144531 | -17.420994 | 4.6712141 | -0.0032949389 | 0.0001616687 | 0.6161416 | 4.248126
17.194336 | -17.459076 | 4.6712413 | -0.0033002675 | 0.0001625568 | 0.6174885 | 4.257413
17.244141 | -17.501167 | 4.6711283 | -0.0032955767 | 0.000161775 | 0.6189772 | 4.267677
17.293945 | -17.552502 | 4.6710339 | -0.0033035933 | 0.0001631111 | 0.6207928 | 4.280195
17.34375 | -17.610193 | 4.6709781 | -0.0033052682 | 0.0001633902 | 0.6228332 | 4.294263
17.393555 | -17.656967 | 4.6709242 | -0.0033072948 | 0.000163728 | 0.6244875 | 4.305669
17.443359 | -17.705015 | 4.6710005 | -0.0033133028 | 0.0001647293 | 0.6261868 | 4.317385
17.493164 | -17.756891 | 4.6707191 | -0.0033093512 | 0.0001640707 | 0.6280216 | 4.330035
17.542969 | -17.810797 | 4.6707196 | -0.0033212721 | 0.0001660575 | 0.6299281 | 4.34318
17.592773 | -17.851255 | 4.6706858 | -0.0033186197 | 0.0001656155 | 0.631359 | 4.353046
17.642578 | -17.912514 | 4.6706848 | -0.0033213494 | 0.0001660704 | 0.6335256 | 4.367984
17.692383 | -17.948448 | 4.6705222 | -0.003331983 | 0.0001678427 | 0.6347965 | 4.376746
17.742188 | -17.992495 | 4.6704798 | -0.0033280074 | 0.0001671801 | 0.6363543 | 4.387487
17.791992 | -18.060438 | 4.6703391 | -0.0033364058 | 0.0001685798 | 0.6387573 | 4.404055
17.841797 | -18.118399 | 4.6703253 | -0.0033350468 | 0.0001683533 | 0.6408073 | 4.418189
17.891602 | -18.146555 | 4.6702547 | -0.0033349094 | 0.0001683304 | 0.6418031 | 4.425055
17.941406 | -18.196276 | 4.6701746 | -0.003344673 | 0.0001699577 | 0.6435616 | 4.43718
17.991211 | -18.25481 | 4.6700888 | -0.003343153 | 0.00016970435 | 0.6456318 | 4.451453
18.041016 | -18.30723 | 4.6699853 | -0.0033496916 | 0.0001707941 | 0.6474858 | 4.464236
18.09082 | -18.345119 | 4.6699471 | -0.0033490476 | 0.0001706868 | 0.6488259 | 4.473475
18.140625 | -18.396303 | 4.6698775 | -0.0033535243 | 0.0001714329 | 0.6506361 | 4.485956
18.19043 | -18.448229 | 4.6698699 | -0.0033558488 | 0.0001718203 | 0.6524726 | 4.498619
18.240234 | -18.495001 | 4.6697359 | -0.0033585012 | 0.0001722624 | 0.6541269 | 4.510024
18.290039 | -18.541254 | 4.6697221 | -0.0033623576 | 0.0001729051 | 0.6557627 | 4.521303
18.339844 | -18.59881 | 4.669539 | -0.003361386 | 0.0001727432 | 0.6577983 | 4.535338
18.389648 | -18.652382 | 4.669476 | -0.0033709465 | 0.0001743366 | 0.6596931 | 4.548401
18.439453 | -18.709454 | 4.6694474 | -0.0033729374 | 0.0001746684 | 0.6617116 | 4.562319
18.489258 | -18.754936 | 4.6693773 | -0.0033735812 | 0.0001747757 | 0.6633202 | 4.573409
18.539063 | -18.794996 | 4.6692953 | -0.0033795892 | 0.00017577705 | 0.664737 | 4.583178
18.588867 | -18.842531 | 4.6692147 | -0.0033790232 | 0.0001756827 | 0.6664182 | 4.594769
18.638672 | -18.881102 | 4.6692019 | -0.0033831359 | 0.0001763682 | 0.6677824 | 4.604175
18.688477 | -18.936243 | 4.6691394 | -0.003386867 | 0.00017699 | 0.6697326 | 4.617621
18.738281 | -18.993607 | 4.6690626 | -0.0033900258 | 0.0001775165 | 0.6717614 | 4.63161
18.788086 | -19.045967 | 4.6689444 | -0.0033913252 | 0.00017773305 | 0.6736133 | 4.644378
18.837891 | -19.088169 | 4.6689792 | -0.0033968745 | 0.0001786579 | 0.6751059 | 4.654669
18.887695 | -19.136158 | 4.6688881 | -0.0033973991 | 0.0001787454 | 0.6768031 | 4.666371
18.9375 | -19.189831 | 4.6687717 | -0.0034026264 | 0.0001796166 | 0.6787014 | 4.679459
18.987305 | -19.229429 | 4.6687527 | -0.0034024774 | 0.00017959175 | 0.6801019 | 4.689115
19.037109 | -19.275438 | 4.6686258 | -0.0034058928 | 0.000180161 | 0.6817292 | 4.700334
19.086914 | -19.327223 | 4.6686258 | -0.0034090281 | 0.0001806835 | 0.6835607 | 4.712962
19.136719 | -19.374683 | 4.6684985 | -0.0034135163 | 0.0001814316 | 0.6852392 | 4.724535
19.186523 | -19.433737 | 4.6684551 | -0.0034137904 | 0.00018147725 | 0.6873278 | 4.738936
19.236328 | -19.482445 | 4.6683335 | -0.0034192146 | 0.0001823813 | 0.6890505 | 4.750813
19.286133 | -19.517523 | 4.6683555 | -0.0034219979 | 0.0001828452 | 0.6902912 | 4.759367
19.335938 | -19.579847 | 4.6681309 | -0.0034262419 | 0.0001835525 | 0.6924954 | 4.774565
19.385742 | -19.613068 | 4.6681714 | -0.0034261288 | 0.00018353365 | 0.6936704 | 4.782666
19.435547 | -19.670488 | 4.6681323 | -0.0034306706 | 0.0001842906 | 0.6957012 | 4.796668
19.485352 | -19.712196 | 4.6680517 | -0.0034359514 | 0.00018517075 | 0.6971763 | 4.806838
19.535156 | -19.770697 | 4.6681094 | -0.0034384371 | 0.000185585 | 0.6992454 | 4.821104
19.584961 | -19.799213 | 4.6680007 | -0.0034401773 | 0.0001858751 | 0.7002539 | 4.828057
19.634766 | -19.865604 | 4.6679239 | -0.0034422695 | 0.0001862238 | 0.702602 | 4.844247
19.68457 | -19.913969 | 4.6677356 | -0.0034459769 | 0.0001868417 | 0.7043126 | 4.856041
19.734375 | -19.96273 | 4.6676803 | -0.0034503161 | 0.0001875649 | 0.7060371 | 4.867931
19.78418 | -20.010435 | 4.6675925 | -0.0034512221 | 0.0001877159 | 0.7077244 | 4.879564
19.833984 | -20.0623 | 4.6675582 | -0.0034529804 | 0.0001880089 | 0.7095587 | 4.892211
19.883789 | -20.117739 | 4.6675367 | -0.0034575344 | 0.0001887679 | 0.7115195 | 4.90573
19.933594 | -20.179327 | 4.6674824 | -0.0034602282 | 0.0001892169 | 0.7136977 | 4.920748
19.983398 | -20.21657 | 4.6673126 | -0.0034632504 | 0.0001897206 | 0.7150149 | 4.92983
20.033203 | -20.261395 | 4.6673365 | -0.0034676492 | 0.0001904537 | 0.7166003 | 4.940761
20.083008 | -20.325979 | 4.6672201 | -0.0034707964 | 0.00019097825 | 0.7188845 | 4.95651
20.132813 | -20.364574 | 4.6671453 | -0.0034732341 | 0.0001913845 | 0.7202495 | 4.965921
20.182617 | -20.408098 | 4.6671228 | -0.003476107 | 0.00019186335 | 0.7217888 | 4.976535
20.232422 | -20.461031 | 4.6670146 | -0.0034781455 | 0.0001922031 | 0.7236609 | 4.989442
20.282227 | -20.506033 | 4.6670218 | -0.0034837187 | 0.000193132 | 0.7252526 | 5.000416
20.332031 | -20.562767 | 4.6669455 | -0.003486383 | 0.000193576 | 0.7272591 | 5.014251
20.381836 | -20.629133 | 4.6668787 | -0.0034892976 | 0.0001940618 | 0.7296063 | 5.030434
20.431641 | -20.662075 | 4.6667314 | -0.0034939942 | 0.00019484455 | 0.7307714 | 5.038467
20.481445 | -20.707483 | 4.6667409 | -0.003496337 | 0.000195235 | 0.7323774 | 5.04954
20.53125 | -20.754793 | 4.6666751 | -0.0034976185 | 0.0001954486 | 0.7340506 | 5.061076
20.581055 | -20.807014 | 4.6665301 | -0.0035029945 | 0.0001963446 | 0.7358976 | 5.073811
20.630859 | -20.834278 | 4.6665106 | -0.0035038949 | 0.0001964947 | 0.7368619 | 5.080459
20.680664 | -20.892193 | 4.6664143 | -0.0035089133 | 0.0001973311 | 0.7389102 | 5.094582
20.730469 | -20.93544 | 4.666388 | -0.0035120964 | 0.0001978616 | 0.7404397 | 5.105127
20.780273 | -21.006447 | 4.6663394 | -0.0035136521 | 0.0001981209 | 0.7429511 | 5.122443
20.830078 | -21.054438 | 4.6663265 | -0.0035151539 | 0.0001983712 | 0.7446484 | 5.134145
20.879883 | -21.09564 | 4.6661754 | -0.0035220026 | 0.0001995126 | 0.7461056 | 5.144192
20.929688 | -21.151821 | 4.6661525 | -0.0035226883 | 0.0001996269 | 0.7480926 | 5.157892
20.979492 | -21.217827 | 4.6660447 | -0.0035252273 | 0.0002000501 | 0.7504271 | 5.173988
21.029297 | -21.266592 | 4.6660066 | -0.0035241784 | 0.00019987525 | 0.7521518 | 5.185879
21.079102 | -21.314953 | 4.6660261 | -0.0035313605 | 0.0002010723 | 0.7538623 | 5.197672
21.128906 | -21.353968 | 4.6658669 | -0.0035346984 | 0.0002016286 | 0.7552421 | 5.207186
21.178711 | -21.389263 | 4.6658735 | -0.003536725 | 0.00020196635 | 0.7564904 | 5.215793
21.228516 | -21.450172 | 4.6657476 | -0.0035399795 | 0.0002025088 | 0.7586446 | 5.230645
21.27832 | -21.497778 | 4.66572 | -0.0035474657 | 0.0002037565 | 0.7603284 | 5.242254
21.328125 | -21.541042 | 4.6656861 | -0.003547865 | 0.000203823 | 0.7618585 | 5.252804
21.37793 | -21.593525 | 4.6655612 | -0.0035505472 | 0.00020427005 | 0.7637147 | 5.265602
21.427734 | -21.652708 | 4.665432 | -0.0035527227 | 0.0002046326 | 0.7658079 | 5.280034
21.477539 | -21.701096 | 4.6654377 | -0.0035565912 | 0.0002052774 | 0.7675193 | 5.291833
21.527344 | -21.750586 | 4.6654873 | -0.0035608173 | 0.0002059817 | 0.7692696 | 5.303902
21.577148 | -21.799847 | 4.6653743 | -0.0035608052 | 0.0002059797 | 0.7710119 | 5.315914
21.626953 | -21.852011 | 4.6652989 | -0.0035646737 | 0.0002066245 | 0.7728568 | 5.328634
21.676758 | -21.885433 | 4.6652031 | -0.0035708249 | 0.0002076497 | 0.7740389 | 5.336784
21.726563 | -21.943316 | 4.6650991 | -0.003572017 | 0.00020784835 | 0.776086 | 5.350899
21.776367 | -21.994738 | 4.6651039 | -0.0035749972 | 0.00020834505 | 0.7779047 | 5.363438
21.826172 | -22.054607 | 4.6650605 | -0.0035769222 | 0.0002086659 | 0.7800222 | 5.378037
21.875977 | -22.08676 | 4.6649871 | -0.0035811483 | 0.0002093702 | 0.7811593 | 5.385878
21.925781 | -22.140331 | 4.6649241 | -0.0035831272 | 0.00020970005 | 0.783054 | 5.398941
21.975586 | -22.181129 | 4.6648817 | -0.0035874904 | 0.00021042725 | 0.784497 | 5.40889
22.025391 | -22.23818 | 4.6647878 | -0.0035887656 | 0.0002106398 | 0.7865147 | 5.422802
22.075195 | -22.281191 | 4.6647334 | -0.0035943328 | 0.00021156765 | 0.7880359 | 5.43329
22.125 | -22.339046 | 4.6647143 | -0.0035958826 | 0.00021182595 | 0.7900821 | 5.447398
22.174805 | -22.389126 | 4.66466 | -0.0035980402 | 0.00021218555 | 0.7918533 | 5.45961
22.224609 | -22.427328 | 4.6645756 | -0.0036039711 | 0.000213174 | 0.7932045 | 5.468926
22.274414 | -22.468187 | 4.6645379 | -0.0036043762 | 0.00021324155 | 0.7946496 | 5.478889
22.324219 | -22.527279 | 4.6645269 | -0.0036131858 | 0.0002147098 | 0.7967395 | 5.493299
22.374023 | -22.577927 | 4.6643858 | -0.0036098538 | 0.0002141545 | 0.7985308 | 5.505649
22.423828 | -22.63271 | 4.6643744 | -0.0036137165 | 0.0002147983 | 0.8004684 | 5.519008
22.473633 | -22.704126 | 4.6643591 | -0.0036181093 | 0.0002155304 | 0.8029942 | 5.536423
22.523438 | -22.752354 | 4.6642408 | -0.003624636 | 0.0002166182 | 0.8046999 | 5.548184
22.573242 | -22.790386 | 4.664165 | -0.003625989 | 0.0002168437 | 0.806045 | 5.557458
22.623047 | -22.844505 | 4.6641107 | -0.0036276877 | 0.0002171268 | 0.8079591 | 5.570655
22.672852 | -22.892136 | 4.6640215 | -0.0036329806 | 0.00021800895 | 0.8096437 | 5.58227
22.722656 | -22.941797 | 4.6639662 | -0.0036359013 | 0.0002184957 | 0.8114001 | 5.594379
22.772461 | -22.982174 | 4.6639152 | -0.0036385059 | 0.0002189298 | 0.8128281 | 5.604225
22.822266 | -23.020672 | 4.6638718 | -0.0036416589 | 0.0002194553 | 0.8141897 | 5.613613
22.87207 | -23.08798 | 4.663806 | -0.0036457835 | 0.0002201428 | 0.8165703 | 5.630026
22.921875 | -23.127037 | 4.6637988 | -0.0036462247 | 0.0002202163 | 0.8179516 | 5.63955
22.97168 | -23.168837 | 4.6636896 | -0.0036478222 | 0.00022048255 | 0.81943 | 5.649743
23.021484 | -23.220129 | 4.6635571 | -0.0036518872 | 0.00022116005 | 0.8212441 | 5.662251
23.071289 | -23.263817 | 4.6635284 | -0.0036572516 | 0.0002220541 | 0.8227892 | 5.672904
23.121094 | -23.323399 | 4.6634746 | -0.003659433 | 0.0002224177 | 0.8248965 | 5.687434
23.170898 | -23.380577 | 4.6634007 | -0.0036628365 | 0.0002229849 | 0.8269188 | 5.701376
23.220703 | -23.427605 | 4.6632991 | -0.0036692081 | 0.0002240469 | 0.828582 | 5.712844
23.270508 | -23.475691 | 4.6633687 | -0.0036709069 | 0.00022433 | 0.8302827 | 5.72457
23.320313 | -23.517273 | 4.6633196 | -0.003673011 | 0.0002246807 | 0.8317534 | 5.73471
23.370117 | -23.569077 | 4.6632447 | -0.0036754429 | 0.000225086 | 0.8335856 | 5.747342
23.419922 | -23.613977 | 4.6630774 | -0.003680086 | 0.00022585985 | 0.8351736 | 5.758291
23.469727 | -23.655144 | 4.6630554 | -0.0036802471 | 0.0002258867 | 0.8366296 | 5.76833
23.519531 | -23.710531 | 4.6630912 | -0.0036849198 | 0.0002266655 | 0.8385885 | 5.781836
23.569336 | -23.770695 | 4.6629848 | -0.0036876618 | 0.0002271225 | 0.8407164 | 5.796507
23.619141 | -23.821398 | 4.6629286 | -0.0036891459 | 0.0002273698 | 0.8425096 | 5.808871
23.668945 | -23.857622 | 4.6629224 | -0.0036928174 | 0.00022798175 | 0.8437908 | 5.817704
23.71875 | -23.913218 | 4.662797 | -0.0036972344 | 0.0002287179 | 0.8457571 | 5.831261
23.768555 | -23.954016 | 4.6628008 | -0.0037009178 | 0.0002293318 | 0.8472 | 5.84121
23.818359 | -24.000347 | 4.6626496 | -0.0037011146 | 0.0002293646 | 0.8488386 | 5.852508
23.868164 | -24.045238 | 4.6626291 | -0.0037075102 | 0.00023043055 | 0.8504263 | 5.863455
23.917969 | -24.107061 | 4.6625481 | -0.0037073195 | 0.0002303988 | 0.8526129 | 5.87853
23.967773 | -24.168314 | 4.6624227 | -0.0037128627 | 0.0002313226 | 0.8547793 | 5.893467
24.017578 | -24.195887 | 4.6624813 | -0.0037164034 | 0.00023191275 | 0.8557544 | 5.900191
24.067383 | -24.259497 | 4.6624498 | -0.003722298 | 0.0002328952 | 0.8580042 | 5.915702
24.117188 | -24.289248 | 4.6623273 | -0.0037212549 | 0.0002327213 | 0.8590564 | 5.922957
24.166992 | -24.346296 | 4.6622753 | -0.0037252665 | 0.0002333899 | 0.8610741 | 5.936868
24.216797 | -24.410889 | 4.6621966 | -0.003729695 | 0.000234128 | 0.8633586 | 5.952619
24.266602 | -24.468128 | 4.6621833 | -0.0037331402 | 0.0002347022 | 0.865383 | 5.966577
24.316406 | -24.488689 | 4.662127 | -0.003734827 | 0.00023498335 | 0.8661102 | 5.971591
24.366211 | -24.545925 | 4.6620646 | -0.0037354648 | 0.00023508965 | 0.8681345 | 5.985548
24.416016 | -24.588507 | 4.6620655 | -0.0037408471 | 0.0002359867 | 0.8696405 | 5.995931
24.46582 | -24.649921 | 4.6619673 | -0.0037468018 | 0.00023697915 | 0.8718126 | 6.010907
24.515625 | -24.693731 | 4.661953 | -0.003749484 | 0.0002374262 | 0.8733621 | 6.02159
24.56543 | -24.731476 | 4.6617894 | -0.0037500737 | 0.0002375245 | 0.874697 | 6.030794
24.615234 | -24.784948 | 4.6618648 | -0.0037540374 | 0.0002381851 | 0.8765882 | 6.043834
24.665039 | -24.840038 | 4.6618214 | -0.0037572263 | 0.0002387166 | 0.8785366 | 6.057267
24.714844 | -24.892651 | 4.6616783 | -0.0037656545 | 0.0002401213 | 0.8803974 | 6.070097
24.764648 | -24.933168 | 4.6616192 | -0.0037663996 | 0.00024024545 | 0.8818304 | 6.079977
24.814453 | -25.00783 | 4.6615934 | -0.0037687421 | 0.0002406359 | 0.8844711 | 6.098184
24.864258 | -25.043316 | 4.6616125 | -0.0037711558 | 0.00024103815 | 0.8857261 | 6.106837
24.914063 | -25.090111 | 4.6615081 | -0.0037757575 | 0.0002418051 | 0.8873812 | 6.118248
24.963867 | -25.160894 | 4.6613989 | -0.0037776886 | 0.00024212695 | 0.8898846 | 6.135508
25.013672 | -25.196957 | 4.6613021 | -0.003781724 | 0.0002427995 | 0.8911601 | 6.144302
25.063477 | -25.237312 | 4.6613574 | -0.0037835538 | 0.0002431045 | 0.8925873 | 6.154143
25.113281 | -25.312038 | 4.6612358 | -0.0037870586 | 0.0002436886 | 0.8952302 | 6.172365
25.163086 | -25.34993 | 4.6612668 | -0.0037888945 | 0.0002439946 | 0.8965704 | 6.181605
25.212891 | -25.402317 | 4.6611347 | -0.0037939309 | 0.000244834 | 0.8984232 | 6.19438
25.262695 | -25.452604 | 4.6611037 | -0.0037980734 | 0.0002455244 | 0.9002017 | 6.206642
25.3125 | -25.497421 | 4.6610107 | -0.0038006664 | 0.0002459566 | 0.9017868 | 6.217571
25.362305 | -25.550045 | 4.6610327 | -0.0038029728 | 0.000246341 | 0.903648 | 6.230403
25.412109 | -25.581396 | 4.6608367 | -0.0038066506 | 0.00024695395 | 0.9047568 | 6.238048
25.461914 | -25.635958 | 4.6609268 | -0.0038133501 | 0.0002480705 | 0.9066865 | 6.251353
25.511719 | -25.694057 | 4.6608825 | -0.0038129387 | 0.000248002 | 0.9087414 | 6.265521
25.561523 | -25.751875 | 4.6607533 | -0.0038150549 | 0.0002483547 | 0.9107863 | 6.27962
25.611328 | -25.792969 | 4.6607456 | -0.0038212121 | 0.0002493809 | 0.9122397 | 6.289641
25.661133 | -25.849661 | 4.6606135 | -0.0038258969 | 0.0002501617 | 0.9142447 | 6.303465
25.710938 | -25.886936 | 4.660573 | -0.003829628 | 0.0002507835 | 0.9155631 | 6.312554
25.760742 | -25.94404 | 4.6606002 | -0.003828895 | 0.00025066135 | 0.9175827 | 6.326479
25.810547 | -25.989815 | 4.6604719 | -0.0038319051 | 0.000251163 | 0.9192017 | 6.337642
25.860352 | -26.0359 | 4.6603565 | -0.0038362264 | 0.00025188325 | 0.9208316 | 6.34888
25.910156 | -26.093969 | 4.6603246 | -0.003843504 | 0.0002530962 | 0.9228854 | 6.36304
25.959961 | -26.144272 | 4.6603322 | -0.0038455965 | 0.0002534449 | 0.9246645 | 6.375306
26.009766 | -26.180122 | 4.6603522 | -0.0038454174 | 0.0002534151 | 0.9259324 | 6.384048
26.05957 | -26.240774 | 4.6601915 | -0.0038492379 | 0.0002540518 | 0.9280775 | 6.398838
26.109375 | -26.286871 | 4.660089 | -0.0038543881 | 0.0002549102 | 0.9297079 | 6.410079
26.15918 | -26.339233 | 4.6601467 | -0.0038553774 | 0.0002550751 | 0.9315598 | 6.422848
26.208984 | -26.377993 | 4.6600814 | -0.0038596629 | 0.0002557893 | 0.9329307 | 6.432299
26.258789 | -26.428114 | 4.6600223 | -0.0038642823 | 0.0002565592 | 0.9347033 | 6.444521
26.308594 | -26.487703 | 4.6599698 | -0.0038686453 | 0.0002572864 | 0.9368109 | 6.459052
26.358398 | -26.531488 | 4.6599245 | -0.0038700402 | 0.0002575189 | 0.9383594 | 6.469729
26.408203 | -26.585316 | 4.6598959 | -0.0038739203 | 0.0002581656 | 0.9402632 | 6.482855
26.458008 | -26.619925 | 4.6598325 | -0.0038781641 | 0.0002588729 | 0.9414873 | 6.491295
26.507813 | -26.68376 | 4.6598272 | -0.0038818538 | 0.0002594878 | 0.943745 | 6.506861
26.557617 | -26.746759 | 4.6596317 | -0.0038843632 | 0.00025990605 | 0.9459731 | 6.522223
26.607422 | -26.787132 | 4.6597223 | -0.0038838265 | 0.0002598166 | 0.947401 | 6.532068
26.657227 | -26.842909 | 4.6595511 | -0.0038898529 | 0.000260821 | 0.9493737 | 6.545669
26.707031 | -26.886044 | 4.6595664 | -0.0038936497 | 0.0002614538 | 0.9508993 | 6.556188
26.756836 | -26.948914 | 4.6594706 | -0.0038974283 | 0.0002620836 | 0.9531229 | 6.571519
26.806641 | -26.973444 | 4.6594491 | -0.0038988411 | 0.000262319 | 0.9539904 | 6.577501
26.856445 | -27.026199 | 4.6593761 | -0.003903097 | 0.00026302835 | 0.9558563 | 6.590365
26.90625 | -27.069637 | 4.6592565 | -0.0039056658 | 0.0002634565 | 0.9573926 | 6.600957
26.956055 | -27.131788 | 4.6592083 | -0.0039063096 | 0.0002635638 | 0.9595907 | 6.616113
27.005859 | -27.174507 | 4.6592455 | -0.0039103688 | 0.0002642403 | 0.9611016 | 6.62653
27.055664 | -27.22039 | 4.6591172 | -0.0039161621 | 0.0002652059 | 0.9627244 | 6.637719
27.105469 | -27.267277 | 4.6591311 | -0.0039156675 | 0.0002651234 | 0.9643826 | 6.649152
27.155273 | -27.318268 | 4.6590409 | -0.0039211093 | 0.0002660304 | 0.9661861 | 6.661586
27.205078 | -27.356127 | 4.6589918 | -0.0039261938 | 0.0002668778 | 0.9675251 | 6.670818
27.254883 | -27.409927 | 4.6590405 | -0.0039283037 | 0.0002672295 | 0.9694279 | 6.683937
27.304688 | -27.46073 | 4.658947 | -0.003933358 | 0.00026807185 | 0.9712246 | 6.696326
27.354492 | -27.505833 | 4.6589179 | -0.0039331731 | 0.000268041 | 0.9728198 | 6.707324
27.404297 | -27.562565 | 4.6588407 | -0.0039404095 | 0.0002692471 | 0.9748263 | 6.721158
27.454102 | -27.61306 | 4.6587186 | -0.0039425371 | 0.0002696017 | 0.9766122 | 6.733472
27.503906 | -27.667326 | 4.6586795 | -0.0039445697 | 0.0002699405 | 0.9785315 | 6.746704
27.553711 | -27.700167 | 4.6586223 | -0.0039478419 | 0.0002704858 | 0.979693 | 6.754713
27.603516 | -27.768251 | 4.6586185 | -0.0039507034 | 0.00027096275 | 0.982101 | 6.771315
27.65332 | -27.803619 | 4.6585512 | -0.0039541065 | 0.0002715299 | 0.9833519 | 6.77994
27.703125 | -27.849989 | 4.6585526 | -0.0039602336 | 0.0002725511 | 0.9849919 | 6.791247
27.75293 | -27.89002 | 4.6584439 | -0.0039595366 | 0.00027243495 | 0.9864077 | 6.801008
27.802734 | -27.949276 | 4.6583986 | -0.0039627734 | 0.0002729744 | 0.9885034 | 6.815458
27.852539 | -28.011131 | 4.6584029 | -0.0039681615 | 0.0002738724 | 0.9906911 | 6.830542
27.902344 | -28.050234 | 4.6582108 | -0.0039718151 | 0.0002744814 | 0.9920741 | 6.840077
27.952148 | -28.097408 | 4.6582336 | -0.0039735851 | 0.0002747764 | 0.9937425 | 6.85158
28.001953 | -28.1537 | 4.6582017 | -0.0039796531 | 0.0002757877 | 0.9957334 | 6.865307
28.051758 | -28.204752 | 4.6582141 | -0.0039833724 | 0.0002764076 | 0.997539 | 6.877756
28.101563 | -28.249638 | 4.6580772 | -0.0039860723 | 0.0002768576 | 0.9991266 | 6.888702
28.151367 | -28.299522 | 4.6580396 | -0.0039877952 | 0.0002771447 | 1.000891 | 6.900866
28.201172 | -28.345827 | 4.6578455 | -0.003990781 | 0.00027764235 | 1.002529 | 6.912157
28.250977 | -28.380306 | 4.6579318 | -0.0039969385 | 0.0002786686 | 1.003748 | 6.920565
28.300781 | -28.442709 | 4.6579561 | -0.0040033101 | 0.0002797305 | 1.005955 | 6.935782
28.350586 | -28.489443 | 4.6577501 | -0.0040019331 | 0.000279501 | 1.007608 | 6.947178
28.400391 | -28.559519 | 4.6578097 | -0.0040024398 | 0.0002795855 | 1.010086 | 6.964266
28.450195 | -28.593201 | 4.6576381 | -0.0040094792 | 0.0002807587 | 1.011278 | 6.97248
28.5 | -28.650698 | 4.6576576 | -0.0040123104 | 0.0002812306 | 1.013311 | 6.986501
28.549805 | -28.694471 | 4.6576681 | -0.0040153442 | 0.0002817362 | 1.014859 | 6.997175
28.599609 | -28.751402 | 4.657577 | -0.0040183663 | 0.0002822399 | 1.016873 | 7.011057
28.649414 | -28.787601 | 4.6575341 | -0.0040247678 | 0.0002833068 | 1.018153 | 7.019884
28.699219 | -28.851479 | 4.6574869 | -0.0040301681 | 0.0002842069 | 1.020412 | 7.035461
28.749023 | -28.901567 | 4.6574798 | -0.0040291902 | 0.0002840439 | 1.022184 | 7.047675
28.798828 | -28.933401 | 4.6573563 | -0.004029125 | 0.000284033 | 1.02331 | 7.055438
28.848633 | -28.981844 | 4.6573014 | -0.0040349066 | 0.0002849966 | 1.025023 | 7.067251
28.898438 | -29.049078 | 4.6572475 | -0.0040407418 | 0.00028596915 | 1.027401 | 7.083646
28.948242 | -29.096697 | 4.657155 | -0.0040410338 | 0.0002860178 | 1.029085 | 7.095258
28.998047 | -29.142923 | 4.6572118 | -0.0040458259 | 0.0002868165 | 1.03072 | 7.10653
29.047852 | -29.178284 | 4.6571698 | -0.0040492001 | 0.0002873789 | 1.031971 | 7.115153
29.097656 | -29.220535 | 4.657095 | -0.0040536346 | 0.00028811795 | 1.033465 | 7.125456
29.147461 | -29.285114 | 4.6571078 | -0.0040542362 | 0.0002882182 | 1.035749 | 7.141204
29.197266 | -29.333464 | 4.6570067 | -0.0040607094 | 0.0002892971 | 1.037459 | 7.152994
29.24707 | -29.37993 | 4.6570015 | -0.0040630996 | 0.00028969545 | 1.039102 | 7.164324
29.296875 | -29.444818 | 4.6568422 | -0.0040671527 | 0.000290371 | 1.041397 | 7.180147
29.34668 | -29.491396 | 4.6569171 | -0.0040672305 | 0.0002903839 | 1.043045 | 7.191506
29.396484 | -29.541725 | 4.656693 | -0.0040732976 | 0.0002913951 | 1.044825 | 7.203778
29.446289 | -29.591667 | 4.6568179 | -0.0040786979 | 0.0002922952 | 1.046591 | 7.215957
29.496094 | -29.62431 | 4.6567388 | -0.0040767672 | 0.0002919734 | 1.047746 | 7.223917
29.545898 | -29.672752 | 4.6566892 | -0.0040804208 | 0.0002925823 | 1.049459 | 7.235729
29.595703 | -29.733246 | 4.6566315 | -0.004085076 | 0.0002933582 | 1.051598 | 7.250481
29.645508 | -29.785112 | 4.6565704 | -0.0040899576 | 0.0002941718 | 1.053433 | 7.263129
29.695313 | -29.821604 | 4.656538 | -0.0040930985 | 0.0002946953 | 1.054723 | 7.272027
29.745117 | -29.903267 | 4.6564674 | -0.0040954766 | 0.0002950916 | 1.057612 | 7.291941
29.794922 | -29.927677 | 4.6564226 | -0.0040997085 | 0.0002957969 | 1.058475 | 7.297893
29.844727 | -29.977451 | 4.6564007 | -0.0041037081 | 0.0002964635 | 1.060235 | 7.310031
29.894531 | -30.032398 | 4.6562905 | -0.0041073859 | 0.0002970765 | 1.062179 | 7.323429
29.944336 | -30.074953 | 4.6563382 | -0.0041110278 | 0.0002976835 | 1.063684 | 7.333807
29.994141 | -30.130226 | 4.6563005 | -0.0041143061 | 0.0002982299 | 1.065639 | 7.347285
30.043945 | -30.176374 | 4.6562309 | -0.0041187345 | 0.0002989679 | 1.067271 | 7.358538
30.09375 | -30.221479 | 4.6561303 | -0.0041199327 | 0.0002991676 | 1.068866 | 7.369537
30.143555 | -30.263367 | 4.6561065 | -0.0041201115 | 0.0002991974 | 1.070348 | 7.379751
30.193359 | -30.326059 | 4.6559882 | -0.0041261138 | 0.0003001978 | 1.072565 | 7.395039
30.243164 | -30.382376 | 4.6560593 | -0.0041321754 | 0.0003012081 | 1.074557 | 7.408772
30.292969 | -30.411135 | 4.6559963 | -0.0041351677 | 0.0003017068 | 1.075574 | 7.415785
30.342773 | -30.467049 | 4.6558399 | -0.0041341484 | 0.0003015369 | 1.077551 | 7.42942
30.392578 | -30.525007 | 4.6557713 | -0.0041386248 | 0.000302283 | 1.079601 | 7.443553
30.442383 | -30.573597 | 4.6557465 | -0.0041437447 | 0.0003031363 | 1.08132 | 7.455401
30.492188 | -30.632307 | 4.6557946 | -0.0041477322 | 0.0003038009 | 1.083396 | 7.469718
30.541992 | -30.680452 | 4.6557789 | -0.0041494248 | 0.000304083 | 1.085099 | 7.481458
30.591797 | -30.718529 | 4.6557159 | -0.0041525424 | 0.0003046026 | 1.086446 | 7.490743
30.641602 | -30.77327 | 4.6556225 | -0.0041606962 | 0.00030596155 | 1.088382 | 7.504092
30.691406 | -30.829842 | 4.6556115 | -0.0041628061 | 0.0003063132 | 1.090383 | 7.517887
30.741211 | -30.854639 | 4.65552 | -0.0041627763 | 0.0003063082 | 1.09126 | 7.523934
30.791016 | -30.928497 | 4.6554317 | -0.0041714311 | 0.0003077507 | 1.093872 | 7.541944
30.84082 | -30.98625 | 4.6554141 | -0.0041754129 | 0.0003084143 | 1.095914 | 7.556027
30.890625 | -31.024944 | 4.6554203 | -0.0041766581 | 0.0003086219 | 1.097283 | 7.565463
30.94043 | -31.060452 | 4.6553578 | -0.0041758656 | 0.0003084898 | 1.098539 | 7.574121
30.990234 | -31.124561 | 4.6553183 | -0.0041828812 | 0.00030965905 | 1.100806 | 7.589754
31.040039 | -31.175934 | 4.6553006 | -0.0041882517 | 0.0003105541 | 1.102623 | 7.602282
31.089844 | -31.214767 | 4.6551785 | -0.0041900873 | 0.0003108601 | 1.103997 | 7.611751
31.139648 | -31.288897 | 4.655159 | -0.0041927695 | 0.0003113071 | 1.106618 | 7.629828
31.189453 | -31.326736 | 4.6551137 | -0.0041970196 | 0.00031201545 | 1.107957 | 7.639055
31.239258 | -31.375978 | 4.655036 | -0.0042008818 | 0.00031265915 | 1.109698 | 7.651063
31.289063 | -31.426935 | 4.6549716 | -0.0042051314 | 0.0003133674 | 1.1115 | 7.663489
31.338867 | -31.469572 | 4.6548529 | -0.0042069852 | 0.0003136764 | 1.113008 | 7.673886
31.388672 | -31.505133 | 4.6549473 | -0.004210168 | 0.00031420685 | 1.114266 | 7.682557
31.438477 | -31.557953 | 4.6548572 | -0.0042133569 | 0.0003147383 | 1.116134 | 7.695438
31.488281 | -31.60441 | 4.6549325 | -0.004216772 | 0.0003153075 | 1.117777 | 7.706766
31.538086 | -31.651264 | 4.6547966 | -0.0042186379 | 0.0003156185 | 1.119434 | 7.718191
31.587891 | -31.69788 | 4.6547332 | -0.0042259037 | 0.0003168295 | 1.121083 | 7.729559
31.637695 | -31.74592 | 4.6547799 | -0.0042270599 | 0.0003170222 | 1.122782 | 7.741273
31.6875 | -31.786255 | 4.6546345 | -0.0042293128 | 0.00031739765 | 1.124209 | 7.751109
31.737305 | -31.850594 | 4.654634 | -0.0042345105 | 0.0003182639 | 1.126484 | 7.766798
31.787109 | -31.901722 | 4.6546054 | -0.0042384742 | 0.00031892455 | 1.128293 | 7.779266
31.836914 | -31.952982 | 4.654582 | -0.004243481 | 0.000319759 | 1.130106 | 7.791766
31.886719 | -31.980461 | 4.6544981 | -0.0042463243 | 0.0003202329 | 1.131077 | 7.798466
31.936523 | -32.046219 | 4.6544223 | -0.0042477427 | 0.0003204693 | 1.133403 | 7.814502
31.986328 | -32.109131 | 4.6544003 | -0.0042535188 | 0.000321432 | 1.135628 | 7.829843
32.036133 | -32.130108 | 4.6543393 | -0.0042562722 | 0.0003218909 | 1.13637 | 7.834958
32.085938 | -32.190552 | 4.6542735 | -0.0042601884 | 0.0003225436 | 1.138508 | 7.849697
32.135742 | -32.2547 | 4.6541829 | -0.004262215 | 0.00032288135 | 1.140777 | 7.86534
32.185547 | -32.299007 | 4.6542153 | -0.004266161 | 0.000323539 | 1.142344 | 7.876144
32.235352 | -32.338558 | 4.6541519 | -0.0042722882 | 0.0003245602 | 1.143743 | 7.885789
32.285156 | -32.389599 | 4.6540799 | -0.0042737541 | 0.0003248045 | 1.145548 | 7.898235
32.334961 | -32.437981 | 4.6541252 | -0.0042770146 | 0.00032534795 | 1.147259 | 7.910033
32.384766 | -32.499779 | 4.6541014 | -0.004279518 | 0.0003257652 | 1.149445 | 7.925103
32.43457 | -32.54126 | 4.6539335 | -0.0042840899 | 0.0003265272 | 1.150912 | 7.935218
32.484375 | -32.589886 | 4.6539927 | -0.004290801 | 0.0003276457 | 1.152631 | 7.947075
32.53418 | -32.635292 | 4.653913 | -0.0042883931 | 0.0003272444 | 1.154237 | 7.958148
32.583984 | -32.690685 | 4.6537895 | -0.0042925416 | 0.0003279358 | 1.156196 | 7.971655
32.633789 | -32.744583 | 4.6538162 | -0.0042994972 | 0.00032909505 | 1.158103 | 7.984798
32.683594 | -32.79945 | 4.6538043 | -0.0043038726 | 0.0003298243 | 1.160043 | 7.998178
32.733398 | -32.839382 | 4.6536818 | -0.0043056547 | 0.0003301213 | 1.161456 | 8.007915
32.783203 | -32.89006 | 4.6536245 | -0.0043102857 | 0.0003308931 | 1.163248 | 8.020273
32.833008 | -32.933109 | 4.653626 | -0.0043171882 | 0.00033204355 | 1.16477 | 8.030771
32.882813 | -32.96257 | 4.6535764 | -0.0043155551 | 0.0003317714 | 1.165812 | 8.037955
32.932617 | -33.021271 | 4.653543 | -0.0043175276 | 0.0003321001 | 1.167889 | 8.052269
32.982422 | -33.078934 | 4.6534109 | -0.0043257056 | 0.0003334631 | 1.169928 | 8.06633
33.032227 | -33.12265 | 4.6534085 | -0.0043272255 | 0.0003337164 | 1.171474 | 8.07699
33.082031 | -33.168129 | 4.6533823 | -0.0043289303 | 0.0003340006 | 1.173083 | 8.08808
33.131836 | -33.216293 | 4.6533408 | -0.004333043 | 0.000334686 | 1.174786 | 8.099825
33.181641 | -33.268303 | 4.6533661 | -0.0043385741 | 0.0003356079 | 1.176626 | 8.112508
33.231445 | -33.322666 | 4.653266 | -0.0043419241 | 0.0003361662 | 1.178548 | 8.125764
33.28125 | -33.381031 | 4.6531997 | -0.00434615 | 0.0003368705 | 1.180612 | 8.139997
33.331055 | -33.420933 | 4.653183 | -0.0043466687 | 0.000336957 | 1.182024 | 8.149727
33.380859 | -33.474861 | 4.6530614 | -0.004352665 | 0.00033795635 | 1.183931 | 8.162877
33.430664 | -33.521118 | 4.6531219 | -0.0043568732 | 0.0003386577 | 1.185567 | 8.174157
33.480469 | -33.585033 | 4.6530461 | -0.0043608663 | 0.0003393232 | 1.187828 | 8.189743
33.530273 | -33.632439 | 4.6529875 | -0.0043613133 | 0.0003393977 | 1.189504 | 8.201303
33.580078 | -33.680058 | 4.6528387 | -0.0043675243 | 0.0003404329 | 1.191188 | 8.212915
33.629883 | -33.731056 | 4.652873 | -0.004375231 | 0.00034171735 | 1.192992 | 8.225351
33.679688 | -33.788494 | 4.6528735 | -0.0043775318 | 0.0003421008 | 1.195024 | 8.239357
33.729492 | -33.828739 | 4.6528239 | -0.0043776217 | 0.0003421158 | 1.196447 | 8.249171
33.779297 | -33.870354 | 4.6527605 | -0.0043826699 | 0.0003429572 | 1.197919 | 8.259319
33.829102 | -33.929325 | 4.652801 | -0.0043865321 | 0.0003436009 | 1.200004 | 8.273699
33.878906 | -33.975594 | 4.6527672 | -0.0043892921 | 0.0003440609 | 1.201641 | 8.284982
33.928711 | -34.017391 | 4.6526899 | -0.0043924032 | 0.0003445794 | 1.203119 | 8.295174
33.978516 | -34.064548 | 4.6526842 | -0.0043963371 | 0.000345235 | 1.204787 | 8.306673
34.02832 | -34.107666 | 4.6525817 | -0.0044017909 | 0.000346144 | 1.206312 | 8.317187
34.078125 | -34.174248 | 4.652595 | -0.0044059632 | 0.0003468394 | 1.208667 | 8.333424
34.12793 | -34.231518 | 4.6525235 | -0.004410821 | 0.000347649 | 1.210692 | 8.347389
34.177734 | -34.272945 | 4.6524897 | -0.0044134976 | 0.0003480951 | 1.212157 | 8.357491
34.227539 | -34.331722 | 4.6524439 | -0.0044190227 | 0.000349016 | 1.214236 | 8.371824
34.277344 | -34.37838 | 4.6523995 | -0.0044218479 | 0.0003494868 | 1.215886 | 8.383201
34.327148 | -34.423096 | 4.6523976 | -0.0044222828 | 0.0003495593 | 1.217468 | 8.394105
34.376953 | -34.466198 | 4.6522536 | -0.0044280114 | 0.0003505141 | 1.218992 | 8.404616
34.426758 | -34.516308 | 4.6522193 | -0.0044320822 | 0.00035119255 | 1.220765 | 8.416835
34.476563 | -34.565025 | 4.6521091 | -0.004434675 | 0.0003516247 | 1.222488 | 8.428715
34.526367 | -34.623028 | 4.6521168 | -0.0044389484 | 0.0003523369 | 1.224539 | 8.442859
34.576172 | -34.680901 | 4.6520553 | -0.0044428646 | 0.0003529896 | 1.226586 | 8.456971
34.625977 | -34.711372 | 4.652081 | -0.0044476744 | 0.00035379125 | 1.227664 | 8.464402
34.675781 | -34.759983 | 4.6521049 | -0.0044487654 | 0.0003539731 | 1.229383 | 8.476256
34.725586 | -34.81546 | 4.6519613 | -0.0044500348 | 0.00035418465 | 1.231345 | 8.489784
34.775391 | -34.874577 | 4.6520548 | -0.004455918 | 0.0003551652 | 1.233436 | 8.504199
34.825195 | -34.926498 | 4.6518483 | -0.0044623734 | 0.0003562411 | 1.235272 | 8.51686
34.875 | -34.957817 | 4.6518254 | -0.0044636428 | 0.00035645265 | 1.23638 | 8.524498
34.924805 | -34.990204 | 4.6518669 | -0.0044656275 | 0.0003567834 | 1.237525 | 8.532395
34.974609 | -35.053879 | 4.6518869 | -0.0044694128 | 0.0003574143 | 1.239777 | 8.547922
35.024414 | -35.102623 | 4.6517229 | -0.0044780374 | 0.00035885175 | 1.241501 | 8.559809
35.074219 | -35.165199 | 4.6518221 | -0.0044797477 | 0.0003591368 | 1.243714 | 8.575068
35.124023 | -35.21246 | 4.6516781 | -0.0044806241 | 0.0003592829 | 1.245386 | 8.586593
35.173828 | -35.273251 | 4.6516438 | -0.0044857501 | 0.0003601372 | 1.247536 | 8.601417
35.223633 | -35.323296 | 4.6516781 | -0.0044933795 | 0.0003614088 | 1.249306 | 8.61362
35.273438 | -35.354752 | 4.6515622 | -0.0044927299 | 0.0003613005 | 1.250419 | 8.621291
35.323242 | -35.407459 | 4.6515627 | -0.0044957637 | 0.0003618061 | 1.252283 | 8.634143
35.373047 | -35.461899 | 4.6514726 | -0.004502451 | 0.0003629207 | 1.254208 | 8.647419
35.422852 | -35.503223 | 4.6513662 | -0.0045071128 | 0.00036369765 | 1.25567 | 8.657495
35.472656 | -35.543339 | 4.6513629 | -0.0045078513 | 0.0003638207 | 1.257088 | 8.667278
35.522461 | -35.604378 | 4.6513128 | -0.0045120656 | 0.0003645231 | 1.259247 | 8.682162
35.572266 | -35.64975 | 4.6512127 | -0.0045157252 | 0.00036513305 | 1.260852 | 8.693226
35.62207 | -35.69928 | 4.6511989 | -0.0045216619 | 0.0003661225 | 1.262604 | 8.705304
35.671875 | -35.733021 | 4.6512709 | -0.0045253038 | 0.0003667295 | 1.263797 | 8.713532
35.72168 | -35.791946 | 4.6512108 | -0.004523492 | 0.0003664275 | 1.265881 | 8.727901
35.771484 | -35.83215 | 4.6510921 | -0.0045296848 | 0.00036745965 | 1.267303 | 8.737705
35.821289 | -35.897381 | 4.6510134 | -0.0045369742 | 0.00036867455 | 1.26961 | 8.753611
35.871094 | -35.955711 | 4.6510491 | -0.0045398651 | 0.0003691564 | 1.271673 | 8.767835
35.920898 | -35.990559 | 4.6510577 | -0.0045397519 | 0.0003691375 | 1.272906 | 8.776333
35.970703 | -36.033478 | 4.6509247 | -0.004545772 | 0.00037014085 | 1.274424 | 8.786799
36.020508 | -36.094124 | 4.650826 | -0.004550111 | 0.000370864 | 1.276569 | 8.801587
36.070313 | -36.140972 | 4.6508632 | -0.0045534489 | 0.0003714203 | 1.278225 | 8.813011
36.120117 | -36.201748 | 4.6508355 | -0.0045558331 | 0.0003718177 | 1.280375 | 8.827831
36.169922 | -36.241978 | 4.6507602 | -0.0045591532 | 0.00037237105 | 1.281798 | 8.837642
36.219727 | -36.284321 | 4.6506944 | -0.0045669437 | 0.0003736695 | 1.283295 | 8.847967
36.269531 | -36.325993 | 4.650661 | -0.0045650359 | 0.0003733515 | 1.284769 | 8.858129
36.319336 | -36.370823 | 4.6506214 | -0.0045701023 | 0.0003741959 | 1.286355 | 8.869061
36.369141 | -36.431152 | 4.6506772 | -0.0045747398 | 0.0003749688 | 1.288488 | 8.883772
36.418945 | -36.477242 | 4.6506028 | -0.0045781555 | 0.0003755381 | 1.290119 | 8.895011
36.46875 | -36.531689 | 4.6505303 | -0.0045813737 | 0.0003760745 | 1.292044 | 8.908288
36.518555 | -36.587208 | 4.6503768 | -0.0045845746 | 0.00037660795 | 1.294008 | 8.921826
36.568359 | -36.627556 | 4.6504517 | -0.004588461 | 0.0003772557 | 1.295435 | 8.931665
36.618164 | -36.682522 | 4.6504216 | -0.0045947907 | 0.0003783106 | 1.297379 | 8.945069
36.667969 | -36.728645 | 4.6503639 | -0.0045968057 | 0.0003786465 | 1.29901 | 8.956316
36.717773 | -36.786026 | 4.6502781 | -0.0046032728 | 0.0003797243 | 1.30104 | 8.970308
36.767578 | -36.834461 | 4.65029 | -0.0046052397 | 0.0003800521 | 1.302753 | 8.982119
36.817383 | -36.892872 | 4.6502347 | -0.0046107825 | 0.0003809759 | 1.304818 | 8.996363
36.867188 | -36.932686 | 4.6501422 | -0.0046132207 | 0.0003813823 | 1.306227 | 9.006071
36.916992 | -36.976238 | 4.6501837 | -0.0046146032 | 0.0003816127 | 1.307767 | 9.016692
36.966797 | -37.017357 | 4.6501026 | -0.0046190978 | 0.0003823618 | 1.309221 | 9.026718
37.016602 | -37.072727 | 4.6500888 | -0.0046232045 | 0.0003830463 | 1.31118 | 9.04022
37.066406 | -37.134178 | 4.6500616 | -0.0046296003 | 0.0003841122 | 1.313353 | 9.055205
37.116211 | -37.159988 | 4.6499515 | -0.0046297251 | 0.000384133 | 1.314266 | 9.061499
37.166016 | -37.221153 | 4.6499386 | -0.0046353815 | 0.0003850758 | 1.316429 | 9.076414
37.21582 | -37.294537 | 4.6498284 | -0.0046425341 | 0.0003862679 | 1.319024 | 9.094309
37.265625 | -37.323879 | 4.6498899 | -0.0046442035 | 0.0003865461 | 1.320062 | 9.101464
37.31543 | -37.380016 | 4.6498055 | -0.0046456633 | 0.0003867894 | 1.322048 | 9.115153
37.365234 | -37.418854 | 4.6497312 | -0.0046502771 | 0.0003875584 | 1.323421 | 9.124624
37.415039 | -37.461906 | 4.6497822 | -0.0046558022 | 0.0003884792 | 1.324944 | 9.135122
37.464844 | -37.505692 | 4.6497426 | -0.0046571791 | 0.0003887087 | 1.326493 | 9.145799
37.514648 | -37.572418 | 4.6497169 | -0.0046628714 | 0.0003896574 | 1.328852 | 9.162071
37.564453 | -37.620178 | 4.6496301 | -0.004668951 | 0.0003906707 | 1.330542 | 9.173717
37.614258 | -37.665257 | 4.6495457 | -0.0046723187 | 0.000391232 | 1.332136 | 9.18471
37.664063 | -37.716686 | 4.6496 | -0.0046742321 | 0.0003915509 | 1.333955 | 9.197251
37.713867 | -37.769558 | 4.6495728 | -0.0046778023 | 0.0003921459 | 1.335825 | 9.210143
37.763672 | -37.81699 | 4.6495042 | -0.0046849726 | 0.00039334095 | 1.337502 | 9.22171
37.813477 | -37.865337 | 4.6494398 | -0.004685509 | 0.00039343035 | 1.339212 | 9.233499
37.863281 | -37.928322 | 4.6494503 | -0.0046879649 | 0.0003938397 | 1.34144 | 9.248858
37.913086 | -37.978851 | 4.6493979 | -0.0046953144 | 0.0003950646 | 1.343227 | 9.26118
37.962891 | -38.015644 | 4.649282 | -0.0046984674 | 0.0003955901 | 1.344528 | 9.270152
38.012695 | -38.061302 | 4.6493411 | -0.0047012391 | 0.000396052 | 1.346143 | 9.281285
38.0625 | -38.11747 | 4.6493111 | -0.0047029434 | 0.0003963361 | 1.34813 | 9.294982
38.112305 | -38.1675 | 4.6493373 | -0.0047083199 | 0.0003972322 | 1.349899 | 9.307182
38.162109 | -38.213947 | 4.6491957 | -0.0047146082 | 0.0003982802 | 1.351542 | 9.318508
38.211914 | -38.281151 | 4.649107 | -0.004717988 | 0.0003988435 | 1.353919 | 9.334896
38.261719 | -38.319065 | 4.6491108 | -0.0047197938 | 0.0003991445 | 1.35526 | 9.344141
38.311523 | -38.369934 | 4.6490331 | -0.0047237994 | 0.0003998121 | 1.357059 | 9.356546
38.361328 | -38.426342 | 4.6489959 | -0.0047288714 | 0.0004006574 | 1.359054 | 9.370301
38.411133 | -38.457153 | 4.6490817 | -0.004734349 | 0.00040157035 | 1.360144 | 9.377814
38.460938 | -38.503765 | 4.6489186 | -0.0047349753 | 0.0004016747 | 1.361792 | 9.389181
38.510742 | -38.572029 | 4.6489315 | -0.0047410009 | 0.000402679 | 1.364206 | 9.405827
38.560547 | -38.628811 | 4.6488709 | -0.0047468725 | 0.0004036576 | 1.366215 | 9.419673
38.610352 | -38.673012 | 4.6488748 | -0.0047509968 | 0.000404345 | 1.367778 | 9.430452
38.660156 | -38.724499 | 4.6488142 | -0.0047546923 | 0.0004049609 | 1.369599 | 9.443007
38.709961 | -38.767853 | 4.6487422 | -0.0047551212 | 0.0004050324 | 1.371132 | 9.453579
38.759766 | -38.806927 | 4.6486912 | -0.0047618984 | 0.0004061619 | 1.372514 | 9.463107
38.80957 | -38.850201 | 4.6486416 | -0.0047653317 | 0.0004067341 | 1.374045 | 9.473659
38.859375 | -38.899643 | 4.648695 | -0.0047682524 | 0.0004072209 | 1.375793 | 9.485716
38.90918 | -38.956051 | 4.6485353 | -0.0047720908 | 0.00040786065 | 1.377788 | 9.499471
38.958984 | -38.992302 | 4.6484957 | -0.0047746538 | 0.0004082878 | 1.379071 | 9.508311
39.008789 | -39.0578 | 4.6485906 | -0.0047801076 | 0.0004091968 | 1.381387 | 9.524282
39.058594 | -39.111736 | 4.648417 | -0.0047857403 | 0.0004101356 | 1.383295 | 9.537435
39.108398 | -39.155392 | 4.6484327 | -0.0047870697 | 0.0004103571 | 1.384839 | 9.54808
39.158203 | -39.204475 | 4.6483397 | -0.0047923382 | 0.0004112352 | 1.386575 | 9.560049
39.208008 | -39.261032 | 4.6483808 | -0.0047988235 | 0.0004123161 | 1.388575 | 9.573841
39.257813 | -39.300022 | 4.6483102 | -0.0048022866 | 0.0004128933 | 1.389954 | 9.583349
39.307617 | -39.349213 | 4.6482267 | -0.0048070732 | 0.00041369105 | 1.391694 | 9.595344
39.357422 | -39.393703 | 4.6481957 | -0.0048095402 | 0.0004141022 | 1.393267 | 9.606193
39.407227 | -39.452343 | 4.6481128 | -0.0048131645 | 0.0004147063 | 1.395341 | 9.620492
39.457031 | -39.512943 | 4.648139 | -0.0048165084 | 0.0004152636 | 1.397484 | 9.63527
39.506836 | -39.556438 | 4.6480794 | -0.0048209787 | 0.0004160086 | 1.399023 | 9.645876
39.556641 | -39.600765 | 4.6480465 | -0.004824549 | 0.0004166037 | 1.400591 | 9.656685
39.606445 | -39.667313 | 4.6480508 | -0.004828441 | 0.00041725235 | 1.402944 | 9.672913
39.65625 | -39.699589 | 4.6480322 | -0.0048323693 | 0.0004179071 | 1.404086 | 9.680783
39.706055 | -39.764572 | 4.6479807 | -0.0048366664 | 0.00041862325 | 1.406384 | 9.69663
39.755859 | -39.803307 | 4.6478896 | -0.0048409817 | 0.0004193425 | 1.407754 | 9.706075
39.805664 | -39.859894 | 4.6477957 | -0.0048447372 | 0.0004199684 | 1.409755 | 9.719874
39.855469 | -39.876369 | 4.6477575 | -0.0048458753 | 0.0004201581 | 1.410338 | 9.723891
39.905273 | -39.933441 | 4.6477985 | -0.0048486711 | 0.000420624 | 1.412357 | 9.737808
39.955078 | -39.973408 | 4.6476889 | -0.0048539457 | 0.0004215031 | 1.41377 | 9.747554
40.004883 | -40.037701 | 4.647634 | -0.0048623979 | 0.0004229118 | 1.416044 | 9.763232
40.054688 | -40.080357 | 4.6476693 | -0.0048638703 | 0.0004231572 | 1.417553 | 9.773634
40.104492 | -40.133652 | 4.6475906 | -0.004868221 | 0.00042388235 | 1.419438 | 9.78663
40.154297 | -40.186615 | 4.6475401 | -0.0048737107 | 0.0004247973 | 1.421311 | 9.799545
40.204102 | -40.222164 | 4.6475368 | -0.0048773708 | 0.0004254073 | 1.422568 | 9.808214
40.253906 | -40.270752 | 4.6474729 | -0.0048789321 | 0.0004256675 | 1.424286 | 9.820062
40.303711 | -40.328667 | 4.6475201 | -0.0048834262 | 0.00042641655 | 1.426335 | 9.834185
40.353516 | -40.378746 | 4.647419 | -0.0048893276 | 0.0004274001 | 1.428106 | 9.846396
40.40332 | -40.442646 | 4.6473851 | -0.0048933625 | 0.0004280726 | 1.430366 | 9.861979
40.453125 | -40.481537 | 4.6473851 | -0.0048955381 | 0.0004284352 | 1.431741 | 9.871462
40.50293 | -40.514309 | 4.6473694 | -0.0048979819 | 0.0004288425 | 1.432901 | 9.879454
40.552734 | -40.582352 | 4.6472034 | -0.0049046576 | 0.0004299551 | 1.435307 | 9.896046
40.602539 | -40.627987 | 4.6472564 | -0.0049119829 | 0.000431176 | 1.436921 | 9.907174
40.652344 | -40.666664 | 4.6472497 | -0.0049121142 | 0.0004311979 | 1.438289 | 9.916606
40.702148 | -40.709839 | 4.6471643 | -0.004914701 | 0.000431629 | 1.439816 | 9.927134
40.751953 | -40.770596 | 4.6471019 | -0.0049228366 | 0.00043298495 | 1.441965 | 9.941949
40.801758 | -40.82766 | 4.6469178 | -0.0049264128 | 0.000433581 | 1.443983 | 9.955865
40.851563 | -40.855057 | 4.6470571 | -0.0049292566 | 0.00043405495 | 1.444952 | 9.962545
40.901367 | -40.915565 | 4.6470246 | -0.0049309493 | 0.0004343371 | 1.447092 | 9.9773
40.951172 | -40.977131 | 4.6469207 | -0.0049385964 | 0.0004356116 | 1.44927 | 9.992313
41.000977 | -41.021618 | 4.6469283 | -0.0049445508 | 0.000436604 | 1.450843 | 10.00316
41.050781 | -41.084976 | 4.646872 | -0.0049477755 | 0.0004371414 | 1.453084 | 10.01861
41.100586 | -41.126198 | 4.6468716 | -0.0049502966 | 0.0004375616 | 1.454542 | 10.02866
41.150391 | -41.167725 | 4.6468225 | -0.0049542966 | 0.0004382283 | 1.45601 | 10.03879
41.200195 | -41.213104 | 4.6467609 | -0.004961866 | 0.00043948985 | 1.457615 | 10.04986
41.25 | -41.253021 | 4.6467199 | -0.004962021 | 0.0004395157 | 1.459027 | 10.05959
41.299805 | -41.330997 | 4.6466556 | -0.0049665156 | 0.0004402648 | 1.461785 | 10.0786
41.349609 | -41.362583 | 4.6465607 | -0.0049715219 | 0.0004410992 | 1.462902 | 10.08631
41.399414 | -41.4146 | 4.6466823 | -0.0049790856 | 0.0004423598 | 1.464742 | 10.09899
41.449219 | -41.46999 | 4.6466141 | -0.0049803075 | 0.0004425634 | 1.466701 | 10.1125
41.499023 | -41.517017 | 4.6465683 | -0.0049814107 | 0.0004427473 | 1.468364 | 10.12396
41.548828 | -41.550453 | 4.6465101 | -0.0049866261 | 0.0004436165 | 1.469547 | 10.13212
41.598633 | -41.607517 | 4.64639 | -0.004993862 | 0.0004448225 | 1.471565 | 10.14603
41.648438 | -41.663559 | 4.6464119 | -0.0049957875 | 0.0004451434 | 1.473547 | 10.1597
41.698242 | -41.702221 | 4.6464033 | -0.0049987021 | 0.0004456292 | 1.474914 | 10.16913
41.748047 | -41.740379 | 4.6463399 | -0.0050041019 | 0.0004465292 | 1.476264 | 10.17843
41.797852 | -41.805016 | 4.6463017 | -0.0050100083 | 0.0004475136 | 1.47855 | 10.19419
41.847656 | -41.853603 | 4.6463466 | -0.0050127748 | 0.00044797465 | 1.480268 | 10.20604
41.897461 | -41.913979 | 4.6461821 | -0.005017167 | 0.0004487067 | 1.482404 | 10.22076
41.947266 | -41.965229 | 4.6462197 | -0.0050205649 | 0.000449273 | 1.484216 | 10.23326
41.99707 | -42.002666 | 4.6461277 | -0.0050264481 | 0.0004502535 | 1.48554 | 10.24239
42.046875 | -42.053585 | 4.6461043 | -0.0050292495 | 0.0004507204 | 1.487341 | 10.25481
42.09668 | -42.133923 | 4.6459842 | -0.0050346139 | 0.0004516145 | 1.490183 | 10.2744
42.146484 | -42.157486 | 4.6460876 | -0.0050388337 | 0.0004523178 | 1.491016 | 10.28014
42.196289 | -42.204758 | 4.6459556 | -0.0050446331 | 0.0004532844 | 1.492688 | 10.29167
42.246094 | -42.273579 | 4.6459494 | -0.0050482689 | 0.0004538903 | 1.495122 | 10.30845
42.295898 | -42.305614 | 4.6459179 | -0.0050476491 | 0.000453787 | 1.496255 | 10.31627
42.345703 | -42.362175 | 4.6459441 | -0.0050533833 | 0.0004547427 | 1.498255 | 10.33006
42.395508 | -42.407967 | 4.645895 | -0.0050612153 | 0.0004560481 | 1.499875 | 10.34122
42.445313 | -42.461285 | 4.6457958 | -0.0050644637 | 0.0004565895 | 1.501761 | 10.35423
42.495117 | -42.508617 | 4.6457376 | -0.0050688032 | 0.0004573127 | 1.503435 | 10.36577
42.544922 | -42.548328 | 4.6457353 | -0.0050716042 | 0.00045777955 | 1.504839 | 10.37545
42.594727 | -42.606792 | 4.6456628 | -0.0050812187 | 0.000459382 | 1.506907 | 10.38971
42.644531 | -42.659885 | 4.6455932 | -0.0050834771 | 0.0004597584 | 1.508785 | 10.40265
42.694336 | -42.705017 | 4.6456571 | -0.0050838948 | 0.000459828 | 1.510381 | 10.41366
42.744141 | -42.767536 | 4.645565 | -0.0050923703 | 0.0004612406 | 1.512592 | 10.42891
42.793945 | -42.798008 | 4.6454549 | -0.005098057 | 0.00046218835 | 1.51367 | 10.43634
42.84375 | -42.851578 | 4.6455369 | -0.0050998982 | 0.0004624952 | 1.515565 | 10.4494
42.893555 | -42.909687 | 4.6454334 | -0.0051024198 | 0.0004629155 | 1.51762 | 10.46357
42.943359 | -42.949387 | 4.6453447 | -0.0051054717 | 0.0004634241 | 1.519024 | 10.47325
42.993164 | -42.995506 | 4.6453362 | -0.0051141083 | 0.0004648636 | 1.520655 | 10.4845
43.042969 | -43.045643 | 4.6453114 | -0.0051170173 | 0.0004653484 | 1.522428 | 10.49672
43.092773 | -43.088383 | 4.645256 | -0.0051183756 | 0.0004655748 | 1.52394 | 10.50714
43.142578 | -43.148884 | 4.6452627 | -0.0051292176 | 0.0004673818 | 1.52608 | 10.5219
43.192383 | -43.192669 | 4.645195 | -0.0051315785 | 0.0004677753 | 1.527628 | 10.53257
43.242188 | -43.230801 | 4.6451764 | -0.0051352498 | 0.00046838715 | 1.528977 | 10.54187
43.291992 | -43.290012 | 4.6451502 | -0.0051389695 | 0.0004690071 | 1.531071 | 10.55631
43.341797 | -43.340885 | 4.6451173 | -0.0051440476 | 0.00046985345 | 1.53287 | 10.56872
43.391602 | -43.392033 | 4.6450458 | -0.0051523861 | 0.0004712432 | 1.534679 | 10.58119
43.441406 | -43.445747 | 4.6450396 | -0.0051514865 | 0.0004710933 | 1.536579 | 10.59429
43.491211 | -43.477505 | 4.6449857 | -0.0051544365 | 0.0004715849 | 1.537702 | 10.60203
43.541016 | -43.532379 | 4.6450467 | -0.0051620244 | 0.0004728496 | 1.539643 | 10.61541
43.59082 | -43.58012 | 4.6449289 | -0.0051696124 | 0.00047411425 | 1.541331 | 10.62705
43.640625 | -43.646313 | 4.6448956 | -0.0051698745 | 0.0004741579 | 1.543673 | 10.6432
43.69043 | -43.677868 | 4.6448536 | -0.005171597 | 0.000474445 | 1.544789 | 10.65089
43.740234 | -43.746578 | 4.6448021 | -0.0051795244 | 0.00047576625 | 1.547219 | 10.66765
43.790039 | -43.804661 | 4.6448202 | -0.0051848767 | 0.0004766583 | 1.549273 | 10.68181
43.839844 | -43.851406 | 4.6448188 | -0.0051877559 | 0.0004771382 | 1.550926 | 10.69321
43.889648 | -43.904945 | 4.6446252 | -0.0051923753 | 0.0004779081 | 1.55282 | 10.70626
43.939453 | -43.952141 | 4.6446462 | -0.0051987944 | 0.0004789779 | 1.554489 | 10.71777
43.989258 | -43.987907 | 4.6446662 | -0.0052024899 | 0.0004795938 | 1.555754 | 10.72649
44.039063 | -44.048077 | 4.6445456 | -0.0052054762 | 0.00048009155 | 1.557882 | 10.74117
44.088867 | -44.102547 | 4.6444941 | -0.0052105188 | 0.000480932 | 1.559809 | 10.75445
44.138672 | -44.13224 | 4.6445093 | -0.0052151443 | 0.0004817029 | 1.560859 | 10.76169
44.188477 | -44.178772 | 4.644546 | -0.0052201631 | 0.0004825394 | 1.562504 | 10.77304
44.238281 | -44.219898 | 4.6443324 | -0.0052251164 | 0.0004833649 | 1.563959 | 10.78307
44.288086 | -44.284248 | 4.6443796 | -0.0052297115 | 0.0004841308 | 1.566235 | 10.79876
44.337891 | -44.319542 | 4.6443253 | -0.0052319882 | 0.0004845102 | 1.567483 | 10.80736
44.387695 | -44.362755 | 4.6442461 | -0.005249959 | 0.00048750535 | 1.569011 | 10.8179
44.4375 | -44.424385 | 4.644248 | -0.0052475813 | 0.0004871091 | 1.571191 | 10.83293
44.487305 | -44.460056 | 4.6441312 | -0.0052477121 | 0.0004871309 | 1.572453 | 10.84163
44.537109 | -44.511524 | 4.6441655 | -0.0052512228 | 0.000487716 | 1.574273 | 10.85418
44.586914 | -44.565811 | 4.6441445 | -0.0052548763 | 0.0004883249 | 1.576193 | 10.86742
44.636719 | -44.61491 | 4.6440415 | -0.0052593406 | 0.00048906895 | 1.57793 | 10.87939
44.686523 | -44.679165 | 4.6440315 | -0.0052637635 | 0.0004898061 | 1.580202 | 10.89506
44.736328 | -44.710094 | 4.6440411 | -0.0052702785 | 0.0004908919 | 1.581296 | 10.9026
44.786133 | -44.766953 | 4.6439295 | -0.0052743852 | 0.0004915764 | 1.583307 | 10.91646
44.835938 | -44.817493 | 4.6440225 | -0.005278653 | 0.0004922877 | 1.585095 | 10.92879
44.885742 | -44.858719 | 4.6439342 | -0.0052802921 | 0.0004925609 | 1.586553 | 10.93884
44.935547 | -44.907265 | 4.6437907 | -0.0052892747 | 0.000494058 | 1.58827 | 10.95068
44.985352 | -44.958351 | 4.6438174 | -0.0052956878 | 0.0004951268 | 1.590076 | 10.96314
0.061523438 | -45.001274 | 4.6421661 | 0.0017144113 |  | 1.591594 | 10.9736
0.11132813 | -45.039291 | 4.6422539 | 0.0022439689 |  | 1.592939 | 10.98287
0.16113281 | -45.072315 | 4.6421967 | 0.0025459647 |  | 1.594107 | 10.99093
0.2109375 | -45.135288 | 4.6420965 | 0.0024941922 |  | 1.596334 | 11.00628
0.26074219 | -45.184799 | 4.6421552 | 0.0033438771 |  | 1.598085 | 11.01836
0.31054688 | -45.232929 | 4.6420798 | 0.0041322648 |  | 1.599788 | 11.03009
0.36035156 | -45.271847 | 4.6420765 | 0.0038184226 |  | 1.601164 | 11.03958
0.41015625 | -45.330372 | 4.6420083 | 0.0043795854 |  | 1.603234 | 11.05386
0.45996094 | -45.382652 | 4.6420321 | 0.0040257722 |  | 1.605083 | 11.0666
0.50976563 | -45.43911 | 4.6419764 | 0.0031400858 |  | 1.60708 | 11.08037
0.55957031 | -45.477833 | 4.6420135 | 0.0023360788 |  | 1.608449 | 11.08981
0.609375 | -45.530632 | 4.641923 | 0.0023682474 |  | 1.610317 | 11.10269
0.65917969 | -45.583485 | 4.6419382 | 0.0012458742 |  | 1.612186 | 11.11558
0.70898438 | -45.625008 | 4.6419125 | 0.0014404892 |  | 1.613655 | 11.1257
0.75878906 | -45.685215 | 4.64185 | 0.0012739419 |  | 1.615784 | 11.14038
0.80859375 | -45.731281 | 4.6418095 | 0.0012170374 |  | 1.617413 | 11.15162
0.85839844 | -45.801441 | 4.6418152 | 0.0012806415 |  | 1.619895 | 11.16873
0.90820313 | -45.84103 | 4.6418147 | 0.0015925497 |  | 1.621295 | 11.17838
0.95800781 | -45.875061 | 4.641736 | 0.0026289553 |  | 1.622498 | 11.18668
1.0078125 | -45.950294 | 4.6417398 | 0.0030945928 |  | 1.625159 | 11.20502
1.0576172 | -45.977238 | 4.6416216 | 0.003173521 |  | 1.626112 | 11.21159
1.1074219 | -46.043175 | 4.641643 | 0.0036227524 |  | 1.628444 | 11.22767
1.1572266 | -46.090164 | 4.641686 | 0.004116267 |  | 1.630106 | 11.23913
1.2070313 | -46.151012 | 4.6416531 | 0.0039890022 |  | 1.632258 | 11.25397
1.2568359 | -46.203705 | 4.6415973 | 0.003881973 |  | 1.634122 | 11.26682
1.3066406 | -46.244453 | 4.6415291 | 0.0036608279 |  | 1.635563 | 11.27675
1.3564453 | -46.295746 | 4.6415668 | 0.0035635203 |  | 1.637377 | 11.28926
1.40625 | -46.348278 | 4.641531 | 0.0036138147 |  | 1.639235 | 11.30207
1.4560547 | -46.380127 | 4.6414614 | 0.0036509275 |  | 1.640361 | 11.30984
1.5058594 | -46.437141 | 4.6414618 | 0.0036012202 |  | 1.642378 | 11.32374
1.5556641 | -46.487965 | 4.6415181 | 0.0036548257 |  | 1.644175 | 11.33614
1.6054688 | -46.53632 | 4.6413937 | 0.0035342632 |  | 1.645886 | 11.34793
1.6552734 | -46.59119 | 4.6413789 | 0.0033378063 |  | 1.647826 | 11.36131
1.7050781 | -46.626053 | 4.6413164 | 0.0027196377 |  | 1.649059 | 11.36981
1.7548828 | -46.679256 | 4.6413083 | 0.0029770881 |  | 1.650941 | 11.38278
1.8046875 | -46.734699 | 4.6412921 | 0.0033901245 |  | 1.652902 | 11.3963
1.8544922 | -46.784054 | 4.6413102 | 0.003456217 |  | 1.654647 | 11.40834
1.9042969 | -46.827366 | 4.6412497 | 0.0032767446 |  | 1.656179 | 11.4189
1.9541016 | -46.88369 | 4.6411414 | 0.0031575323 |  | 1.658171 | 11.43263
2.0039063 | -46.933304 | 4.6411448 | 0.0030896962 |  | 1.659926 | 11.44473
2.0537109 | -46.980492 | 4.6411777 | 0.0030811576 |  | 1.661595 | 11.45624
2.1035156 | -46.97694 | 4.6409931 | 0.003050813 |  | 1.661469 | 11.45537
2.1533203 | -47.100056 | 4.6408596 | 0.0030612738 |  | 1.665824 | 11.48539
2.203125 | -47.130089 | 4.6407623 | 0.0030769107 |  | 1.666886 | 11.49272
2.2529297 | -47.200249 | 4.6407146 | 0.0030636697 |  | 1.669367 | 11.50983
2.3027344 | -47.249172 | 4.6407247 | 0.0030850798 |  | 1.671098 | 11.52176
2.3525391 | -47.298073 | 4.6406484 | 0.0029925853 |  | 1.672827 | 11.53368
2.4023438 | -47.361855 | 4.6406302 | 0.0030319509 |  | 1.675083 | 11.54923
2.4521484 | -47.419403 | 4.6405106 | 0.0031286387 |  | 1.677118 | 11.56327
2.5019531 | -47.456673 | 4.6405091 | 0.0033147156 |  | 1.678436 | 11.57236
2.5517578 | -47.497971 | 4.6404958 | 0.0033565103 |  | 1.679897 | 11.58243
2.6015625 | -47.553226 | 4.6405215 | 0.0030686585 |  | 1.681851 | 11.5959
2.6513672 | -47.591141 | 4.6404119 | 0.0017191112 |  | 1.683192 | 11.60515
2.7011719 | -47.654438 | 4.6403704 | 0.0024090111 |  | 1.685431 | 11.62058
2.7509766 | -47.701206 | 4.6403461 | 0.0026383759 |  | 1.687085 | 11.63199
2.8007813 | -47.744465 | 4.6403584 | 0.0030578615 |  | 1.688615 | 11.64253
2.8505859 | -47.798462 | 4.6404281 | 0.0031012413 |  | 1.690525 | 11.6557
2.9003906 | -47.847595 | 4.6401916 | 0.0032803596 |  | 1.692263 | 11.66768
2.9501953 | -47.883049 | 4.6401787 | 0.0032981127 |  | 1.693516 | 11.67633
3 | -47.929321 | 4.6402836 | 0.003213048 |  | 1.695153 | 11.68761
3.0498047 | -47.972672 | 4.6401763 | 0.0032916516 |  | 1.696686 | 11.69818
3.0996094 | -48.030613 | 4.6401863 | 0.0035876781 |  | 1.698735 | 11.71231
3.1494141 | -48.071011 | 4.6400437 | 0.0037568421 |  | 1.700164 | 11.72216
3.1992188 | -48.109802 | 4.6400924 | 0.0038594515 |  | 1.701536 | 11.73162
3.2490234 | -48.174999 | 4.6400347 | 0.0038325787 |  | 1.703842 | 11.74752
3.2988281 | -48.203007 | 4.640018 | 0.0037876158 |  | 1.704833 | 11.75435
3.3486328 | -48.26778 | 4.6400223 | 0.0036200522 |  | 1.707124 | 11.77015
3.3984375 | -48.330177 | 4.6399393 | 0.0036433039 |  | 1.70933 | 11.78536
3.4482422 | -48.374653 | 4.639914 | 0.0035349608 |  | 1.710903 | 11.79621
3.4980469 | -48.437054 | 4.6399312 | 0.003513929 |  | 1.71311 | 11.81142
3.5478516 | -48.47625 | 4.639739 | 0.0035479069 |  | 1.714497 | 11.82098
3.5976563 | -48.52956 | 4.6397486 | 0.0034814656 |  | 1.716382 | 11.83398
3.6474609 | -48.58633 | 4.6397243 | 0.0034891665 |  | 1.71839 | 11.84782
3.6972656 | -48.624577 | 4.6396518 | 0.0034126162 |  | 1.719743 | 11.85715
3.7470703 | -48.654755 | 4.6397696 | 0.0033859909 |  | 1.72081 | 11.86451
3.796875 | -48.72916 | 4.6397138 | 0.00340873 |  | 1.723441 | 11.88265
3.8466797 | -48.775932 | 4.639648 | 0.0033144769 |  | 1.725096 | 11.89406
3.8964844 | -48.826878 | 4.6396685 | 0.0032413006 |  | 1.726898 | 11.90648
3.9462891 | -48.864716 | 4.6395898 | 0.0032292455 |  | 1.728236 | 11.91571
3.9960938 | -48.897388 | 4.6396294 | 0.0032102079 |  | 1.729391 | 11.92368
4.0458984 | -48.958099 | 4.6395211 | 0.0031787695 |  | 1.731539 | 11.93848
4.0957031 | -49.006474 | 4.6395292 | 0.0031396567 |  | 1.733249 | 11.95028
4.1455078 | -49.059105 | 4.6394191 | 0.0031934408 |  | 1.735111 | 11.96311
4.1953125 | -49.089283 | 4.6394148 | 0.0032338293 |  | 1.736178 | 11.97047
4.2451172 | -49.16188 | 4.6393385 | 0.0032865256 |  | 1.738746 | 11.98817
4.2949219 | -49.20372 | 4.6393199 | 0.0032006234 |  | 1.740226 | 11.99837
4.3447266 | -49.270794 | 4.6393762 | 0.0031197637 |  | 1.742598 | 12.01473
4.3945313 | -49.309528 | 4.6392217 | 0.0032675266 |  | 1.743968 | 12.02418
4.4443359 | -49.372639 | 4.6392946 | 0.0031681329 |  | 1.7462 | 12.03957
4.4941406 | -49.41151 | 4.6392159 | 0.0031046686 |  | 1.747575 | 12.04904
4.5439453 | -49.462368 | 4.6391683 | 0.0033916801 |  | 1.749373 | 12.06145
4.59375 | -49.496178 | 4.6390834 | 0.0034012883 |  | 1.750569 | 12.06969
4.6435547 | -49.547516 | 4.6391916 | 0.0036160378 |  | 1.752385 | 12.08221
4.6933594 | -49.596951 | 4.6390548 | 0.0036356715 |  | 1.754133 | 12.09426
4.7431641 | -49.643204 | 4.6390157 | 0.0036267699 |  | 1.755769 | 12.10554
4.7929688 | -49.700218 | 4.6390343 | 0.0037030785 |  | 1.757786 | 12.11945
4.8427734 | -49.737118 | 4.6389861 | 0.0037304878 |  | 1.759091 | 12.12844
4.8925781 | -49.776409 | 4.6389456 | 0.0035896928 |  | 1.76048 | 12.13803
4.9423828 | -49.849976 | 4.6389556 | 0.0037419675 |  | 1.763082 | 12.15597
4.9921875 | -49.896267 | 4.6388111 | 0.0036583871 |  | 1.764719 | 12.16725
5.0419922 | -49.936779 | 4.6388125 | 0.0036269843 |  | 1.766152 | 12.17713
5.0917969 | -50.009647 | 4.638824 | 0.003437951 |  | 1.768729 | 12.1949
5.1416016 | -50.049641 | 4.6387634 | 0.0035388619 |  | 1.770144 | 12.20465
5.1914063 | -50.102684 | 4.6387248 | 0.0036711514 |  | 1.77202 | 12.21759
5.2412109 | -50.144867 | 4.6386147 | 0.0034048795 |  | 1.773512 | 12.22787
5.2910156 | -50.19273 | 4.6386442 | 0.0031314045 |  | 1.775205 | 12.23955
5.3408203 | -50.245937 | 4.6387434 | 0.0030048729 |  | 1.777086 | 12.25252
5.390625 | -50.316307 | 4.6385698 | 0.0030959456 |  | 1.779575 | 12.26968
5.4404297 | -50.344715 | 4.6385126 | 0.0031496284 |  | 1.78058 | 12.27661
5.4902344 | -50.404846 | 4.6384854 | 0.0031451702 |  | 1.782707 | 12.29127
5.5400391 | -50.444263 | 4.638454 | 0.0031318632 |  | 1.784101 | 12.30088
5.5898438 | -50.496166 | 4.6384773 | 0.0031242669 |  | 1.785937 | 12.31354
5.6396484 | -50.54895 | 4.6384645 | 0.0030871031 |  | 1.787803 | 12.32641
5.6894531 | -50.59137 | 4.6383276 | 0.0031178207 |  | 1.789304 | 12.33675
5.7392578 | -50.632175 | 4.6383696 | 0.003118515 |  | 1.790747 | 12.34671
5.7890625 | -50.692005 | 4.6383271 | 0.0030798435 |  | 1.792863 | 12.36129
5.8388672 | -50.73455 | 4.6382875 | 0.0030987798 |  | 1.794368 | 12.37167
5.8886719 | -50.800037 | 4.6382618 | 0.0030951172 |  | 1.796684 | 12.38764
5.9384766 | -50.832565 | 4.6382246 | 0.0030892908 |  | 1.797834 | 12.39557
5.9882813 | -50.882999 | 4.638196 | 0.003093174 |  | 1.799618 | 12.40787
6.0380859 | -50.930401 | 4.6380835 | 0.0030901134 |  | 1.801294 | 12.41943
6.0878906 | -50.989136 | 4.6380415 | 0.0030925721 |  | 1.803372 | 12.43375
6.1376953 | -51.033985 | 4.6380739 | 0.0030892401 |  | 1.804958 | 12.44469
6.1875 | -51.105217 | 4.6380568 | 0.003090346 |  | 1.807477 | 12.46206
6.2373047 | -51.134495 | 4.6380286 | 0.0030915856 |  | 1.808513 | 12.4692
6.2871094 | -51.18391 | 4.6379437 | 0.0030893683 |  | 1.810261 | 12.48125
6.3369141 | -51.237064 | 4.6378469 | 0.0030905246 |  | 1.81214 | 12.49421
6.3867188 | -51.279194 | 4.6379223 | 0.0030898303 |  | 1.81363 | 12.50448
6.4365234 | -51.346378 | 4.6379533 | 0.0030903786 |  | 1.816007 | 12.52086
6.4863281 | -51.389294 | 4.6379409 | 0.0030904352 |  | 1.817524 | 12.53133
6.5361328 | -51.433514 | 4.6377788 | 0.0030918033 |  | 1.819088 | 12.54211
6.5859375 | -51.468246 | 4.6377778 | 0.0030921013 |  | 1.820317 | 12.55058
6.6357422 | -51.52618 | 4.6377306 | 0.0030918182 |  | 1.822366 | 12.56471
6.6855469 | -51.55423 | 4.6376495 | 0.0030594019 |  | 1.823358 | 12.57155
6.7353516 | -51.63802 | 4.6377821 | 0.0030404925 |  | 1.826321 | 12.59198
6.7851563 | -51.675503 | 4.637517 | 0.0031079589 |  | 1.827647 | 12.60112
6.8349609 | -51.715282 | 4.6374807 | 0.0030805678 |  | 1.829054 | 12.61082
6.8847656 | -51.774158 | 4.6374884 | 0.0030968725 |  | 1.831136 | 12.62518
6.9345703 | -51.828491 | 4.637516 | 0.0030813483 |  | 1.833058 | 12.63843
6.984375 | -51.884777 | 4.6375179 | 0.0030831126 |  | 1.835049 | 12.65215
7.0341797 | -51.914593 | 4.6373434 | 0.0030876279 |  | 1.836103 | 12.65942
7.0839844 | -51.979671 | 4.637321 | 0.0030887097 |  | 1.838405 | 12.67529
7.1337891 | -52.048077 | 4.6372972 | 0.0030895201 |  | 1.840824 | 12.69197
7.1835938 | -52.082508 | 4.6373248 | 0.0030878962 |  | 1.842042 | 12.70037
7.2333984 | -52.126373 | 4.637136 | 0.0030870258 |  | 1.843593 | 12.71107
7.2832031 | -52.188961 | 4.6372032 | 0.0030848263 |  | 1.845807 | 12.72633
7.3330078 | -52.219231 | 4.6371903 | 0.0030640096 |  | 1.846877 | 12.73371
7.3828125 | -52.27253 | 4.6370969 | 0.003082928 |  | 1.848763 | 12.74671
7.4326172 | -52.322056 | 4.6369653 | 0.0030959514 |  | 1.850514 | 12.75878
7.4824219 | -52.364758 | 4.6370173 | 0.003086373 |  | 1.852024 | 12.7692
7.5322266 | -52.429619 | 4.6370254 | 0.0030685274 |  | 1.854318 | 12.78501
7.5820313 | -52.458046 | 4.6369662 | 0.0030875115 |  | 1.855324 | 12.79195
7.6318359 | -52.503674 | 4.6369081 | 0.0030849008 |  | 1.856938 | 12.80307
7.6816406 | -52.556934 | 4.6368809 | 0.0030879348 |  | 1.858821 | 12.81606
7.7314453 | -52.605202 | 4.6368299 | 0.003086257 |  | 1.860528 | 12.82783
7.78125 | -52.653732 | 4.6367702 | 0.0030898002 |  | 1.862245 | 12.83966
7.8310547 | -52.705547 | 4.6367226 | 0.0030810116 |  | 1.864077 | 12.8523
7.8808594 | -52.755589 | 4.6366425 | 0.0030862091 |  | 1.865847 | 12.8645
7.9306641 | -52.803238 | 4.6366782 | 0.0030834228 |  | 1.867533 | 12.87612
7.9804688 | -52.849731 | 4.6366215 | 0.0030860484 |  | 1.869177 | 12.88746
8.0302734 | -52.89156 | 4.6366305 | 0.003083071 |  | 1.870656 | 12.89766
8.0800781 | -52.948456 | 4.636548 | 0.0030807881 |  | 1.872669 | 12.91153
8.1298828 | -52.981274 | 4.6365542 | 0.0030880272 |  | 1.873829 | 12.91954
8.1796875 | -53.048775 | 4.6365209 | 0.0030882119 |  | 1.876217 | 12.936
8.2294922 | -53.109142 | 4.6365047 | 0.0030763417 |  | 1.878352 | 12.95072
8.2792969 | -53.166332 | 4.636374 | 0.0030855418 |  | 1.880374 | 12.96466
8.3291016 | -53.188263 | 4.6363883 | 0.003078711 |  | 1.88115 | 12.97001
8.3789063 | -53.239422 | 4.6362977 | 0.0030865462 |  | 1.882959 | 12.98248
8.4287109 | -53.282913 | 4.6362562 | 0.0030688404 |  | 1.884498 | 12.99309
8.4785156 | -53.339878 | 4.6361003 | 0.0030897646 |  | 1.886512 | 13.00698
8.5283203 | -53.387882 | 4.6361494 | 0.0030874491 |  | 1.88821 | 13.01869
8.578125 | -53.454075 | 4.6361847 | 0.0030867935 |  | 1.890551 | 13.03483
8.6279297 | -53.49683 | 4.6360574 | 0.0030673533 |  | 1.892063 | 13.04525
8.6777344 | -53.548775 | 4.636034 | 0.0030927956 |  | 1.8939 | 13.05792
8.7275391 | -53.614021 | 4.6359987 | 0.0030834228 |  | 1.896208 | 13.07383
8.7773438 | -53.646469 | 4.6359882 | 0.003087315 |  | 1.897356 | 13.08174
8.8271484 | -53.679695 | 4.6359239 | 0.0030836908 |  | 1.898531 | 13.08985
8.8769531 | -53.757824 | 4.6358252 | 0.0030846118 |  | 1.901294 | 13.1089
8.9267578 | -53.793903 | 4.6358938 | 0.003082162 |  | 1.90257 | 13.1177
8.9765625 | -53.840694 | 4.6358185 | 0.0030844775 |  | 1.904225 | 13.12911
9.0263672 | -53.90308 | 4.6358147 | 0.0030834973 |  | 1.906431 | 13.14432
9.0761719 | -53.922974 | 4.6357775 | 0.0030818311 |  | 1.907135 | 13.14917
9.1259766 | -53.972839 | 4.6356134 | 0.0030829399 |  | 1.908899 | 13.16133
9.1757813 | -54.007618 | 4.6355629 | 0.0030825138 |  | 1.910129 | 13.16981
9.2255859 | -54.054466 | 4.6356192 | 0.0030826449 |  | 1.911786 | 13.18123
9.2753906 | -54.109741 | 4.6355124 | 0.003082311 |  | 1.913741 | 13.19471
9.3251953 | -52.901489 | 4.6354856 | 0.0030817746 |  | 1.871007 | 12.90008
9.375 | -54.235111 | 4.6345563 | 0.0030835776 |  | 1.918175 | 13.22528
9.4248047 | -54.286007 | 4.6344848 | 0.0030798407 |  | 1.919975 | 13.2377
9.4746094 | -54.405293 | 4.6344047 | 0.0030814556 |  | 1.924194 | 13.26678
9.5244141 | -54.407749 | 4.6342373 | 0.0030828267 |  | 1.92428 | 13.26738
9.5742188 | -54.506138 | 4.6341953 | 0.0030832351 |  | 1.92776 | 13.29137
9.6240234 | -54.55138 | 4.6341934 | 0.0030821441 |  | 1.92936 | 13.30241
9.6738281 | -54.587471 | 4.6340446 | 0.0030832975 |  | 1.930637 | 13.31121
9.7236328 | -54.640877 | 4.6339846 | 0.0030823648 |  | 1.932526 | 13.32423
9.7734375 | -54.69735 | 4.6340022 | 0.0030829636 |  | 1.934523 | 13.338
9.8232422 | -54.739929 | 4.6338859 | 0.0030803888 |  | 1.936029 | 13.34838
9.8730469 | -54.772057 | 4.633924 | 0.0030818044 |  | 1.937165 | 13.35622
9.9228516 | -54.823017 | 4.6338673 | 0.0030795455 |  | 1.938968 | 13.36865
9.9726563 | -54.880924 | 4.6338544 | 0.0030804367 |  | 1.941016 | 13.38277
10.022461 | -54.930401 | 4.6337852 | 0.0030793936 |  | 1.942766 | 13.39483
10.072266 | -54.965843 | 4.6336937 | 0.0030794323 |  | 1.944019 | 13.40347
10.12207 | -55.023273 | 4.6336293 | 0.0030839532 |  | 1.94605 | 13.41748
10.171875 | -55.079433 | 4.633575 | 0.0030821383 |  | 1.948036 | 13.43117
10.22168 | -55.119957 | 4.6335559 | 0.0030791522 |  | 1.94947 | 13.44106
10.271484 | -55.14465 | 4.6334562 | 0.0030808805 |  | 1.950343 | 13.44708
10.321289 | -55.224827 | 4.6334786 | 0.0030794889 |  | 1.953179 | 13.46663
10.371094 | -55.261421 | 4.6333966 | 0.0030790924 |  | 1.954473 | 13.47555
10.420898 | -55.29261 | 4.63344 | 0.0030775547 |  | 1.955576 | 13.48316
10.470703 | -55.359413 | 4.633338 | 0.0030795336 |  | 1.957939 | 13.49945
10.520508 | -55.413727 | 4.6332898 | 0.0030797091 |  | 1.95986 | 13.51269
10.570313 | -55.467468 | 4.6332049 | 0.0030769615 |  | 1.96176 | 13.5258
10.620117 | -55.490509 | 4.6331797 | 0.0030784905 |  | 1.962575 | 13.53141
10.669922 | -55.536556 | 4.6331377 | 0.0030783652 |  | 1.964204 | 13.54264
10.719727 | -55.6073 | 4.6331434 | 0.0030759929 |  | 1.966706 | 13.55989
10.769531 | -55.632858 | 4.6330447 | 0.0030773191 |  | 1.96761 | 13.56613
10.819336 | -55.694714 | 4.6329503 | 0.00307644 |  | 1.969798 | 13.58121
10.869141 | -55.685047 | 4.6330423 | 0.0030769557 |  | 1.969456 | 13.57885
10.918945 | -55.776237 | 4.6329498 | 0.0030769317 |  | 1.972681 | 13.60109
10.96875 | -55.833328 | 4.6329064 | 0.0030751557 |  | 1.9747 | 13.61501
11.018555 | -55.879063 | 4.6328559 | 0.0030819178 |  | 1.976318 | 13.62616
11.068359 | -55.93626 | 4.6328859 | 0.0030796172 |  | 1.978341 | 13.64011
11.118164 | -55.995487 | 4.6328092 | 0.0030788241 |  | 1.980435 | 13.65455
11.167969 | -56.034332 | 4.6326747 | 0.0030756441 |  | 1.981809 | 13.66403
11.217773 | -56.073792 | 4.6327305 | 0.0030805529 |  | 1.983205 | 13.67365
11.267578 | -56.132656 | 4.6326561 | 0.0030789941 |  | 1.985287 | 13.688
11.317383 | -56.181374 | 4.6326485 | 0.0030826507 |  | 1.98701 | 13.69988
11.367188 | -56.219021 | 4.632493 | 0.0030794232 |  | 1.988341 | 13.70906
11.416992 | -56.289391 | 4.6324821 | 0.0030812472 |  | 1.99083 | 13.72622
11.466797 | -56.322536 | 4.6324906 | 0.0030793517 |  | 1.992002 | 13.73431
11.516602 | -56.362015 | 4.63238 | 0.0030810714 |  | 1.993399 | 13.74393
11.566406 | -56.403877 | 4.6324139 | 0.0030777038 |  | 1.994879 | 13.75414
11.616211 | -56.454262 | 4.6324034 | 0.0030807822 |  | 1.996661 | 13.76643
11.666016 | -56.510658 | 4.6323628 | 0.0030804276 |  | 1.998656 | 13.78018
11.71582 | -56.563053 | 4.6322641 | 0.0030778793 |  | 2.000509 | 13.79296
11.765625 | -56.613853 | 4.6322303 | 0.0030816821 |  | 2.002305 | 13.80534
11.81543 | -56.663849 | 4.6322246 | 0.0030802458 |  | 2.004074 | 13.81753
11.865234 | -56.694611 | 4.6322236 | 0.0030795427 |  | 2.005162 | 13.82504
11.915039 | -56.769337 | 4.6321378 | 0.0030806032 |  | 2.007805 | 13.84326
11.964844 | -56.809746 | 4.6320925 | 0.0030798644 |  | 2.009234 | 13.85311
12.014648 | -56.860245 | 4.6319499 | 0.0030788302 |  | 2.01102 | 13.86543
12.064453 | -56.902782 | 4.6320238 | 0.0030673146 |  | 2.012524 | 13.8758
12.114258 | -56.954922 | 4.6320529 | 0.0030809254 |  | 2.014368 | 13.88851
12.164063 | -57.010517 | 4.6319227 | 0.0030659256 |  | 2.016335 | 13.90207
12.213867 | -57.06028 | 4.6318521 | 0.003075978 |  | 2.018095 | 13.9142
12.263672 | -57.098629 | 4.6318259 | 0.0030693084 |  | 2.019451 | 13.92356
12.313477 | -57.153706 | 4.6317825 | 0.0030755668 |  | 2.021399 | 13.93699
12.363281 | -57.208569 | 4.6317272 | 0.0030808239 |  | 2.023339 | 13.95037
12.413086 | -57.244183 | 4.6316209 | 0.0030767648 |  | 2.024599 | 13.95905
12.462891 | -57.299114 | 4.631753 | 0.0030785084 |  | 2.026542 | 13.97244
12.512695 | -57.336208 | 4.6315761 | 0.0030752895 |  | 2.027854 | 13.98149
12.5625 | -57.374557 | 4.6316557 | 0.0030780376 |  | 2.02921 | 13.99084
12.612305 | -57.433533 | 4.6315632 | 0.0030791131 |  | 2.031296 | 14.00522
12.662109 | -57.482571 | 4.6314874 | 0.0030790269 |  | 2.03303 | 14.01718
12.711914 | -57.547012 | 4.6314945 | 0.0030766695 |  | 2.035309 | 14.03289
12.761719 | -57.574589 | 4.6314521 | 0.0030778735 |  | 2.036285 | 14.03962
12.811523 | -57.634701 | 4.631361 | 0.003085017 |  | 2.038411 | 14.05428
12.861328 | -57.686848 | 4.6313391 | 0.0030802607 |  | 2.040255 | 14.06699
12.911133 | -57.74255 | 4.6312923 | 0.0030799119 |  | 2.042225 | 14.08058
12.960938 | -57.808659 | 4.6312637 | 0.0030809045 |  | 2.044563 | 14.0967
13.010742 | -57.847977 | 4.6312189 | 0.0030766872 |  | 2.045954 | 14.10629
13.060547 | -57.881435 | 4.6311803 | 0.0030902144 |  | 2.047137 | 14.11444
13.110352 | -57.94482 | 4.6312237 | 0.0030935348 |  | 2.049379 | 14.1299
13.160156 | -57.969505 | 4.6310291 | 0.003092584 |  | 2.050252 | 14.13592
13.209961 | -58.039333 | 4.6310439 | 0.0030910312 |  | 2.052721 | 14.15295
13.259766 | -58.077534 | 4.6309919 | 0.0030714124 |  | 2.054073 | 14.16226
13.30957 | -58.136368 | 4.6309204 | 0.0030844538 |  | 2.056153 | 14.17661
13.359375 | -58.191742 | 4.6308975 | 0.0030774416 |  | 2.058112 | 14.19011
13.40918 | -58.213772 | 4.6309805 | 0.0030792921 |  | 2.058891 | 14.19548
13.458984 | -58.269176 | 4.6308117 | 0.0030734299 |  | 2.060851 | 14.209
13.508789 | -58.322868 | 4.6307559 | 0.0030811606 |  | 2.062749 | 14.22209
13.558594 | -58.370949 | 4.6307421 | 0.003077185 |  | 2.06445 | 14.23381
13.608398 | -58.421551 | 4.6307497 | 0.0030765561 |  | 2.06624 | 14.24615
13.658203 | -58.468697 | 4.6306567 | 0.00307644 |  | 2.067907 | 14.25765
13.708008 | -58.521881 | 4.6306105 | 0.0030772833 |  | 2.069788 | 14.27062
13.757813 | -58.563484 | 4.6306233 | 0.0030789613 |  | 2.07126 | 14.28076
13.807617 | -58.615044 | 4.6305537 | 0.0030758618 |  | 2.073083 | 14.29334
13.857422 | -57.701153 | 4.6304092 | 0.0030788241 |  | 2.040761 | 14.07048
13.907227 | -58.76474 | 4.6298399 | 0.0030739305 |  | 2.078378 | 14.32984
13.957031 | -58.770107 | 4.629663 | 0.0030784546 |  | 2.078567 | 14.33115
14.006836 | -58.867744 | 4.629571 | 0.0030790656 |  | 2.082021 | 14.35496
14.056641 | -58.877117 | 4.6295257 | 0.0030767024 |  | 2.082352 | 14.35724
14.106445 | -58.925362 | 4.6295176 | 0.0030776022 |  | 2.084058 | 14.36901
14.15625 | -58.989761 | 4.6293378 | 0.0030752688 |  | 2.086336 | 14.38471
14.206055 | -59.046684 | 4.6293459 | 0.0030784847 |  | 2.088349 | 14.39859
14.255859 | -59.086346 | 4.62919 | 0.0030766723 |  | 2.089752 | 14.40826
14.305664 | -59.125912 | 4.6292176 | 0.0030777154 |  | 2.091151 | 14.41791
14.355469 | -59.232052 | 4.6286988 | 0.0030755014 |  | 2.094905 | 14.44379
14.405273 | -59.250816 | 4.628583 | 0.003076145 |  | 2.095569 | 14.44837
14.455078 | -59.303196 | 4.6285167 | 0.0030756593 |  | 2.097422 | 14.46114
14.504883 | -59.333817 | 4.6284285 | 0.0030754744 |  | 2.098505 | 14.46861
14.554688 | -59.401611 | 4.628365 | 0.0030762581 |  | 2.100902 | 14.48514
14.604492 | -59.453156 | 4.6282434 | 0.0030787557 |  | 2.102725 | 14.49771
14.654297 | -59.475246 | 4.6281438 | 0.0030749857 |  | 2.103507 | 14.5031
14.704102 | -59.548985 | 4.628161 | 0.0030765799 |  | 2.106115 | 14.52108
14.753906 | -59.587639 | 4.6281738 | 0.0030756355 |  | 2.107482 | 14.5305
14.803711 | -59.650997 | 4.6280861 | 0.0030745058 |  | 2.109722 | 14.54595
14.853516 | -59.701202 | 4.6279182 | 0.0030756651 |  | 2.111498 | 14.5582
14.90332 | -59.735134 | 4.6280398 | 0.0030757636 |  | 2.112698 | 14.56647
14.953125 | -59.796776 | 4.627862 | 0.0030771911 |  | 2.114878 | 14.5815
15.00293 | -59.845928 | 4.6279426 | 0.0030749021 |  | 2.116617 | 14.59349
15.052734 | -59.880417 | 4.6278529 | 0.0030764758 |  | 2.117837 | 14.6019
15.102539 | -59.964066 | 4.6277905 | 0.0030739873 |  | 2.120795 | 14.6223
15.152344 | -59.984169 | 4.6277633 | 0.0030767322 |  | 2.121506 | 14.6272
15.202148 | -60.036274 | 4.6276703 | 0.0030744164 |  | 2.123349 | 14.6399
15.251953 | -60.071915 | 4.6277003 | 0.0030750185 |  | 2.124609 | 14.64859
15.301758 | -60.128227 | 4.6275668 | 0.0030733645 |  | 2.126601 | 14.66233
15.351563 | -60.176857 | 4.6275821 | 0.0030769615 |  | 2.128321 | 14.67419
15.401367 | -60.239727 | 4.6275172 | 0.0030733524 |  | 2.130545 | 14.68952
15.451172 | -60.274197 | 4.627461 | 0.0030742944 |  | 2.131764 | 14.69792
15.500977 | -60.333607 | 4.6274333 | 0.0030758083 |  | 2.133865 | 14.71241
15.550781 | -60.393486 | 4.6272826 | 0.0030757457 |  | 2.135983 | 14.72701
15.600586 | -60.428436 | 4.6273518 | 0.0030750185 |  | 2.137219 | 14.73553
15.650391 | -60.473583 | 4.6272306 | 0.0030770691 |  | 2.138815 | 14.74654
15.700195 | -60.533169 | 4.6273055 | 0.0030739636 |  | 2.140923 | 14.76107
15.75 | -60.566471 | 4.627183 | 0.0030760763 |  | 2.142101 | 14.76919
15.799805 | -60.626099 | 4.62707 | 0.0030745924 |  | 2.14421 | 14.78373
15.849609 | -60.66066 | 4.6270795 | 0.0030757994 |  | 2.145432 | 14.79216
15.899414 | -60.740547 | 4.6269813 | 0.0030741957 |  | 2.148257 | 14.81164
15.949219 | -60.758732 | 4.6269302 | 0.0030757603 |  | 2.148901 | 14.81608
15.999023 | -60.799343 | 4.6270466 | 0.0030738653 |  | 2.150337 | 14.82598
16.048828 | -60.844257 | 4.6269097 | 0.0030729054 |  | 2.151925 | 14.83693
16.098633 | -60.882885 | 4.6268172 | 0.0030768334 |  | 2.153292 | 14.84635
16.148438 | -60.960312 | 4.6267424 | 0.0030770481 |  | 2.15603 | 14.86523
16.198242 | -61.008392 | 4.6266851 | 0.0030757217 |  | 2.15773 | 14.87696
16.248047 | -61.070171 | 4.6266322 | 0.0030772388 |  | 2.159915 | 14.89202
16.297852 | -61.082321 | 4.6266255 | 0.0030758111 |  | 2.160345 | 14.89498
16.347656 | -61.130051 | 4.6265669 | 0.0030756383 |  | 2.162033 | 14.90662
16.397461 | -61.19767 | 4.6265149 | 0.0030769946 |  | 2.164425 | 14.92311
16.447266 | -61.244404 | 4.6265659 | 0.0030766872 |  | 2.166078 | 14.93451
16.49707 | -61.298473 | 4.6264143 | 0.003075832 |  | 2.16799 | 14.94769
16.546875 | -61.34697 | 4.6264195 | 0.0030748753 |  | 2.169705 | 14.95952
16.59668 | -61.389561 | 4.6264119 | 0.0030760376 |  | 2.171212 | 14.9699
16.646484 | -61.429504 | 4.6262641 | 0.0030765205 |  | 2.172624 | 14.97964
16.696289 | -61.501751 | 4.6262317 | 0.0030755459 |  | 2.175179 | 14.99726
16.746094 | -61.532707 | 4.6262002 | 0.0030780046 |  | 2.176274 | 15.00481
16.795898 | -61.578323 | 4.6262722 | 0.0030732541 |  | 2.177888 | 15.01593
16.845703 | -61.64024 | 4.6261773 | 0.0030766723 |  | 2.180078 | 15.03103
16.895508 | -61.686543 | 4.6260557 | 0.003075999 |  | 2.181715 | 15.04232
16.945313 | -61.729195 | 4.6260285 | 0.003068927 |  | 2.183224 | 15.05272
16.995117 | -61.803406 | 4.625967 | 0.0030746819 |  | 2.185848 | 15.07082
17.044922 | -61.838821 | 4.6259432 | 0.0030740201 |  | 2.187101 | 15.07946
17.094727 | -61.885098 | 4.6259184 | 0.0030792654 |  | 2.188738 | 15.09074
17.144531 | -61.920853 | 4.6258893 | 0.0030746132 |  | 2.190002 | 15.09946
17.194336 | -61.987835 | 4.6258144 | 0.0030757873 |  | 2.192371 | 15.11579
17.244141 | -62.01741 | 4.6256752 | 0.0030769408 |  | 2.193417 | 15.12301
17.293945 | -62.055248 | 4.6256485 | 0.0030764071 |  | 2.194755 | 15.13223
17.34375 | -62.123394 | 4.6256428 | 0.0030770004 |  | 2.197166 | 15.14885
17.393555 | -62.198826 | 4.6255269 | 0.0030741957 |  | 2.199833 | 15.16724
17.443359 | -62.225067 | 4.6255255 | 0.003077355 |  | 2.200762 | 15.17364
17.493164 | -62.280331 | 4.6255383 | 0.003074798 |  | 2.202716 | 15.18712
17.542969 | -62.298882 | 4.6254573 | 0.003076276 |  | 2.203372 | 15.19164
17.592773 | -62.346947 | 4.6254435 | 0.003073439 |  | 2.205072 | 15.20336
17.642578 | -62.406086 | 4.6252761 | 0.0030742702 |  | 2.207164 | 15.21778
17.692383 | -62.478142 | 4.6252904 | 0.0030729978 |  | 2.209712 | 15.23536
17.742188 | -62.513138 | 4.6252961 | 0.0030734597 |  | 2.21095 | 15.24389
17.791992 | -62.550858 | 4.625174 | 0.0030769587 |  | 2.212284 | 15.25309
17.841797 | -62.611629 | 4.6250944 | 0.0030713736 |  | 2.214433 | 15.26791
17.891602 | -62.653225 | 4.6250854 | 0.0030753461 |  | 2.215905 | 15.27805
17.941406 | -62.722698 | 4.625144 | 0.0030732034 |  | 2.218362 | 15.29499
17.991211 | -62.760796 | 4.6250391 | 0.003076023 |  | 2.219709 | 15.30428
18.041016 | -62.831211 | 4.6249194 | 0.0030716271 |  | 2.2222 | 15.32145
18.09082 | -62.890026 | 4.6248531 | 0.0030863851 |  | 2.22428 | 15.33579
18.140625 | -62.920948 | 4.624886 | 0.0030782132 |  | 2.225373 | 15.34333
18.19043 | -62.979599 | 4.624877 | 0.0030714569 |  | 2.227448 | 15.35764
18.240234 | -63.033951 | 4.6247659 | 0.0030708937 |  | 2.22937 | 15.37089
18.290039 | -63.071407 | 4.6247549 | 0.003075111 |  | 2.230695 | 15.38002
18.339844 | -63.106384 | 4.6246228 | 0.0030756176 |  | 2.231932 | 15.38855
18.389648 | -63.166111 | 4.6246157 | 0.003074303 |  | 2.234044 | 15.40312
18.439453 | -63.211117 | 4.6245699 | 0.003073439 |  | 2.235636 | 15.41409
18.489258 | -63.267555 | 4.6245084 | 0.0030744937 |  | 2.237632 | 15.42785
18.539063 | -63.298798 | 4.624454 | 0.0030736087 |  | 2.238737 | 15.43547
18.588867 | -63.351677 | 4.6244168 | 0.0030740467 |  | 2.240607 | 15.44837
18.638672 | -63.403458 | 4.6243157 | 0.0030744434 |  | 2.242439 | 15.46099
18.688477 | -63.464008 | 4.62429 | 0.0030734928 |  | 2.24458 | 15.47576
18.738281 | -63.491772 | 4.6242952 | 0.0030714273 |  | 2.245562 | 15.48253
18.788086 | -63.550884 | 4.6242461 | 0.0030753582 |  | 2.247653 | 15.49694
18.837891 | -63.610336 | 4.6241293 | 0.0030737163 |  | 2.249755 | 15.51144
18.887695 | -63.657394 | 4.6240826 | 0.0030591281 |  | 2.25142 | 15.52292
18.9375 | -63.702194 | 4.6240649 | 0.0030738232 |  | 2.253004 | 15.53384
18.987305 | -63.771061 | 4.6240339 | 0.0030720113 |  | 2.25544 | 15.55064
19.037109 | -63.800274 | 4.6239591 | 0.0030716001 |  | 2.256473 | 15.55776
19.086914 | -63.851105 | 4.6239343 | 0.0030710099 |  | 2.258271 | 15.57015
19.136719 | -63.882423 | 4.6238074 | 0.0030728488 |  | 2.259379 | 15.57779
19.186523 | -63.942078 | 4.623817 | 0.0030714066 |  | 2.261488 | 15.59234
19.236328 | -63.987362 | 4.6237202 | 0.0030719605 |  | 2.26309 | 15.60338
19.286133 | -64.041985 | 4.6236525 | 0.0030697137 |  | 2.265022 | 15.6167
19.335938 | -64.07943 | 4.6236558 | 0.0030718565 |  | 2.266346 | 15.62583
19.385742 | -58.951283 | 4.6234474 | 0.0030718595 |  | 2.084975 | 14.37533
19.435547 | -64.424416 | 4.6203671 | 0.0030788928 |  | 2.278548 | 15.70996
19.485352 | -64.437378 | 4.6202164 | 0.0030684171 |  | 2.279006 | 15.71312
19.535156 | -64.483963 | 4.6199241 | 0.0030785382 |  | 2.280654 | 15.72448
19.584961 | -64.50248 | 4.619637 | 0.0030677437 |  | 2.281309 | 15.72899
19.634766 | -64.531792 | 4.6193504 | 0.0030728101 |  | 2.282345 | 15.73614
19.68457 | -64.609329 | 4.6192327 | 0.0030733645 |  | 2.285088 | 15.75505
19.734375 | -64.604576 | 4.6190329 | 0.0030727326 |  | 2.284919 | 15.75389
19.78418 | -64.663078 | 4.6188064 | 0.0030720979 |  | 2.286989 | 15.76815
19.833984 | -64.735535 | 4.6187859 | 0.0030719785 |  | 2.289551 | 15.78582
19.883789 | -64.797829 | 4.6184626 | 0.0030724255 |  | 2.291754 | 15.80101
19.933594 | -64.818329 | 4.6184273 | 0.0030746756 |  | 2.292479 | 15.80601
19.983398 | -64.88884 | 4.6182017 | 0.0030763177 |  | 2.294973 | 15.82321
20.033203 | -64.919556 | 4.6181178 | 0.0030758798 |  | 2.29606 | 15.8307
20.083008 | -64.967476 | 4.6180511 | 0.0030715642 |  | 2.297754 | 15.84238
20.132813 | -65.028282 | 4.6178651 | 0.0030732213 |  | 2.299905 | 15.85721
20.182617 | -65.068184 | 4.6177526 | 0.003072843 |  | 2.301316 | 15.86694
20.232422 | -65.110397 | 4.6176314 | 0.0030710518 |  | 2.302809 | 15.87723
20.282227 | -65.141632 | 4.6175747 | 0.0030724793 |  | 2.303914 | 15.88485
20.332031 | -65.185646 | 4.6174984 | 0.0030715556 |  | 2.305471 | 15.89558
20.381836 | -65.258324 | 4.6173115 | 0.0030743151 |  | 2.308041 | 15.91331
20.431641 | -65.291534 | 4.6172962 | 0.0030721754 |  | 2.309216 | 15.9214
20.481445 | -65.353577 | 4.6171989 | 0.0030723214 |  | 2.31141 | 15.93653
20.53125 | -65.383057 | 4.6170406 | 0.0030715943 |  | 2.312453 | 15.94372
20.581055 | -65.442772 | 4.616992 | 0.0030729682 |  | 2.314565 | 15.95828
20.630859 | -65.476677 | 4.6169581 | 0.003072202 |  | 2.315764 | 15.96655
20.680664 | -65.506081 | 4.6168613 | 0.0030726164 |  | 2.316804 | 15.97372
20.730469 | -65.570686 | 4.6167526 | 0.0030739305 |  | 2.319089 | 15.98948
20.780273 | -65.625771 | 4.616807 | 0.0030731768 |  | 2.321037 | 16.00291
20.830078 | -65.647377 | 4.6166453 | 0.0030728518 |  | 2.321801 | 16.00818
20.879883 | -65.712395 | 4.6165099 | 0.0030725629 |  | 2.324101 | 16.02403
20.929688 | -65.741287 | 4.6164627 | 0.0030735969 |  | 2.325122 | 16.03108
20.979492 | -65.803833 | 4.6164126 | 0.0030730902 |  | 2.327335 | 16.04633
21.029297 | -65.844414 | 4.6162939 | 0.0030738383 |  | 2.32877 | 16.05622
21.079102 | -65.870361 | 4.6163068 | 0.0030740646 |  | 2.329687 | 16.06255
21.128906 | -65.923676 | 4.6161914 | 0.0030734539 |  | 2.331573 | 16.07555
21.178711 | -65.972466 | 4.6161227 | 0.0030756264 |  | 2.333299 | 16.08745
21.228516 | -66.032631 | 4.6160836 | 0.0030730872 |  | 2.335427 | 16.10212
21.27832 | -66.069473 | 4.616004 | 0.0030739901 |  | 2.33673 | 16.11111
21.328125 | -66.115936 | 4.6159396 | 0.0030737133 |  | 2.338373 | 16.12244
21.37793 | -66.155266 | 4.6158929 | 0.0030744192 |  | 2.339764 | 16.13203
21.427734 | -66.233788 | 4.6157584 | 0.0030748933 |  | 2.342541 | 16.15117
21.477539 | -66.273529 | 4.6158109 | 0.0030734269 |  | 2.343947 | 16.16086
21.527344 | -66.286583 | 4.6157775 | 0.0030745803 |  | 2.344408 | 16.16405
21.577148 | -66.364937 | 4.6156135 | 0.0030745624 |  | 2.34718 | 16.18315
21.626953 | -66.422279 | 4.6155491 | 0.0030725419 |  | 2.349208 | 16.19714
21.676758 | -66.446495 | 4.6154442 | 0.0030746756 |  | 2.350064 | 16.20304
21.726563 | -66.510666 | 4.6153994 | 0.0030741184 |  | 2.352334 | 16.21869
21.776367 | -66.562851 | 4.6153426 | 0.0030715314 |  | 2.354179 | 16.23142
21.826172 | -66.597679 | 4.6152487 | 0.0030727447 |  | 2.355411 | 16.23991
21.875977 | -66.642197 | 4.6152663 | 0.0030762882 |  | 2.356986 | 16.25076
21.925781 | -66.693718 | 4.6151819 | 0.0030737459 |  | 2.358808 | 16.26333
21.975586 | -66.725105 | 4.6151118 | 0.0030739484 |  | 2.359918 | 16.27098
22.025391 | -66.789459 | 4.6150413 | 0.0030734686 |  | 2.362194 | 16.28667
22.075195 | -66.82235 | 4.6149983 | 0.0030720176 |  | 2.363357 | 16.29469
22.125 | -66.87252 | 4.6148868 | 0.003073287 |  | 2.365132 | 16.30693
22.174805 | -66.922218 | 4.614819 | 0.0030736534 |  | 2.366889 | 16.31905
22.224609 | -66.982452 | 4.6147723 | 0.0030746877 |  | 2.36902 | 16.33374
22.274414 | -67.036194 | 4.614799 | 0.0030713766 |  | 2.37092 | 16.34684
22.324219 | -67.087013 | 4.6146307 | 0.003071645 |  | 2.372718 | 16.35923
22.374023 | -67.119797 | 4.6145835 | 0.0030746935 |  | 2.373877 | 16.36723
22.423828 | -67.159782 | 4.6145563 | 0.0030751643 |  | 2.375291 | 16.37698
22.473633 | -67.233765 | 4.6144872 | 0.0030729354 |  | 2.377908 | 16.39502
22.523438 | -67.269463 | 4.6144371 | 0.0030723959 |  | 2.379171 | 16.40372
22.573242 | -67.326912 | 4.6143641 | 0.0030729503 |  | 2.381202 | 16.41773
22.623047 | -67.364212 | 4.6142507 | 0.0030726849 |  | 2.382522 | 16.42683
22.672852 | -67.410362 | 4.614182 | 0.0030742257 |  | 2.384154 | 16.43808
22.722656 | -67.437225 | 4.6141367 | 0.0030734004 |  | 2.385104 | 16.44463
22.772461 | -67.472031 | 4.6140389 | 0.0030734569 |  | 2.386335 | 16.45312
22.822266 | -67.550171 | 4.6139011 | 0.0030726432 |  | 2.389099 | 16.47217
22.87207 | -67.50367 | 4.6138945 | 0.0030719964 |  | 2.387454 | 16.46084
22.921875 | -67.575989 | 4.6135817 | 0.0030724287 |  | 2.390012 | 16.47847
22.97168 | -67.70755 | 4.6133828 | 0.0030713708 |  | 2.394665 | 16.51055
23.021484 | -67.738014 | 4.613307 | 0.0030722828 |  | 2.395742 | 16.51798
23.071289 | -67.800804 | 4.6132178 | 0.0030735494 |  | 2.397963 | 16.53329
23.121094 | -67.842545 | 4.6131001 | 0.0030746728 |  | 2.399439 | 16.54347
23.170898 | -67.894463 | 4.6130114 | 0.0030701903 |  | 2.401275 | 16.55613
23.220703 | -67.968552 | 4.612927 | 0.0030728725 |  | 2.403896 | 16.5742
23.270508 | -68.024506 | 4.6128836 | 0.003073141 |  | 2.405875 | 16.58784
23.320313 | -68.060402 | 4.6128163 | 0.0030707002 |  | 2.407144 | 16.5966
23.370117 | -68.108803 | 4.6126623 | 0.0030717908 |  | 2.408856 | 16.6084
23.419922 | -68.170906 | 4.6125097 | 0.0030736804 |  | 2.411053 | 16.62354
23.469727 | -68.214622 | 4.6125116 | 0.0030725033 |  | 2.412599 | 16.6342
23.519531 | -68.273796 | 4.6124969 | 0.0030761808 |  | 2.414692 | 16.64863
23.569336 | -68.304886 | 4.6123972 | 0.0030706406 |  | 2.415791 | 16.65621
23.619141 | -68.359314 | 4.612277 | 0.0030734928 |  | 2.417716 | 16.66949
23.668945 | -68.415413 | 4.6122041 | 0.0030739605 |  | 2.4197 | 16.68316
23.71875 | -68.463806 | 4.6122508 | 0.0030733882 |  | 2.421412 | 16.69497
23.768555 | -68.492157 | 4.6121163 | 0.0030733438 |  | 2.422415 | 16.70188
23.818359 | -68.556686 | 4.6120272 | 0.0030726311 |  | 2.424697 | 16.71761
23.868164 | -68.623955 | 4.6118808 | 0.0030733824 |  | 2.427076 | 16.73402
23.917969 | -68.678352 | 4.6118574 | 0.0030710341 |  | 2.429 | 16.74728
23.967773 | -68.696922 | 4.6118345 | 0.0030711114 |  | 2.429657 | 16.75181
24.017578 | -68.746857 | 4.6117301 | 0.0030737878 |  | 2.431423 | 16.76399
24.067383 | -68.795448 | 4.6117129 | 0.0030723363 |  | 2.433141 | 16.77584
24.117188 | -68.866692 | 4.6116023 | 0.0030752716 |  | 2.435661 | 16.79321
24.166992 | -68.898621 | 4.6116066 | 0.0030724138 |  | 2.43679 | 16.801
24.216797 | -68.956642 | 4.6114941 | 0.0030735135 |  | 2.438842 | 16.81514
24.266602 | -68.998238 | 4.6113472 | 0.0030731526 |  | 2.440313 | 16.82529
24.316406 | -69.02771 | 4.6113129 | 0.0030730069 |  | 2.441356 | 16.83247
24.366211 | -69.081985 | 4.6111603 | 0.0030730574 |  | 2.443275 | 16.84571
24.416016 | -69.13401 | 4.6111884 | 0.0030739398 |  | 2.445115 | 16.8584
24.46582 | -69.185883 | 4.6110339 | 0.0030748784 |  | 2.44695 | 16.87104
24.515625 | -69.241837 | 4.6110201 | 0.0030723007 |  | 2.448929 | 16.88469
24.56543 | -69.285896 | 4.6109385 | 0.0030727922 |  | 2.450487 | 16.89543
24.615234 | -69.325195 | 4.6109176 | 0.003071886 |  | 2.451877 | 16.90502
24.665039 | -69.393959 | 4.6108227 | 0.0030741957 |  | 2.454309 | 16.92178
24.714844 | -69.441521 | 4.6107707 | 0.0030727505 |  | 2.455991 | 16.93338
24.764648 | -69.466194 | 4.6107039 | 0.0030733168 |  | 2.456864 | 16.9394
24.814453 | -69.53096 | 4.6106272 | 0.0030735701 |  | 2.459155 | 16.95519
24.864258 | -69.557678 | 4.6104684 | 0.0030747144 |  | 2.4601 | 16.96171
24.914063 | -69.6371 | 4.6104679 | 0.0030730099 |  | 2.462909 | 16.98107
24.963867 | -69.685188 | 4.6104088 | 0.0030731796 |  | 2.464609 | 16.9928
25.013672 | -69.722443 | 4.6103435 | 0.0030731976 |  | 2.465927 | 17.00189
25.063477 | -69.767464 | 4.610126 | 0.0030746728 |  | 2.467519 | 17.01286
25.113281 | -69.806419 | 4.610116 | 0.0030734539 |  | 2.468897 | 17.02236
25.163086 | -69.860794 | 4.6101179 | 0.0030765771 |  | 2.47082 | 17.03562
25.212891 | -69.916473 | 4.6099701 | 0.0030741275 |  | 2.472789 | 17.0492
25.262695 | -69.980568 | 4.6099215 | 0.0030734183 |  | 2.475056 | 17.06483
25.3125 | -70.016533 | 4.6098776 | 0.0030713379 |  | 2.476328 | 17.0736
25.362305 | -70.046333 | 4.6097913 | 0.0030745207 |  | 2.477382 | 17.08087
25.412109 | -70.117531 | 4.609726 | 0.0030733675 |  | 2.4799 | 17.09823
25.461914 | -70.168045 | 4.6096416 | 0.0030749945 |  | 2.481687 | 17.11055
25.511719 | -70.191162 | 4.6095476 | 0.0030751436 |  | 2.482505 | 17.11618
25.561523 | -70.252022 | 4.6096034 | 0.0030734628 |  | 2.484657 | 17.13102
25.611328 | -70.317833 | 4.6094542 | 0.0030749857 |  | 2.486985 | 17.14707
25.661133 | -70.349922 | 4.6093764 | 0.0030754448 |  | 2.48812 | 17.1549
25.710938 | -70.413177 | 4.6093922 | 0.0030752509 |  | 2.490357 | 17.17032
25.760742 | -70.465546 | 4.6092401 | 0.003073877 |  | 2.492209 | 17.18309
25.810547 | -70.517212 | 4.6091967 | 0.0030745266 |  | 2.494036 | 17.19569
25.860352 | -70.558037 | 4.6089544 | 0.0030770481 |  | 2.49548 | 17.20565
25.910156 | -70.603714 | 4.6090126 | 0.0030715733 |  | 2.497096 | 17.21678
25.959961 | -70.647072 | 4.6090193 | 0.0030735643 |  | 2.498629 | 17.22736
26.009766 | -70.685234 | 4.608881 | 0.003075233 |  | 2.499979 | 17.23666
26.05957 | -70.756096 | 4.6087937 | 0.0030749708 |  | 2.502485 | 17.25394
26.109375 | -70.802452 | 4.6087556 | 0.0030737699 |  | 2.504124 | 17.26525
26.15918 | -70.850456 | 4.6086926 | 0.0030752479 |  | 2.505822 | 17.27695
26.208984 | -70.898109 | 4.6085634 | 0.0030733615 |  | 2.507508 | 17.28857
26.258789 | -70.94046 | 4.6085644 | 0.0030745028 |  | 2.509006 | 17.2989
26.308594 | -70.986053 | 4.6084352 | 0.003074944 |  | 2.510618 | 17.31002
26.358398 | -71.051605 | 4.6083632 | 0.0030719039 |  | 2.512936 | 17.326
26.408203 | -71.095215 | 4.6083431 | 0.0030743061 |  | 2.514479 | 17.33664
26.458008 | -71.154564 | 4.6082196 | 0.0030762644 |  | 2.516578 | 17.35111
26.507813 | -71.209633 | 4.6081109 | 0.0030760705 |  | 2.518526 | 17.36454
26.557617 | -71.282471 | 4.6080875 | 0.0030724166 |  | 2.521102 | 17.3823
26.607422 | -71.305336 | 4.6078835 | 0.0030727684 |  | 2.52191 | 17.38788
26.657227 | -71.377205 | 4.607904 | 0.0030733733 |  | 2.524452 | 17.4054
26.707031 | -71.403198 | 4.6077662 | 0.0030738264 |  | 2.525372 | 17.41174
26.756836 | -71.447258 | 4.6077409 | 0.0030737519 |  | 2.52693 | 17.42248
26.806641 | -71.476082 | 4.6076684 | 0.0030767531 |  | 2.527949 | 17.42951
26.856445 | -71.540466 | 4.6076183 | 0.0030745862 |  | 2.530226 | 17.44521
26.90625 | -71.58062 | 4.6074395 | 0.0030528663 |  | 2.531647 | 17.455
26.956055 | -71.645805 | 4.6074014 | 0.0030805112 |  | 2.533952 | 17.4709
27.005859 | -71.669388 | 4.6072593 | 0.0030771731 |  | 2.534786 | 17.47665
27.055664 | -71.747162 | 4.60712 | 0.0030700713 |  | 2.537537 | 17.49562
27.105469 | -71.784592 | 4.6070805 | 0.0030718029 |  | 2.538861 | 17.50474
27.155273 | -71.840546 | 4.6070695 | 0.0030735044 |  | 2.54084 | 17.51839
27.205078 | -71.887161 | 4.6070037 | 0.0030735822 |  | 2.542488 | 17.52975
27.254883 | -71.936401 | 4.6068821 | 0.003072947 |  | 2.54423 | 17.54176
27.304688 | -71.992798 | 4.6068463 | 0.003073144 |  | 2.546224 | 17.55551
27.354492 | -72.033676 | 4.6066971 | 0.0030712783 |  | 2.54767 | 17.56548
27.404297 | -71.533699 | 4.6065784 | 0.0030736595 |  | 2.529987 | 17.44356
27.454102 | -72.146996 | 4.6061192 | 0.0030717133 |  | 2.551678 | 17.59312
27.503906 | -72.180832 | 4.6059933 | 0.0030724646 |  | 2.552875 | 17.60137
27.553711 | -72.244659 | 4.60606 | 0.0030732809 |  | 2.555132 | 17.61693
27.603516 | -72.278427 | 4.6058159 | 0.0030707717 |  | 2.556326 | 17.62516
27.65332 | -72.350441 | 4.6057167 | 0.0030735284 |  | 2.558873 | 17.64273
27.703125 | -72.369583 | 4.605629 | 0.0030722707 |  | 2.55955 | 17.64739
27.75293 | -72.433487 | 4.6054735 | 0.0030725717 |  | 2.561811 | 17.66298
27.802734 | -72.480492 | 4.6054373 | 0.0030717312 |  | 2.563473 | 17.67444
27.852539 | -72.54171 | 4.6053133 | 0.0030718653 |  | 2.565638 | 17.68937
27.902344 | -72.581734 | 4.6051955 | 0.003074947 |  | 2.567054 | 17.69913
27.952148 | -72.632011 | 4.605094 | 0.0030721724 |  | 2.568832 | 17.71139
28.001953 | -72.678101 | 4.6050377 | 0.0030740143 |  | 2.570462 | 17.72263
28.051758 | -72.726814 | 4.6049004 | 0.0030732842 |  | 2.572185 | 17.7345
28.101563 | -72.780663 | 4.6048498 | 0.0030745387 |  | 2.574089 | 17.74764
28.151367 | -72.842773 | 4.6047635 | 0.0030713945 |  | 2.576286 | 17.76278
28.201172 | -72.889366 | 4.6045842 | 0.0030732779 |  | 2.577934 | 17.77414
28.250977 | -72.931702 | 4.604465 | 0.0030744614 |  | 2.579431 | 17.78447
28.300781 | -72.993355 | 4.6044035 | 0.0030733587 |  | 2.581612 | 17.7995
28.350586 | -73.021912 | 4.6043644 | 0.0030725894 |  | 2.582622 | 17.80646
28.400391 | -73.090622 | 4.6041765 | 0.0030722169 |  | 2.585052 | 17.82322
28.450195 | -73.115227 | 4.604002 | 0.0030731854 |  | 2.585922 | 17.82922
28.5 | -73.174484 | 4.6039219 | 0.0030723331 |  | 2.588018 | 17.84367
28.549805 | -73.201126 | 4.6038289 | 0.0030718537 |  | 2.58896 | 17.85017
28.599609 | -73.26133 | 4.6037102 | 0.0030772595 |  | 2.59109 | 17.86485
28.649414 | -73.305008 | 4.6036577 | 0.0030742406 |  | 2.592634 | 17.8755
28.699219 | -73.357658 | 4.6035209 | 0.0030704676 |  | 2.594496 | 17.88834
28.749023 | -73.397987 | 4.6034737 | 0.0030745536 |  | 2.595923 | 17.89817
28.798828 | -73.45121 | 4.6032796 | 0.0030734004 |  | 2.597805 | 17.91115
28.848633 | -73.49794 | 4.6031346 | 0.0030725687 |  | 2.599458 | 17.92254
28.898438 | -73.552025 | 4.6030478 | 0.0030725508 |  | 2.601371 | 17.93573
28.948242 | -73.592339 | 4.6029553 | 0.0030745624 |  | 2.602797 | 17.94556
28.998047 | -73.636734 | 4.6027522 | 0.0030738264 |  | 2.604367 | 17.95639
29.047852 | -73.681618 | 4.6026211 | 0.0030741037 |  | 2.605954 | 17.96733
29.097656 | -73.73436 | 4.6025214 | 0.0030741841 |  | 2.60782 | 17.9802
29.147461 | -73.775848 | 4.6023078 | 0.0030731854 |  | 2.609287 | 17.99031
29.197266 | -73.8321 | 4.6022291 | 0.0030752926 |  | 2.611276 | 18.00403
29.24707 | -73.883667 | 4.6020589 | 0.0030753433 |  | 2.6131 | 18.0166
29.296875 | -73.941231 | 4.6018987 | 0.0030740767 |  | 2.615136 | 18.03064
29.34668 | -73.981277 | 4.6018295 | 0.0030730008 |  | 2.616552 | 18.04041
29.396484 | -74.036232 | 4.6016655 | 0.0030743626 |  | 2.618496 | 18.05381
29.446289 | -74.069366 | 4.6015334 | 0.0030760646 |  | 2.619668 | 18.06189
29.496094 | -74.114944 | 4.6013312 | 0.003074035 |  | 2.62128 | 18.073
29.545898 | -74.123192 | 4.6011105 | 0.003075069 |  | 2.621572 | 18.07501
29.595703 | -74.185425 | 4.6010003 | 0.0030724821 |  | 2.623773 | 18.09019
29.645508 | -74.231232 | 4.6007972 | 0.0030730278 |  | 2.625393 | 18.10136
29.695313 | -74.276932 | 4.6005797 | 0.0030728995 |  | 2.627009 | 18.1125
29.745117 | -74.310982 | 4.6003933 | 0.0030736655 |  | 2.628213 | 18.12081
29.794922 | -74.360504 | 4.6001925 | 0.003072995 |  | 2.629965 | 18.13288
29.844727 | -74.395142 | 4.5998898 | 0.003075093 |  | 2.63119 | 18.14133
29.894531 | -74.41272 | 4.5995674 | 0.0030749142 |  | 2.631812 | 18.14561
29.944336 | -74.463844 | 4.5993376 | 0.0030763955 |  | 2.63362 | 18.15808
29.994141 | -74.468369 | 4.598937 | 0.0030726553 |  | 2.63378 | 18.15918
30.043945 | -74.47226 | 4.5985889 | 0.003073591 |  | 2.633917 | 18.16013
30.09375 | -74.470444 | 4.5980816 | 0.003075859 |  | 2.633853 | 18.15969
30.143555 | -74.43869 | 4.5976405 | 0.0030721782 |  | 2.63273 | 18.15195
30.193359 | -74.367256 | 4.5969596 | 0.0030754178 |  | 2.630204 | 18.13453
30.243164 | -74.185349 | 4.596045 | 0.0030751706 |  | 2.62377 | 18.09017
30.292969 | -73.697853 | 4.5947981 | 0.0030746998 |  | 2.606528 | 17.97129
30.342773 | -72.057991 | 4.5925207 | 0.0030722856 |  | 2.54853 | 17.57141
30.392578 | -46.283237 | 4.5860848 | 0.0030734749 |  | 1.636935 | 11.28621
30.442383 | -1.3877037 | 4.5266867 | 0.0030583919 |  | 0.04907998 | 0.3383929
30.492188 | -0.82236677 | 4.4381623 | 0.003049782 |  | 0.02908527 | 0.2005349
30.541992 | -0.88914412 | 4.3409004 | 0.0030904205 |  | 0.03144704 | 0.2168187
30.591797 | -0.39750895 | 4.2351737 | 0.0030702294 |  | 0.014059 | 0.09693294
30.641602 | -0.54734516 | 4.2114434 | 0.003091377 |  | 0.01935838 | 0.1334706
30.691406 | -0.33464316 | 4.2089405 | 0.0030876368 |  | 0.01183558 | 0.08160306
30.741211 | -0.44531167 | 4.2084208 | 0.0030667186 |  | 0.01574968 | 0.1085897
30.791016 | -0.44549757 | 4.2093964 | 0.0030767617 |  | 0.01575625 | 0.108635
30.84082 | -0.42762953 | 4.2100081 | 0.0030761063 |  | 0.0151243 | 0.1042779

## 6x12 HS
CEE 300/TAM 324 Concrete compression tests |  |  |  |  | f'c = | 7.953588 | ksi
2025-11-12 AB6 6x12 HS (28 d)
Time (s) | Actuator force (kips) | Actuator position (in.) | Extensom- eter displ (in.) | Compres- sive strain, ε | Compressive stress, σ
[5 empty] | (ksi) | (MPa)
0.061523438 | -0.30696654 | 4.8918133 | 2.4229289e-06 | 0 | 0.01085672 | 0.07485409
0.11132813 | -0.31047064 | 4.891788 | 8.4340576e-07 | 2.632539e-07 | 0.01098065 | 0.07570857
0.16113281 | -0.30761015 | 4.8916354 | -7.8082081e-07 | 5.33958285e-07 | 0.01087948 | 0.07501103
0.2109375 | -0.30806029 | 4.8914051 | -2.5629998e-07 | 4.465381e-07 | 0.0108954 | 0.0751208
0.26074219 | -0.31529784 | 4.8912191 | 2.0116568e-06 | 6.854535e-08 | 0.01115138 | 0.07688568
0.31054688 | -0.32147065 | 4.8908343 | 2.0682812e-06 | 5.910795e-08 | 0.0113697 | 0.07839093
0.36035156 | -0.33200359 | 4.8905005 | -1.1503696e-06 | 5.9554975e-07 | 0.01174222 | 0.0809594
0.41015625 | -0.34050074 | 4.8900414 | -2.5689601e-06 | 8.319815e-07 | 0.01204275 | 0.08303144
0.45996094 | -0.34675381 | 4.8894868 | 1.385808e-06 | 1.728535e-07 | 0.01226391 | 0.08455625
0.50976563 | -0.35209265 | 4.8889117 | 2.3603438e-06 | 1.043085e-08 | 0.01245273 | 0.08585813
0.55957031 | -0.35986638 | 4.8882852 | -3.3378598e-07 | 4.5945248e-07 | 0.01272767 | 0.08775377
0.609375 | -0.39088115 | 4.8876095 | 1.0728836e-07 | 3.8594009e-07 | 0.01382459 | 0.09531675
0.65917969 | -0.39442343 | 4.8867617 | -7.7486033e-07 | 5.329649e-07 | 0.01394988 | 0.09618054
0.70898438 | -0.38804701 | 4.8860321 | -2.592802e-06 | 8.3595515e-07 | 0.01372436 | 0.09462564
0.75878906 | -0.42253458 | 4.8852057 | -2.3841858e-06 | 8.011858e-07 | 0.0149441 | 0.1030355
0.80859375 | -0.43880594 | 4.8842335 | -1.4722348e-06 | 6.4919395e-07 | 0.01551959 | 0.1070033
0.85839844 | -0.46140271 | 4.8830776 | -2.3126602e-06 | 7.8926485e-07 | 0.01631878 | 0.1125135
0.90820313 | -0.49150795 | 4.8819308 | -9.4771383e-07 | 5.617738e-07 | 0.01738354 | 0.1198547
0.95800781 | -0.50504643 | 4.8807425 | -4.3243172e-06 | 1.124541e-06 | 0.01786236 | 0.1231561
1.0078125 | -0.53070039 | 4.8793831 | -4.8220154e-06 | 1.207491e-06 | 0.01876969 | 0.1294118
1.0576172 | -0.57166451 | 4.8780513 | -1.3947487e-06 | 6.362796e-07 | 0.0202185 | 0.1394009
1.1074219 | -0.59767389 | 4.8766079 | -3.3199788e-06 | 9.571513e-07 | 0.02113839 | 0.1457434
1.1572266 | -0.6348964 | 4.8749857 | -6.8068503e-06 | 1.538297e-06 | 0.02245487 | 0.1548201
1.2070313 | -0.67891896 | 4.8734674 | -7.9005958e-06 | 1.72058745e-06 | 0.02401185 | 0.165555
1.2568359 | -0.72222036 | 4.8718019 | -1.1140108e-05 | 2.26050615e-06 | 0.02554332 | 0.1761141
1.3066406 | -0.7672196 | 4.8700962 | -7.6860188e-06 | 1.684825e-06 | 0.02713484 | 0.1870872
1.3564453 | -0.82795602 | 4.8683233 | -9.873509e-06 | 2.049406e-06 | 0.02928295 | 0.2018979
1.40625 | -0.8896293 | 4.8664756 | -1.2519956e-05 | 2.490481e-06 | 0.0314642 | 0.216937
1.4560547 | -0.95143652 | 4.8647957 | -1.5431642e-05 | 2.975762e-06 | 0.03365018 | 0.2320087
1.5058594 | -1.0341599 | 4.862854 | -1.7145276e-05 | 3.261367e-06 | 0.03657592 | 0.2521809
1.5556641 | -1.1216956 | 4.8609638 | -2.0378828e-05 | 3.800293e-06 | 0.03967187 | 0.2735266
1.6054688 | -1.1975485 | 4.8591123 | -2.6315449e-05 | 4.78972965e-06 | 0.04235461 | 0.2920234
1.6552734 | -1.3012799 | 4.8571653 | -2.7647615e-05 | 5.011757e-06 | 0.04602336 | 0.3173184
1.7050781 | -1.4076725 | 4.8553624 | -3.1137468e-05 | 5.593399e-06 | 0.04978623 | 0.3432623
1.7548828 | -1.5347981 | 4.8534741 | -3.5202505e-05 | 6.27090565e-06 | 0.05428238 | 0.374262
1.8046875 | -1.6642131 | 4.8516979 | -3.8269161e-05 | 6.782015e-06 | 0.0588595 | 0.40582
1.8544922 | -1.7955869 | 4.849853 | -4.1353702e-05 | 7.29610515e-06 | 0.0635059 | 0.4378556
1.9042969 | -1.9393191 | 4.8481383 | -4.7552585e-05 | 8.329252e-06 | 0.06858938 | 0.4729048
1.9541016 | -2.0912857 | 4.8465929 | -5.2964686e-05 | 9.23126915e-06 | 0.0739641 | 0.509962
2.0039063 | -2.2214839 | 4.8450475 | -6.1532854e-05 | 1.065929715e-05 | 0.07856892 | 0.541711
2.0537109 | -2.3688285 | 4.843719 | -6.3332911e-05 | 1.095930665e-05 | 0.08378017 | 0.5776411
2.1035156 | -2.5111496 | 4.8424859 | -6.9949034e-05 | 1.206199e-05 | 0.08881375 | 0.6123463
2.1533203 | -2.6362782 | 4.8413491 | -7.441044e-05 | 1.280556e-05 | 0.09323927 | 0.642859
2.203125 | -2.7570114 | 4.8403096 | -8.0296399e-05 | 1.378655465e-05 | 0.09750933 | 0.6722999
2.2529297 | -2.8722723 | 4.8394699 | -8.2218641e-05 | 1.410693e-05 | 0.1015859 | 0.7004064
2.3027344 | -2.9596498 | 4.8387237 | -8.6525084e-05 | 1.482467e-05 | 0.1046762 | 0.7217135
2.3525391 | -3.0664511 | 4.8381104 | -9.0980524e-05 | 1.556724215e-05 | 0.1084535 | 0.7477571
2.4023438 | -3.1368489 | 4.8375087 | -9.8130105e-05 | 1.675884e-05 | 0.1109433 | 0.7649237
2.4521484 | -3.1902356 | 4.8369808 | -9.4968083e-05 | 1.623184e-05 | 0.1128315 | 0.7779421
2.5019531 | -3.2660086 | 4.8364663 | -9.8881123e-05 | 1.688400865e-05 | 0.1155114 | 0.7964194
2.5517578 | -3.3281543 | 4.8360205 | -0.00010240971 | 1.747211e-05 | 0.1177094 | 0.8115737
2.6015625 | -3.3775971 | 4.8357205 | -0.00010388195 | 1.771748e-05 | 0.1194581 | 0.8236303
2.6513672 | -3.4363828 | 4.8353829 | -0.00010727048 | 1.828223e-05 | 0.1215372 | 0.8379653
2.7011719 | -3.4911563 | 4.8350263 | -0.0001080513 | 1.841237e-05 | 0.1234744 | 0.8513219
2.7509766 | -3.5230248 | 4.8347478 | -0.00010977685 | 1.869996315e-05 | 0.1246015 | 0.859093
2.8007813 | -3.5565221 | 4.8345089 | -0.00011145473 | 1.897961e-05 | 0.1257862 | 0.8672614
2.8505859 | -3.5909069 | 4.8343062 | -0.00011432767 | 1.945843315e-05 | 0.1270024 | 0.8756461
2.9003906 | -3.6131659 | 4.8341417 | -0.00011349619 | 1.931985315e-05 | 0.1277896 | 0.881074
2.9501953 | -3.6481037 | 4.8338394 | -0.00011769533 | 2.001971e-05 | 0.1290253 | 0.8895936
3 | -3.6850448 | 4.8336821 | -0.00011593401 | 1.972616e-05 | 0.1303318 | 0.8986018
3.0498047 | -3.7002852 | 4.8334303 | -0.00011740029 | 1.997054e-05 | 0.1308708 | 0.9023181
3.0996094 | -3.7479918 | 4.8332725 | -0.00011761188 | 2.00058e-05 | 0.1325581 | 0.9139514
3.1494141 | -3.773376 | 4.8330798 | -0.00012024939 | 2.044539e-05 | 0.1334559 | 0.9201414
3.1992188 | -3.8154702 | 4.8329191 | -0.00012128353 | 2.061774315e-05 | 0.1349447 | 0.9304061
3.2490234 | -3.8452249 | 4.8326283 | -0.00012146831 | 2.064854e-05 | 0.135997 | 0.9376618
3.2988281 | -3.8669906 | 4.8325872 | -0.0001229465 | 2.08949e-05 | 0.1367668 | 0.9429694
3.3486328 | -3.9044731 | 4.832377 | -0.00012722313 | 2.160768e-05 | 0.1380925 | 0.9521096
3.3984375 | -3.9464266 | 4.8321371 | -0.00012920499 | 2.193799e-05 | 0.1395763 | 0.96234
3.4482422 | -3.9567306 | 4.8320355 | -0.00012585521 | 2.137969e-05 | 0.1399407 | 0.9648526
3.4980469 | -3.9995785 | 4.8318052 | -0.00013079941 | 2.220372315e-05 | 0.1414562 | 0.9753011
3.5478516 | -4.0298138 | 4.8315897 | -0.00013138056 | 2.230058e-05 | 0.1425255 | 0.982674
3.5976563 | -4.0635524 | 4.8314371 | -0.00013237298 | 2.246598e-05 | 0.1437188 | 0.9909012
3.6474609 | -4.1091013 | 4.8312874 | -0.00013330877 | 2.262195e-05 | 0.1453297 | 1.002008
3.6972656 | -4.1517024 | 4.8310094 | -0.00013656319 | 2.316435315e-05 | 0.1468364 | 1.012397
3.7470703 | -4.1843505 | 4.8309312 | -0.00013886094 | 2.354731e-05 | 0.1479911 | 1.020358
3.796875 | -4.2240152 | 4.8307509 | -0.00014101267 | 2.390593315e-05 | 0.149394 | 1.03003
3.8466797 | -4.2604489 | 4.8305764 | -0.00013757944 | 2.333372815e-05 | 0.1506826 | 1.038915
3.8964844 | -4.2866049 | 4.830389 | -0.00013926327 | 2.361437e-05 | 0.1516076 | 1.045293
3.9462891 | -4.3528972 | 4.8301725 | -0.00014341473 | 2.430628e-05 | 0.1539522 | 1.061458
3.9960938 | -4.3936958 | 4.8299408 | -0.00014660359 | 2.483775315e-05 | 0.1553952 | 1.071407
4.0458984 | -4.4232025 | 4.8297906 | -0.00014505087 | 2.457897e-05 | 0.1564388 | 1.078602
4.0957031 | -4.4734454 | 4.8296347 | -0.00014757513 | 2.499968e-05 | 0.1582158 | 1.090854
4.1455078 | -4.5065961 | 4.8293586 | -0.00014981924 | 2.537369e-05 | 0.1593882 | 1.098938
4.1953125 | -4.560164 | 4.8292084 | -0.00015247166 | 2.581576e-05 | 0.1612828 | 1.112
4.2451172 | -4.5956702 | 4.8290854 | -0.00015349388 | 2.598613e-05 | 0.1625386 | 1.120659
4.2949219 | -4.6189756 | 4.8289056 | -0.00015592575 | 2.639145e-05 | 0.1633628 | 1.126342
4.3447266 | -4.6748357 | 4.8286672 | -0.00015725194 | 2.661247815e-05 | 0.1653385 | 1.139963
4.3945313 | -4.7321301 | 4.8284793 | -0.0001592636 | 2.694775e-05 | 0.1673649 | 1.153935
4.4443359 | -4.7756939 | 4.8283648 | -0.0001605898 | 2.716878815e-05 | 0.1689056 | 1.164558
4.4941406 | -4.8004179 | 4.8280711 | -0.00016332864 | 2.762526e-05 | 0.1697801 | 1.170587
4.5439453 | -4.8685608 | 4.8278384 | -0.0001670748 | 2.824962e-05 | 0.1721901 | 1.187203
4.59375 | -4.9062662 | 4.8277392 | -0.00016783176 | 2.837578e-05 | 0.1735237 | 1.196398
4.6435547 | -4.9517784 | 4.8275151 | -0.00016876757 | 2.853175e-05 | 0.1751333 | 1.207496
4.6933594 | -4.9965196 | 4.8273454 | -0.00017073749 | 2.886007e-05 | 0.1767157 | 1.218406
4.7431641 | -5.0408959 | 4.8271518 | -0.00017203986 | 2.907713e-05 | 0.1782852 | 1.229227
4.7929688 | -5.0864148 | 4.8269897 | -0.00017518402 | 2.960115815e-05 | 0.1798951 | 1.240327
4.8427734 | -5.1407957 | 4.8268332 | -0.00017474293 | 2.952764315e-05 | 0.1818185 | 1.253588
4.8925781 | -5.1824865 | 4.8266749 | -0.00017712414 | 2.992451e-05 | 0.183293 | 1.263754
4.9423828 | -5.2329073 | 4.8264189 | -0.00018145143 | 3.064573e-05 | 0.1850762 | 1.27605
4.9921875 | -5.2734475 | 4.826324 | -0.00018345713 | 3.098001e-05 | 0.1865101 | 1.285935
5.0419922 | -5.3274159 | 4.8261533 | -0.00018289385 | 3.088613e-05 | 0.1884188 | 1.299096
5.0917969 | -5.363955 | 4.825943 | -0.00018560588 | 3.133813e-05 | 0.1897111 | 1.308006
5.1416016 | -5.3975282 | 4.8258228 | -0.00018816293 | 3.176431e-05 | 0.1908985 | 1.316192
5.1914063 | -5.4611359 | 4.8256841 | -0.00018806756 | 3.174841e-05 | 0.1931482 | 1.331703
5.2412109 | -5.4984379 | 4.8254251 | -0.00019005536 | 3.207971e-05 | 0.1944675 | 1.340799
5.2910156 | -5.5544162 | 4.8251829 | -0.00019258261 | 3.250092315e-05 | 0.1964473 | 1.35445
5.3408203 | -5.6010432 | 4.8251805 | -0.00019475818 | 3.286351815e-05 | 0.1980964 | 1.36582
5.390625 | -5.6463652 | 4.8248863 | -0.0001969695 | 3.323207e-05 | 0.1996993 | 1.376872
5.4404297 | -5.713697 | 4.8247786 | -0.00019966364 | 3.368109e-05 | 0.2020807 | 1.393291
5.4902344 | -5.7477069 | 4.8246374 | -0.00020071269 | 3.385594e-05 | 0.2032835 | 1.401584
5.5400391 | -5.7931523 | 4.8245244 | -0.00020312965 | 3.425876315e-05 | 0.2048908 | 1.412666
5.5898438 | -5.8419762 | 4.8242474 | -0.00020744503 | 3.497799315e-05 | 0.2066176 | 1.424572
5.6396484 | -5.8779607 | 4.8242531 | -0.00020724833 | 3.494521e-05 | 0.2078903 | 1.433346
5.6894531 | -5.9340529 | 4.8240156 | -0.00020781159 | 3.503909e-05 | 0.2098742 | 1.447025
5.7392578 | -5.9917631 | 4.8237653 | -0.00021269321 | 3.585269e-05 | 0.2119153 | 1.461097
5.7890625 | -6.0372143 | 4.8236952 | -0.00021306574 | 3.591477815e-05 | 0.2135228 | 1.472181
5.8388672 | -6.0845799 | 4.8236032 | -0.00021213293 | 3.575931e-05 | 0.215198 | 1.483731
5.8886719 | -6.1359353 | 4.823348 | -0.00021568536 | 3.635138e-05 | 0.2170143 | 1.496254
5.9384766 | -6.1822658 | 4.8232369 | -0.000219813 | 3.703932e-05 | 0.2186529 | 1.507552
5.9882813 | -6.2303901 | 4.8230624 | -0.00021950305 | 3.698766315e-05 | 0.220355 | 1.519287
6.0380859 | -6.2798328 | 4.822979 | -0.00022235214 | 3.746251e-05 | 0.2221037 | 1.531343
6.0878906 | -6.3321919 | 4.8227696 | -0.00022404491 | 3.774464e-05 | 0.2239555 | 1.544111
6.1376953 | -6.3744717 | 4.8226018 | -0.00022594034 | 3.806054e-05 | 0.2254508 | 1.554421
6.1875 | -6.423017 | 4.8224921 | -0.00022881925 | 3.854036315e-05 | 0.2271678 | 1.566259
6.2373047 | -6.47261 | 4.8222637 | -0.00023068488 | 3.88513e-05 | 0.2289218 | 1.578352
6.2871094 | -6.5181317 | 4.8222432 | -0.00023231207 | 3.91225e-05 | 0.2305318 | 1.589453
6.3369141 | -6.5607209 | 4.8220444 | -0.00023624001 | 3.977716e-05 | 0.232038 | 1.599838
6.3867188 | -6.5905485 | 4.8218832 | -0.00023675858 | 3.986358e-05 | 0.233093 | 1.607112
6.4365234 | -6.6477475 | 4.8218589 | -0.00023958385 | 4.033446315e-05 | 0.235116 | 1.62106
6.4863281 | -6.7085428 | 4.8215013 | -0.00024067162 | 4.051575815e-05 | 0.2372662 | 1.635885
6.5361328 | -6.7559843 | 4.8214569 | -0.00024238825 | 4.080186315e-05 | 0.2389441 | 1.647453
6.5859375 | -6.7980413 | 4.8214226 | -0.00024532972 | 4.129210815e-05 | 0.2404315 | 1.657709
6.6357422 | -6.8534651 | 4.8212032 | -0.0002493739 | 4.196613815e-05 | 0.2423917 | 1.671224
6.6855469 | -6.9017453 | 4.8210716 | -0.00024994015 | 4.206051315e-05 | 0.2440993 | 1.682997
6.7353516 | -6.952106 | 4.8208199 | -0.00025201141 | 4.240572315e-05 | 0.2458805 | 1.695278
6.7851563 | -6.9906526 | 4.8207512 | -0.00025441943 | 4.280706e-05 | 0.2472438 | 1.704677
6.8349609 | -7.0406809 | 4.8205943 | -0.00025480092 | 4.287064e-05 | 0.2490131 | 1.716877
6.8847656 | -7.099257 | 4.8205304 | -0.00025777219 | 4.336585315e-05 | 0.2510849 | 1.731161
6.9345703 | -7.1457233 | 4.8204083 | -0.00025992989 | 4.372547e-05 | 0.2527283 | 1.742492
6.984375 | -7.1983876 | 4.82025 | -0.00026025772 | 4.378010815e-05 | 0.2545909 | 1.755334
7.0341797 | -7.2380242 | 4.8200169 | -0.00026290416 | 4.422118e-05 | 0.2559927 | 1.764999
7.0839844 | -7.2793303 | 4.8199072 | -0.00026235281 | 4.412929e-05 | 0.2574536 | 1.775072
7.1337891 | -7.3352337 | 4.8198061 | -0.00026749671 | 4.498661e-05 | 0.2594308 | 1.788704
7.1835938 | -7.3927603 | 4.8197432 | -0.00026751458 | 4.498958e-05 | 0.2614654 | 1.802732
7.2333984 | -7.4340611 | 4.8194537 | -0.00027031003 | 4.545549315e-05 | 0.2629261 | 1.812803
7.2832031 | -7.485702 | 4.8194089 | -0.00027009545 | 4.541973e-05 | 0.2647526 | 1.825396
7.3330078 | -7.5373402 | 4.8192925 | -0.00027186275 | 4.571428e-05 | 0.2665789 | 1.837988
7.3828125 | -7.5742574 | 4.8191676 | -0.00027686058 | 4.654725e-05 | 0.2678846 | 1.84699
7.4326172 | -7.6358047 | 4.8190722 | -0.00027922689 | 4.694164e-05 | 0.2700613 | 1.861998
7.4824219 | -7.6919785 | 4.8188639 | -0.00028286577 | 4.754812e-05 | 0.2720481 | 1.875696
7.5322266 | -7.7373075 | 4.818779 | -0.0002844244 | 4.780788815e-05 | 0.2736513 | 1.88675
7.5820313 | -7.7633824 | 4.8185558 | -0.00028313397 | 4.759282e-05 | 0.2745735 | 1.893108
7.6318359 | -7.820725 | 4.8184376 | -0.00028584898 | 4.804531815e-05 | 0.2766016 | 1.907091
7.6816406 | -7.8669658 | 4.8183637 | -0.00028868913 | 4.851868e-05 | 0.278237 | 1.918367
7.7314453 | -7.933537 | 4.8182149 | -0.00029209553 | 4.908641e-05 | 0.2805915 | 1.934601
7.78125 | -7.9703364 | 4.8180933 | -0.00029660462 | 4.983792e-05 | 0.281893 | 1.943574
7.8310547 | -8.0349131 | 4.817934 | -0.0002972871 | 4.995167e-05 | 0.2841769 | 1.959321
7.8808594 | -8.0761614 | 4.8177857 | -0.00029831825 | 5.012353e-05 | 0.2856358 | 1.96938
7.9306641 | -8.1238022 | 4.817749 | -0.0003011316 | 5.059242e-05 | 0.2873207 | 1.980997
7.9804688 | -8.1750917 | 4.817584 | -0.00030336677 | 5.096495e-05 | 0.2891347 | 1.993504
8.0302734 | -8.2234726 | 4.817421 | -0.00030512214 | 5.125751e-05 | 0.2908458 | 2.005302
8.0800781 | -8.2707319 | 4.8172975 | -0.00030639768 | 5.14701e-05 | 0.2925173 | 2.016826
8.1298828 | -8.3125191 | 4.8171787 | -0.00031355023 | 5.266219315e-05 | 0.2939952 | 2.027016
8.1796875 | -8.3683109 | 4.8171067 | -0.00031280814 | 5.253851e-05 | 0.2959685 | 2.040621
8.2294922 | -8.4108105 | 4.817101 | -0.00031602086 | 5.307396e-05 | 0.2974716 | 2.050984
8.2792969 | -8.4611912 | 4.8168435 | -0.00031721295 | 5.327265e-05 | 0.2992534 | 2.06327
8.3291016 | -8.5119371 | 4.8167515 | -0.0003199011 | 5.372067e-05 | 0.3010482 | 2.075644
8.3789063 | -8.5644894 | 4.8167148 | -0.00032284259 | 5.421092e-05 | 0.3029068 | 2.088459
8.4287109 | -8.6121883 | 4.8165679 | -0.0003229916 | 5.423575e-05 | 0.3045939 | 2.10009
8.4785156 | -8.6592989 | 4.816433 | -0.00032500623 | 5.457153e-05 | 0.30626 | 2.111578
8.5283203 | -8.7054567 | 4.8163466 | -0.00032837092 | 5.513230815e-05 | 0.3078925 | 2.122834
8.578125 | -8.744338 | 4.8161173 | -0.00032856464 | 5.516459e-05 | 0.3092677 | 2.132315
8.6279297 | -8.8041506 | 4.8160911 | -0.00033046602 | 5.548149e-05 | 0.3113831 | 2.146901
8.6777344 | -8.8678789 | 4.8159704 | -0.00033334791 | 5.596181e-05 | 0.3136371 | 2.162441
8.7275391 | -8.9027214 | 4.8158207 | -0.00033567846 | 5.635023e-05 | 0.3148694 | 2.170937
8.7773438 | -8.9607639 | 4.8157439 | -0.00033969284 | 5.701929e-05 | 0.3169222 | 2.185091
8.8271484 | -9.0100994 | 4.8155622 | -0.00034055111 | 5.716234e-05 | 0.3186671 | 2.197121
8.8769531 | -9.0588427 | 4.8154845 | -0.00034081042 | 5.720555815e-05 | 0.320391 | 2.209008
8.9267578 | -9.1122303 | 4.8153667 | -0.00034322738 | 5.760838e-05 | 0.3222792 | 2.222026
8.9765625 | -9.1558695 | 4.8152547 | -0.00034638046 | 5.813389815e-05 | 0.3238226 | 2.232668
9.0263672 | -9.213212 | 4.8151264 | -0.00034665465 | 5.81796e-05 | 0.3258507 | 2.246651
9.0761719 | -9.2473364 | 4.8149939 | -0.00034969446 | 5.868623e-05 | 0.3270576 | 2.254972
9.1259766 | -9.2995577 | 4.8149691 | -0.00035412313 | 5.942434315e-05 | 0.3289046 | 2.267706
9.1757813 | -9.3405256 | 4.8148293 | -0.00035738645 | 5.996823e-05 | 0.3303535 | 2.277696
9.2255859 | -9.3971624 | 4.8147683 | -0.00035627783 | 5.978346e-05 | 0.3323566 | 2.291507
9.2753906 | -9.4480238 | 4.8146825 | -0.00035896004 | 6.023049e-05 | 0.3341555 | 2.30391
9.3251953 | -9.4932785 | 4.8144917 | -0.00036283137 | 6.087572e-05 | 0.335756 | 2.314945
9.375 | -9.5507555 | 4.8144794 | -0.00036669074 | 6.151894e-05 | 0.3377889 | 2.328961
9.4248047 | -9.6003752 | 4.814332 | -0.0003644645 | 6.11479e-05 | 0.3395438 | 2.341061
9.4746094 | -9.6407547 | 4.8141503 | -0.00036762058 | 6.167391815e-05 | 0.3409719 | 2.350907
9.5244141 | -9.6981936 | 4.8140821 | -0.00037349761 | 6.265342315e-05 | 0.3430034 | 2.364914
9.5742188 | -9.7431812 | 4.8139772 | -0.00037066042 | 6.218055815e-05 | 0.3445945 | 2.375884
9.6240234 | -9.805666 | 4.8139043 | -0.00037350951 | 6.265541e-05 | 0.3468045 | 2.391121
9.6738281 | -9.8573084 | 4.8138404 | -0.00037917492 | 6.359964e-05 | 0.348631 | 2.403714
9.7236328 | -9.8969698 | 4.8136787 | -0.00038181842 | 6.404022e-05 | 0.3500337 | 2.413386
9.7734375 | -9.9601803 | 4.8136353 | -0.00038144886 | 6.397863e-05 | 0.3522693 | 2.4288
9.8232422 | -9.9877377 | 4.8134007 | -0.0003849238 | 6.455778815e-05 | 0.353244 | 2.43552
9.8730469 | -10.037127 | 4.8134332 | -0.00038644372 | 6.481110815e-05 | 0.3549908 | 2.447563
9.9228516 | -10.089583 | 4.8132038 | -0.00038856265 | 6.516426315e-05 | 0.356846 | 2.460355
9.9726563 | -10.135079 | 4.8131623 | -0.0003914416 | 6.564408815e-05 | 0.3584551 | 2.471449
10.022461 | -10.186597 | 4.8130264 | -0.00039390029 | 6.605387e-05 | 0.3602772 | 2.484012
10.072266 | -10.230551 | 4.8130274 | -0.00039477646 | 6.619989815e-05 | 0.3618317 | 2.49473
10.12207 | -10.290983 | 4.8127842 | -0.00039981605 | 6.703983e-05 | 0.3639691 | 2.509466
10.171875 | -10.330483 | 4.8126945 | -0.00040059088 | 6.716896815e-05 | 0.3653661 | 2.519098
10.22168 | -10.384834 | 4.8126917 | -0.0004028916 | 6.755242e-05 | 0.3672884 | 2.532352
10.271484 | -10.424511 | 4.8126502 | -0.00040505826 | 6.791353e-05 | 0.3686917 | 2.542027
10.321289 | -10.4868 | 4.8124313 | -0.00040614008 | 6.809383e-05 | 0.3708947 | 2.557216
10.371094 | -10.524633 | 4.8123255 | -0.00040794909 | 6.839534e-05 | 0.3722327 | 2.566442
10.420898 | -10.567657 | 4.8123817 | -0.00040865541 | 6.851306e-05 | 0.3737544 | 2.576933
10.470703 | -10.621551 | 4.8121586 | -0.00041083095 | 6.887565e-05 | 0.3756605 | 2.590076
10.520508 | -10.669483 | 4.8119431 | -0.00041657386 | 6.983279815e-05 | 0.3773558 | 2.601764
10.570313 | -10.716899 | 4.8118873 | -0.00041766165 | 7.00141e-05 | 0.3790328 | 2.613326
10.620117 | -10.76601 | 4.8118448 | -0.00041943789 | 7.031014e-05 | 0.3807697 | 2.625302
10.669922 | -10.822153 | 4.8116417 | -0.00041944385 | 7.031113e-05 | 0.3827554 | 2.638993
10.719727 | -10.863522 | 4.8116231 | -0.00042240618 | 7.080485e-05 | 0.3842185 | 2.64908
10.769531 | -10.921806 | 4.8114872 | -0.00042437014 | 7.113217815e-05 | 0.3862799 | 2.663293
10.819336 | -10.97301 | 4.8114352 | -0.00042776167 | 7.169743315e-05 | 0.3880908 | 2.675779
10.869141 | -11.025828 | 4.8113117 | -0.00042908787 | 7.191847e-05 | 0.3899589 | 2.688659
10.918945 | -11.071925 | 4.8111248 | -0.00043099522 | 7.223635815e-05 | 0.3915892 | 2.6999
10.96875 | -11.132418 | 4.8110619 | -0.00043571589 | 7.302314e-05 | 0.3937287 | 2.714651
11.018555 | -11.177905 | 4.8108907 | -0.00043547151 | 7.298241e-05 | 0.3953375 | 2.725743
11.068359 | -11.223207 | 4.8108611 | -0.00043967363 | 7.368276e-05 | 0.3969397 | 2.73679
11.118164 | -11.2767 | 4.8107986 | -0.00043950975 | 7.365545e-05 | 0.3988317 | 2.749834
11.167969 | -11.315633 | 4.8106503 | -0.00044463572 | 7.450977e-05 | 0.4002087 | 2.759328
11.217773 | -11.367754 | 4.8105049 | -0.00044666824 | 7.484852815e-05 | 0.4020521 | 2.772038
11.267578 | -11.416327 | 4.8105001 | -0.0004473865 | 7.496823815e-05 | 0.40377 | 2.783882
11.317383 | -11.466833 | 4.8103919 | -0.00045051574 | 7.548977815e-05 | 0.4055563 | 2.796198
11.367188 | -11.507798 | 4.8102469 | -0.00045318005 | 7.593383e-05 | 0.4070051 | 2.806188
11.416992 | -11.572277 | 4.810256 | -0.0004541993 | 7.61037e-05 | 0.4092856 | 2.821911
11.466797 | -11.615716 | 4.8100414 | -0.00045664312 | 7.651100815e-05 | 0.4108219 | 2.832504
11.516602 | -11.671231 | 4.809958 | -0.00046031474 | 7.712294e-05 | 0.4127854 | 2.846041
11.566406 | -11.721946 | 4.8098469 | -0.00046284197 | 7.754415e-05 | 0.414579 | 2.858408
11.616211 | -11.759235 | 4.8097959 | -0.00046348272 | 7.765094e-05 | 0.4158979 | 2.867501
11.666016 | -11.812824 | 4.8097525 | -0.0004644334 | 7.780938815e-05 | 0.4177932 | 2.880569
11.71582 | -11.852023 | 4.8096242 | -0.00046777725 | 7.83667e-05 | 0.4191796 | 2.890127
11.765625 | -11.897718 | 4.8095431 | -0.00046851634 | 7.848987815e-05 | 0.4207957 | 2.90127
11.81543 | -11.955451 | 4.8094325 | -0.00046989022 | 7.871885815e-05 | 0.4228376 | 2.915348
11.865234 | -12.011418 | 4.8093524 | -0.0004739046 | 7.938792e-05 | 0.424817 | 2.928996
11.915039 | -12.052677 | 4.809268 | -0.00047761796 | 8.000681e-05 | 0.4262762 | 2.939057
11.964844 | -12.104952 | 4.8092127 | -0.00047683119 | 7.987569e-05 | 0.4281251 | 2.951804
12.014648 | -12.154106 | 4.8090844 | -0.00047950444 | 8.032122815e-05 | 0.4298636 | 2.963791
12.064453 | -12.194348 | 4.8089323 | -0.00048335193 | 8.096248e-05 | 0.4312868 | 2.973604
12.114258 | -12.252565 | 4.8088965 | -0.00048479738 | 8.120338e-05 | 0.4333458 | 2.9878
12.164063 | -12.301105 | 4.808804 | -0.00048704445 | 8.15779e-05 | 0.4350626 | 2.999636
12.213867 | -12.355829 | 4.8087826 | -0.00048846303 | 8.181433e-05 | 0.4369981 | 3.012981
12.263672 | -12.408161 | 4.8086696 | -0.0004915148 | 8.232295e-05 | 0.4388489 | 3.025742
12.313477 | -12.467496 | 4.8085499 | -0.00049514475 | 8.292795e-05 | 0.4409475 | 3.040211
12.363281 | -12.501398 | 4.8085709 | -0.00049570203 | 8.302083e-05 | 0.4421465 | 3.048478
12.413086 | -12.541846 | 4.8084044 | -0.00049783586 | 8.337646e-05 | 0.4435771 | 3.058341
12.462891 | -12.589533 | 4.8083415 | -0.00050188601 | 8.405149e-05 | 0.4452636 | 3.06997
12.512695 | -12.647573 | 4.8082433 | -0.00050480961 | 8.453876e-05 | 0.4473164 | 3.084123
12.5625 | -12.700579 | 4.8080525 | -0.00050608214 | 8.475084e-05 | 0.4491911 | 3.097049
12.612305 | -12.746504 | 4.8081436 | -0.00050703582 | 8.490979e-05 | 0.4508154 | 3.108247
12.662109 | -12.779071 | 4.8079238 | -0.00050709845 | 8.492023e-05 | 0.4519672 | 3.116189
12.711914 | -12.849104 | 4.8078427 | -0.00051317812 | 8.593350815e-05 | 0.4544441 | 3.133266
12.761719 | -12.897247 | 4.8078036 | -0.00051296054 | 8.589724e-05 | 0.4561468 | 3.145006
12.811523 | -12.9406 | 4.8077426 | -0.00051555934 | 8.633037815e-05 | 0.4576801 | 3.155578
12.861328 | -12.988626 | 4.8076057 | -0.00051921309 | 8.693934e-05 | 0.4593787 | 3.167289
12.911133 | -13.048094 | 4.8075442 | -0.0005226463 | 8.751153815e-05 | 0.4614819 | 3.18179
12.960938 | -13.079802 | 4.8074689 | -0.00052383839 | 8.771022e-05 | 0.4626034 | 3.189522
13.010742 | -13.133383 | 4.8073096 | -0.00052642822 | 8.814185815e-05 | 0.4644984 | 3.202588
13.060547 | -13.179986 | 4.8072243 | -0.0005269706 | 8.823225e-05 | 0.4661466 | 3.213952
13.110352 | -13.245533 | 4.8072419 | -0.00052745937 | 8.831372e-05 | 0.4684649 | 3.229936
13.160156 | -13.28233 | 4.8071833 | -0.00053261517 | 8.917302e-05 | 0.4697663 | 3.238909
13.209961 | -13.339136 | 4.8070893 | -0.00053308904 | 8.925199e-05 | 0.4717754 | 3.252761
13.259766 | -13.38184 | 4.8069749 | -0.00053709449 | 8.991957e-05 | 0.4732858 | 3.263175
13.30957 | -13.442379 | 4.80691 | -0.00053956505 | 9.033133e-05 | 0.4754269 | 3.277937
13.359375 | -13.490075 | 4.8068275 | -0.0005410075 | 9.057173815e-05 | 0.4771138 | 3.289568
13.40918 | -13.539392 | 4.8067269 | -0.0005406171 | 9.050667e-05 | 0.478858 | 3.301594
13.458984 | -13.590404 | 4.8066945 | -0.00054689939 | 9.155372e-05 | 0.4806622 | 3.314033
13.508789 | -13.638579 | 4.8066468 | -0.00054591597 | 9.138982e-05 | 0.4823661 | 3.325781
13.558594 | -13.682145 | 4.8065262 | -0.00054851471 | 9.182294e-05 | 0.4839069 | 3.336404
13.608398 | -13.731134 | 4.806459 | -0.00055135193 | 9.229581e-05 | 0.4856395 | 3.34835
13.658203 | -13.776528 | 4.8062592 | -0.00055632886 | 9.312529815e-05 | 0.487245 | 3.35942
13.708008 | -13.822495 | 4.8062153 | -0.00055740174 | 9.330411e-05 | 0.4888708 | 3.370629
13.757813 | -13.883799 | 4.8062 | -0.00055820344 | 9.343772815e-05 | 0.4910389 | 3.385578
13.807617 | -13.937292 | 4.8060694 | -0.00056100189 | 9.390414e-05 | 0.4929309 | 3.398622
13.857422 | -13.973035 | 4.8060904 | -0.0005646646 | 9.451458815e-05 | 0.494195 | 3.407338
13.907227 | -14.020933 | 4.8059468 | -0.00056722166 | 9.494076e-05 | 0.4958891 | 3.419018
13.957031 | -14.082994 | 4.8059216 | -0.00056924223 | 9.527753e-05 | 0.498084 | 3.434152
14.006836 | -14.136358 | 4.8057899 | -0.0005702764 | 9.544988815e-05 | 0.4999714 | 3.447165
14.056641 | -14.182468 | 4.8056569 | -0.00057185587 | 9.571313315e-05 | 0.5016022 | 3.458409
14.106445 | -14.232522 | 4.8056126 | -0.00057581364 | 9.637276e-05 | 0.5033725 | 3.470614
14.15625 | -14.276653 | 4.8055539 | -0.00057645439 | 9.647955315e-05 | 0.5049333 | 3.481376
14.206055 | -14.322181 | 4.8054476 | -0.00058017368 | 9.709943e-05 | 0.5065435 | 3.492478
14.255859 | -14.370728 | 4.8053808 | -0.000582245 | 9.744465e-05 | 0.5082605 | 3.504316
14.305664 | -14.420337 | 4.8052464 | -0.00058460532 | 9.783804e-05 | 0.5100151 | 3.516413
14.355469 | -14.481638 | 4.8053317 | -0.0005890131 | 9.857267e-05 | 0.5121832 | 3.531361
14.405273 | -14.533991 | 4.8052325 | -0.00059002935 | 9.874205e-05 | 0.5140348 | 3.544128
14.455078 | -14.595098 | 4.8051829 | -0.00059013366 | 9.875943e-05 | 0.516196 | 3.559029
14.504883 | -14.630262 | 4.8050823 | -0.00059444009 | 9.947717e-05 | 0.5174397 | 3.567604
14.554688 | -14.660884 | 4.804966 | -0.00059436262 | 9.946425815e-05 | 0.5185227 | 3.575071
14.604492 | -14.710706 | 4.8048639 | -0.00059674977 | 9.986212e-05 | 0.5202848 | 3.58722
14.654297 | -14.762818 | 4.8047733 | -0.00060019194 | 0.0001004358 | 0.5221279 | 3.599928
14.704102 | -14.822794 | 4.80481 | -0.00060192344 | 0.0001007244 | 0.5242491 | 3.614553
14.753906 | -14.864109 | 4.8046279 | -0.00060480536 | 0.0001012047 | 0.5257103 | 3.624627
14.803711 | -14.910013 | 4.8044553 | -0.00060660247 | 0.0001015042 | 0.5273338 | 3.635821
14.853516 | -14.965867 | 4.8045044 | -0.00060893892 | 0.0001018936 | 0.5293093 | 3.649441
14.90332 | -15.017495 | 4.8044248 | -0.00061222317 | 0.000102441 | 0.5311352 | 3.662031
14.953125 | -15.063817 | 4.804369 | -0.00061480404 | 0.0001028712 | 0.5327735 | 3.673326
15.00293 | -15.117635 | 4.8043656 | -0.00061673223 | 0.0001031925 | 0.534677 | 3.68645
15.052734 | -15.156034 | 4.8042197 | -0.00061974232 | 0.0001036942 | 0.5360351 | 3.695814
15.102539 | -15.224906 | 4.8041244 | -0.00062049332 | 0.0001038194 | 0.5384709 | 3.712608
15.152344 | -15.256852 | 4.8040037 | -0.00062209362 | 0.0001040861 | 0.5396008 | 3.720398
15.202148 | -15.316089 | 4.8040533 | -0.000627172 | 0.0001049325 | 0.5416958 | 3.734843
15.251953 | -15.369406 | 4.8040361 | -0.00062759517 | 0.000105003 | 0.5435815 | 3.747845
15.301758 | -15.396828 | 4.803956 | -0.00062931777 | 0.0001052901 | 0.5445514 | 3.754531
15.351563 | -15.472845 | 4.8038163 | -0.00063264067 | 0.0001058439 | 0.5472399 | 3.773068
15.401367 | -15.518594 | 4.8037386 | -0.00063301623 | 0.0001059065 | 0.548858 | 3.784224
15.451172 | -15.5797 | 4.8037276 | -0.00063734053 | 0.0001066272 | 0.5510192 | 3.799125
15.500977 | -15.626954 | 4.8036938 | -0.00063996314 | 0.0001070643 | 0.5526904 | 3.810648
15.550781 | -15.662137 | 4.8035278 | -0.00064228772 | 0.0001074518 | 0.5539348 | 3.819227
15.600586 | -15.702415 | 4.8034582 | -0.00064262445 | 0.0001075079 | 0.5553593 | 3.829049
15.650391 | -15.747052 | 4.803318 | -0.00064432318 | 0.000107791 | 0.556938 | 3.839934
15.700195 | -15.798418 | 4.8033671 | -0.00064696971 | 0.0001082321 | 0.5587547 | 3.85246
15.75 | -15.860658 | 4.803216 | -0.00064997078 | 0.0001087323 | 0.560956 | 3.867637
15.799805 | -15.902285 | 4.803278 | -0.00064861478 | 0.0001085063 | 0.5624283 | 3.877788
15.849609 | -15.951261 | 4.8030047 | -0.0006531775 | 0.0001092667 | 0.5641605 | 3.88973
15.899414 | -15.988245 | 4.8030729 | -0.0006549746 | 0.0001095663 | 0.5654685 | 3.898749
15.949219 | -16.044653 | 4.8029809 | -0.00065803225 | 0.0001100759 | 0.5674635 | 3.912504
15.999023 | -16.096224 | 4.802916 | -0.00065943599 | 0.0001103098 | 0.5692875 | 3.92508
16.048828 | -16.154896 | 4.8028607 | -0.00066371262 | 0.0001110226 | 0.5713626 | 3.939387
16.098633 | -16.190964 | 4.8027205 | -0.00066457392 | 0.0001111661 | 0.5726382 | 3.948182
16.148438 | -16.261276 | 4.802783 | -0.00066664518 | 0.0001115114 | 0.575125 | 3.965328
16.198242 | -16.285789 | 4.8026261 | -0.00066773 | 0.0001116922 | 0.575992 | 3.971305
16.248047 | -16.364717 | 4.8025727 | -0.00067055528 | 0.000112163 | 0.5787835 | 3.990552
16.297852 | -16.394312 | 4.8025556 | -0.00067573186 | 0.0001130258 | 0.5798302 | 3.997769
16.347656 | -16.438681 | 4.8024487 | -0.00067482592 | 0.0001128748 | 0.5813994 | 4.008588
16.397461 | -16.492975 | 4.8024492 | -0.00067684945 | 0.0001132121 | 0.5833197 | 4.021828
16.447266 | -16.544868 | 4.8023982 | -0.00068123633 | 0.0001139432 | 0.585155 | 4.034482
16.49707 | -16.5903 | 4.8021898 | -0.00068438653 | 0.0001144682 | 0.5867618 | 4.045561
16.546875 | -16.645746 | 4.8021703 | -0.00068577228 | 0.0001146992 | 0.5887228 | 4.059081
16.59668 | -16.68251 | 4.8022065 | -0.00068635936 | 0.000114797 | 0.5900231 | 4.068046
16.646484 | -16.734575 | 4.8020654 | -0.00068878237 | 0.0001152009 | 0.5918645 | 4.080742
16.696289 | -16.780882 | 4.8019862 | -0.00069086551 | 0.0001155481 | 0.5935023 | 4.092034
16.746094 | -16.836294 | 4.8019567 | -0.00069390232 | 0.0001160542 | 0.5954621 | 4.105547
16.795898 | -16.891001 | 4.8018384 | -0.0006958067 | 0.0001163716 | 0.597397 | 4.118887
16.845703 | -16.929348 | 4.8017731 | -0.00069637893 | 0.000116467 | 0.5987532 | 4.128238
16.895508 | -16.984097 | 4.8017373 | -0.00070068234 | 0.0001171842 | 0.6006896 | 4.141589
16.945313 | -17.027012 | 4.8016782 | -0.00070115033 | 0.0001172622 | 0.6022074 | 4.152053
16.995117 | -17.075542 | 4.8016005 | -0.00070506334 | 0.0001179144 | 0.6039238 | 4.163888
17.044922 | -17.13365 | 4.8016248 | -0.00070663093 | 0.0001181756 | 0.6059789 | 4.178057
17.094727 | -17.16325 | 4.8015561 | -0.00070950092 | 0.000118654 | 0.6070258 | 4.185275
17.144531 | -17.217878 | 4.8013797 | -0.00071212347 | 0.0001190911 | 0.6089579 | 4.198596
17.194336 | -17.266443 | 4.8013506 | -0.00071417686 | 0.0001194333 | 0.6106755 | 4.210439
17.244141 | -17.322371 | 4.8013158 | -0.00071884692 | 0.0001202116 | 0.6126535 | 4.224077
17.293945 | -17.367397 | 4.8012686 | -0.00071952044 | 0.0001203239 | 0.614246 | 4.235057
17.34375 | -17.443672 | 4.8011255 | -0.00072420831 | 0.0001211052 | 0.6169437 | 4.253656
17.393555 | -17.48587 | 4.8010778 | -0.00072411599 | 0.0001210898 | 0.6184361 | 4.263946
17.443359 | -17.531324 | 4.8010259 | -0.00072399672 | 0.0001210699 | 0.6200437 | 4.27503
17.493164 | -17.560863 | 4.8010459 | -0.00073033868 | 0.0001221269 | 0.6210885 | 4.282234
17.542969 | -17.618584 | 4.8008862 | -0.00073208811 | 0.0001224185 | 0.6231299 | 4.296309
17.592773 | -17.668064 | 4.8008289 | -0.0007318884 | 0.0001223852 | 0.6248799 | 4.308375
17.642578 | -17.723883 | 4.8008118 | -0.00073544972 | 0.0001229788 | 0.6268541 | 4.321986
17.692383 | -17.766272 | 4.8007379 | -0.00073944329 | 0.0001236444 | 0.6283533 | 4.332323
17.742188 | -17.829424 | 4.8007135 | -0.00074216723 | 0.0001240984 | 0.6305869 | 4.347722
17.791992 | -17.878408 | 4.8005643 | -0.00074166659 | 0.0001240149 | 0.6323193 | 4.359667
17.841797 | -17.915604 | 4.8004713 | -0.00074753759 | 0.0001249934 | 0.6336349 | 4.368737
17.891602 | -17.973473 | 4.8005633 | -0.0007493645 | 0.0001252979 | 0.6356816 | 4.382849
17.941406 | -18.027372 | 4.8003926 | -0.00075278577 | 0.0001258681 | 0.6375879 | 4.395992
17.991211 | -18.069513 | 4.8003831 | -0.00075340865 | 0.0001259719 | 0.6390783 | 4.406268
18.041016 | -18.107941 | 4.800312 | -0.00075406133 | 0.0001260807 | 0.6404374 | 4.415639
18.09082 | -18.183493 | 4.8002181 | -0.00075807568 | 0.0001267498 | 0.6431095 | 4.434062
18.140625 | -18.238655 | 4.8002181 | -0.00076002476 | 0.0001270746 | 0.6450605 | 4.447514
18.19043 | -18.27969 | 4.8001175 | -0.00076096057 | 0.0001272306 | 0.6465118 | 4.45752
18.240234 | -18.314199 | 4.8000102 | -0.00076591969 | 0.0001280571 | 0.6477323 | 4.465935
18.290039 | -18.361418 | 4.7998986 | -0.00076621177 | 0.0001281058 | 0.6494023 | 4.47745
18.339844 | -18.414915 | 4.7999797 | -0.00076953467 | 0.0001286596 | 0.6512944 | 4.490495
18.389648 | -18.467857 | 4.7999325 | -0.00077216327 | 0.0001290977 | 0.6531668 | 4.503405
18.439453 | -18.519688 | 4.7998457 | -0.00077345967 | 0.0001293138 | 0.655 | 4.516044
18.489258 | -18.547922 | 4.7997246 | -0.00077627006 | 0.0001297822 | 0.6559985 | 4.522929
18.539063 | -18.602699 | 4.7996669 | -0.00077806704 | 0.0001300817 | 0.6579359 | 4.536286
18.588867 | -18.651909 | 4.799593 | -0.000779733 | 0.0001303593 | 0.6596763 | 4.548286
18.638672 | -18.703253 | 4.7995901 | -0.00078280264 | 0.0001308709 | 0.6614923 | 4.560806
18.688477 | -18.763098 | 4.7995062 | -0.0007853448 | 0.0001312946 | 0.6636088 | 4.5754
18.738281 | -18.810928 | 4.7994838 | -0.00078628951 | 0.0001314521 | 0.6653005 | 4.587063
18.788086 | -18.864676 | 4.7993288 | -0.00078940089 | 0.0001319706 | 0.6672014 | 4.60017
18.837891 | -18.914412 | 4.799336 | -0.00079180597 | 0.0001323715 | 0.6689605 | 4.612298
18.887695 | -18.960987 | 4.7991433 | -0.00079497695 | 0.0001329 | 0.6706077 | 4.623655
18.9375 | -19.000677 | 4.7991738 | -0.00079492328 | 0.000132891 | 0.6720115 | 4.633334
18.987305 | -19.057222 | 4.7991219 | -0.00079776341 | 0.0001333644 | 0.6740114 | 4.647122
19.037109 | -19.098869 | 4.799171 | -0.00080123241 | 0.0001339426 | 0.6754843 | 4.657278
19.086914 | -19.165806 | 4.7990875 | -0.00080509484 | 0.0001345863 | 0.6778517 | 4.6736
19.136719 | -19.210415 | 4.7989435 | -0.00080665649 | 0.0001348466 | 0.6794294 | 4.684478
19.186523 | -19.258652 | 4.7989511 | -0.00080816739 | 0.0001350984 | 0.6811355 | 4.696241
19.236328 | -19.301342 | 4.7988701 | -0.00081006583 | 0.0001354148 | 0.6826453 | 4.706651
19.286133 | -19.363171 | 4.7987785 | -0.00081271527 | 0.0001358564 | 0.6848321 | 4.721728
19.335938 | -19.397074 | 4.7986927 | -0.00081655377 | 0.0001364961 | 0.6860312 | 4.729995
19.385742 | -19.452894 | 4.798677 | -0.00081889331 | 0.000136886 | 0.6880054 | 4.743607
19.435547 | -19.481287 | 4.7985997 | -0.00082000194 | 0.0001370708 | 0.6890096 | 4.750531
19.485352 | -19.556053 | 4.7985086 | -0.00082339643 | 0.0001376366 | 0.6916539 | 4.768763
19.535156 | -19.589571 | 4.7984333 | -0.00082371832 | 0.0001376902 | 0.6928393 | 4.776936
19.584961 | -19.646055 | 4.7984118 | -0.00082800089 | 0.000138404 | 0.6948371 | 4.79071
19.634766 | -19.69665 | 4.7983613 | -0.0008303434 | 0.0001387944 | 0.6966265 | 4.803047
19.68457 | -19.746344 | 4.7982931 | -0.00083228946 | 0.0001391187 | 0.6983841 | 4.815165
19.734375 | -19.801266 | 4.7982383 | -0.0008367151 | 0.0001398563 | 0.7003265 | 4.828558
19.78418 | -19.843285 | 4.7981105 | -0.00083580613 | 0.0001397048 | 0.7018126 | 4.838804
19.833984 | -19.88965 | 4.7980547 | -0.0008388072 | 0.000140205 | 0.7034525 | 4.85011
19.883789 | -19.961613 | 4.7981238 | -0.00084244902 | 0.000140812 | 0.7059976 | 4.867659
19.933594 | -20.000847 | 4.7979441 | -0.00084083079 | 0.0001405423 | 0.7073853 | 4.877226
19.983398 | -20.058748 | 4.7979202 | -0.00084659457 | 0.0001415029 | 0.7094331 | 4.891345
20.033203 | -20.100201 | 4.7979589 | -0.00084896089 | 0.0001418973 | 0.7108992 | 4.901454
20.083008 | -20.145634 | 4.7978845 | -0.00085168774 | 0.0001423518 | 0.7125061 | 4.912532
20.132813 | -20.193607 | 4.7977986 | -0.0008538306 | 0.0001427089 | 0.7142027 | 4.924231
20.182617 | -20.238283 | 4.7977214 | -0.00085562468 | 0.0001430079 | 0.7157828 | 4.935125
20.232422 | -20.289999 | 4.7976413 | -0.000858441 | 0.0001434773 | 0.7176119 | 4.947736
20.282227 | -20.337427 | 4.7975535 | -0.00086139137 | 0.000143969 | 0.7192893 | 4.959301
20.332031 | -20.366402 | 4.7975373 | -0.00086337328 | 0.0001442994 | 0.7203141 | 4.966367
20.381836 | -20.423697 | 4.7973938 | -0.00086540281 | 0.0001446376 | 0.7223405 | 4.980338
20.431641 | -20.478123 | 4.7974072 | -0.00086900586 | 0.0001452381 | 0.7242654 | 4.99361
20.481445 | -20.526909 | 4.7973566 | -0.0008688629 | 0.0001452143 | 0.7259909 | 5.005507
20.53125 | -20.570278 | 4.7972159 | -0.00087369088 | 0.000146019 | 0.7275248 | 5.016082
20.581055 | -20.6315 | 4.7972174 | -0.00087362825 | 0.0001460085 | 0.72969 | 5.031011
20.630859 | -20.67487 | 4.797163 | -0.00087730284 | 0.000146621 | 0.7312239 | 5.041587
20.680664 | -20.710382 | 4.7970653 | -0.00087643263 | 0.0001464759 | 0.7324799 | 5.050247
20.730469 | -20.782497 | 4.7970319 | -0.00088204147 | 0.0001474107 | 0.7350305 | 5.067832
20.780273 | -20.844152 | 4.7968993 | -0.00088329607 | 0.0001476198 | 0.7372111 | 5.082867
20.830078 | -20.887133 | 4.7969651 | -0.00088478025 | 0.0001478672 | 0.7387312 | 5.093348
20.879883 | -20.926003 | 4.7967095 | -0.00088685751 | 0.0001482134 | 0.740106 | 5.102826
20.929688 | -20.976665 | 4.7968035 | -0.00089148281 | 0.0001489843 | 0.7418978 | 5.11518
20.979492 | -21.020382 | 4.7967505 | -0.00089344085 | 0.0001493106 | 0.7434439 | 5.125841
21.029297 | -21.065594 | 4.7967005 | -0.00089348259 | 0.0001493176 | 0.745043 | 5.136866
21.079102 | -21.132521 | 4.796546 | -0.00089826883 | 0.0001501153 | 0.74741 | 5.153186
21.128906 | -21.185188 | 4.7965617 | -0.00090016128 | 0.0001504307 | 0.7492728 | 5.166029
21.178711 | -21.215433 | 4.7964773 | -0.0009022415 | 0.0001507774 | 0.7503425 | 5.173404
21.228516 | -21.264517 | 4.7964392 | -0.00090485212 | 0.0001512125 | 0.7520784 | 5.185373
21.27832 | -21.308687 | 4.7964282 | -0.00090570445 | 0.0001513546 | 0.7536406 | 5.196144
21.328125 | -21.3764 | 4.7963676 | -0.00091083639 | 0.0001522099 | 0.7560355 | 5.212656
21.37793 | -21.4135 | 4.7963309 | -0.0009115368 | 0.0001523266 | 0.7573476 | 5.221703
21.427734 | -21.465109 | 4.7962103 | -0.00091368257 | 0.0001526842 | 0.7591729 | 5.234288
21.477539 | -21.531837 | 4.7961988 | -0.00091657939 | 0.0001531671 | 0.761533 | 5.250559
21.527344 | -21.580048 | 4.7961221 | -0.00092072785 | 0.0001538585 | 0.7632381 | 5.262316
21.577148 | -21.616711 | 4.7960687 | -0.00092032849 | 0.0001537919 | 0.7645348 | 5.271256
21.626953 | -21.65881 | 4.795959 | -0.00092274247 | 0.0001541942 | 0.7660237 | 5.281522
21.676758 | -21.710058 | 4.7958951 | -0.00092486141 | 0.0001545474 | 0.7678362 | 5.294019
21.726563 | -21.763277 | 4.7958655 | -0.00092831551 | 0.0001551231 | 0.7697185 | 5.306996
21.776367 | -21.803007 | 4.795826 | -0.00092963869 | 0.0001553436 | 0.7711236 | 5.316684
21.826172 | -21.848684 | 4.795742 | -0.00093310175 | 0.0001559208 | 0.7727391 | 5.327823
21.875977 | -21.913258 | 4.7956276 | -0.00093469617 | 0.0001561865 | 0.775023 | 5.343569
21.925781 | -21.959044 | 4.7956486 | -0.00093649031 | 0.0001564855 | 0.7766423 | 5.354734
21.975586 | -22.015249 | 4.7955766 | -0.00093818898 | 0.0001567687 | 0.7786302 | 5.36844
22.025391 | -22.048576 | 4.7955027 | -0.0009423077 | 0.0001574551 | 0.7798089 | 5.376567
22.075195 | -22.097036 | 4.7954149 | -0.00094482303 | 0.0001578743 | 0.7815228 | 5.388384
22.125 | -22.158302 | 4.7953444 | -0.00094824133 | 0.000158444 | 0.7836896 | 5.403323
22.174805 | -22.200434 | 4.7952719 | -0.0009474128 | 0.000158306 | 0.7851797 | 5.413597
22.224609 | -22.246799 | 4.7952051 | -0.00095156726 | 0.0001589984 | 0.7868196 | 5.424904
22.274414 | -22.294064 | 4.7952299 | -0.00095328089 | 0.000159284 | 0.7884912 | 5.436429
22.324219 | -22.335213 | 4.7951145 | -0.00095746218 | 0.0001599809 | 0.7899466 | 5.446463
22.374023 | -22.396206 | 4.794981 | -0.00095661578 | 0.0001598398 | 0.7921038 | 5.461337
22.423828 | -22.443968 | 4.7950644 | -0.00096162263 | 0.0001606743 | 0.793793 | 5.472983
22.473633 | -22.492544 | 4.7948594 | -0.00096262689 | 0.0001608416 | 0.795511 | 5.484829
22.523438 | -22.553068 | 4.7948556 | -0.00096557738 | 0.0001613334 | 0.7976516 | 5.499588
22.573242 | -22.580978 | 4.7947812 | -0.00096712407 | 0.0001615912 | 0.7986387 | 5.506393
22.623047 | -22.646738 | 4.7947702 | -0.00096845621 | 0.0001618132 | 0.8009645 | 5.522429
22.672852 | -22.704233 | 4.7946668 | -0.00097284018 | 0.0001625439 | 0.802998 | 5.536449
22.722656 | -22.744585 | 4.7946749 | -0.00097406207 | 0.0001627475 | 0.8044251 | 5.546289
22.772461 | -22.810474 | 4.7945771 | -0.0009756714 | 0.0001630157 | 0.8067555 | 5.562356
22.822266 | -22.864561 | 4.7946272 | -0.00097861583 | 0.0001635065 | 0.8086684 | 5.575545
22.87207 | -22.906492 | 4.7944684 | -0.00098235602 | 0.0001641298 | 0.8101514 | 5.58577
22.921875 | -22.953859 | 4.7942858 | -0.00098226662 | 0.0001641149 | 0.8118267 | 5.597321
22.97168 | -22.985945 | 4.7943363 | -0.00098544359 | 0.0001646444 | 0.8129615 | 5.605145
23.021484 | -23.060953 | 4.7942533 | -0.00098730926 | 0.0001649554 | 0.8156144 | 5.623436
23.071289 | -23.097939 | 4.7942238 | -0.00099041755 | 0.0001654734 | 0.8169225 | 5.632455
23.121094 | -23.146875 | 4.7942123 | -0.00099251873 | 0.0001658236 | 0.8186532 | 5.644388
23.170898 | -23.193171 | 4.7941179 | -0.00099460781 | 0.0001661718 | 0.8202906 | 5.655677
23.220703 | -23.25528 | 4.7940764 | -0.0009988636 | 0.0001668811 | 0.8224873 | 5.670823
23.270508 | -23.291426 | 4.7939386 | -0.00099953706 | 0.0001669933 | 0.8237657 | 5.679637
23.320313 | -23.341721 | 4.7939711 | -0.0010027736 | 0.0001675328 | 0.8255445 | 5.691901
23.370117 | -23.394098 | 4.7939062 | -0.0010047406 | 0.0001678606 | 0.827397 | 5.704674
23.419922 | -23.447929 | 4.7937975 | -0.001009354 | 0.0001686295 | 0.8293008 | 5.7178
23.469727 | -23.499674 | 4.7937288 | -0.0010098129 | 0.000168706 | 0.831131 | 5.730418
23.519531 | -23.555952 | 4.7937117 | -0.0010125041 | 0.0001691545 | 0.8331214 | 5.744142
23.569336 | -23.579174 | 4.7936645 | -0.0010118246 | 0.0001690413 | 0.8339427 | 5.749804
23.619141 | -23.63773 | 4.7935367 | -0.0010187 | 0.0001701872 | 0.8360137 | 5.764083
23.668945 | -23.678024 | 4.793539 | -0.0010180712 | 0.0001700824 | 0.8374388 | 5.773909
23.71875 | -23.736303 | 4.7935119 | -0.0010206908 | 0.000170519 | 0.8395 | 5.788121
23.768555 | -23.789637 | 4.7933865 | -0.001022306 | 0.0001707882 | 0.8413863 | 5.801126
23.818359 | -23.844597 | 4.7932959 | -0.0010271221 | 0.0001715908 | 0.8433301 | 5.814528
23.868164 | -23.867062 | 4.7933445 | -0.0010283977 | 0.0001718034 | 0.8441246 | 5.820006
23.917969 | -23.939777 | 4.7933865 | -0.0010313123 | 0.0001722892 | 0.8466964 | 5.837738
23.967773 | -23.989784 | 4.7932429 | -0.0010326117 | 0.0001725058 | 0.848465 | 5.849932
24.017578 | -24.038675 | 4.793119 | -0.0010346264 | 0.0001728416 | 0.8501942 | 5.861854
24.067383 | -24.093708 | 4.7929935 | -0.0010392756 | 0.0001736164 | 0.8521406 | 5.875274
24.117188 | -24.135881 | 4.7929668 | -0.0010402829 | 0.0001737843 | 0.8536322 | 5.885558
24.166992 | -24.177792 | 4.7930379 | -0.0010422558 | 0.0001741131 | 0.8551145 | 5.895778
24.216797 | -24.235683 | 4.7928491 | -0.0010453194 | 0.0001746237 | 0.8571619 | 5.909895
24.266602 | -24.279303 | 4.7928057 | -0.0010472357 | 0.0001749431 | 0.8587047 | 5.920532
24.316406 | -24.315029 | 4.7926831 | -0.0010487139 | 0.0001751895 | 0.8599682 | 5.929243
24.366211 | -24.396805 | 4.7926912 | -0.0010506153 | 0.0001755064 | 0.8628605 | 5.949185
24.416016 | -24.433054 | 4.7926297 | -0.0010530204 | 0.0001759072 | 0.8641425 | 5.958024
24.46582 | -24.483128 | 4.7926116 | -0.0010567039 | 0.0001765211 | 0.8659135 | 5.970235
24.515625 | -24.53944 | 4.7925668 | -0.0010585606 | 0.0001768306 | 0.8679052 | 5.983966
24.56543 | -24.590565 | 4.7925377 | -0.0010595261 | 0.0001769915 | 0.8697133 | 5.996433
24.615234 | -24.631926 | 4.7925239 | -0.0010632783 | 0.0001776169 | 0.8711762 | 6.006519
24.665039 | -24.695995 | 4.7923169 | -0.0010659546 | 0.0001780629 | 0.8734422 | 6.022142
24.714844 | -24.739927 | 4.792326 | -0.0010665149 | 0.0001781563 | 0.8749959 | 6.032855
24.764648 | -24.780062 | 4.7922106 | -0.0010703235 | 0.0001787911 | 0.8764154 | 6.042642
24.814453 | -24.836531 | 4.7921243 | -0.0010708183 | 0.0001788735 | 0.8784126 | 6.056412
24.864258 | -24.87808 | 4.7921352 | -0.0010744721 | 0.0001794825 | 0.8798821 | 6.066544
24.914063 | -24.928093 | 4.7921782 | -0.0010769009 | 0.0001798873 | 0.8816509 | 6.07874
24.963867 | -24.958305 | 4.7920947 | -0.0010781407 | 0.0001800939 | 0.8827195 | 6.086107
25.013672 | -25.013285 | 4.7920451 | -0.0010809153 | 0.0001805564 | 0.884664 | 6.099514
25.063477 | -25.090311 | 4.7918892 | -0.0010840178 | 0.0001810735 | 0.8873882 | 6.118297
25.113281 | -25.131014 | 4.7919016 | -0.0010859846 | 0.0001814013 | 0.8888278 | 6.128222
25.163086 | -25.151154 | 4.7917581 | -0.0010866165 | 0.0001815066 | 0.8895401 | 6.133133
25.212891 | -25.210629 | 4.7918115 | -0.0010899514 | 0.0001820624 | 0.8916436 | 6.147636
25.262695 | -25.26218 | 4.7918048 | -0.001092556 | 0.0001824965 | 0.8934668 | 6.160207
25.3125 | -25.323561 | 4.7916946 | -0.0010944962 | 0.0001828199 | 0.8956378 | 6.175175
25.362305 | -25.364069 | 4.7917132 | -0.00109801 | 0.0001834055 | 0.8970704 | 6.185053
25.412109 | -25.414762 | 4.7915649 | -0.0010995895 | 0.0001836687 | 0.8988633 | 6.197414
25.461914 | -25.458706 | 4.7915936 | -0.0011030078 | 0.0001842385 | 0.9004175 | 6.20813
25.511719 | -25.505617 | 4.7914777 | -0.00110417 | 0.0001844322 | 0.9020767 | 6.219569
25.561523 | -25.573503 | 4.7913866 | -0.0011055082 | 0.0001846552 | 0.9044776 | 6.236124
25.611328 | -25.609962 | 4.791317 | -0.0011075437 | 0.0001849944 | 0.9057671 | 6.245014
25.661133 | -25.656443 | 4.7912292 | -0.0011129081 | 0.0001858885 | 0.9074111 | 6.256349
25.710938 | -25.703846 | 4.7913513 | -0.0011124401 | 0.0001858105 | 0.9090876 | 6.267908
25.760742 | -25.763624 | 4.791162 | -0.0011139839 | 0.0001860678 | 0.9112018 | 6.282485
25.810547 | -25.80043 | 4.7911668 | -0.0011176944 | 0.0001866862 | 0.9125035 | 6.29146
25.860352 | -25.853872 | 4.7910004 | -0.0011198103 | 0.0001870389 | 0.9143937 | 6.304492
25.910156 | -25.914478 | 4.7909775 | -0.0011239022 | 0.0001877209 | 0.9165372 | 6.319271
25.959961 | -25.945265 | 4.7910151 | -0.0011252284 | 0.0001879419 | 0.917626 | 6.326778
26.009766 | -26.001308 | 4.7908893 | -0.0011269539 | 0.0001882295 | 0.9196082 | 6.340444
26.05957 | -26.053694 | 4.7907944 | -0.0011311114 | 0.0001889224 | 0.9214609 | 6.353219
26.109375 | -26.113651 | 4.7908931 | -0.00113208 | 0.0001890838 | 0.9235815 | 6.367839
26.15918 | -26.152403 | 4.7907457 | -0.0011331051 | 0.0001892547 | 0.924952 | 6.377289
26.208984 | -26.204567 | 4.7907219 | -0.0011372895 | 0.0001899521 | 0.926797 | 6.390009
26.258789 | -26.227434 | 4.7906618 | -0.0011383325 | 0.0001901259 | 0.9276057 | 6.395585
26.308594 | -26.293261 | 4.7905874 | -0.0011409103 | 0.0001905555 | 0.9299339 | 6.411637
26.358398 | -26.350019 | 4.7905483 | -0.0011436492 | 0.000191012 | 0.9319413 | 6.425478
26.408203 | -26.393797 | 4.7904172 | -0.0011483908 | 0.0001918023 | 0.9334896 | 6.436153
26.458008 | -26.441832 | 4.7904906 | -0.0011494874 | 0.0001919851 | 0.9351885 | 6.447866
26.507813 | -26.507608 | 4.7902565 | -0.001150167 | 0.0001920983 | 0.9375149 | 6.463906
26.557617 | -26.546484 | 4.7902751 | -0.0011538833 | 0.0001927177 | 0.9388898 | 6.473386
26.607422 | -26.598595 | 4.7902374 | -0.001156205 | 0.0001931047 | 0.9407329 | 6.486093
26.657227 | -26.643955 | 4.790123 | -0.0011575698 | 0.0001933321 | 0.9423371 | 6.497154
26.707031 | -26.690216 | 4.7901616 | -0.0011600911 | 0.0001937523 | 0.9439733 | 6.508435
26.756836 | -26.739916 | 4.7900896 | -0.0011613548 | 0.000193963 | 0.9457311 | 6.520554
26.806641 | -26.786007 | 4.7899432 | -0.0011656046 | 0.0001946713 | 0.9473612 | 6.531794
26.856445 | -26.826517 | 4.7899671 | -0.0011692554 | 0.0001952797 | 0.948794 | 6.541672
26.90625 | -26.877472 | 4.7898922 | -0.0011709153 | 0.0001955564 | 0.9505961 | 6.554098
26.956055 | -26.936728 | 4.7898588 | -0.0011728614 | 0.0001958807 | 0.9526919 | 6.568547
27.005859 | -26.976795 | 4.789794 | -0.001174441 | 0.000196144 | 0.9541089 | 6.578318
27.055664 | -27.027594 | 4.7897587 | -0.0011772215 | 0.0001966074 | 0.9559056 | 6.590705
27.105469 | -27.088404 | 4.7896767 | -0.0011822343 | 0.0001974429 | 0.9580563 | 6.605534
27.155273 | -27.13669 | 4.7896523 | -0.0011830687 | 0.0001975819 | 0.9597641 | 6.617308
27.205078 | -27.174517 | 4.7896628 | -0.0011859894 | 0.0001980687 | 0.9611019 | 6.626532
27.254883 | -27.240025 | 4.7894564 | -0.0011858493 | 0.0001980454 | 0.9634188 | 6.642507
27.304688 | -27.297796 | 4.7894502 | -0.0011890978 | 0.0001985868 | 0.965462 | 6.656594
27.354492 | -27.356468 | 4.7894225 | -0.0011914403 | 0.0001989772 | 0.9675371 | 6.670901
27.404297 | -27.391136 | 4.7893376 | -0.0011936069 | 0.0001993383 | 0.9687633 | 6.679355
27.454102 | -27.440825 | 4.7892389 | -0.0011971742 | 0.0001999329 | 0.9705207 | 6.691472
27.503906 | -27.471848 | 4.7893367 | -0.0011972308 | 0.0001999423 | 0.9716179 | 6.699037
27.553711 | -27.546005 | 4.7892556 | -0.0012014627 | 0.0002006476 | 0.9742406 | 6.71712
27.603516 | -27.581776 | 4.7891946 | -0.0012028575 | 0.0002008801 | 0.9755058 | 6.725843
27.65332 | -27.647062 | 4.7891736 | -0.0012075036 | 0.0002016544 | 0.9778148 | 6.741763
27.703125 | -27.676256 | 4.7889829 | -0.0012080431 | 0.0002017443 | 0.9788473 | 6.748882
27.75293 | -27.731812 | 4.7891307 | -0.0012101323 | 0.0002020925 | 0.9808122 | 6.762429
27.802734 | -27.778896 | 4.7888522 | -0.0012139886 | 0.0002027353 | 0.9824775 | 6.773911
27.852539 | -27.827291 | 4.788806 | -0.0012170254 | 0.0002032414 | 0.9841891 | 6.785712
27.902344 | -27.880413 | 4.7888327 | -0.0012207121 | 0.0002038558 | 0.9860679 | 6.798666
27.952148 | -27.944422 | 4.7887769 | -0.0012214303 | 0.0002039755 | 0.9883318 | 6.814274
28.001953 | -27.991079 | 4.7886834 | -0.0012256085 | 0.0002046719 | 0.9899819 | 6.825652
28.051758 | -28.026943 | 4.7886424 | -0.0012249589 | 0.0002045636 | 0.9912503 | 6.834397
28.101563 | -28.097202 | 4.7887211 | -0.0012287437 | 0.0002051944 | 0.9937352 | 6.85153
28.151367 | -28.139877 | 4.7885323 | -0.0012306332 | 0.0002055094 | 0.9952446 | 6.861936
28.201172 | -28.179304 | 4.7884793 | -0.0012342185 | 0.0002061069 | 0.996639 | 6.871551
28.250977 | -28.23173 | 4.788384 | -0.0012377918 | 0.0002067025 | 0.9984932 | 6.884335
28.300781 | -28.278917 | 4.7884774 | -0.0012386471 | 0.000206845 | 1.000162 | 6.895841
28.350586 | -28.330759 | 4.7883701 | -0.0012387066 | 0.0002068549 | 1.001996 | 6.908483
28.400391 | -28.376547 | 4.7882161 | -0.0012405188 | 0.000207157 | 1.003615 | 6.919649
28.450195 | -28.407639 | 4.7882247 | -0.001245308 | 0.0002079552 | 1.004715 | 6.92723
28.5 | -28.46983 | 4.7881255 | -0.0012458771 | 0.00020805 | 1.006914 | 6.942396
28.549805 | -28.525032 | 4.7880812 | -0.0012501358 | 0.0002087598 | 1.008867 | 6.955857
28.599609 | -28.558268 | 4.7880802 | -0.0012527585 | 0.0002091969 | 1.010042 | 6.963961
28.649414 | -28.619896 | 4.7880802 | -0.0012545586 | 0.0002094969 | 1.012222 | 6.978989
28.699219 | -28.664982 | 4.7880311 | -0.0012554347 | 0.0002096429 | 1.013816 | 6.989984
28.749023 | -28.726971 | 4.7879124 | -0.0012574882 | 0.0002099852 | 1.016009 | 7.0051
28.798828 | -28.775421 | 4.7878904 | -0.0012590765 | 0.0002102499 | 1.017722 | 7.016914
28.848633 | -28.815943 | 4.7878165 | -0.0012620657 | 0.0002107481 | 1.019156 | 7.026796
28.898438 | -28.870966 | 4.7877517 | -0.0012650967 | 0.0002112533 | 1.021102 | 7.040213
28.948242 | -28.922853 | 4.7876768 | -0.0012694001 | 0.0002119705 | 1.022937 | 7.052866
28.998047 | -28.966547 | 4.7877264 | -0.0012715578 | 0.0002123301 | 1.024482 | 7.063521
29.047852 | -29.03787 | 4.7877464 | -0.0012738974 | 0.0002127201 | 1.027005 | 7.080913
29.097656 | -29.071367 | 4.7876153 | -0.0012770385 | 0.0002132436 | 1.028189 | 7.089081
29.147461 | -29.122171 | 4.7875609 | -0.0012768566 | 0.0002132133 | 1.029986 | 7.10147
29.197266 | -29.178654 | 4.787477 | -0.0012820035 | 0.0002140711 | 1.031984 | 7.115243
29.24707 | -29.220346 | 4.7874179 | -0.00128313 | 0.0002142588 | 1.033458 | 7.12541
29.296875 | -29.278521 | 4.7873187 | -0.0012854099 | 0.0002146388 | 1.035516 | 7.139596
29.34668 | -29.320423 | 4.7872658 | -0.0012854368 | 0.0002146433 | 1.036998 | 7.149814
29.396484 | -29.37105 | 4.7871213 | -0.001289314 | 0.0002152895 | 1.038788 | 7.162159
29.446289 | -29.417889 | 4.7871833 | -0.0012929827 | 0.0002159009 | 1.040445 | 7.173581
29.496094 | -29.460627 | 4.787106 | -0.0012938171 | 0.00021604 | 1.041957 | 7.184003
29.545898 | -29.499954 | 4.7870998 | -0.0012958198 | 0.0002163738 | 1.043347 | 7.193592
29.595703 | -29.565367 | 4.7869515 | -0.0012996465 | 0.0002170116 | 1.045661 | 7.209543
29.645508 | -29.586254 | 4.7869544 | -0.0013003498 | 0.0002171288 | 1.0464 | 7.214637
29.695313 | -29.642302 | 4.7869239 | -0.0013036787 | 0.0002176836 | 1.048382 | 7.228304
29.745117 | -29.693291 | 4.7869577 | -0.0013057948 | 0.0002180363 | 1.050185 | 7.240738
29.794922 | -29.767059 | 4.7869086 | -0.0013106018 | 0.0002188375 | 1.052794 | 7.258726
29.844727 | -29.787186 | 4.7867751 | -0.0013134986 | 0.0002193203 | 1.053506 | 7.263634
29.894531 | -29.845043 | 4.7867045 | -0.0013157934 | 0.0002197027 | 1.055552 | 7.277743
29.944336 | -29.904526 | 4.7867408 | -0.0013183802 | 0.0002201339 | 1.057656 | 7.292248
29.994141 | -29.954502 | 4.7865882 | -0.0013197274 | 0.0002203584 | 1.059424 | 7.304434
30.043945 | -29.993488 | 4.7865429 | -0.0013207882 | 0.0002205352 | 1.060803 | 7.313941
30.09375 | -30.050594 | 4.7865415 | -0.0013225317 | 0.0002208258 | 1.062822 | 7.327867
30.143555 | -30.102478 | 4.7864408 | -0.0013243199 | 0.0002211238 | 1.064657 | 7.340519
30.193359 | -30.144089 | 4.7863665 | -0.0013265371 | 0.0002214933 | 1.066129 | 7.350665
30.243164 | -30.178148 | 4.7862654 | -0.0013270945 | 0.0002215862 | 1.067334 | 7.358971
30.292969 | -30.241848 | 4.7862706 | -0.0013316512 | 0.0002223457 | 1.069587 | 7.374504
30.342773 | -30.307161 | 4.7861929 | -0.0013332875 | 0.0002226184 | 1.071897 | 7.390431
30.392578 | -30.343586 | 4.7861876 | -0.0013369559 | 0.0002232298 | 1.073185 | 7.399313
30.442383 | -30.391722 | 4.7860856 | -0.0013376385 | 0.0002233436 | 1.074887 | 7.411051
30.492188 | -30.456524 | 4.7859859 | -0.0013432771 | 0.0002242833 | 1.077179 | 7.426853
30.541992 | -30.498604 | 4.7859302 | -0.0013430477 | 0.0002242451 | 1.078667 | 7.437114
30.591797 | -30.522774 | 4.7859664 | -0.0013439297 | 0.0002243921 | 1.079522 | 7.443008
30.641602 | -30.595322 | 4.7858782 | -0.0013482869 | 0.0002251183 | 1.082088 | 7.460699
30.691406 | -30.636763 | 4.7858477 | -0.0013508856 | 0.0002255514 | 1.083554 | 7.470804
30.741211 | -30.680517 | 4.7859111 | -0.0013518423 | 0.0002257109 | 1.085101 | 7.481474
30.791016 | -30.739624 | 4.7857285 | -0.001355189 | 0.0002262687 | 1.087192 | 7.495887
30.84082 | -30.793158 | 4.7856574 | -0.001359123 | 0.0002269243 | 1.089085 | 7.508941
30.890625 | -30.846519 | 4.7855468 | -0.0013620675 | 0.0002274151 | 1.090972 | 7.521954
30.94043 | -30.907 | 4.7855353 | -0.0013642132 | 0.0002277727 | 1.093112 | 7.536702
30.990234 | -30.93092 | 4.7855172 | -0.0013671218 | 0.0002282575 | 1.093958 | 7.542535
31.040039 | -30.996908 | 4.7855043 | -0.0013697474 | 0.0002286951 | 1.096291 | 7.558626
31.089844 | -31.037098 | 4.7854853 | -0.0013726176 | 0.0002291734 | 1.097713 | 7.568427
31.139648 | -31.102364 | 4.7853031 | -0.0013747811 | 0.000229534 | 1.100021 | 7.584342
31.189453 | -31.139233 | 4.7852931 | -0.0013783722 | 0.0002301325 | 1.101325 | 7.593332
31.239258 | -31.171885 | 4.7852759 | -0.0013777703 | 0.0002300322 | 1.10248 | 7.601294
31.289063 | -31.219063 | 4.7852645 | -0.0013788342 | 0.0002302095 | 1.104148 | 7.612799
31.338867 | -31.279875 | 4.7851586 | -0.0013812034 | 0.0002306044 | 1.106299 | 7.627628
31.388672 | -31.315235 | 4.7851801 | -0.0013858259 | 0.0002313748 | 1.10755 | 7.63625
31.438477 | -31.362223 | 4.785008 | -0.0013868958 | 0.0002315531 | 1.109212 | 7.647709
31.488281 | -31.421026 | 4.7850232 | -0.0013893367 | 0.0002319599 | 1.111291 | 7.662048
31.538086 | -31.46822 | 4.7850075 | -0.0013905555 | 0.0002321631 | 1.112961 | 7.673556
31.587891 | -31.5077 | 4.7849617 | -0.001395449 | 0.0002329787 | 1.114357 | 7.683183
31.637695 | -31.562931 | 4.78478 | -0.0013971387 | 0.0002332603 | 1.11631 | 7.696651
31.6875 | -31.604277 | 4.7848644 | -0.0013985216 | 0.0002334908 | 1.117773 | 7.706734
31.737305 | -31.659309 | 4.7847323 | -0.0014007329 | 0.0002338593 | 1.119719 | 7.720153
31.787109 | -31.728979 | 4.7846761 | -0.0014053375 | 0.0002346267 | 1.122183 | 7.737142
31.836914 | -31.770853 | 4.7847123 | -0.0014093994 | 0.0002353037 | 1.123664 | 7.747353
31.886719 | -31.827065 | 4.7846618 | -0.0014109135 | 0.0002355561 | 1.125652 | 7.761061
31.936523 | -31.882746 | 4.7844644 | -0.0014134079 | 0.0002359718 | 1.127621 | 7.774639
31.986328 | -31.927641 | 4.784544 | -0.0014158845 | 0.0002363846 | 1.129209 | 7.785586
32.036133 | -31.980125 | 4.7844357 | -0.001418054 | 0.0002367462 | 1.131066 | 7.798385
32.085938 | -32.032829 | 4.7844105 | -0.0014193206 | 0.0002369573 | 1.13293 | 7.811236
32.135742 | -32.07933 | 4.7843552 | -0.0014232397 | 0.0002376104 | 1.134574 | 7.822576
32.185547 | -32.132275 | 4.7842059 | -0.0014256447 | 0.0002380113 | 1.136447 | 7.835486
32.235352 | -32.179012 | 4.7843122 | -0.0014277695 | 0.0002383654 | 1.1381 | 7.846883
32.285156 | -32.226311 | 4.7841754 | -0.0014304399 | 0.0002388105 | 1.139773 | 7.858417
32.334961 | -32.268463 | 4.784142 | -0.0014331787 | 0.0002392669 | 1.141263 | 7.868696
32.384766 | -32.312641 | 4.7841873 | -0.0014357924 | 0.0002397026 | 1.142826 | 7.879469
32.43457 | -32.376659 | 4.7840061 | -0.0014393777 | 0.0002403001 | 1.14509 | 7.89508
32.484375 | -32.420532 | 4.7839603 | -0.0014416128 | 0.0002406726 | 1.146642 | 7.905778
32.53418 | -32.457554 | 4.783967 | -0.0014417887 | 0.0002407019 | 1.147951 | 7.914806
32.583984 | -32.525185 | 4.7838368 | -0.0014443308 | 0.0002411256 | 1.150343 | 7.931298
32.633789 | -32.567493 | 4.7838459 | -0.0014467001 | 0.0002415205 | 1.151839 | 7.941615
32.683594 | -32.627857 | 4.7838116 | -0.0014515013 | 0.0002423207 | 1.153974 | 7.956335
32.733398 | -32.67379 | 4.7837625 | -0.0014513076 | 0.0002422884 | 1.155599 | 7.967535
32.783203 | -32.712032 | 4.7837625 | -0.0014554649 | 0.0002429813 | 1.156951 | 7.976861
32.833008 | -32.772507 | 4.7836704 | -0.0014560641 | 0.0002430812 | 1.15909 | 7.991608
32.882813 | -32.825897 | 4.7835498 | -0.0014589161 | 0.0002435565 | 1.160979 | 8.004627
32.932617 | -32.876305 | 4.7835183 | -0.0014604897 | 0.0002438188 | 1.162761 | 8.016919
32.982422 | -32.914864 | 4.7835879 | -0.0014649123 | 0.0002445559 | 1.164125 | 8.026322
33.032227 | -32.961212 | 4.7835002 | -0.0014665036 | 0.0002448211 | 1.165764 | 8.037624
33.082031 | -32.997784 | 4.7833233 | -0.0014670164 | 0.0002449066 | 1.167058 | 8.046542
33.131836 | -33.059223 | 4.783391 | -0.0014704287 | 0.0002454753 | 1.169231 | 8.061524
33.181641 | -33.10601 | 4.7833629 | -0.0014757215 | 0.0002463574 | 1.170886 | 8.072933
33.231445 | -33.152538 | 4.7832904 | -0.0014743626 | 0.0002461309 | 1.172531 | 8.084279
33.28125 | -33.199333 | 4.7832484 | -0.0014766306 | 0.0002465089 | 1.174186 | 8.09569
33.331055 | -33.240414 | 4.7831998 | -0.001479876 | 0.0002470498 | 1.175639 | 8.105707
33.380859 | -33.290657 | 4.7830548 | -0.0014833927 | 0.0002476359 | 1.177416 | 8.117959
33.430664 | -33.350628 | 4.7830868 | -0.0014855266 | 0.0002479916 | 1.179537 | 8.132583
33.480469 | -33.392162 | 4.7829638 | -0.0014871388 | 0.0002482603 | 1.181006 | 8.142711
33.530273 | -33.470848 | 4.7830415 | -0.0014897494 | 0.0002486954 | 1.183789 | 8.161899
33.580078 | -33.490952 | 4.7829089 | -0.0014921962 | 0.0002491032 | 1.1845 | 8.166801
33.629883 | -33.552319 | 4.7828784 | -0.0014955997 | 0.0002496704 | 1.186671 | 8.181766
33.679688 | -33.626198 | 4.7827764 | -0.0014990985 | 0.0002502536 | 1.189283 | 8.199781
33.729492 | -33.667126 | 4.7828193 | -0.0015015512 | 0.0002506624 | 1.190731 | 8.209761
33.779297 | -33.70895 | 4.7827082 | -0.0015026539 | 0.0002508461 | 1.19221 | 8.21996
33.829102 | -33.762867 | 4.7825942 | -0.0015055119 | 0.0002513225 | 1.194117 | 8.233108
33.878906 | -33.807259 | 4.7826071 | -0.0015067428 | 0.0002515276 | 1.195687 | 8.243933
33.928711 | -33.874859 | 4.7825513 | -0.0015100657 | 0.0002520814 | 1.198078 | 8.260417
33.978516 | -33.906952 | 4.7824264 | -0.0015111625 | 0.0002522642 | 1.199213 | 8.268243
34.02832 | -33.952557 | 4.7823334 | -0.0015139609 | 0.0002527306 | 1.200826 | 8.279364
34.078125 | -34.013714 | 4.7824001 | -0.0015152066 | 0.0002529383 | 1.202989 | 8.294277
34.12793 | -34.042347 | 4.7822676 | -0.0015195549 | 0.000253663 | 1.204002 | 8.301259
34.177734 | -34.094116 | 4.7823138 | -0.0015232741 | 0.0002542828 | 1.205833 | 8.313883
34.227539 | -34.140587 | 4.782249 | -0.0015247851 | 0.0002545347 | 1.207476 | 8.325215
34.277344 | -34.184727 | 4.7822819 | -0.0015264034 | 0.0002548044 | 1.209037 | 8.335979
34.327148 | -34.235165 | 4.7821608 | -0.0015289098 | 0.0002552221 | 1.210821 | 8.348278
34.376953 | -34.281879 | 4.7821226 | -0.0015308111 | 0.000255539 | 1.212473 | 8.35967
34.426758 | -34.324284 | 4.7820916 | -0.0015329599 | 0.0002558971 | 1.213973 | 8.37001
34.476563 | -34.36594 | 4.7820711 | -0.0015344113 | 0.000256139 | 1.215446 | 8.380168
34.526367 | -34.428951 | 4.7819514 | -0.0015359998 | 0.0002564038 | 1.217675 | 8.395533
34.576172 | -34.486084 | 4.7819433 | -0.0015408485 | 0.0002572119 | 1.219696 | 8.409465
34.625977 | -34.54314 | 4.7818012 | -0.0015431672 | 0.0002575984 | 1.221714 | 8.423378
34.675781 | -34.585381 | 4.7817345 | -0.0015458792 | 0.0002580504 | 1.223208 | 8.433679
34.725586 | -34.644337 | 4.7816973 | -0.0015475572 | 0.00025833 | 1.225293 | 8.448055
34.775391 | -34.690155 | 4.7817183 | -0.0015503316 | 0.0002587924 | 1.226913 | 8.459228
34.825195 | -34.730408 | 4.7815871 | -0.0015523911 | 0.0002591357 | 1.228337 | 8.469044
34.875 | -34.775169 | 4.7815676 | -0.0015557884 | 0.0002597019 | 1.22992 | 8.479959
34.924805 | -34.844429 | 4.781497 | -0.0015573085 | 0.0002599552 | 1.23237 | 8.496848
34.974609 | -34.875488 | 4.7814827 | -0.0015595793 | 0.0002603337 | 1.233468 | 8.504422
35.024414 | -34.935947 | 4.7814097 | -0.0015633225 | 0.0002609576 | 1.235606 | 8.519165
35.074219 | -34.98082 | 4.7814341 | -0.0015632658 | 0.0002609481 | 1.237193 | 8.530107
35.124023 | -35.025665 | 4.7812743 | -0.0015659749 | 0.0002613996 | 1.238779 | 8.541042
35.173828 | -35.073837 | 4.7813954 | -0.0015704542 | 0.0002621462 | 1.240483 | 8.552789
35.223633 | -35.102207 | 4.7813387 | -0.0015707702 | 0.0002621989 | 1.241487 | 8.559707
35.273438 | -35.173691 | 4.7813015 | -0.0015719414 | 0.0002623941 | 1.244015 | 8.577139
35.323242 | -35.198414 | 4.7812357 | -0.0015765845 | 0.0002631679 | 1.244889 | 8.583167
35.373047 | -35.281151 | 4.7811351 | -0.0015783131 | 0.000263456 | 1.247815 | 8.603343
35.422852 | -35.338535 | 4.7810645 | -0.0015811025 | 0.0002639209 | 1.249845 | 8.617336
35.472656 | -35.371902 | 4.7811055 | -0.0015809804 | 0.0002639006 | 1.251025 | 8.625473
35.522461 | -35.408688 | 4.7809539 | -0.0015840261 | 0.0002644082 | 1.252326 | 8.634443
35.572266 | -35.470222 | 4.7808881 | -0.0015890925 | 0.0002652526 | 1.254502 | 8.649448
35.62207 | -35.51424 | 4.7808867 | -0.0015907793 | 0.0002655337 | 1.256059 | 8.660182
35.671875 | -35.571636 | 4.780746 | -0.0015928954 | 0.0002658864 | 1.258089 | 8.674178
35.72168 | -35.628448 | 4.7807422 | -0.0015937061 | 0.0002660215 | 1.260099 | 8.688032
35.771484 | -35.672825 | 4.7806854 | -0.0015974282 | 0.0002666419 | 1.261668 | 8.698853
35.821289 | -35.715019 | 4.7806168 | -0.0015990346 | 0.0002669096 | 1.26316 | 8.709142
35.871094 | -35.770279 | 4.7805662 | -0.001602608 | 0.0002675052 | 1.265115 | 8.722617
35.920898 | -35.825756 | 4.7805281 | -0.0016065597 | 0.0002681638 | 1.267077 | 8.736145
35.970703 | -35.861031 | 4.7805281 | -0.001608038 | 0.0002684102 | 1.268325 | 8.744747
36.020508 | -35.90987 | 4.7804632 | -0.0016106874 | 0.0002688517 | 1.270052 | 8.756657
36.070313 | -35.961891 | 4.7803855 | -0.0016135752 | 0.000269333 | 1.271892 | 8.769342
36.120117 | -36.005798 | 4.7803354 | -0.001613605 | 0.000269338 | 1.273445 | 8.780049
36.169922 | -36.054142 | 4.7803526 | -0.001619941 | 0.000270394 | 1.275154 | 8.791838
36.219727 | -36.090813 | 4.7803216 | -0.0016195088 | 0.000270322 | 1.276451 | 8.80078
36.269531 | -36.149632 | 4.7801886 | -0.0016225517 | 0.0002708291 | 1.278532 | 8.815123
36.319336 | -36.224003 | 4.780149 | -0.0016263722 | 0.0002714659 | 1.281162 | 8.833258
36.369141 | -36.253956 | 4.780169 | -0.001628375 | 0.0002717997 | 1.282221 | 8.840562
36.418945 | -36.311817 | 4.7800779 | -0.0016311646 | 0.0002722646 | 1.284268 | 8.854672
36.46875 | -36.380634 | 4.780127 | -0.0016308367 | 0.0002722099 | 1.286702 | 8.871453
36.518555 | -36.410629 | 4.7799559 | -0.0016344904 | 0.0002728189 | 1.287763 | 8.878767
36.568359 | -36.457142 | 4.779954 | -0.0016373633 | 0.0002732977 | 1.289408 | 8.890109
36.618164 | -36.502499 | 4.7798758 | -0.0016394615 | 0.0002736474 | 1.291012 | 8.90117
36.667969 | -36.574749 | 4.7798657 | -0.0016413479 | 0.0002739618 | 1.293567 | 8.918788
36.717773 | -36.607246 | 4.7796812 | -0.0016459852 | 0.0002747347 | 1.294716 | 8.926713
36.767578 | -36.659096 | 4.7797594 | -0.0016460359 | 0.0002747431 | 1.29655 | 8.939356
36.817383 | -36.713707 | 4.7796898 | -0.0016476095 | 0.0002750054 | 1.298482 | 8.952673
36.867188 | -36.746696 | 4.7796602 | -0.0016505866 | 0.0002755016 | 1.299649 | 8.960718
36.916992 | -36.80011 | 4.7795448 | -0.0016537607 | 0.0002760306 | 1.301538 | 8.973743
36.966797 | -36.858788 | 4.7795439 | -0.0016575009 | 0.000276654 | 1.303613 | 8.988051
37.016602 | -36.902279 | 4.7794509 | -0.0016587973 | 0.00027687 | 1.305151 | 8.998657
37.066406 | -36.965015 | 4.779417 | -0.0016601741 | 0.0002770995 | 1.30737 | 9.013955
37.116211 | -37.019623 | 4.7794709 | -0.0016650021 | 0.0002779042 | 1.309301 | 9.027271
37.166016 | -37.037807 | 4.7793956 | -0.0016656726 | 0.0002780159 | 1.309944 | 9.031705
37.21582 | -37.089802 | 4.7792325 | -0.0016696244 | 0.0002786746 | 1.311783 | 9.044384
37.265625 | -37.155216 | 4.7791433 | -0.0016729771 | 0.0002792333 | 1.314097 | 9.060336
37.31543 | -37.206669 | 4.7792163 | -0.0016758234 | 0.0002797077 | 1.315917 | 9.072882
37.365234 | -37.252655 | 4.77917 | -0.0016793458 | 0.0002802948 | 1.317543 | 9.084096
37.415039 | -37.307899 | 4.7791333 | -0.0016798317 | 0.0002803758 | 1.319497 | 9.097567
37.464844 | -37.361259 | 4.7790928 | -0.0016831636 | 0.0002809311 | 1.321384 | 9.110579
37.514648 | -37.407345 | 4.7789516 | -0.0016866177 | 0.0002815068 | 1.323014 | 9.121817
37.564453 | -37.458023 | 4.7789884 | -0.001687765 | 0.000281698 | 1.324807 | 9.134175
37.614258 | -37.493195 | 4.7790294 | -0.0016893565 | 0.0002819632 | 1.326051 | 9.142752
37.664063 | -37.554554 | 4.7789092 | -0.0016911954 | 0.0002822697 | 1.328221 | 9.157714
37.713867 | -37.594227 | 4.7787352 | -0.0016947984 | 0.0002828702 | 1.329624 | 9.167389
37.763672 | -37.632591 | 4.778738 | -0.0016986221 | 0.0002835075 | 1.330981 | 9.176744
37.813477 | -37.685036 | 4.7787504 | -0.0017009765 | 0.0002838999 | 1.332836 | 9.189533
37.863281 | -37.738663 | 4.778636 | -0.0017033755 | 0.0002842997 | 1.334732 | 9.20261
37.913086 | -37.791824 | 4.7786059 | -0.0017043798 | 0.0002844671 | 1.336612 | 9.215573
37.962891 | -37.831257 | 4.7785468 | -0.0017057628 | 0.0002846976 | 1.338007 | 9.225189
38.012695 | -37.899479 | 4.7785201 | -0.0017102242 | 0.0002854412 | 1.34042 | 9.241825
38.0625 | -37.944897 | 4.7784281 | -0.001711598 | 0.0002856702 | 1.342026 | 9.2529
38.112305 | -37.995804 | 4.7784677 | -0.0017149955 | 0.0002862364 | 1.343827 | 9.265314
38.162109 | -38.049786 | 4.7783465 | -0.0017186612 | 0.0002868474 | 1.345736 | 9.278477
38.211914 | -38.103191 | 4.7783608 | -0.0017220199 | 0.0002874071 | 1.347625 | 9.2915
38.261719 | -38.119457 | 4.7782731 | -0.0017216891 | 0.000287352 | 1.3482 | 9.295467
38.311523 | -38.186462 | 4.7782936 | -0.0017243951 | 0.000287803 | 1.35057 | 9.311806
38.361328 | -38.252647 | 4.7781329 | -0.0017265796 | 0.0002881671 | 1.352911 | 9.327945
38.411133 | -38.289299 | 4.7781496 | -0.0017271965 | 0.0002882699 | 1.354207 | 9.336883
38.460938 | -38.342064 | 4.7780881 | -0.0017299711 | 0.0002887323 | 1.356073 | 9.34975
38.510742 | -38.392796 | 4.7780404 | -0.0017334312 | 0.000289309 | 1.357867 | 9.362121
38.560547 | -38.454193 | 4.7780232 | -0.0017360419 | 0.0002897441 | 1.360039 | 9.377092
38.610352 | -38.501205 | 4.7779408 | -0.0017372577 | 0.0002899468 | 1.361702 | 9.388556
38.660156 | -38.539021 | 4.7778997 | -0.0017405689 | 0.0002904986 | 1.363039 | 9.397778
38.709961 | -38.589409 | 4.7778802 | -0.0017446845 | 0.0002911846 | 1.364821 | 9.410065
38.759766 | -38.62191 | 4.7777691 | -0.0017454654 | 0.0002913147 | 1.365971 | 9.41799
38.80957 | -38.668789 | 4.7777267 | -0.0017463535 | 0.0002914627 | 1.367629 | 9.429422
38.859375 | -38.725327 | 4.7776337 | -0.0017481863 | 0.0002917682 | 1.369628 | 9.443209
38.90918 | -38.762672 | 4.7776961 | -0.0017513841 | 0.0002923012 | 1.370949 | 9.452315
38.958984 | -38.832134 | 4.7775345 | -0.0017554044 | 0.0002929712 | 1.373406 | 9.469254
39.008789 | -38.867889 | 4.7775397 | -0.0017578602 | 0.0002933805 | 1.37467 | 9.477972
39.058594 | -38.9119 | 4.7775373 | -0.0017610192 | 0.000293907 | 1.376227 | 9.488705
39.108398 | -38.974117 | 4.7774658 | -0.0017615408 | 0.000293994 | 1.378427 | 9.503876
39.158203 | -39.036438 | 4.7774787 | -0.0017657488 | 0.0002946953 | 1.380632 | 9.519073
39.208008 | -39.07782 | 4.7774405 | -0.0017663061 | 0.0002947882 | 1.382095 | 9.529164
39.257813 | -39.122524 | 4.7773228 | -0.0017686099 | 0.0002951721 | 1.383676 | 9.540065
39.307617 | -39.176643 | 4.7773271 | -0.0017693818 | 0.0002953008 | 1.38559 | 9.553262
39.357422 | -39.214886 | 4.777257 | -0.0017735064 | 0.0002959882 | 1.386943 | 9.562588
39.407227 | -39.263882 | 4.7772284 | -0.0017746836 | 0.0002961844 | 1.388676 | 9.574536
39.457031 | -39.313541 | 4.7772374 | -0.0017785251 | 0.0002968247 | 1.390432 | 9.586645
39.506836 | -39.375221 | 4.7771153 | -0.0017818838 | 0.0002973845 | 1.392614 | 9.601686
39.556641 | -39.428814 | 4.777133 | -0.0017848461 | 0.0002978782 | 1.394509 | 9.614755
39.606445 | -39.45752 | 4.7770233 | -0.0017853557 | 0.0002979631 | 1.395524 | 9.621755
39.65625 | -39.524826 | 4.776969 | -0.0017881573 | 0.00029843 | 1.397905 | 9.638167
39.706055 | -39.564682 | 4.7769413 | -0.0017920464 | 0.0002990782 | 1.399314 | 9.647886
39.755859 | -39.623985 | 4.7767992 | -0.0017941535 | 0.0002994294 | 1.401412 | 9.662347
39.805664 | -39.670189 | 4.7768812 | -0.0017965822 | 0.0002998342 | 1.403046 | 9.673614
39.855469 | -39.719807 | 4.7767992 | -0.0017986059 | 0.0003001715 | 1.404801 | 9.685714
39.905273 | -39.768158 | 4.7767091 | -0.0018012761 | 0.0003006165 | 1.406511 | 9.697504
39.955078 | -39.809288 | 4.7766881 | -0.0018045306 | 0.0003011589 | 1.407966 | 9.707534
40.004883 | -39.862812 | 4.7766652 | -0.0018069088 | 0.0003015553 | 1.409859 | 9.720585
40.054688 | -39.911922 | 4.7765713 | -0.0018095851 | 0.0003020013 | 1.411595 | 9.732561
40.104492 | -39.950069 | 4.7765775 | -0.0018105775 | 0.0003021667 | 1.412945 | 9.741863
40.154297 | -40.005348 | 4.7764969 | -0.0018144936 | 0.0003028194 | 1.4149 | 9.755343
40.204102 | -40.049847 | 4.7763877 | -0.0018166751 | 0.000303183 | 1.416474 | 9.766194
40.253906 | -40.095848 | 4.7764034 | -0.0018182009 | 0.0003034373 | 1.418101 | 9.777411
40.303711 | -40.157555 | 4.7763786 | -0.0018210233 | 0.0003039077 | 1.420283 | 9.792459
40.353516 | -40.189522 | 4.7763329 | -0.001823011 | 0.000304239 | 1.421414 | 9.800254
40.40332 | -40.234783 | 4.7762947 | -0.0018280803 | 0.0003050839 | 1.423014 | 9.811291
40.453125 | -40.30127 | 4.7761931 | -0.001826331 | 0.0003047923 | 1.425366 | 9.827504
40.50293 | -40.354301 | 4.7762094 | -0.0018302798 | 0.0003054505 | 1.427241 | 9.840436
40.552734 | -40.398067 | 4.7761393 | -0.0018330276 | 0.0003059084 | 1.428789 | 9.851108
40.602539 | -40.465698 | 4.7760682 | -0.0018355906 | 0.0003063356 | 1.431181 | 9.8676
40.652344 | -40.492176 | 4.7761002 | -0.0018371581 | 0.0003065968 | 1.432118 | 9.874056
40.702148 | -40.546509 | 4.775959 | -0.0018401146 | 0.0003070896 | 1.434039 | 9.887306
40.751953 | -40.605927 | 4.7759132 | -0.0018415124 | 0.0003073226 | 1.436141 | 9.901795
40.801758 | -40.63903 | 4.7759466 | -0.0018460602 | 0.0003080805 | 1.437312 | 9.909867
40.851563 | -40.68338 | 4.7759166 | -0.0018466533 | 0.0003081794 | 1.43888 | 9.920682
40.901367 | -40.747223 | 4.7757978 | -0.0018499226 | 0.0003087243 | 1.441138 | 9.93625
40.951172 | -40.789093 | 4.7758136 | -0.0018533856 | 0.0003093014 | 1.442619 | 9.94646
41.000977 | -40.838917 | 4.7757492 | -0.0018565357 | 0.0003098264 | 1.444381 | 9.95861
41.050781 | -40.909927 | 4.7756338 | -0.0018571138 | 0.0003099228 | 1.446893 | 9.975925
41.100586 | -40.9613 | 4.775598 | -0.0018600851 | 0.000310418 | 1.44871 | 9.988453
41.150391 | -41.011757 | 4.7756004 | -0.001865074 | 0.0003112495 | 1.450494 | 10.00076
41.200195 | -41.054539 | 4.7754855 | -0.0018640071 | 0.0003110717 | 1.452007 | 10.01119
41.25 | -41.10268 | 4.7755008 | -0.0018676162 | 0.0003116732 | 1.45371 | 10.02293
41.299805 | -41.148628 | 4.7753634 | -0.0018701105 | 0.0003120889 | 1.455335 | 10.03413
41.349609 | -41.209019 | 4.7753601 | -0.001875314 | 0.0003129562 | 1.457471 | 10.04886
41.399414 | -41.236771 | 4.7752872 | -0.0018742352 | 0.0003127764 | 1.458452 | 10.05563
41.449219 | -41.286728 | 4.7751799 | -0.0018778443 | 0.0003133779 | 1.460219 | 10.06781
41.499023 | -41.330711 | 4.7752371 | -0.0018775433 | 0.0003133277 | 1.461775 | 10.07853
41.548828 | -41.380688 | 4.7751575 | -0.0018812985 | 0.0003139536 | 1.463542 | 10.09072
41.598633 | -41.451401 | 4.7751489 | -0.0018845201 | 0.0003144905 | 1.466043 | 10.10796
41.648438 | -41.490223 | 4.7750912 | -0.001886174 | 0.0003147662 | 1.467416 | 10.11743
41.698242 | -41.54015 | 4.7750177 | -0.0018876881 | 0.0003150185 | 1.469182 | 10.12961
41.748047 | -41.598179 | 4.7749023 | -0.0018918484 | 0.0003157119 | 1.471235 | 10.14376
41.797852 | -41.647404 | 4.7748218 | -0.0018954396 | 0.0003163104 | 1.472976 | 10.15576
41.847656 | -41.67564 | 4.7749829 | -0.0018960177 | 0.0003164068 | 1.473974 | 10.16265
41.897461 | -41.73103 | 4.7748194 | -0.0018980592 | 0.000316747 | 1.475933 | 10.17615
41.947266 | -41.79401 | 4.7748799 | -0.0019013076 | 0.0003172884 | 1.478161 | 10.19151
41.99707 | -41.829937 | 4.7747235 | -0.0019039483 | 0.0003177285 | 1.479431 | 10.20027
42.046875 | -41.86861 | 4.7747045 | -0.0019063324 | 0.0003181259 | 1.480799 | 10.2097
42.09668 | -41.931747 | 4.7747245 | -0.0019096314 | 0.0003186757 | 1.483032 | 10.2251
42.146484 | -41.969299 | 4.7746305 | -0.0019115239 | 0.0003189911 | 1.48436 | 10.23425
42.196289 | -42.027218 | 4.7745261 | -0.0019142627 | 0.0003194476 | 1.486409 | 10.24838
42.246094 | -42.088757 | 4.774579 | -0.0019164353 | 0.0003198097 | 1.488585 | 10.26338
42.295898 | -42.120792 | 4.7744851 | -0.0019192516 | 0.0003202791 | 1.489718 | 10.2712
42.345703 | -42.177254 | 4.7744422 | -0.0019235759 | 0.0003209998 | 1.491715 | 10.28496
42.395508 | -42.235519 | 4.7744236 | -0.0019256173 | 0.00032134 | 1.493776 | 10.29917
42.445313 | -42.29427 | 4.7743335 | -0.0019271106 | 0.0003215889 | 1.495854 | 10.3135
42.495117 | -42.356464 | 4.7742496 | -0.0019299984 | 0.0003220702 | 1.498053 | 10.32866
42.544922 | -42.375034 | 4.7742891 | -0.0019322962 | 0.0003224532 | 1.49871 | 10.33319
42.594727 | -42.420025 | 4.7742348 | -0.0019315361 | 0.0003223265 | 1.500301 | 10.34416
42.644531 | -42.494236 | 4.7742214 | -0.0019346923 | 0.0003228525 | 1.502926 | 10.36226
42.694336 | -42.534115 | 4.7741046 | -0.0019383073 | 0.000323455 | 1.504337 | 10.37199
42.744141 | -42.582855 | 4.7741566 | -0.0019404948 | 0.0003238196 | 1.50606 | 10.38387
42.793945 | -42.614498 | 4.7740388 | -0.0019417137 | 0.0003240228 | 1.50718 | 10.39159
42.84375 | -42.677959 | 4.7739015 | -0.0019448071 | 0.0003245383 | 1.509424 | 10.40706
42.893555 | -42.737213 | 4.7738996 | -0.0019471527 | 0.0003249293 | 1.51152 | 10.42151
42.943359 | -42.771946 | 4.7739248 | -0.0019501179 | 0.0003254235 | 1.512748 | 10.42998
42.993164 | -42.845936 | 4.7738709 | -0.0019512028 | 0.0003256043 | 1.515365 | 10.44802
43.042969 | -42.874519 | 4.7737465 | -0.0019550235 | 0.0003262411 | 1.516376 | 10.45499
43.092773 | -42.927319 | 4.7737298 | -0.0019579767 | 0.0003267333 | 1.518243 | 10.46787
43.142578 | -42.987556 | 4.7736888 | -0.0019606978 | 0.0003271868 | 1.520374 | 10.48256
43.192383 | -43.021633 | 4.7737012 | -0.0019621104 | 0.0003274222 | 1.521579 | 10.49087
43.242188 | -43.055878 | 4.7735658 | -0.0019623251 | 0.000327458 | 1.52279 | 10.49922
43.291992 | -43.124882 | 4.7735581 | -0.0019665509 | 0.0003281623 | 1.525231 | 10.51604
43.341797 | -43.17532 | 4.7734313 | -0.0019709945 | 0.0003289029 | 1.527015 | 10.52834
43.391602 | -43.18399 | 4.7735362 | -0.0019706339 | 0.0003288428 | 1.527321 | 10.53046
43.441406 | -43.253887 | 4.7734308 | -0.0019744963 | 0.0003294865 | 1.529793 | 10.5475
43.491211 | -43.306675 | 4.7733459 | -0.0019769131 | 0.0003298893 | 1.53166 | 10.56037
43.541016 | -43.345734 | 4.7734179 | -0.0019784598 | 0.0003301471 | 1.533042 | 10.5699
43.59082 | -43.407616 | 4.7733126 | -0.0019822181 | 0.0003307735 | 1.53523 | 10.58499
43.640625 | -43.454208 | 4.7732363 | -0.0019832104 | 0.0003309389 | 1.536878 | 10.59635
43.69043 | -43.523293 | 4.7731547 | -0.0019860028 | 0.0003314043 | 1.539322 | 10.6132
43.740234 | -43.570835 | 4.7731118 | -0.0019876808 | 0.000331684 | 1.541003 | 10.62479
43.790039 | -43.614616 | 4.7730742 | -0.0019926936 | 0.0003325194 | 1.542551 | 10.63547
43.839844 | -43.66634 | 4.7730422 | -0.001993218 | 0.0003326068 | 1.544381 | 10.64808
43.889648 | -43.690578 | 4.7731328 | -0.0019973218 | 0.0003332908 | 1.545238 | 10.65399
43.939453 | -43.761395 | 4.7728748 | -0.0019997626 | 0.0003336976 | 1.547743 | 10.67126
43.989258 | -43.802578 | 4.7728739 | -0.0019999682 | 0.0003337319 | 1.549199 | 10.6813
44.039063 | -43.847115 | 4.7728658 | -0.0020010173 | 0.0003339067 | 1.550774 | 10.69216
44.088867 | -43.906582 | 4.7728033 | -0.0020056665 | 0.0003346816 | 1.552878 | 10.70666
44.138672 | -43.957981 | 4.7728071 | -0.002009663 | 0.0003353477 | 1.554696 | 10.7192
44.188477 | -43.991959 | 4.772759 | -0.0020115792 | 0.000335667 | 1.555897 | 10.72748
44.238281 | -44.052235 | 4.772624 | -0.0020108372 | 0.0003355434 | 1.558029 | 10.74218
44.288086 | -44.107849 | 4.772707 | -0.0020142971 | 0.00033612 | 1.559996 | 10.75574
44.337891 | -44.163162 | 4.7725816 | -0.0020207583 | 0.0003371969 | 1.561952 | 10.76923
44.387695 | -44.208141 | 4.7725554 | -0.0020202934 | 0.0003371194 | 1.563543 | 10.7802
44.4375 | -44.23756 | 4.7725706 | -0.0020216198 | 0.0003373405 | 1.564584 | 10.78737
44.487305 | -44.294018 | 4.7724957 | -0.0020252198 | 0.0003379405 | 1.56658 | 10.80114
44.537109 | -44.344543 | 4.7724409 | -0.0020271032 | 0.0003382544 | 1.568367 | 10.81346
44.586914 | -44.400341 | 4.7723012 | -0.0020296364 | 0.0003386766 | 1.570341 | 10.82707
44.636719 | -44.467716 | 4.7724223 | -0.0020325661 | 0.0003391648 | 1.572724 | 10.8435
44.686523 | -44.480579 | 4.7722483 | -0.0020326704 | 0.0003391822 | 1.573179 | 10.84663
44.736328 | -44.532902 | 4.7722735 | -0.0020376265 | 0.0003400082 | 1.575029 | 10.85939
44.786133 | -44.585896 | 4.7722039 | -0.0020394712 | 0.0003403157 | 1.576903 | 10.87231
44.835938 | -44.652275 | 4.7721496 | -0.0020401238 | 0.0003404245 | 1.579251 | 10.8885
44.885742 | -44.676109 | 4.7721391 | -0.0020426542 | 0.0003408462 | 1.580094 | 10.89431
44.935547 | -44.737026 | 4.7720866 | -0.0020459294 | 0.0003413921 | 1.582249 | 10.90917
44.985352 | -44.796516 | 4.771956 | -0.0020474761 | 0.0003416498 | 1.584353 | 10.92367
45.035156 | -44.853176 | 4.7719865 | -0.0020527691 | 0.000342532 | 1.586357 | 10.93749
45.084961 | -44.891632 | 4.7719755 | -0.0020531476 | 0.0003425951 | 1.587717 | 10.94687
45.134766 | -44.938934 | 4.7718434 | -0.0020572424 | 0.0003432776 | 1.58939 | 10.9584
45.18457 | -44.978176 | 4.7718334 | -0.0020577132 | 0.000343356 | 1.590778 | 10.96797
45.234375 | -45.023453 | 4.7718248 | -0.0020593165 | 0.0003436232 | 1.592379 | 10.97901
45.28418 | -45.076256 | 4.7717457 | -0.002060604 | 0.0003438378 | 1.594246 | 10.99189
45.333984 | -45.125999 | 4.7717538 | -0.0020669759 | 0.0003448998 | 1.596006 | 11.00402
45.383789 | -45.186367 | 4.7716436 | -0.0020683079 | 0.0003451218 | 1.598141 | 11.01874
45.433594 | -45.234161 | 4.7716265 | -0.0020690262 | 0.0003452415 | 1.599831 | 11.03039
45.483398 | -45.284325 | 4.7715421 | -0.0020725697 | 0.0003458321 | 1.601605 | 11.04263
45.533203 | -45.344395 | 4.7715564 | -0.0020755678 | 0.0003463318 | 1.60373 | 11.05727
45.583008 | -45.388874 | 4.7714782 | -0.0020772545 | 0.0003466129 | 1.605303 | 11.06812
45.632813 | -45.422066 | 4.7714334 | -0.0020793348 | 0.0003469596 | 1.606477 | 11.07621
45.682617 | -45.484943 | 4.7714124 | -0.0020818443 | 0.0003473779 | 1.608701 | 11.09155
45.732422 | -45.551025 | 4.7713704 | -0.0020860732 | 0.0003480827 | 1.611038 | 11.10766
45.782227 | -45.585121 | 4.771255 | -0.0020853549 | 0.000347963 | 1.612244 | 11.11598
45.832031 | -45.632561 | 4.771287 | -0.0020896555 | 0.0003486797 | 1.613922 | 11.12754
45.881836 | -45.688797 | 4.7712255 | -0.0020905882 | 0.0003488352 | 1.615911 | 11.14126
45.931641 | -45.724724 | 4.7711606 | -0.0020948201 | 0.0003495405 | 1.617181 | 11.15002
45.981445 | -45.776512 | 4.771174 | -0.0020970344 | 0.0003499096 | 1.619013 | 11.16265
46.03125 | -45.828106 | 4.7710919 | -0.0021009685 | 0.0003505652 | 1.620838 | 11.17523
46.081055 | -45.876987 | 4.7710409 | -0.0021025864 | 0.0003508349 | 1.622567 | 11.18715
46.130859 | -45.92395 | 4.7710657 | -0.0021043897 | 0.0003511354 | 1.624227 | 11.1986
46.180664 | -45.979725 | 4.7709489 | -0.0021079094 | 0.0003517221 | 1.6262 | 11.2122
46.230469 | -46.043037 | 4.7709851 | -0.0021097064 | 0.0003520216 | 1.628439 | 11.22764
46.280273 | -46.068024 | 4.770875 | -0.0021102487 | 0.0003521119 | 1.629323 | 11.23373
46.330078 | -46.137825 | 4.7709403 | -0.0021144955 | 0.0003528197 | 1.631792 | 11.25075
46.379883 | -46.183277 | 4.7708783 | -0.002118364 | 0.0003534645 | 1.633399 | 11.26184
46.429688 | -46.224087 | 4.7707729 | -0.0021204799 | 0.0003538171 | 1.634843 | 11.27179
46.479492 | -46.268398 | 4.7707577 | -0.0021218895 | 0.0003540521 | 1.63641 | 11.28259
46.529297 | -46.324455 | 4.7706518 | -0.0021249442 | 0.0003545612 | 1.638392 | 11.29626
46.579102 | -46.377087 | 4.7707071 | -0.0021273077 | 0.0003549551 | 1.640254 | 11.3091
46.628906 | -46.411198 | 4.770587 | -0.0021300672 | 0.000355415 | 1.64146 | 11.31742
46.678711 | -46.473251 | 4.7705827 | -0.0021329254 | 0.0003558914 | 1.643655 | 11.33255
46.728516 | -46.541504 | 4.7705393 | -0.002138555 | 0.0003568297 | 1.646069 | 11.34919
46.77832 | -46.56871 | 4.7704206 | -0.0021358281 | 0.0003563752 | 1.647031 | 11.35583
46.828125 | -46.619591 | 4.7703524 | -0.0021399765 | 0.0003570666 | 1.648831 | 11.36823
46.87793 | -46.673019 | 4.7703614 | -0.0021419346 | 0.0003573929 | 1.65072 | 11.38126
46.927734 | -46.720829 | 4.7703004 | -0.0021449327 | 0.0003578926 | 1.652411 | 11.39292
46.977539 | -46.760189 | 4.7701311 | -0.002147278 | 0.0003582835 | 1.653803 | 11.40252
47.027344 | -46.802628 | 4.7702665 | -0.0021456541 | 0.0003580128 | 1.655304 | 11.41287
47.077148 | -46.874878 | 4.7701883 | -0.0021502196 | 0.0003587738 | 1.65786 | 11.43048
47.126953 | -46.932285 | 4.770195 | -0.0021541833 | 0.0003594344 | 1.65989 | 11.44448
47.176758 | -46.958298 | 4.7700686 | -0.0021563948 | 0.000359803 | 1.66081 | 11.45083
47.226563 | -47.033669 | 4.7701588 | -0.0021584004 | 0.0003601372 | 1.663476 | 11.46921
47.276367 | -47.054802 | 4.77001 | -0.0021609336 | 0.0003605594 | 1.664223 | 11.47436
47.326172 | -47.110382 | 4.7700205 | -0.0021644561 | 0.0003611465 | 1.666189 | 11.48791
47.375977 | -47.17934 | 4.7699637 | -0.0021678535 | 0.0003617127 | 1.668628 | 11.50473
47.425781 | -47.209209 | 4.7698579 | -0.0021688938 | 0.0003618861 | 1.669684 | 11.51201
47.475586 | -47.270981 | 4.7699842 | -0.0021697402 | 0.0003620272 | 1.671869 | 11.52707
47.525391 | -47.321365 | 4.7698174 | -0.0021726696 | 0.0003625154 | 1.673651 | 11.53936
47.575195 | -47.35817 | 4.7697954 | -0.0021761118 | 0.0003630891 | 1.674953 | 11.54834
47.625 | -47.417751 | 4.7697663 | -0.0021786569 | 0.0003635133 | 1.67706 | 11.56286
47.674805 | -47.447723 | 4.7696943 | -0.0021795034 | 0.0003636544 | 1.67812 | 11.57017
47.724609 | -47.506409 | 4.7696824 | -0.0021815032 | 0.0003639877 | 1.680196 | 11.58448
47.774414 | -47.550385 | 4.7696428 | -0.0021839021 | 0.0003643875 | 1.681751 | 11.59521
47.824219 | -47.614262 | 4.7695765 | -0.002185601 | 0.0003646707 | 1.68401 | 11.61078
47.874023 | -47.655262 | 4.7695065 | -0.0021899908 | 0.0003654023 | 1.68546 | 11.62078
47.923828 | -47.704838 | 4.7694631 | -0.0021937639 | 0.0003660311 | 1.687214 | 11.63287
47.973633 | -47.759026 | 4.7694969 | -0.0021965981 | 0.0003665035 | 1.68913 | 11.64608
48.023438 | -47.804409 | 4.7693973 | -0.0021967948 | 0.0003665363 | 1.690735 | 11.65715
48.073242 | -47.860725 | 4.7693491 | -0.0021982731 | 0.0003667827 | 1.692727 | 11.67088
48.123047 | -47.892673 | 4.7693338 | -0.0022023469 | 0.0003674616 | 1.693857 | 11.67867
48.172852 | -47.947525 | 4.7693162 | -0.0022054613 | 0.0003679807 | 1.695797 | 11.69205
48.222656 | -48.005398 | 4.7692308 | -0.0022052766 | 0.0003679499 | 1.697844 | 11.70616
48.272461 | -48.033798 | 4.769187 | -0.0022074014 | 0.0003683041 | 1.698848 | 11.71309
48.322266 | -48.101391 | 4.7691627 | -0.0022110669 | 0.000368915 | 1.701239 | 11.72957
48.37207 | -48.129696 | 4.7691631 | -0.0022148788 | 0.0003695503 | 1.70224 | 11.73647
48.421875 | -48.194508 | 4.7689967 | -0.0022159456 | 0.0003697281 | 1.704532 | 11.75228
48.47168 | -48.254143 | 4.769053 | -0.0022163182 | 0.0003697902 | 1.706641 | 11.76682
48.521484 | -48.289883 | 4.7690187 | -0.0022221177 | 0.0003707568 | 1.707905 | 11.77553
48.571289 | -48.348091 | 4.7689738 | -0.0022227913 | 0.000370869 | 1.709964 | 11.78973
48.621094 | -48.401207 | 4.7687836 | -0.0022227524 | 0.0003708626 | 1.711843 | 11.80268
48.670898 | -48.44072 | 4.768837 | -0.0022285879 | 0.0003718351 | 1.71324 | 11.81232
48.720703 | -48.488796 | 4.7688417 | -0.0022321073 | 0.0003724217 | 1.71494 | 11.82404
48.770508 | -48.527073 | 4.7686019 | -0.0022328675 | 0.0003725484 | 1.716294 | 11.83337
48.820313 | -48.579411 | 4.7687235 | -0.0022341609 | 0.000372764 | 1.718145 | 11.84614
48.870117 | -48.630772 | 4.7686567 | -0.0022383332 | 0.0003734594 | 1.719962 | 11.85866
48.919922 | -48.679749 | 4.7686253 | -0.0022426634 | 0.0003741811 | 1.721694 | 11.8706
48.969727 | -48.740589 | 4.7685742 | -0.0022429228 | 0.0003742243 | 1.723846 | 11.88544
49.019531 | -48.787678 | 4.7685428 | -0.0022451996 | 0.0003746038 | 1.725511 | 11.89692
49.069336 | -48.83284 | 4.7685061 | -0.0022497803 | 0.0003753672 | 1.727108 | 11.90794
49.119141 | -48.875835 | 4.7684994 | -0.0022513985 | 0.0003756369 | 1.728629 | 11.91842
49.168945 | -48.915443 | 4.7684412 | -0.0022535978 | 0.0003760035 | 1.73003 | 11.92808
49.21875 | -48.986198 | 4.7683177 | -0.0022566498 | 0.0003765121 | 1.732532 | 11.94533
49.268555 | -49.029499 | 4.7683258 | -0.0022573681 | 0.0003766318 | 1.734064 | 11.95589
49.318359 | -49.072529 | 4.7683516 | -0.0022613315 | 0.0003772924 | 1.735586 | 11.96638
49.368164 | -49.133846 | 4.7682624 | -0.0022636412 | 0.0003776774 | 1.737754 | 11.98134
49.417969 | -49.178329 | 4.7682457 | -0.0022670298 | 0.0003782421 | 1.739328 | 11.99218
49.467773 | -49.224499 | 4.7682114 | -0.0022666871 | 0.000378185 | 1.740961 | 12.00344
49.517578 | -49.273937 | 4.7682495 | -0.0022704632 | 0.0003788144 | 1.742709 | 12.0155
49.567383 | -49.326469 | 4.7680845 | -0.0022724895 | 0.0003791521 | 1.744567 | 12.02831
49.617188 | -49.37273 | 4.7680435 | -0.0022729544 | 0.0003792296 | 1.746203 | 12.03959
49.666992 | -49.411396 | 4.7681246 | -0.0022756041 | 0.0003796712 | 1.747571 | 12.04902
49.716797 | -49.474228 | 4.7679105 | -0.002280256 | 0.0003804465 | 1.749793 | 12.06434
49.766602 | -49.527489 | 4.7679205 | -0.002281928 | 0.0003807252 | 1.751677 | 12.07733
49.816406 | -49.577831 | 4.7678442 | -0.0022844076 | 0.0003811384 | 1.753457 | 12.0896
49.866211 | -49.591663 | 4.7679133 | -0.0022882223 | 0.0003817742 | 1.753946 | 12.09298
49.916016 | -49.665909 | 4.7678981 | -0.0022910177 | 0.0003822401 | 1.756572 | 12.11108
49.96582 | -49.715324 | 4.7677751 | -0.002292952 | 0.0003825625 | 1.75832 | 12.12313
50.015625 | -49.758022 | 4.7676754 | -0.0022956936 | 0.0003830194 | 1.75983 | 12.13354
50.06543 | -49.803848 | 4.7676783 | -0.0022958904 | 0.0003830522 | 1.761451 | 12.14472
50.115234 | -49.864368 | 4.7675381 | -0.0022988229 | 0.000383541 | 1.763591 | 12.15947
50.165039 | -49.937149 | 4.7675643 | -0.0023022206 | 0.0003841073 | 1.766165 | 12.17722
50.214844 | -49.960667 | 4.7675958 | -0.0023053228 | 0.0003846243 | 1.766997 | 12.18296
50.264648 | -50.02562 | 4.7674952 | -0.0023062825 | 0.0003847842 | 1.769294 | 12.1988
50.314453 | -50.081032 | 4.767447 | -0.0023117275 | 0.0003856917 | 1.771254 | 12.21231
50.364258 | -50.118713 | 4.7674112 | -0.0023137657 | 0.0003860314 | 1.772587 | 12.2215
50.414063 | -50.192234 | 4.7674165 | -0.0023144304 | 0.0003861422 | 1.775187 | 12.23943
50.463867 | -50.228931 | 4.7673063 | -0.0023167401 | 0.0003865272 | 1.776485 | 12.24837
50.513672 | -50.267151 | 4.7672982 | -0.0023205131 | 0.000387156 | 1.777837 | 12.25769
50.563477 | -50.317066 | 4.76723 | -0.0023227304 | 0.0003875256 | 1.779602 | 12.26987
50.613281 | -50.373833 | 4.7672234 | -0.0023242324 | 0.0003877759 | 1.78161 | 12.28371
50.663086 | -50.42009 | 4.7671638 | -0.0023276538 | 0.0003883461 | 1.783246 | 12.29499
50.712891 | -50.463688 | 4.7671466 | -0.0023304492 | 0.000388812 | 1.784788 | 12.30562
50.762695 | -50.521481 | 4.7670531 | -0.0023326725 | 0.0003891826 | 1.786832 | 12.31971
50.8125 | -50.585464 | 4.7671103 | -0.0023355782 | 0.0003896669 | 1.789095 | 12.33531
50.862305 | -50.603168 | 4.7669702 | -0.0023364155 | 0.0003898064 | 1.789721 | 12.33963
50.912109 | -50.674564 | 4.7669888 | -0.0023411303 | 0.0003905922 | 1.792246 | 12.35704
50.961914 | -50.711792 | 4.7668481 | -0.0023438067 | 0.0003910383 | 1.793563 | 12.36612
51.011719 | -50.77396 | 4.7668786 | -0.0023455711 | 0.0003913323 | 1.795761 | 12.38128
51.061523 | -50.816437 | 4.7667813 | -0.0023484945 | 0.0003918196 | 1.797264 | 12.39164
51.111328 | -50.864113 | 4.7666974 | -0.0023511469 | 0.0003922616 | 1.79895 | 12.40326
51.161133 | -50.894981 | 4.7668128 | -0.0023523569 | 0.0003924633 | 1.800042 | 12.41079
51.210938 | -50.960651 | 4.7667274 | -0.0023545772 | 0.0003928334 | 1.802364 | 12.4268
51.260742 | -51.010696 | 4.7666788 | -0.0023591667 | 0.0003935983 | 1.804134 | 12.43901
51.310547 | -51.060768 | 4.7666979 | -0.0023644031 | 0.000394471 | 1.805905 | 12.45122
51.360352 | -51.101719 | 4.7665968 | -0.0023648411 | 0.000394544 | 1.807354 | 12.4612
51.410156 | -51.156036 | 4.7665229 | -0.0023652194 | 0.0003946071 | 1.809275 | 12.47445
51.459961 | -51.211517 | 4.766541 | -0.0023666827 | 0.0003948509 | 1.811237 | 12.48798
51.509766 | -51.259232 | 4.7664266 | -0.0023728251 | 0.0003958747 | 1.812924 | 12.49961
51.55957 | -51.282063 | 4.7664018 | -0.0023709296 | 0.0003955588 | 1.813732 | 12.50518
51.609375 | -51.346298 | 4.7663536 | -0.0023725748 | 0.000395833 | 1.816004 | 12.52084
51.65918 | -51.396156 | 4.7663269 | -0.0023795515 | 0.0003969957 | 1.817767 | 12.533
51.708984 | -51.438702 | 4.7663298 | -0.002380827 | 0.0003972083 | 1.819272 | 12.54338
51.758789 | -51.497002 | 4.7662964 | -0.0023833422 | 0.0003976275 | 1.821334 | 12.55759
51.808594 | -51.545231 | 4.7662225 | -0.0023832619 | 0.0003976141 | 1.82304 | 12.56935
51.858398 | -51.604507 | 4.7661829 | -0.0023873358 | 0.0003982931 | 1.825136 | 12.58381
51.908203 | -51.658695 | 4.7661552 | -0.0023923276 | 0.0003991251 | 1.827053 | 12.59702
51.958008 | -51.693443 | 4.766058 | -0.0023923249 | 0.0003991246 | 1.828282 | 12.6055
52.007813 | -51.771572 | 4.7660432 | -0.0023945479 | 0.0003994951 | 1.831045 | 12.62455
52.057617 | -51.805733 | 4.7660947 | -0.0023973971 | 0.00039997 | 1.832253 | 12.63288
52.107422 | -51.856277 | 4.7660232 | -0.0024004369 | 0.0004004766 | 1.834041 | 12.6452
52.157227 | -51.895924 | 4.7658353 | -0.0024020404 | 0.0004007439 | 1.835443 | 12.65487
52.207031 | -51.942665 | 4.7659173 | -0.0024036111 | 0.0004010057 | 1.837096 | 12.66627
52.256836 | -51.984451 | 4.7658176 | -0.0024062961 | 0.0004014532 | 1.838574 | 12.67646
52.306641 | -52.037334 | 4.7658854 | -0.0024102479 | 0.0004021118 | 1.840444 | 12.68935
52.356445 | -52.086071 | 4.7656965 | -0.0024132729 | 0.000402616 | 1.842168 | 12.70124
52.40625 | -52.122005 | 4.76577 | -0.0024138717 | 0.0004027158 | 1.843439 | 12.71
52.456055 | -52.183491 | 4.7657008 | -0.0024194687 | 0.0004036486 | 1.845613 | 12.72499
52.505859 | -52.246876 | 4.7656822 | -0.0024218438 | 0.0004040445 | 1.847855 | 12.74045
52.555664 | -52.284103 | 4.7656293 | -0.0024205595 | 0.0004038304 | 1.849172 | 12.74953
52.605469 | -52.322239 | 4.7656341 | -0.0024235486 | 0.0004043286 | 1.850521 | 12.75883
52.655273 | -52.360832 | 4.765554 | -0.002425161 | 0.0004045973 | 1.851886 | 12.76824
52.705078 | -52.433624 | 4.7654805 | -0.0024299442 | 0.0004053945 | 1.85446 | 12.78599
52.754883 | -52.476601 | 4.7654696 | -0.0024302781 | 0.0004054502 | 1.85598 | 12.79647
52.804688 | -52.54406 | 4.7654366 | -0.0024330823 | 0.0004059175 | 1.858366 | 12.81292
52.854492 | -52.575008 | 4.7653279 | -0.0024367003 | 0.0004065205 | 1.859461 | 12.82047
52.904297 | -52.625534 | 4.7653551 | -0.0024391292 | 0.0004069254 | 1.861248 | 12.83279
52.954102 | -52.669445 | 4.7653708 | -0.0024427772 | 0.0004075334 | 1.862801 | 12.8435
53.003906 | -52.73307 | 4.765204 | -0.0024421602 | 0.0004074305 | 1.865051 | 12.85901
53.053711 | -52.760792 | 4.7652349 | -0.0024476526 | 0.0004083459 | 1.866031 | 12.86577
53.103516 | -52.833813 | 4.7652369 | -0.0024501472 | 0.0004087617 | 1.868614 | 12.88358
53.15332 | -52.887608 | 4.7651825 | -0.0024518191 | 0.0004090403 | 1.870516 | 12.89669
53.203125 | -52.931072 | 4.7650113 | -0.0024531633 | 0.0004092644 | 1.872054 | 12.90729
53.25293 | -52.987171 | 4.7649727 | -0.0024545968 | 0.0004095033 | 1.874038 | 12.92097
53.302734 | -53.026966 | 4.7649837 | -0.0024578094 | 0.0004100387 | 1.875445 | 12.93068
53.352539 | -53.053028 | 4.765028 | -0.0024615286 | 0.0004106586 | 1.876367 | 12.93703
53.402344 | -53.118626 | 4.7648902 | -0.0024628518 | 0.0004108791 | 1.878687 | 12.95303
53.452148 | -53.166862 | 4.7648544 | -0.0024665622 | 0.0004114975 | 1.880393 | 12.96479
53.501953 | -53.212543 | 4.7647867 | -0.002470359 | 0.0004121303 | 1.882009 | 12.97593
53.551758 | -53.276493 | 4.7647557 | -0.0024712831 | 0.0004122843 | 1.88427 | 12.99152
53.601563 | -53.314034 | 4.7649198 | -0.0024737655 | 0.0004126981 | 1.885598 | 13.00068
53.651367 | -53.346146 | 4.7647061 | -0.0024762512 | 0.0004131124 | 1.886734 | 13.00851
53.701172 | -53.424229 | 4.7646527 | -0.002479431 | 0.0004136423 | 1.889496 | 13.02755
53.750977 | -53.477379 | 4.7646255 | -0.0024807542 | 0.0004138629 | 1.891375 | 13.04051
53.800781 | -53.525463 | 4.7646675 | -0.0024850487 | 0.0004145786 | 1.893076 | 13.05224
53.850586 | -53.548004 | 4.7645612 | -0.0024845181 | 0.0004144902 | 1.893873 | 13.05773
53.900391 | -53.60405 | 4.7645712 | -0.002489239 | 0.000415277 | 1.895855 | 13.0714
53.950195 | -53.668198 | 4.7644496 | -0.0024933876 | 0.0004159684 | 1.898124 | 13.08704
54 | -53.728695 | 4.7644296 | -0.0024957955 | 0.0004163697 | 1.900264 | 13.10179
54.049805 | -53.770985 | 4.7644706 | -0.0024980186 | 0.0004167403 | 1.90176 | 13.11211
54.099609 | -53.811279 | 4.7643509 | -0.0024998663 | 0.0004170482 | 1.903185 | 13.12193
54.149414 | -53.859226 | 4.7643852 | -0.0025026142 | 0.0004175062 | 1.90488 | 13.13362
54.199219 | -53.910988 | 4.7643023 | -0.0025043399 | 0.0004177938 | 1.906711 | 13.14625
54.249023 | -53.959576 | 4.7642446 | -0.0025062738 | 0.0004181161 | 1.90843 | 13.1581
54.298828 | -54.019478 | 4.7642236 | -0.0025108752 | 0.000418883 | 1.910548 | 13.1727
54.348633 | -54.059921 | 4.764235 | -0.0025117784 | 0.0004190336 | 1.911979 | 13.18256
54.398438 | -54.089203 | 4.7640791 | -0.0025155304 | 0.0004196589 | 1.913014 | 13.1897
54.448242 | -54.14579 | 4.7640171 | -0.0025192706 | 0.0004202823 | 1.915016 | 13.2035
54.498047 | -54.190437 | 4.7640676 | -0.0025198904 | 0.0004203856 | 1.916595 | 13.21439
54.547852 | -54.244972 | 4.7640491 | -0.0025205077 | 0.0004204884 | 1.918523 | 13.22769
54.597656 | -54.314888 | 4.7640233 | -0.0025241314 | 0.0004210924 | 1.920996 | 13.24474
54.647461 | -54.355598 | 4.7638936 | -0.002526754 | 0.0004215295 | 1.922436 | 13.25467
54.697266 | -54.412807 | 4.7639661 | -0.0025316894 | 0.0004223521 | 1.924459 | 13.26862
54.74707 | -54.461021 | 4.7638292 | -0.0025322912 | 0.0004224524 | 1.926165 | 13.28037
54.796875 | -54.516338 | 4.763835 | -0.0025339604 | 0.0004227306 | 1.928121 | 13.29386
54.84668 | -54.587456 | 4.7637448 | -0.0025373281 | 0.0004232918 | 1.930636 | 13.3112
54.896484 | -54.612919 | 4.7638006 | -0.0025409102 | 0.0004238889 | 1.931537 | 13.31741
54.946289 | -54.664673 | 4.7636833 | -0.0025430501 | 0.0004242455 | 1.933367 | 13.33003
54.996094 | -54.708584 | 4.7637091 | -0.0025441914 | 0.0004244357 | 1.93492 | 13.34074
55.045898 | -54.750622 | 4.763608 | -0.002546954 | 0.0004248962 | 1.936407 | 13.35099
55.095703 | -54.802338 | 4.7635417 | -0.0025524644 | 0.0004258146 | 1.938236 | 13.3636
55.145508 | -54.85088 | 4.7635612 | -0.0025530874 | 0.0004259184 | 1.939953 | 13.37544
55.195313 | -54.912838 | 4.7635345 | -0.0025538148 | 0.0004260396 | 1.942144 | 13.39055
55.245117 | -54.952362 | 4.7634339 | -0.0025565801 | 0.0004265005 | 1.943542 | 13.40019
55.294922 | -54.994915 | 4.7634382 | -0.0025594889 | 0.0004269853 | 1.945047 | 13.41056
55.344727 | -55.052792 | 4.763485 | -0.0025630863 | 0.0004275849 | 1.947094 | 13.42468
55.394531 | -55.123089 | 4.7633376 | -0.0025653064 | 0.0004279549 | 1.94958 | 13.44182
55.444336 | -55.150013 | 4.763206 | -0.0025666326 | 0.0004281759 | 1.950533 | 13.44838
55.494141 | -55.211658 | 4.7632799 | -0.0025705693 | 0.000428832 | 1.952713 | 13.46342
55.543945 | -55.248932 | 4.7633095 | -0.002572018 | 0.0004290735 | 1.954031 | 13.47251
55.59375 | -55.304947 | 4.763207 | -0.0025729835 | 0.0004292344 | 1.956012 | 13.48617
55.643555 | -55.350224 | 4.7631955 | -0.0025774122 | 0.0004299725 | 1.957614 | 13.49721
55.693359 | -55.394901 | 4.7631321 | -0.0025801598 | 0.0004304305 | 1.959194 | 13.5081
55.743164 | -55.443283 | 4.7630134 | -0.0025798173 | 0.0004303734 | 1.960905 | 13.5199
55.792969 | -55.478722 | 4.7630758 | -0.0025834502 | 0.0004309789 | 1.962158 | 13.52854
55.842773 | -55.546787 | 4.76302 | -0.0025860129 | 0.000431406 | 1.964566 | 13.54514
55.892578 | -55.588398 | 4.7629719 | -0.0025916845 | 0.0004323512 | 1.966037 | 13.55528
55.942383 | -55.639301 | 4.7629647 | -0.0025930256 | 0.0004325748 | 1.967838 | 13.5677
55.992188 | -55.689129 | 4.7628579 | -0.0025939972 | 0.0004327367 | 1.9696 | 13.57985
56.041992 | -55.739197 | 4.7628355 | -0.0025973499 | 0.0004332955 | 1.971371 | 13.59206
56.091797 | -55.808918 | 4.7628093 | -0.0026017549 | 0.0004340296 | 1.973837 | 13.60906
56.141602 | -55.834446 | 4.7627563 | -0.0026037872 | 0.0004343684 | 1.97474 | 13.61528
56.191406 | -55.860661 | 4.7628012 | -0.0026006373 | 0.0004338434 | 1.975667 | 13.62168
56.241211 | -55.937286 | 4.7626739 | -0.0026068806 | 0.0004348839 | 1.978377 | 13.64036
56.291016 | -55.985413 | 4.7626572 | -0.0026096699 | 0.0004353488 | 1.980079 | 13.6521
56.34082 | -56.045795 | 4.7626157 | -0.0026133715 | 0.0004359657 | 1.982215 | 13.66682
56.390625 | -56.089531 | 4.7626095 | -0.0026114048 | 0.000435638 | 1.983761 | 13.67749
56.44043 | -56.152058 | 4.7625289 | -0.0026177049 | 0.000436688 | 1.985973 | 13.69273
56.490234 | -56.196999 | 4.7625217 | -0.0026164858 | 0.0004364848 | 1.987562 | 13.70369
56.540039 | -56.252834 | 4.7624974 | -0.0026215999 | 0.0004373371 | 1.989537 | 13.71731
56.589844 | -56.307686 | 4.762403 | -0.0026238086 | 0.0004377053 | 1.991477 | 13.73068
56.639648 | -56.33329 | 4.7623878 | -0.0026244312 | 0.000437809 | 1.992383 | 13.73693
56.689453 | -56.367786 | 4.7622418 | -0.0026287169 | 0.0004385233 | 1.993603 | 13.74534
56.739258 | -56.453724 | 4.7623024 | -0.0026317537 | 0.0004390294 | 1.996642 | 13.7663
56.789063 | -56.497173 | 4.762249 | -0.0026320366 | 0.0004390766 | 1.998179 | 13.77689
56.838867 | -56.546356 | 4.7621918 | -0.0026360212 | 0.0004397407 | 1.999918 | 13.78888
56.888672 | -56.581024 | 4.7621298 | -0.0026374459 | 0.0004399781 | 2.001144 | 13.79734
56.938477 | -56.617668 | 4.7621307 | -0.0026405274 | 0.0004404917 | 2.00244 | 13.80627
56.988281 | -56.688187 | 4.7621217 | -0.0026427775 | 0.0004408667 | 2.004934 | 13.82347
57.038086 | -56.714905 | 4.7620935 | -0.0026441454 | 0.0004410947 | 2.005879 | 13.82998
57.087891 | -56.774651 | 4.7620783 | -0.0026476383 | 0.0004416769 | 2.007993 | 13.84455
57.137695 | -56.796913 | 4.7620878 | -0.0026489673 | 0.0004418984 | 2.00878 | 13.84998
57.1875 | -56.85516 | 4.7619348 | -0.0026501266 | 0.0004420916 | 2.01084 | 13.86419
57.237305 | -56.925861 | 4.761929 | -0.0026554973 | 0.0004429867 | 2.01334 | 13.88143
57.287109 | -56.983067 | 4.761858 | -0.0026580391 | 0.0004434103 | 2.015364 | 13.89538
57.336914 | -57.02319 | 4.7618556 | -0.0026585606 | 0.0004434973 | 2.016783 | 13.90516
57.386719 | -57.055653 | 4.7617302 | -0.0026599825 | 0.0004437342 | 2.017931 | 13.91308
57.436523 | -57.13451 | 4.7617736 | -0.0026648191 | 0.0004445403 | 2.02072 | 13.93231
57.486328 | -57.187733 | 4.761683 | -0.0026687859 | 0.0004452015 | 2.022602 | 13.94528
57.536133 | -57.219936 | 4.7616544 | -0.0026692064 | 0.0004452716 | 2.023741 | 13.95314
57.585938 | -57.251823 | 4.761723 | -0.0026702431 | 0.0004454443 | 2.024869 | 13.96091
57.635742 | -57.343197 | 4.7615399 | -0.0026760667 | 0.0004464149 | 2.028101 | 13.98319
57.685547 | -57.360558 | 4.7615347 | -0.0026791722 | 0.0004469325 | 2.028715 | 13.98743
57.735352 | -57.389454 | 4.7615552 | -0.0026777925 | 0.0004467026 | 2.029737 | 13.99447
57.785156 | -57.459045 | 4.7615557 | -0.0026807396 | 0.0004471938 | 2.032198 | 14.01144
57.834961 | -57.521778 | 4.7614584 | -0.0026851506 | 0.0004479289 | 2.034417 | 14.02674
57.884766 | -57.559433 | 4.7614183 | -0.0026882768 | 0.00044845 | 2.035749 | 14.03592
57.93457 | -57.613205 | 4.7614164 | -0.0026908845 | 0.0004488846 | 2.03765 | 14.04904
57.984375 | -57.662857 | 4.761374 | -0.0026913167 | 0.0004489566 | 2.039406 | 14.06114
58.03418 | -57.720806 | 4.7613058 | -0.0026940675 | 0.0004494151 | 2.041456 | 14.07527
58.083984 | -57.767872 | 4.7613115 | -0.002699822 | 0.0004503742 | 2.043121 | 14.08675
58.133789 | -57.803978 | 4.7612634 | -0.0026988683 | 0.0004502152 | 2.044398 | 14.09556
58.183594 | -57.849781 | 4.7611685 | -0.0027007072 | 0.0004505217 | 2.046017 | 14.10673
58.233398 | -57.88398 | 4.7610812 | -0.002703747 | 0.0004510283 | 2.047227 | 14.11506
58.283203 | -57.952778 | 4.7611184 | -0.0027061047 | 0.0004514213 | 2.04966 | 14.13184
58.333008 | -58.019497 | 4.7610044 | -0.0027100085 | 0.0004520719 | 2.05202 | 14.14811
58.382813 | -58.043114 | 4.7610168 | -0.0027085661 | 0.0004518315 | 2.052855 | 14.15387
58.432617 | -58.096558 | 4.7609172 | -0.002713281 | 0.0004526173 | 2.054745 | 14.1669
58.482422 | -58.161732 | 4.7609334 | -0.0027204126 | 0.0004538059 | 2.05705 | 14.18279
58.532227 | -58.208832 | 4.7608633 | -0.002719119 | 0.0004535903 | 2.058716 | 14.19428
58.582031 | -58.245583 | 4.7608895 | -0.0027194291 | 0.000453642 | 2.060016 | 14.20324
58.631836 | -58.314068 | 4.7608824 | -0.0027255714 | 0.0004546657 | 2.062438 | 14.21994
58.681641 | -58.3461 | 4.7608571 | -0.0027290108 | 0.000455239 | 2.063571 | 14.22775
58.731445 | -58.39315 | 4.7606235 | -0.0027295172 | 0.0004553234 | 2.065235 | 14.23923
58.78125 | -58.448608 | 4.7606778 | -0.0027327985 | 0.0004558702 | 2.067197 | 14.25275
58.831055 | -58.503056 | 4.7606864 | -0.0027340888 | 0.0004560853 | 2.069122 | 14.26603
58.880859 | -58.55788 | 4.7607112 | -0.0027381449 | 0.0004567613 | 2.071061 | 14.2794
58.930664 | -58.596252 | 4.7606225 | -0.0027407676 | 0.0004571984 | 2.072418 | 14.28875
58.980469 | -58.631569 | 4.7605786 | -0.0027414528 | 0.0004573126 | 2.073668 | 14.29737
59.030273 | -58.684383 | 4.7604785 | -0.0027470707 | 0.0004582489 | 2.075535 | 14.31024
59.080078 | -58.732483 | 4.7605495 | -0.0027478545 | 0.0004583796 | 2.077237 | 14.32197
59.129883 | -58.800026 | 4.7604642 | -0.0027499644 | 0.0004587312 | 2.079626 | 14.33844
59.179688 | -58.863747 | 4.7603774 | -0.0027523935 | 0.0004591361 | 2.081879 | 14.35398
59.229492 | -58.905666 | 4.760335 | -0.0027546703 | 0.0004595155 | 2.083362 | 14.3642
59.279297 | -58.945484 | 4.7603941 | -0.0027578413 | 0.000460044 | 2.08477 | 14.37391
59.329102 | -58.988453 | 4.7603126 | -0.0027582764 | 0.0004601166 | 2.08629 | 14.38439
59.378906 | -59.054752 | 4.7601953 | -0.0027601896 | 0.0004604354 | 2.088635 | 14.40056
59.428711 | -59.09161 | 4.7602491 | -0.0027647198 | 0.0004611905 | 2.089938 | 14.40955
59.478516 | -59.149284 | 4.7601991 | -0.0027690441 | 0.0004619112 | 2.091978 | 14.42361
59.52832 | -59.209911 | 4.7601323 | -0.0027696372 | 0.00046201 | 2.094122 | 14.43839
59.578125 | -59.234379 | 4.7601113 | -0.0027727424 | 0.0004625276 | 2.094988 | 14.44436
59.62793 | -59.271893 | 4.7600923 | -0.0027748346 | 0.0004628763 | 2.096314 | 14.45351
59.677734 | -59.335133 | 4.7600102 | -0.002776396 | 0.0004631365 | 2.098551 | 14.46893
59.727539 | -59.390808 | 4.7599611 | -0.0027811944 | 0.0004639362 | 2.10052 | 14.48251
59.777344 | -59.445389 | 4.7599497 | -0.0027817874 | 0.0004640351 | 2.102451 | 14.49582
59.827148 | -59.480579 | 4.7599959 | -0.0027855069 | 0.000464655 | 2.103695 | 14.5044
59.876953 | -59.543861 | 4.7599187 | -0.0027885167 | 0.0004651566 | 2.105933 | 14.51983
59.926758 | -59.596741 | 4.7598896 | -0.0027907998 | 0.0004655371 | 2.107804 | 14.53272
59.976563 | -59.637535 | 4.75984 | -0.0027929633 | 0.0004658977 | 2.109246 | 14.54267
60.026367 | -59.685677 | 4.7597985 | -0.0027941675 | 0.0004660984 | 2.110949 | 14.55441
60.076172 | -59.731239 | 4.7596889 | -0.0028007715 | 0.0004671991 | 2.11256 | 14.56552
60.125977 | -59.789066 | 4.759737 | -0.0028010875 | 0.0004672517 | 2.114606 | 14.57962
60.175781 | -59.849255 | 4.7597327 | -0.0028017042 | 0.0004673545 | 2.116734 | 14.5943
60.225586 | -59.869987 | 4.7596483 | -0.0028055012 | 0.0004679874 | 2.117468 | 14.59935
60.275391 | -59.921627 | 4.759685 | -0.0028078051 | 0.0004683713 | 2.119294 | 14.61195
60.325195 | -59.980862 | 4.7595487 | -0.0028099536 | 0.0004687294 | 2.121389 | 14.62639
60.375 | -60.020153 | 4.7595005 | -0.0028107495 | 0.0004688621 | 2.122779 | 14.63597
60.424805 | -60.073563 | 4.7594028 | -0.0028155653 | 0.0004696647 | 2.124668 | 14.649
60.474609 | -60.135769 | 4.7594161 | -0.0028194308 | 0.000470309 | 2.126868 | 14.66417
60.524414 | -60.185184 | 4.7593408 | -0.0028203069 | 0.000470455 | 2.128615 | 14.67622
60.574219 | -60.251507 | 4.7592936 | -0.0028231053 | 0.0004709214 | 2.130961 | 14.69239
60.624023 | -60.280903 | 4.7592826 | -0.00282591 | 0.0004713888 | 2.132001 | 14.69956
60.673828 | -60.327133 | 4.7591667 | -0.0028282225 | 0.0004717742 | 2.133636 | 14.71083
60.723633 | -60.348263 | 4.7593002 | -0.0028288513 | 0.000471879 | 2.134383 | 14.71598
60.773438 | -60.414928 | 4.759253 | -0.0028326451 | 0.0004725113 | 2.136741 | 14.73224
60.823242 | -60.485161 | 4.7591929 | -0.0028353005 | 0.0004729539 | 2.139225 | 14.74937
60.873047 | -60.521381 | 4.7592363 | -0.002839735 | 0.000473693 | 2.140506 | 14.7582
60.922852 | -60.578339 | 4.7591386 | -0.0028390379 | 0.0004735768 | 2.14252 | 14.77209
60.972656 | -60.622913 | 4.7590585 | -0.0028417704 | 0.0004740322 | 2.144097 | 14.78296
61.022461 | -60.657066 | 4.7589812 | -0.0028448345 | 0.0004745429 | 2.145305 | 14.79128
61.072266 | -60.708416 | 4.7589779 | -0.0028476806 | 0.0004750173 | 2.147121 | 14.80381
61.12207 | -60.78693 | 4.7588181 | -0.0028497069 | 0.000475355 | 2.149898 | 14.82295
61.171875 | -60.836266 | 4.7588744 | -0.0028517006 | 0.0004756873 | 2.151643 | 14.83498
61.22168 | -60.895069 | 4.7589202 | -0.0028545884 | 0.0004761686 | 2.153722 | 14.84932
61.271484 | -60.928967 | 4.7586975 | -0.0028579503 | 0.0004767289 | 2.154921 | 14.85759
61.321289 | -60.960979 | 4.7588329 | -0.0028600453 | 0.000477078 | 2.156054 | 14.86539
61.371094 | -61.018551 | 4.7587523 | -0.0028615682 | 0.0004773319 | 2.15809 | 14.87943
61.420898 | -61.043045 | 4.7587295 | -0.0028649331 | 0.0004778927 | 2.158956 | 14.88541
61.470703 | -61.114437 | 4.7586756 | -0.0028678358 | 0.0004783765 | 2.161481 | 14.90281
61.520508 | -61.14994 | 4.7585764 | -0.0028688402 | 0.0004785439 | 2.162737 | 14.91147
61.570313 | -61.197773 | 4.7585816 | -0.0028739066 | 0.0004793883 | 2.164428 | 14.92314
61.620117 | -61.240711 | 4.7586231 | -0.0028757274 | 0.0004796917 | 2.165947 | 14.93361
61.669922 | -61.313046 | 4.7584953 | -0.00287742 | 0.0004799738 | 2.168505 | 14.95125
61.719727 | -61.364178 | 4.7584701 | -0.0028798343 | 0.0004803762 | 2.170314 | 14.96371
61.769531 | -61.423508 | 4.7584066 | -0.0028808711 | 0.000480549 | 2.172412 | 14.97818
61.819336 | -61.462906 | 4.7584333 | -0.0028855712 | 0.0004813324 | 2.173806 | 14.98779
61.869141 | -61.525181 | 4.7582951 | -0.0028868616 | 0.0004815474 | 2.176008 | 15.00298
61.918945 | -61.566689 | 4.7582622 | -0.0028881461 | 0.0004817615 | 2.177476 | 15.0131
61.96875 | -61.60453 | 4.7583261 | -0.0028900264 | 0.0004820749 | 2.178815 | 15.02232
62.018555 | -61.662636 | 4.7582574 | -0.0028931824 | 0.0004826009 | 2.18087 | 15.03649
62.068359 | -61.723507 | 4.7582211 | -0.0028969913 | 0.0004832357 | 2.183022 | 15.05134
62.118164 | -61.766251 | 4.7581577 | -0.0028993727 | 0.0004836326 | 2.184534 | 15.06176
62.167969 | -61.788425 | 4.7581258 | -0.002900365 | 0.000483798 | 2.185319 | 15.06717
62.217773 | -61.847042 | 4.7581038 | -0.0029042659 | 0.0004844481 | 2.187392 | 15.08146
62.267578 | -61.903381 | 4.7579851 | -0.0029066205 | 0.0004848406 | 2.189384 | 15.0952
62.317383 | -61.948353 | 4.7579269 | -0.0029099912 | 0.0004854024 | 2.190975 | 15.10617
62.367188 | -61.997177 | 4.758008 | -0.0029101253 | 0.0004854247 | 2.192702 | 15.11807
62.416992 | -62.039818 | 4.7579155 | -0.0029130487 | 0.0004859119 | 2.19421 | 15.12847
62.466797 | -62.095596 | 4.7578969 | -0.0029167682 | 0.0004865319 | 2.196182 | 15.14207
62.516602 | -62.134056 | 4.7578912 | -0.0029192208 | 0.0004869406 | 2.197543 | 15.15145
62.566406 | -62.203568 | 4.7577362 | -0.0029202846 | 0.0004871179 | 2.200001 | 15.1684
62.616211 | -62.237514 | 4.7578316 | -0.0029236912 | 0.0004876857 | 2.201202 | 15.17668
62.666016 | -62.284336 | 4.7577305 | -0.002927962 | 0.0004883975 | 2.202858 | 15.1881
62.71582 | -62.339104 | 4.7577209 | -0.0029303671 | 0.0004887983 | 2.204795 | 15.20145
62.765625 | -62.404274 | 4.75773 | -0.0029317469 | 0.0004890283 | 2.2071 | 15.21734
62.81543 | -62.447021 | 4.7576981 | -0.0029339134 | 0.0004893894 | 2.208612 | 15.22777
62.865234 | -62.490883 | 4.757607 | -0.002935952 | 0.0004897292 | 2.210163 | 15.23846
62.915039 | -62.540245 | 4.757544 | -0.0029381095 | 0.0004900887 | 2.211909 | 15.2505
62.964844 | -62.591843 | 4.7575097 | -0.0029412864 | 0.0004906182 | 2.213734 | 15.26308
63.014648 | -62.620502 | 4.7574267 | -0.0029410808 | 0.000490584 | 2.214747 | 15.27007
63.064453 | -62.667934 | 4.7575016 | -0.002944079 | 0.0004910837 | 2.216425 | 15.28164
63.114258 | -62.727417 | 4.757473 | -0.0029444753 | 0.0004911497 | 2.218529 | 15.29614
63.164063 | -62.775269 | 4.7574496 | -0.002948442 | 0.0004918108 | 2.220221 | 15.30781
63.213867 | -62.830456 | 4.7573242 | -0.0029538451 | 0.0004927113 | 2.222173 | 15.32127
63.263672 | -62.874569 | 4.7573709 | -0.0029578209 | 0.000493374 | 2.223733 | 15.33202
63.313477 | -62.934925 | 4.7572865 | -0.0029594272 | 0.0004936417 | 2.225868 | 15.34674
63.363281 | -62.977959 | 4.7572842 | -0.0029611466 | 0.0004939283 | 2.22739 | 15.35724
63.413086 | -63.028 | 4.7571611 | -0.0029649315 | 0.0004945591 | 2.22916 | 15.36944
63.462891 | -63.069912 | 4.7572417 | -0.002965665 | 0.0004946813 | 2.230642 | 15.37966
63.512695 | -63.137505 | 4.7571468 | -0.0029681115 | 0.0004950891 | 2.233032 | 15.39614
63.5625 | -63.172382 | 4.7570405 | -0.0029696166 | 0.0004953399 | 2.234266 | 15.40465
63.612305 | -63.222553 | 4.757122 | -0.0029731393 | 0.000495927 | 2.23604 | 15.41688
63.662109 | -63.290028 | 4.7571144 | -0.0029768825 | 0.0004965509 | 2.238427 | 15.43333
63.711914 | -63.345066 | 4.7570434 | -0.0029805002 | 0.0004971539 | 2.240373 | 15.44676
63.761719 | -63.398785 | 4.7569685 | -0.0029823452 | 0.0004974614 | 2.242273 | 15.45986
63.811523 | -63.446514 | 4.7569799 | -0.0029848188 | 0.0004978736 | 2.243961 | 15.47149
63.861328 | -63.480453 | 4.7569575 | -0.0029869794 | 0.0004982337 | 2.245162 | 15.47977
63.911133 | -63.541977 | 4.7568393 | -0.0029893965 | 0.0004986366 | 2.247338 | 15.49477
63.960938 | -63.571259 | 4.7568331 | -0.0029903946 | 0.0004988029 | 2.248373 | 15.50191
64.010742 | -63.624641 | 4.7567492 | -0.0029974193 | 0.0004999737 | 2.250261 | 15.51493
64.060547 | -63.6675 | 4.7567697 | -0.0029965998 | 0.0004998371 | 2.251777 | 15.52538
64.110352 | -63.72126 | 4.7566981 | -0.0029994785 | 0.0005003169 | 2.253679 | 15.53849
64.160156 | -63.785614 | 4.7566104 | -0.0030017614 | 0.0005006974 | 2.255955 | 15.55418
64.209961 | -63.819553 | 4.7565546 | -0.0030047535 | 0.0005011961 | 2.257155 | 15.56246
64.259766 | -63.885036 | 4.756597 | -0.0030079335 | 0.0005017261 | 2.259471 | 15.57843
64.30957 | -63.931805 | 4.756557 | -0.0030077042 | 0.0005016879 | 2.261125 | 15.58983
64.359375 | -63.985058 | 4.7564564 | -0.0030138998 | 0.0005027205 | 2.263009 | 15.60282
64.40918 | -64.016922 | 4.7565384 | -0.003015101 | 0.0005029207 | 2.264135 | 15.61059
64.458984 | -64.070068 | 4.7564263 | -0.0030171005 | 0.0005032539 | 2.266015 | 15.62355
64.508789 | -64.138123 | 4.7563944 | -0.003022 | 0.0005040705 | 2.268422 | 15.64014
64.558594 | -64.178734 | 4.7562933 | -0.0030233352 | 0.000504293 | 2.269858 | 15.65005
64.608398 | -64.22448 | 4.7562795 | -0.0030236661 | 0.0005043482 | 2.271476 | 15.6612
64.658203 | -64.286133 | 4.7562103 | -0.003028634 | 0.0005051762 | 2.273657 | 15.67624
64.708008 | -64.318428 | 4.7562461 | -0.0030286969 | 0.0005051866 | 2.274799 | 15.68411
64.757813 | -64.382561 | 4.7562628 | -0.0030337274 | 0.0005060251 | 2.277067 | 15.69975
64.807617 | -64.414497 | 4.756166 | -0.0030368329 | 0.0005065426 | 2.278197 | 15.70754
64.857422 | -64.462029 | 4.7560377 | -0.0030379265 | 0.0005067249 | 2.279878 | 15.71913
64.907227 | -64.516876 | 4.7560792 | -0.0030396103 | 0.0005070055 | 2.281818 | 15.7325
64.957031 | -64.546341 | 4.7560358 | -0.0030411659 | 0.0005072648 | 2.28286 | 15.73969
65.006836 | -64.610214 | 4.756012 | -0.0030467359 | 0.0005081931 | 2.285119 | 15.75526
65.056641 | -64.664063 | 4.7559929 | -0.0030496209 | 0.000508674 | 2.287023 | 15.76839
65.106445 | -64.713959 | 4.7559271 | -0.0030502139 | 0.0005087728 | 2.288788 | 15.78056
65.15625 | -64.757294 | 4.7559328 | -0.0030507385 | 0.0005088602 | 2.290321 | 15.79113
65.206055 | -64.814606 | 4.7558427 | -0.0030554561 | 0.0005096465 | 2.292348 | 15.8051
65.255859 | -64.858818 | 4.7558718 | -0.0030555276 | 0.0005096584 | 2.293911 | 15.81589
65.305664 | -64.914436 | 4.7558031 | -0.0030597537 | 0.0005103628 | 2.295879 | 15.82945
65.355469 | -64.975105 | 4.7557888 | -0.0030638932 | 0.0005110527 | 2.298024 | 15.84424
65.405273 | -65.021179 | 4.755672 | -0.0030647814 | 0.0005112007 | 2.299654 | 15.85548
65.455078 | -65.066475 | 4.7556262 | -0.0030679135 | 0.0005117227 | 2.301256 | 15.86652
65.504883 | -65.11409 | 4.7556701 | -0.0030715822 | 0.0005123342 | 2.30294 | 15.87813
65.554688 | -65.17057 | 4.7556586 | -0.0030702145 | 0.0005121062 | 2.304937 | 15.89191
65.604492 | -65.213699 | 4.7555294 | -0.0030772805 | 0.0005132839 | 2.306463 | 15.90242
65.654297 | -65.275269 | 4.7555919 | -0.0030791552 | 0.0005135964 | 2.30864 | 15.91744
65.704102 | -65.317947 | 4.7555199 | -0.0030791194 | 0.0005135904 | 2.31015 | 15.92784
65.753906 | -65.35955 | 4.7554741 | -0.0030815571 | 0.0005139967 | 2.311621 | 15.93799
65.803711 | -65.417297 | 4.7554436 | -0.0030859739 | 0.0005147328 | 2.313664 | 15.95207
65.853516 | -65.442017 | 4.7554145 | -0.0030882028 | 0.0005151043 | 2.314538 | 15.9581
65.90332 | -65.525177 | 4.7553668 | -0.0030885667 | 0.0005151649 | 2.317479 | 15.97838
65.953125 | -65.56971 | 4.7553177 | -0.0030917197 | 0.0005156904 | 2.319054 | 15.98924
66.00293 | -65.598694 | 4.7553248 | -0.0030949025 | 0.0005162209 | 2.320079 | 15.99631
66.052734 | -65.64267 | 4.7553144 | -0.0030979603 | 0.0005167305 | 2.321635 | 16.00703
66.102539 | -65.682419 | 4.7552204 | -0.0030973554 | 0.0005166297 | 2.32304 | 16.01672
66.152344 | -65.727592 | 4.7552309 | -0.0031030148 | 0.000517573 | 2.324638 | 16.02774
66.202148 | -65.788902 | 4.7551584 | -0.0031041084 | 0.0005177552 | 2.326806 | 16.04269
66.251953 | -65.844879 | 4.755147 | -0.0031090321 | 0.0005185758 | 2.328786 | 16.05634
66.301758 | -65.896446 | 4.7550325 | -0.0031104446 | 0.0005188113 | 2.33061 | 16.06891
66.351563 | -65.933563 | 4.7550435 | -0.0031112821 | 0.0005189508 | 2.331923 | 16.07796
66.401367 | -65.983383 | 4.754981 | -0.00311459 | 0.0005195022 | 2.333685 | 16.09011
66.451172 | -66.0495 | 4.755075 | -0.0031182915 | 0.0005201191 | 2.336023 | 16.10623
66.500977 | -66.102341 | 4.7549539 | -0.0031190782 | 0.0005202502 | 2.337892 | 16.11912
66.550781 | -66.148781 | 4.7548728 | -0.0031222075 | 0.0005207717 | 2.339535 | 16.13044
66.600586 | -66.170815 | 4.7548528 | -0.0031233875 | 0.0005209684 | 2.340314 | 16.13582
66.650391 | -66.240303 | 4.7548666 | -0.0031275244 | 0.0005216579 | 2.342771 | 16.15276
66.700195 | -66.283043 | 4.7547603 | -0.003126624 | 0.0005215078 | 2.344283 | 16.16318
66.75 | -66.329536 | 4.7548518 | -0.0031310113 | 0.000522239 | 2.345927 | 16.17452
66.799805 | -66.398056 | 4.7546964 | -0.0031344115 | 0.0005228057 | 2.348351 | 16.19123
66.849609 | -66.42691 | 4.7547116 | -0.0031371056 | 0.0005232548 | 2.349371 | 16.19827
66.899414 | -66.472969 | 4.7545376 | -0.003136286 | 0.0005231182 | 2.351 | 16.2095
66.949219 | -66.510574 | 4.754571 | -0.003140396 | 0.0005238032 | 2.35233 | 16.21867
66.999023 | -66.57692 | 4.7545977 | -0.0031452568 | 0.0005246133 | 2.354677 | 16.23485
67.048828 | -66.632385 | 4.7544913 | -0.0031466424 | 0.0005248442 | 2.356639 | 16.24837
67.098633 | -66.673477 | 4.7544951 | -0.0031463206 | 0.0005247906 | 2.358092 | 16.25839
67.148438 | -66.718636 | 4.7544832 | -0.0031491278 | 0.0005252585 | 2.359689 | 16.2694
67.198242 | -66.778214 | 4.7544456 | -0.0031523586 | 0.0005257969 | 2.361796 | 16.28393
67.248047 | -66.817062 | 4.7543941 | -0.0031583726 | 0.0005267993 | 2.36317 | 16.29341
67.297852 | -66.861732 | 4.7543945 | -0.0031581759 | 0.0005267665 | 2.36475 | 16.3043
67.347656 | -66.926849 | 4.7542233 | -0.0031612692 | 0.000527282 | 2.367053 | 16.32018
67.397461 | -66.981735 | 4.7542148 | -0.0031618029 | 0.000527371 | 2.368994 | 16.33356
67.447266 | -67.014488 | 4.7542124 | -0.0031640918 | 0.0005277525 | 2.370153 | 16.34155
67.49707 | -67.098572 | 4.7541914 | -0.0031705408 | 0.0005288273 | 2.373127 | 16.36205
67.546875 | -67.122963 | 4.7541609 | -0.0031705946 | 0.0005288363 | 2.373989 | 16.368
67.59668 | -67.186142 | 4.7540474 | -0.0031752705 | 0.0005296156 | 2.376224 | 16.38341
67.646484 | -67.218361 | 4.7540717 | -0.0031774698 | 0.0005299821 | 2.377363 | 16.39126
67.696289 | -67.299858 | 4.754076 | -0.0031791031 | 0.0005302543 | 2.380246 | 16.41114
67.746094 | -67.322525 | 4.7540708 | -0.0031857609 | 0.000531364 | 2.381047 | 16.41666
67.795898 | -67.361504 | 4.7540121 | -0.0031861097 | 0.0005314221 | 2.382426 | 16.42617
67.845703 | -67.419914 | 4.7540059 | -0.0031876115 | 0.0005316724 | 2.384492 | 16.44041
67.895508 | -67.463982 | 4.7539177 | -0.0031894534 | 0.0005319794 | 2.38605 | 16.45116
67.945313 | -67.510635 | 4.7538586 | -0.0031924844 | 0.0005324846 | 2.3877 | 16.46253
67.995117 | -67.56794 | 4.7537475 | -0.0031959624 | 0.0005330642 | 2.389727 | 16.47651
68.044922 | -67.620422 | 4.753757 | -0.003197962 | 0.0005333975 | 2.391583 | 16.48931
68.094727 | -67.652405 | 4.7537599 | -0.003198263 | 0.0005334477 | 2.392714 | 16.4971
68.144531 | -67.703857 | 4.7536807 | -0.0032019732 | 0.000534066 | 2.394534 | 16.50965
68.194336 | -67.75898 | 4.7537861 | -0.0032054782 | 0.0005346502 | 2.396484 | 16.52309
68.244141 | -67.80294 | 4.7537446 | -0.0032056984 | 0.0005346869 | 2.398038 | 16.53381
68.293945 | -67.868416 | 4.7537074 | -0.003210145 | 0.000535428 | 2.400354 | 16.54978
68.34375 | -67.938843 | 4.7535577 | -0.0032136769 | 0.0005360166 | 2.402845 | 16.56695
68.393555 | -67.990013 | 4.7534881 | -0.0032159507 | 0.0005363956 | 2.404655 | 16.57943
68.443359 | -68.023972 | 4.7534337 | -0.003218031 | 0.0005367423 | 2.405856 | 16.58771
68.493164 | -68.095825 | 4.7534556 | -0.0032194911 | 0.0005369857 | 2.408397 | 16.60523
68.542969 | -68.136108 | 4.753397 | -0.0032206683 | 0.0005371819 | 2.409822 | 16.61506
68.592773 | -68.186005 | 4.7534728 | -0.0032262118 | 0.0005381058 | 2.411587 | 16.62722
68.642578 | -68.211227 | 4.7533121 | -0.0032273172 | 0.00053829 | 2.412479 | 16.63337
68.692383 | -68.259026 | 4.7533078 | -0.003228083 | 0.0005384177 | 2.414169 | 16.64503
68.742188 | -68.315575 | 4.7533517 | -0.0032292602 | 0.0005386139 | 2.416169 | 16.65882
68.791992 | -68.352982 | 4.7532501 | -0.0032322258 | 0.0005391081 | 2.417492 | 16.66794
68.841797 | -68.422211 | 4.7532101 | -0.0032364964 | 0.0005398199 | 2.419941 | 16.68482
68.891602 | -68.466499 | 4.7532721 | -0.0032414466 | 0.0005406449 | 2.421507 | 16.69562
68.941406 | -68.508652 | 4.7530832 | -0.0032418014 | 0.0005407041 | 2.422998 | 16.7059
68.991211 | -68.561066 | 4.7530522 | -0.0032437681 | 0.0005410318 | 2.424852 | 16.71868
69.041016 | -68.618622 | 4.7530618 | -0.0032474995 | 0.0005416537 | 2.426887 | 16.73272
69.09082 | -68.673256 | 4.7530384 | -0.0032495169 | 0.00054199 | 2.42882 | 16.74604
69.140625 | -68.717514 | 4.7530394 | -0.0032512785 | 0.0005422836 | 2.430385 | 16.75683
69.19043 | -68.761429 | 4.7528257 | -0.0032536923 | 0.0005426859 | 2.431938 | 16.76754
69.240234 | -68.827766 | 4.7529297 | -0.0032604306 | 0.0005438089 | 2.434284 | 16.78372
69.290039 | -68.876648 | 4.7529135 | -0.0032594593 | 0.000543647 | 2.436013 | 16.79564
69.339844 | -68.915413 | 4.7529149 | -0.0032601326 | 0.0005437593 | 2.437384 | 16.80509
69.389648 | -68.959007 | 4.7528462 | -0.0032626092 | 0.000544172 | 2.438926 | 16.81572
69.439453 | -69.005447 | 4.7528763 | -0.0032666801 | 0.0005448505 | 2.440568 | 16.82705
69.489258 | -69.045624 | 4.752789 | -0.0032681136 | 0.0005450894 | 2.441989 | 16.83684
69.539063 | -69.085373 | 4.7527919 | -0.0032683611 | 0.0005451307 | 2.443395 | 16.84654
69.588867 | -69.152901 | 4.7527266 | -0.0032727004 | 0.0005458539 | 2.445784 | 16.863
69.638672 | -69.203918 | 4.7526183 | -0.0032777756 | 0.0005466998 | 2.447588 | 16.87544
69.688477 | -69.23735 | 4.7526345 | -0.0032756773 | 0.00054635 | 2.44877 | 16.8836
69.738281 | -69.305046 | 4.7525468 | -0.003279641 | 0.0005470107 | 2.451165 | 16.9001
69.788086 | -69.363762 | 4.7524738 | -0.0032842935 | 0.0005477861 | 2.453241 | 16.91442
69.837891 | -69.400688 | 4.7525396 | -0.0032872469 | 0.0005482783 | 2.454547 | 16.92343
69.887695 | -69.450203 | 4.7524786 | -0.0032898693 | 0.0005487154 | 2.456298 | 16.9355
69.9375 | -69.50074 | 4.752408 | -0.0032911717 | 0.0005489324 | 2.458086 | 16.94782
69.987305 | -69.545761 | 4.7524166 | -0.0032950281 | 0.0005495752 | 2.459678 | 16.9588
70.037109 | -69.575912 | 4.7524452 | -0.0032983513 | 0.000550129 | 2.460745 | 16.96615
70.086914 | -69.638916 | 4.7523384 | -0.0032991825 | 0.0005502676 | 2.462973 | 16.98152
70.136719 | -69.707481 | 4.752399 | -0.0033010126 | 0.0005505726 | 2.465398 | 16.99824
70.186523 | -69.760101 | 4.7523575 | -0.0033044578 | 0.0005511468 | 2.467259 | 17.01107
70.236328 | -69.805771 | 4.7521768 | -0.0033061714 | 0.0005514324 | 2.468874 | 17.02221
70.286133 | -69.854492 | 4.7522049 | -0.0033092499 | 0.0005519455 | 2.470597 | 17.03409
70.335938 | -69.879265 | 4.7522764 | -0.0033129365 | 0.0005525599 | 2.471473 | 17.04013
70.385742 | -69.944695 | 4.7521229 | -0.0033154369 | 0.0005529766 | 2.473788 | 17.05608
70.435547 | -69.988167 | 4.7521358 | -0.0033186735 | 0.0005535161 | 2.475325 | 17.06668
70.485352 | -70.048889 | 4.751997 | -0.0033180953 | 0.0005534197 | 2.477473 | 17.08149
70.535156 | -70.101006 | 4.7520123 | -0.0033205864 | 0.0005538349 | 2.479316 | 17.0942
70.584961 | -70.118866 | 4.7519722 | -0.0033245503 | 0.0005544955 | 2.479948 | 17.09855
70.634766 | -70.1875 | 4.7520194 | -0.0033290477 | 0.0005552451 | 2.482375 | 17.11529
70.68457 | -70.247368 | 4.7518854 | -0.0033278912 | 0.0005550524 | 2.484492 | 17.12989
70.734375 | -70.301254 | 4.7519202 | -0.0033301383 | 0.0005554269 | 2.486398 | 17.14303
70.78418 | -70.344521 | 4.7518144 | -0.0033326626 | 0.0005558476 | 2.487928 | 17.15358
70.833984 | -70.37291 | 4.7517114 | -0.003335905 | 0.000556388 | 2.488933 | 17.1605
70.883789 | -70.428909 | 4.7518091 | -0.0033393202 | 0.0005569572 | 2.490913 | 17.17416
70.933594 | -70.477707 | 4.7517762 | -0.0033410876 | 0.0005572518 | 2.492639 | 17.18606
70.983398 | -70.541527 | 4.7516422 | -0.0033446669 | 0.0005578483 | 2.494896 | 17.20162
71.033203 | -70.572372 | 4.7517362 | -0.0033439279 | 0.0005577251 | 2.495987 | 17.20914
71.083008 | -70.628609 | 4.7515707 | -0.0033495158 | 0.0005586565 | 2.497976 | 17.22285
71.132813 | -70.68351 | 4.7515364 | -0.0033498763 | 0.0005587165 | 2.499918 | 17.23624
71.182617 | -70.727371 | 4.7515817 | -0.0033533245 | 0.0005592912 | 2.501469 | 17.24694
71.232422 | -70.7714 | 4.7515345 | -0.0033551604 | 0.0005595972 | 2.503026 | 17.25767
71.282227 | -70.822212 | 4.7514982 | -0.003357491 | 0.0005599857 | 2.504823 | 17.27007
71.332031 | -70.869972 | 4.7514739 | -0.0033623159 | 0.0005607898 | 2.506513 | 17.28171
71.381836 | -70.920311 | 4.751441 | -0.0033641427 | 0.0005610943 | 2.508293 | 17.29399
71.431641 | -70.974609 | 4.7512889 | -0.0033661723 | 0.0005614325 | 2.510213 | 17.30723
71.481445 | -71.021194 | 4.7513814 | -0.0033691018 | 0.0005619208 | 2.511861 | 17.31859
71.53125 | -71.079338 | 4.7513528 | -0.0033701211 | 0.0005620907 | 2.513917 | 17.33277
71.581055 | -71.122711 | 4.7512088 | -0.0033745856 | 0.0005628348 | 2.515451 | 17.34334
71.630859 | -71.178139 | 4.751215 | -0.0033781528 | 0.0005634293 | 2.517412 | 17.35686
71.680664 | -71.227211 | 4.7511806 | -0.0033778965 | 0.0005633866 | 2.519147 | 17.36882
71.730469 | -71.263336 | 4.751142 | -0.0033797354 | 0.0005636931 | 2.520425 | 17.37763
71.780273 | -71.31778 | 4.7510943 | -0.0033854365 | 0.0005646432 | 2.52235 | 17.39091
71.830078 | -71.376251 | 4.7510924 | -0.0033883301 | 0.0005651255 | 2.524418 | 17.40517
71.879883 | -71.40596 | 4.7510681 | -0.0033862502 | 0.0005647789 | 2.525469 | 17.41241
71.929688 | -71.455994 | 4.7510052 | -0.0033915192 | 0.000565657 | 2.527239 | 17.42461
71.979492 | -71.515701 | 4.7509742 | -0.0033943951 | 0.0005661363 | 2.529351 | 17.43917
72.029297 | -71.565346 | 4.7509069 | -0.0033986119 | 0.0005668391 | 2.531106 | 17.45128
72.079102 | -71.632195 | 4.750916 | -0.0033999949 | 0.0005670696 | 2.533471 | 17.46758
72.128906 | -71.665291 | 4.7508764 | -0.0034019202 | 0.0005673905 | 2.534641 | 17.47565
72.178711 | -71.714882 | 4.7508793 | -0.003404927 | 0.0005678917 | 2.536395 | 17.48774
72.228516 | -71.745041 | 4.750886 | -0.003406781 | 0.0005682007 | 2.537462 | 17.4951
72.27832 | -71.798706 | 4.7508016 | -0.0034090606 | 0.0005685806 | 2.53936 | 17.50818
72.328125 | -71.86676 | 4.7507339 | -0.0034116297 | 0.0005690088 | 2.541767 | 17.52478
72.37793 | -71.925972 | 4.7506485 | -0.0034145711 | 0.000569499 | 2.543861 | 17.53922
72.427734 | -71.956764 | 4.7506571 | -0.0034192712 | 0.0005702824 | 2.54495 | 17.54673
72.477539 | -72.001114 | 4.7505784 | -0.0034192679 | 0.0005702818 | 2.546518 | 17.55754
72.527344 | -72.044037 | 4.7505913 | -0.0034227192 | 0.000570857 | 2.548037 | 17.56801
72.577148 | -72.100098 | 4.75067 | -0.0034260422 | 0.0005714109 | 2.550019 | 17.58168
72.626953 | -72.160873 | 4.7506013 | -0.0034286052 | 0.000571838 | 2.552169 | 17.5965
72.676758 | -72.213196 | 4.7505012 | -0.0034301099 | 0.0005720888 | 2.554019 | 17.60926
72.726563 | -72.237747 | 4.7505298 | -0.0034302415 | 0.0005721107 | 2.554888 | 17.61524
72.776367 | -72.308838 | 4.7504473 | -0.0034339519 | 0.0005727291 | 2.557402 | 17.63258
72.826172 | -72.3601 | 4.7504139 | -0.0034363864 | 0.0005731349 | 2.559215 | 17.64508
72.875977 | -72.394859 | 4.7503457 | -0.0034414947 | 0.0005739863 | 2.560444 | 17.65356
72.925781 | -72.45163 | 4.7502728 | -0.0034417391 | 0.000574027 | 2.562452 | 17.6674
72.975586 | -72.506874 | 4.7501922 | -0.0034463257 | 0.0005747914 | 2.564406 | 17.68087
73.025391 | -72.556915 | 4.7502284 | -0.0034481674 | 0.0005750984 | 2.566176 | 17.69307
73.075195 | -72.604332 | 4.7502122 | -0.0034507571 | 0.00057553 | 2.567853 | 17.70464
73.125 | -72.639915 | 4.7502055 | -0.0034541995 | 0.0005761037 | 2.569111 | 17.71331
73.174805 | -72.699059 | 4.7501736 | -0.0034565537 | 0.0005764961 | 2.571203 | 17.72774
73.224609 | -72.754906 | 4.7501097 | -0.0034592389 | 0.0005769436 | 2.573178 | 17.74135
73.274414 | -72.803375 | 4.7501688 | -0.003460261 | 0.000577114 | 2.574893 | 17.75317
73.324219 | -72.850861 | 4.7500153 | -0.0034623831 | 0.0005774677 | 2.576572 | 17.76475
73.374023 | -72.881599 | 4.7500315 | -0.0034678907 | 0.0005783856 | 2.577659 | 17.77225
73.423828 | -72.927399 | 4.7500582 | -0.0034700779 | 0.0005787501 | 2.579279 | 17.78342
73.473633 | -73.000771 | 4.7499833 | -0.0034705163 | 0.0005788232 | 2.581874 | 17.80131
73.523438 | -73.051964 | 4.7498984 | -0.0034748705 | 0.0005795489 | 2.583685 | 17.81379
73.573242 | -73.086884 | 4.7499232 | -0.0034751236 | 0.0005795911 | 2.58492 | 17.82231
73.623047 | -73.158844 | 4.7498288 | -0.0034802882 | 0.0005804519 | 2.587465 | 17.83986
73.672852 | -73.209312 | 4.7497773 | -0.0034795939 | 0.0005803361 | 2.58925 | 17.85216
73.722656 | -73.248573 | 4.7496834 | -0.0034853758 | 0.0005812998 | 2.590638 | 17.86174
73.772461 | -73.302422 | 4.7496362 | -0.0034867316 | 0.0005815258 | 2.592543 | 17.87487
73.822266 | -73.365982 | 4.7496824 | -0.0034912347 | 0.0005822763 | 2.594791 | 17.89037
73.87207 | -73.388817 | 4.749598 | -0.0034913272 | 0.0005822917 | 2.595598 | 17.89593
73.921875 | -73.434166 | 4.7496085 | -0.0034945279 | 0.0005828251 | 2.597202 | 17.90699
73.97168 | -73.500755 | 4.7495828 | -0.0034969838 | 0.0005832345 | 2.599557 | 17.92323
74.021484 | -73.547844 | 4.749579 | -0.0034993617 | 0.0005836308 | 2.601223 | 17.93471
74.071289 | -73.588585 | 4.7494693 | -0.003502372 | 0.0005841325 | 2.602664 | 17.94465
74.121094 | -73.64534 | 4.7494359 | -0.0035049797 | 0.0005845671 | 2.604671 | 17.95849
74.170898 | -73.695473 | 4.7494278 | -0.0035081655 | 0.0005850981 | 2.606444 | 17.97071
74.220703 | -73.730545 | 4.7494268 | -0.0035091578 | 0.0005852635 | 2.607685 | 17.97927
74.270508 | -73.781128 | 4.7493782 | -0.003511393 | 0.000585636 | 2.609474 | 17.9916
74.320313 | -73.846161 | 4.7493052 | -0.0035145909 | 0.000586169 | 2.611774 | 18.00746
74.370117 | -73.88324 | 4.7492499 | -0.0035181013 | 0.000586754 | 2.613085 | 18.0165
74.419922 | -73.931183 | 4.7492466 | -0.0035197467 | 0.0005870283 | 2.614781 | 18.02819
74.469727 | -74.013031 | 4.7491636 | -0.0035184026 | 0.0005868043 | 2.617675 | 18.04815
74.519531 | -74.052765 | 4.7491932 | -0.0035239635 | 0.0005877311 | 2.619081 | 18.05784
74.569336 | -74.083138 | 4.7491622 | -0.0035249142 | 0.0005878895 | 2.620155 | 18.06525
74.619141 | -74.144318 | 4.7490792 | -0.0035308301 | 0.0005888755 | 2.622319 | 18.08016
74.668945 | -74.188362 | 4.7490926 | -0.0035323857 | 0.0005891348 | 2.623877 | 18.0909
74.71875 | -74.244583 | 4.7489772 | -0.0035329908 | 0.0005892356 | 2.625865 | 18.10461
74.768555 | -74.28653 | 4.7489681 | -0.0035383224 | 0.0005901242 | 2.627349 | 18.11484
74.818359 | -74.331421 | 4.7489624 | -0.0035407869 | 0.000590535 | 2.628936 | 18.12579
74.868164 | -74.364799 | 4.7489448 | -0.0035413562 | 0.0005906299 | 2.630117 | 18.13393
74.917969 | -74.423218 | 4.748888 | -0.0035460622 | 0.0005914142 | 2.632183 | 18.14817
74.967773 | -74.473488 | 4.7488508 | -0.0035482584 | 0.0005917802 | 2.633961 | 18.16043
75.017578 | -74.521004 | 4.7488108 | -0.0035504282 | 0.0005921419 | 2.635641 | 18.17202
75.067383 | -74.582336 | 4.7488446 | -0.0035503865 | 0.0005921349 | 2.637811 | 18.18698
75.117188 | -74.607994 | 4.7487941 | -0.0035542189 | 0.0005927736 | 2.638718 | 18.19323
75.166992 | -74.690041 | 4.7486973 | -0.003557554 | 0.0005933295 | 2.64162 | 18.21324
75.216797 | -74.720222 | 4.7486916 | -0.0035582422 | 0.0005934442 | 2.642687 | 18.2206
75.266602 | -74.758728 | 4.7486477 | -0.0035612343 | 0.0005939429 | 2.644049 | 18.22999
75.316406 | -74.81179 | 4.7486143 | -0.0035610436 | 0.0005939111 | 2.645926 | 18.24293
75.366211 | -74.874908 | 4.7486577 | -0.0035640297 | 0.0005944088 | 2.648158 | 18.25832
75.416016 | -74.912308 | 4.748642 | -0.0035686162 | 0.0005951732 | 2.649481 | 18.26744
75.46582 | -74.971291 | 4.7485695 | -0.0035700141 | 0.0005954062 | 2.651567 | 18.28182
75.515625 | -75.030884 | 4.7484026 | -0.0035732388 | 0.0005959436 | 2.653675 | 18.29635
75.56543 | -75.061836 | 4.7485042 | -0.0035767078 | 0.0005965218 | 2.654769 | 18.3039
75.615234 | -75.115128 | 4.7484155 | -0.0035783737 | 0.0005967994 | 2.656654 | 18.3169
75.665039 | -75.166519 | 4.7484303 | -0.0035827903 | 0.0005975355 | 2.658472 | 18.32943
75.714844 | -75.212494 | 4.7482729 | -0.0035837947 | 0.0005977029 | 2.660098 | 18.34064
75.764648 | -75.236748 | 4.7482386 | -0.0035856722 | 0.0005980159 | 2.660956 | 18.34655
75.814453 | -75.306564 | 4.7483521 | -0.0035869239 | 0.0005982245 | 2.663425 | 18.36358
75.864258 | -75.363701 | 4.7482395 | -0.0035904886 | 0.0005988186 | 2.665446 | 18.37751
75.914063 | -75.4132 | 4.7482066 | -0.0035940886 | 0.0005994186 | 2.667196 | 18.38958
75.963867 | -75.464142 | 4.7481661 | -0.0035987345 | 0.0006001929 | 2.668998 | 18.402
76.013672 | -75.508339 | 4.7481322 | -0.0035990744 | 0.0006002496 | 2.670561 | 18.41278
76.063477 | -75.557213 | 4.7481079 | -0.0036013364 | 0.0006006266 | 2.67229 | 18.4247
76.113281 | -75.625168 | 4.7481546 | -0.003605783 | 0.0006013677 | 2.674693 | 18.44127
76.163086 | -75.66568 | 4.748055 | -0.0036071062 | 0.0006015882 | 2.676126 | 18.45115
76.212891 | -75.722397 | 4.7480388 | -0.0036109209 | 0.000602224 | 2.678132 | 18.46498
76.262695 | -75.753899 | 4.7479753 | -0.0036106347 | 0.0006021763 | 2.679246 | 18.47266
76.3125 | -75.813187 | 4.747973 | -0.0036158084 | 0.0006030386 | 2.681343 | 18.48712
76.362305 | -75.864464 | 4.7480445 | -0.0036179749 | 0.0006033996 | 2.683157 | 18.49962
76.412109 | -75.923752 | 4.7478547 | -0.0036217065 | 0.0006040216 | 2.685253 | 18.51408
76.461914 | -75.950302 | 4.7478247 | -0.0036235123 | 0.0006043225 | 2.686192 | 18.52055
76.511719 | -76.001793 | 4.7478318 | -0.0036247282 | 0.0006045252 | 2.688014 | 18.53311
76.561523 | -76.054588 | 4.747776 | -0.0036265969 | 0.0006048366 | 2.689881 | 18.54599
76.611328 | -76.09166 | 4.7478189 | -0.0036309331 | 0.0006055593 | 2.691192 | 18.55503
76.661133 | -76.140373 | 4.7476678 | -0.0036332787 | 0.0006059503 | 2.692915 | 18.5669
76.710938 | -76.175461 | 4.7476649 | -0.0036327124 | 0.0006058559 | 2.694156 | 18.57546
76.760742 | -76.234535 | 4.747664 | -0.0036376535 | 0.0006066794 | 2.696245 | 18.58987
76.810547 | -76.321884 | 4.7475753 | -0.0036395879 | 0.0006070018 | 2.699334 | 18.61117
76.860352 | -76.336189 | 4.7475777 | -0.0036412566 | 0.0006072799 | 2.69984 | 18.61465
76.910156 | -76.388908 | 4.7476721 | -0.0036438284 | 0.0006077086 | 2.701705 | 18.62751
76.959961 | -76.440674 | 4.7475562 | -0.0036506085 | 0.0006088386 | 2.703536 | 18.64013
77.009766 | -76.497025 | 4.7475033 | -0.0036512015 | 0.0006089374 | 2.705529 | 18.65387
77.05957 | -76.562981 | 4.7473912 | -0.0036512045 | 0.0006089379 | 2.707862 | 18.66996
77.109375 | -76.60585 | 4.7474303 | -0.0036544648 | 0.0006094813 | 2.709378 | 18.68041
77.15918 | -76.660812 | 4.7473984 | -0.0036578297 | 0.0006100421 | 2.711322 | 18.69381
77.208984 | -76.7062 | 4.7473412 | -0.0036613047 | 0.0006106213 | 2.712927 | 18.70488
77.258789 | -76.745468 | 4.7472801 | -0.0036630509 | 0.0006109123 | 2.714316 | 18.71446
77.308594 | -76.795731 | 4.7472339 | -0.0036653101 | 0.0006112888 | 2.716093 | 18.72671
77.358398 | -76.848022 | 4.7472053 | -0.0036698072 | 0.0006120384 | 2.717943 | 18.73946
77.408203 | -76.906044 | 4.7471337 | -0.0036730021 | 0.0006125708 | 2.719995 | 18.75361
77.458008 | -76.944092 | 4.7471218 | -0.0036731749 | 0.0006125996 | 2.721341 | 18.76289
77.507813 | -77.012581 | 4.7470665 | -0.0036749661 | 0.0006128982 | 2.723763 | 18.77959
77.557617 | -77.039154 | 4.7470956 | -0.0036785214 | 0.0006134907 | 2.724703 | 18.78607
77.607422 | -77.084686 | 4.7471151 | -0.0036797223 | 0.0006136909 | 2.726313 | 18.79718
77.657227 | -77.137909 | 4.7470403 | -0.0036814779 | 0.0006139835 | 2.728195 | 18.81015
77.707031 | -77.187492 | 4.7469916 | -0.0036864607 | 0.0006148139 | 2.729949 | 18.82224
77.756836 | -77.224266 | 4.746944 | -0.0036889494 | 0.0006152287 | 2.73125 | 18.83121
77.806641 | -77.278046 | 4.7469287 | -0.0036916137 | 0.0006156728 | 2.733152 | 18.84433
77.856445 | -77.324287 | 4.7468443 | -0.0036949127 | 0.0006162226 | 2.734787 | 18.8556
77.90625 | -77.377785 | 4.7468772 | -0.0036972254 | 0.0006166081 | 2.736679 | 18.86865
77.956055 | -77.43026 | 4.7468085 | -0.00370197 | 0.0006173988 | 2.738535 | 18.88144
78.005859 | -77.513 | 4.7468143 | -0.0037043958 | 0.0006178031 | 2.741462 | 18.90162
78.055664 | -77.537407 | 4.7467289 | -0.0037025569 | 0.0006174966 | 2.742325 | 18.90757
78.105469 | -77.577057 | 4.7467098 | -0.0037081926 | 0.0006184359 | 2.743727 | 18.91724
78.155273 | -77.627731 | 4.746572 | -0.0037103384 | 0.0006187936 | 2.745519 | 18.9296
78.205078 | -77.691917 | 4.7465672 | -0.003715378 | 0.0006196335 | 2.747789 | 18.94525
78.254883 | -77.71888 | 4.7465415 | -0.0037141293 | 0.0006194254 | 2.748743 | 18.95182
78.304688 | -77.774193 | 4.7465734 | -0.0037178725 | 0.0006200492 | 2.750699 | 18.96531
78.354492 | -77.833176 | 4.7465153 | -0.0037224025 | 0.0006208042 | 2.752785 | 18.9797
78.404297 | -77.900223 | 4.7464933 | -0.0037252274 | 0.0006212751 | 2.755157 | 18.99605
78.454102 | -77.922195 | 4.7464323 | -0.0037228079 | 0.0006208718 | 2.755934 | 19.0014
78.503906 | -77.971344 | 4.7464571 | -0.003726521 | 0.0006214907 | 2.757672 | 19.01339
78.553711 | -77.997131 | 4.7463684 | -0.0037290901 | 0.0006219188 | 2.758584 | 19.01968
78.603516 | -78.076653 | 4.7463913 | -0.0037310035 | 0.0006222377 | 2.761397 | 19.03907
78.65332 | -78.128616 | 4.746357 | -0.003734994 | 0.0006229028 | 2.763235 | 19.05174
78.703125 | -78.185387 | 4.7462735 | -0.003737238 | 0.0006232768 | 2.765242 | 19.06558
78.75293 | -78.226898 | 4.7462282 | -0.0037394881 | 0.0006236518 | 2.766711 | 19.07571
78.802734 | -78.256897 | 4.7461476 | -0.003740418 | 0.0006238068 | 2.767772 | 19.08302
78.852539 | -78.328568 | 4.7461076 | -0.0037437291 | 0.0006243587 | 2.770306 | 19.1005
78.902344 | -78.394775 | 4.7461171 | -0.0037482947 | 0.0006251196 | 2.772648 | 19.11664
78.952148 | -78.413216 | 4.7460895 | -0.0037514477 | 0.0006256451 | 2.7733 | 19.12114
79.001953 | -78.460434 | 4.7461152 | -0.0037528933 | 0.000625886 | 2.77497 | 19.13265
79.051758 | -78.524796 | 4.746006 | -0.0037552295 | 0.0006262754 | 2.777247 | 19.14835
79.101563 | -78.573784 | 4.7458849 | -0.0037566989 | 0.0006265203 | 2.778979 | 19.16029
79.151367 | -78.61792 | 4.7458978 | -0.003761068 | 0.0006272485 | 2.78054 | 19.17106
79.201172 | -78.665947 | 4.7459221 | -0.0037621229 | 0.0006274243 | 2.782239 | 19.18277
79.250977 | -78.705963 | 4.7459211 | -0.0037641763 | 0.0006277665 | 2.783654 | 19.19253
79.300781 | -78.753006 | 4.7458329 | -0.0037644596 | 0.0006278138 | 2.785318 | 19.204
79.350586 | -78.817635 | 4.7458205 | -0.0037705391 | 0.000628827 | 2.787604 | 19.21976
79.400391 | -78.846504 | 4.7457876 | -0.0037741212 | 0.000629424 | 2.788625 | 19.2268
79.450195 | -78.901367 | 4.7457685 | -0.0037749973 | 0.00062957 | 2.790565 | 19.24018
79.5 | -78.964287 | 4.7457151 | -0.0037766041 | 0.0006298378 | 2.79279 | 19.25552
79.549805 | -79.014442 | 4.7456465 | -0.003779623 | 0.000630341 | 2.794564 | 19.26775
79.599609 | -79.056831 | 4.7456594 | -0.003783351 | 0.0006309623 | 2.796063 | 19.27809
79.649414 | -79.102654 | 4.745595 | -0.0037846745 | 0.0006311829 | 2.797684 | 19.28926
79.699219 | -79.159515 | 4.7455578 | -0.0037873774 | 0.0006316334 | 2.799695 | 19.30312
79.749023 | -79.212654 | 4.7454853 | -0.003794262 | 0.0006327808 | 2.801575 | 19.31608
79.798828 | -79.261467 | 4.7455144 | -0.0037943302 | 0.0006327922 | 2.803301 | 19.32799
79.848633 | -79.288979 | 4.7455068 | -0.0037949055 | 0.0006328881 | 2.804274 | 19.33469
79.898438 | -79.366089 | 4.7454305 | -0.0037956682 | 0.0006330152 | 2.807001 | 19.3535
79.948242 | -79.394478 | 4.7454467 | -0.0038020252 | 0.0006340747 | 2.808005 | 19.36042
79.998047 | -79.462013 | 4.7454438 | -0.0038040758 | 0.0006344165 | 2.810394 | 19.37689
80.047852 | -79.523933 | 4.7453599 | -0.00380249 | 0.0006341522 | 2.812584 | 19.39199
80.097656 | -79.550392 | 4.7452636 | -0.003806144 | 0.0006347612 | 2.81352 | 19.39844
80.147461 | -79.615837 | 4.7452507 | -0.0038118332 | 0.0006357094 | 2.815834 | 19.4144
80.197266 | -79.647186 | 4.7452655 | -0.0038145303 | 0.0006361589 | 2.816943 | 19.42204
80.24707 | -79.698219 | 4.7452559 | -0.0038143962 | 0.0006361365 | 2.818748 | 19.43449
80.296875 | -79.750832 | 4.7451806 | -0.0038188784 | 0.0006368836 | 2.820609 | 19.44732
80.34668 | -79.791489 | 4.7451515 | -0.0038208275 | 0.0006372084 | 2.822047 | 19.45723
80.396484 | -79.843338 | 4.7451348 | -0.0038221595 | 0.0006374304 | 2.82388 | 19.46988
80.446289 | -79.88958 | 4.7451291 | -0.0038257181 | 0.0006380235 | 2.825516 | 19.48115
80.496094 | -79.933533 | 4.745091 | -0.0038276701 | 0.0006383488 | 2.82707 | 19.49187
80.545898 | -79.989517 | 4.7448635 | -0.0038300604 | 0.0006387472 | 2.82905 | 19.50552
80.595703 | -80.049545 | 4.7450294 | -0.0038317174 | 0.0006390234 | 2.831174 | 19.52016
80.645508 | -80.094101 | 4.7449121 | -0.0038334548 | 0.000639313 | 2.832749 | 19.53102
80.695313 | -80.163795 | 4.7449594 | -0.0038380085 | 0.0006400719 | 2.835214 | 19.54802
80.745117 | -80.182594 | 4.7449188 | -0.0038415373 | 0.00064066 | 2.835879 | 19.5526
80.794922 | -80.226303 | 4.7448239 | -0.0038442165 | 0.0006411066 | 2.837425 | 19.56326
80.844727 | -80.283836 | 4.7448459 | -0.0038443864 | 0.0006411349 | 2.83946 | 19.57729
80.894531 | -80.344299 | 4.7446747 | -0.003851837 | 0.0006423767 | 2.841598 | 19.59204
80.944336 | -80.398056 | 4.7447314 | -0.0038537113 | 0.000642689 | 2.8435 | 19.60514
80.994141 | -80.438622 | 4.7447667 | -0.0038546948 | 0.000642853 | 2.844934 | 19.61504
81.043945 | -80.483833 | 4.7446818 | -0.0038575919 | 0.0006433358 | 2.846533 | 19.62606
81.09375 | -80.531013 | 4.7446365 | -0.0038602261 | 0.0006437748 | 2.848202 | 19.63757
81.143555 | -80.584541 | 4.7445812 | -0.0038624047 | 0.0006441379 | 2.850095 | 19.65062
81.193359 | -80.644257 | 4.7446127 | -0.0038659335 | 0.0006447261 | 2.852207 | 19.66518
81.243164 | -80.699425 | 4.7446465 | -0.0038680255 | 0.0006450747 | 2.854158 | 19.67863
81.292969 | -80.728767 | 4.7445745 | -0.0038700581 | 0.0006454135 | 2.855196 | 19.68579
81.342773 | -80.782272 | 4.7445207 | -0.0038714765 | 0.0006456499 | 2.857088 | 19.69884
81.392578 | -80.853592 | 4.744523 | -0.00387623 | 0.0006464422 | 2.859611 | 19.71623
81.442383 | -80.881226 | 4.7444654 | -0.0038763522 | 0.0006464625 | 2.860588 | 19.72297
81.492188 | -80.923103 | 4.7444558 | -0.0038784086 | 0.0006468053 | 2.862069 | 19.73318
81.541992 | -80.987595 | 4.7444472 | -0.0038826852 | 0.000647518 | 2.86435 | 19.7489
81.591797 | -81.03582 | 4.7443929 | -0.0038846016 | 0.0006478374 | 2.866056 | 19.76066
81.641602 | -81.078346 | 4.7442455 | -0.0038875698 | 0.0006483321 | 2.86756 | 19.77103
81.691406 | -81.126923 | 4.7443175 | -0.0038920459 | 0.0006490781 | 2.869278 | 19.78288
81.741211 | -81.175369 | 4.7442322 | -0.0038932501 | 0.0006492788 | 2.870991 | 19.79469
81.791016 | -81.21447 | 4.7442951 | -0.0038948744 | 0.0006495496 | 2.872374 | 19.80423
81.84082 | -81.274811 | 4.7442536 | -0.0038957417 | 0.0006496941 | 2.874508 | 19.81894
81.890625 | -81.329781 | 4.7441325 | -0.0038996518 | 0.0006503458 | 2.876453 | 19.83235
81.94043 | -81.391495 | 4.7441225 | -0.0039032281 | 0.0006509418 | 2.878635 | 19.8474
81.990234 | -81.425949 | 4.7440147 | -0.0039076325 | 0.0006516759 | 2.879854 | 19.8558
82.040039 | -81.464622 | 4.7440219 | -0.0039081182 | 0.0006517569 | 2.881222 | 19.86523
82.089844 | -81.537079 | 4.7440295 | -0.0039135637 | 0.0006526644 | 2.883784 | 19.8829
82.139648 | -81.582703 | 4.7439814 | -0.003913593 | 0.0006526693 | 2.885398 | 19.89402
82.189453 | -81.644325 | 4.743937 | -0.003918618 | 0.0006535068 | 2.887577 | 19.90905
82.239258 | -81.671997 | 4.7439489 | -0.0039192052 | 0.0006536047 | 2.888556 | 19.9158
82.289063 | -81.728409 | 4.7438898 | -0.0039218366 | 0.0006540433 | 2.890551 | 19.92955
82.338867 | -81.779053 | 4.7438364 | -0.0039231447 | 0.0006542613 | 2.892342 | 19.9419
82.388672 | -81.804184 | 4.7438712 | -0.003927615 | 0.0006550063 | 2.893231 | 19.94803
82.438477 | -81.873657 | 4.7438011 | -0.0039289054 | 0.0006552214 | 2.895688 | 19.96497
82.488281 | -81.922951 | 4.7437229 | -0.0039332476 | 0.0006559451 | 2.897432 | 19.97699
82.538086 | -81.966858 | 4.7437234 | -0.0039380728 | 0.0006567493 | 2.898985 | 19.9877
82.587891 | -82.018288 | 4.7436075 | -0.0039369762 | 0.0006565665 | 2.900804 | 20.00024
82.637695 | -82.068886 | 4.7437248 | -0.003940281 | 0.0006571173 | 2.902593 | 20.01258
82.6875 | -82.135582 | 4.7437062 | -0.0039414647 | 0.0006573146 | 2.904952 | 20.02884
82.737305 | -82.174179 | 4.7434058 | -0.0039448799 | 0.0006578838 | 2.906317 | 20.03825
82.787109 | -82.211159 | 4.7435756 | -0.003947359 | 0.000658297 | 2.907625 | 20.04727
82.836914 | -82.274124 | 4.7436185 | -0.0039490759 | 0.0006585831 | 2.909852 | 20.06263
82.886719 | -82.318085 | 4.7434921 | -0.0039505186 | 0.0006588236 | 2.911407 | 20.07335
82.936523 | -82.35994 | 4.7434993 | -0.0039552599 | 0.0006596138 | 2.912887 | 20.08355
82.986328 | -82.408447 | 4.7433791 | -0.0039590001 | 0.0006602372 | 2.914603 | 20.09538
83.036133 | -82.461678 | 4.7433481 | -0.0039588925 | 0.0006602192 | 2.916485 | 20.10836
83.085938 | -82.521027 | 4.7433257 | -0.0039624781 | 0.0006608168 | 2.918584 | 20.12283
83.135742 | -82.577675 | 4.7432437 | -0.0039661615 | 0.0006614307 | 2.920588 | 20.13665
83.185547 | -82.614265 | 4.7433457 | -0.0039653303 | 0.0006612922 | 2.921882 | 20.14557
83.235352 | -82.6875 | 4.7432213 | -0.0039699436 | 0.0006620611 | 2.924472 | 20.16343
83.285156 | -82.715607 | 4.7431731 | -0.0039723068 | 0.000662455 | 2.925466 | 20.17028
83.334961 | -82.767204 | 4.7432275 | -0.0039747865 | 0.0006628682 | 2.927291 | 20.18286
83.384766 | -82.8181 | 4.7431927 | -0.0039768578 | 0.0006632135 | 2.929091 | 20.19527
83.43457 | -82.863991 | 4.7431364 | -0.003980604 | 0.0006638378 | 2.930714 | 20.20646
83.484375 | -82.897392 | 4.743156 | -0.0039817779 | 0.0006640335 | 2.931895 | 20.21461
83.53418 | -82.942093 | 4.743011 | -0.0039835605 | 0.0006643306 | 2.933476 | 20.22551
83.583984 | -83.00547 | 4.7430515 | -0.0039889901 | 0.0006652355 | 2.935718 | 20.24096
83.633789 | -83.048576 | 4.7429709 | -0.0039898902 | 0.0006653855 | 2.937243 | 20.25148
83.683594 | -83.105728 | 4.7429409 | -0.0039908588 | 0.000665547 | 2.939264 | 20.26541
83.733398 | -83.151329 | 4.7430053 | -0.0039953948 | 0.000666303 | 2.940877 | 20.27653
83.783203 | -83.191597 | 4.7428555 | -0.0039992658 | 0.0006669481 | 2.942301 | 20.28635
83.833008 | -83.26239 | 4.742918 | -0.0039973496 | 0.0006666288 | 2.944805 | 20.30361
83.882813 | -83.307579 | 4.7427788 | -0.0040001064 | 0.0006670882 | 2.946403 | 20.31463
83.932617 | -83.359154 | 4.7427516 | -0.0040078699 | 0.0006683821 | 2.948227 | 20.32721
83.982422 | -83.388123 | 4.742733 | -0.0040082992 | 0.0006684537 | 2.949252 | 20.33427
84.032227 | -83.441078 | 4.7426295 | -0.0040082722 | 0.0006684492 | 2.951124 | 20.34719
84.082031 | -83.480446 | 4.742713 | -0.0040101674 | 0.0006687651 | 2.952517 | 20.35679
84.131836 | -83.550201 | 4.7425885 | -0.0040154275 | 0.0006696417 | 2.954984 | 20.3738
84.181641 | -83.599106 | 4.7426128 | -0.0040187389 | 0.0006701936 | 2.956714 | 20.38572
84.231445 | -83.63694 | 4.7425523 | -0.0040190071 | 0.0006702383 | 2.958052 | 20.39495
84.28125 | -83.684837 | 4.7425723 | -0.0040228008 | 0.0006708706 | 2.959746 | 20.40663
84.331055 | -83.749939 | 4.7424874 | -0.0040268213 | 0.0006715407 | 2.962048 | 20.4225
84.380859 | -83.784103 | 4.7424984 | -0.0040271641 | 0.0006715978 | 2.963256 | 20.43083
84.430664 | -83.850708 | 4.7423515 | -0.0040285466 | 0.0006718283 | 2.965612 | 20.44708
84.480469 | -83.912331 | 4.7423539 | -0.0040314971 | 0.00067232 | 2.967792 | 20.4621
84.530273 | -83.929214 | 4.7423949 | -0.0040342328 | 0.000672776 | 2.968389 | 20.46622
84.580078 | -83.987007 | 4.7422752 | -0.0040376722 | 0.0006733492 | 2.970433 | 20.48031
84.629883 | -84.03611 | 4.7423129 | -0.0040394128 | 0.0006736393 | 2.972169 | 20.49229
84.679688 | -84.076965 | 4.7423477 | -0.0040412634 | 0.0006739477 | 2.973614 | 20.50225
84.729492 | -84.146873 | 4.7423749 | -0.004045093 | 0.000674586 | 2.976087 | 20.5193
84.779297 | -84.205734 | 4.7421689 | -0.0040479898 | 0.0006750688 | 2.978169 | 20.53365
84.829102 | -84.247711 | 4.7421441 | -0.0040487587 | 0.0006751969 | 2.979653 | 20.54389
84.878906 | -84.289085 | 4.7421985 | -0.0040530623 | 0.0006759142 | 2.981117 | 20.55398
84.928711 | -84.334763 | 4.7421169 | -0.0040540546 | 0.0006760796 | 2.982732 | 20.56511
84.978516 | -84.387901 | 4.7420621 | -0.0040585878 | 0.0006768351 | 2.984611 | 20.57807
85.02832 | -84.436691 | 4.7420645 | -0.0040605427 | 0.0006771609 | 2.986337 | 20.58997
85.078125 | -84.474503 | 4.7420568 | -0.0040612756 | 0.0006772831 | 2.987674 | 20.59919
85.12793 | -84.531731 | 4.7419767 | -0.004063508 | 0.0006776552 | 2.989698 | 20.61314
85.177734 | -84.571556 | 4.7419348 | -0.0040683923 | 0.0006784692 | 2.991107 | 20.62286
85.227539 | -84.624855 | 4.7418175 | -0.0040698498 | 0.0006787121 | 2.992992 | 20.63585
85.277344 | -84.682243 | 4.7420168 | -0.0040726033 | 0.000679171 | 2.995022 | 20.64985
85.327148 | -84.745422 | 4.7418599 | -0.0040755779 | 0.0006796668 | 2.997256 | 20.66525
85.376953 | -84.772331 | 4.7417817 | -0.0040773181 | 0.0006799568 | 2.998208 | 20.67182
85.426758 | -84.835114 | 4.7418346 | -0.0040806024 | 0.0006805042 | 3.000428 | 20.68712
85.476563 | -84.88884 | 4.7417707 | -0.0040810942 | 0.0006805862 | 3.002329 | 20.70023
85.526367 | -84.948143 | 4.7417145 | -0.0040869829 | 0.0006815676 | 3.004426 | 20.71469
85.576172 | -84.990417 | 4.7417006 | -0.0040893909 | 0.000681969 | 3.005921 | 20.725
85.625977 | -85.014397 | 4.7415977 | -0.0040890183 | 0.0006819069 | 3.006769 | 20.73084
85.675781 | -85.083313 | 4.7416439 | -0.0040928721 | 0.0006825492 | 3.009207 | 20.74765
85.725586 | -85.119057 | 4.7415433 | -0.0040965676 | 0.0006831651 | 3.010471 | 20.75636
85.775391 | -85.182426 | 4.7415342 | -0.0040992708 | 0.0006836156 | 3.012712 | 20.77182
85.825195 | -85.230408 | 4.7414927 | -0.0040993663 | 0.0006836315 | 3.014409 | 20.78352
85.875 | -85.286659 | 4.741437 | -0.0041027875 | 0.0006842017 | 3.016399 | 20.79723
85.924805 | -85.324112 | 4.7414255 | -0.0041065244 | 0.0006848246 | 3.017723 | 20.80637
85.974609 | -85.375137 | 4.7414141 | -0.0041093975 | 0.0006853034 | 3.019528 | 20.81881
86.024414 | -85.410248 | 4.7413487 | -0.004110801 | 0.0006855373 | 3.02077 | 20.82737
86.074219 | -85.478699 | 4.7413259 | -0.004113555 | 0.0006859963 | 3.023191 | 20.84406
86.124023 | -85.517204 | 4.741363 | -0.004116422 | 0.0006864742 | 3.024552 | 20.85345
86.173828 | -85.581337 | 4.7412863 | -0.0041181324 | 0.0006867592 | 3.026821 | 20.86909
86.223633 | -85.640289 | 4.7411609 | -0.0041214465 | 0.0006873116 | 3.028906 | 20.88347
86.273438 | -85.670845 | 4.7411942 | -0.0041224421 | 0.0006874775 | 3.029986 | 20.89092
86.323242 | -85.721428 | 4.7411561 | -0.0041286168 | 0.0006885066 | 3.031775 | 20.90325
86.373047 | -85.771156 | 4.7411819 | -0.0041281492 | 0.0006884287 | 3.033534 | 20.91538
86.422852 | -85.821617 | 4.7411046 | -0.0041320054 | 0.0006890714 | 3.035319 | 20.92768
86.472656 | -85.873604 | 4.741056 | -0.0041348995 | 0.0006895537 | 3.037157 | 20.94036
86.522461 | -85.913116 | 4.7410102 | -0.0041381684 | 0.0006900986 | 3.038555 | 20.95
86.572266 | -85.954323 | 4.7410316 | -0.004140845 | 0.0006905447 | 3.040012 | 20.96005
86.62207 | -86.01474 | 4.7408619 | -0.0041412679 | 0.0006906151 | 3.042149 | 20.97478
86.671875 | -86.062935 | 4.7408824 | -0.0041449131 | 0.0006912227 | 3.043854 | 20.98653
86.72168 | -86.109665 | 4.740818 | -0.0041486085 | 0.0006918386 | 3.045506 | 20.99793
86.771484 | -86.173866 | 4.7407932 | -0.0041512665 | 0.0006922816 | 3.047777 | 21.01358
86.821289 | -86.215797 | 4.7408099 | -0.0041499971 | 0.00069207 | 3.04926 | 21.02381
86.871094 | -86.23996 | 4.7407784 | -0.0041524111 | 0.0006924723 | 3.050115 | 21.0297
86.920898 | -86.301704 | 4.7408257 | -0.0041586161 | 0.0006935065 | 3.052298 | 21.04475
86.970703 | -86.367523 | 4.7408094 | -0.0041627763 | 0.0006941999 | 3.054626 | 21.0608
87.020508 | -86.402405 | 4.7406974 | -0.0041631339 | 0.0006942595 | 3.05586 | 21.06931
87.070313 | -86.473335 | 4.7405825 | -0.0041637123 | 0.0006943559 | 3.058369 | 21.08661
87.120117 | -86.530907 | 4.7405281 | -0.0041695624 | 0.0006953309 | 3.060405 | 21.10065
87.169922 | -86.594109 | 4.7405305 | -0.0041719317 | 0.0006957258 | 3.06264 | 21.11606
87.219727 | -86.623978 | 4.7404995 | -0.0041707964 | 0.0006955366 | 3.063697 | 21.12334
87.269531 | -86.670784 | 4.7405419 | -0.0041739433 | 0.000696061 | 3.065352 | 21.13475
87.319336 | -86.731819 | 4.7404785 | -0.0041789114 | 0.0006968891 | 3.067511 | 21.14964
87.369141 | -86.781265 | 4.7405019 | -0.004179609 | 0.0006970053 | 3.069259 | 21.1617
87.418945 | -86.810974 | 4.7403269 | -0.0041818204 | 0.0006973739 | 3.07031 | 21.16894
87.46875 | -86.856636 | 4.7403946 | -0.0041845771 | 0.0006978333 | 3.071925 | 21.18008
87.518555 | -86.90612 | 4.7403402 | -0.0041904985 | 0.0006988202 | 3.073675 | 21.19214
87.568359 | -86.92849 | 4.740335 | -0.0041907397 | 0.0006988604 | 3.074466 | 21.1976
87.618164 | -86.99295 | 4.7402759 | -0.0041925162 | 0.0006991565 | 3.076746 | 21.21332
87.667969 | -87.021561 | 4.7402411 | -0.0041954368 | 0.0006996433 | 3.077758 | 21.22029
87.717773 | -87.082405 | 4.7400703 | -0.0041993293 | 0.000700292 | 3.07991 | 21.23513
87.767578 | -87.156532 | 4.7401538 | -0.004203245 | 0.0007009447 | 3.082532 | 21.25321
87.817383 | -87.204018 | 4.7401328 | -0.0042044758 | 0.0007011498 | 3.084211 | 21.26478
87.867188 | -87.230469 | 4.7401309 | -0.0042055426 | 0.0007013276 | 3.085147 | 21.27123
87.916992 | -87.282494 | 4.7400036 | -0.0042101326 | 0.0007020926 | 3.086987 | 21.28392
87.966797 | -87.335434 | 4.7400761 | -0.0042112619 | 0.0007022808 | 3.088859 | 21.29683
88.016602 | -87.387215 | 4.7400532 | -0.0042146775 | 0.0007028501 | 3.09069 | 21.30946
88.066406 | -87.43187 | 4.7399678 | -0.004216772 | 0.0007031992 | 3.09227 | 21.32035
88.116211 | -87.476646 | 4.7399201 | -0.0042188317 | 0.0007035424 | 3.093853 | 21.33127
88.166016 | -87.531883 | 4.739861 | -0.0042208615 | 0.0007038807 | 3.095807 | 21.34473
88.21582 | -87.571518 | 4.7398772 | -0.0042214035 | 0.0007039711 | 3.097209 | 21.3544
88.265625 | -87.644402 | 4.7397113 | -0.0042267051 | 0.0007048547 | 3.099787 | 21.37217
88.31543 | -87.704895 | 4.7397742 | -0.0042282613 | 0.000705114 | 3.101926 | 21.38692
88.365234 | -87.74688 | 4.7397327 | -0.004231465 | 0.000705648 | 3.103411 | 21.39716
88.415039 | -87.78318 | 4.7397261 | -0.0042328089 | 0.000705872 | 3.104695 | 21.40601
88.464844 | -87.831902 | 4.7396498 | -0.0042362274 | 0.0007064417 | 3.106418 | 21.41789
88.514648 | -87.873817 | 4.7397084 | -0.004240185 | 0.0007071013 | 3.107901 | 21.42812
88.564453 | -87.914589 | 4.7396932 | -0.0042418269 | 0.000707375 | 3.109343 | 21.43806
88.614258 | -87.980675 | 4.7396331 | -0.004242572 | 0.0007074992 | 3.11168 | 21.45417
88.664063 | -88.041016 | 4.7394681 | -0.0042461543 | 0.0007080962 | 3.113814 | 21.46889
88.713867 | -88.085083 | 4.739562 | -0.0042495104 | 0.0007086556 | 3.115373 | 21.47963
88.763672 | -88.124123 | 4.7395792 | -0.0042513073 | 0.000708955 | 3.116753 | 21.48915
88.813477 | -88.176765 | 4.7394714 | -0.0042537837 | 0.0007093678 | 3.118615 | 21.50199
88.863281 | -88.216362 | 4.7394686 | -0.0042556794 | 0.0007096837 | 3.120016 | 21.51165
88.913086 | -88.275513 | 4.7394433 | -0.0042600809 | 0.0007104173 | 3.122108 | 21.52607
88.962891 | -88.336945 | 4.7394028 | -0.0042624502 | 0.0007108122 | 3.12428 | 21.54105
89.012695 | -88.379623 | 4.7393284 | -0.0042622834 | 0.0007107844 | 3.12579 | 21.55146
89.0625 | -88.421814 | 4.7392607 | -0.0042658951 | 0.0007113863 | 3.127282 | 21.56175
89.112305 | -88.466728 | 4.739253 | -0.0042701811 | 0.0007121007 | 3.12887 | 21.5727
89.162109 | -88.541267 | 4.7392716 | -0.0042718886 | 0.0007123853 | 3.131507 | 21.59087
89.211914 | -88.577888 | 4.7392082 | -0.0042742193 | 0.0007127737 | 3.132802 | 21.5998
89.261719 | -88.610138 | 4.7391915 | -0.0042774645 | 0.0007133146 | 3.133943 | 21.60767
89.311523 | -88.646202 | 4.7390795 | -0.0042808144 | 0.0007138729 | 3.135218 | 21.61646
89.361328 | -88.707756 | 4.7392268 | -0.0042837141 | 0.0007143562 | 3.137395 | 21.63147
89.411133 | -88.749397 | 4.7389889 | -0.0042825728 | 0.000714166 | 3.138868 | 21.64163
89.460938 | -88.825554 | 4.7390194 | -0.0042877612 | 0.0007150307 | 3.141561 | 21.6602
89.510742 | -88.886337 | 4.7390981 | -0.0042934446 | 0.0007159779 | 3.143711 | 21.67502
89.560547 | -88.927452 | 4.7389903 | -0.0042937961 | 0.0007160365 | 3.145165 | 21.68505
89.610352 | -88.981552 | 4.7389326 | -0.0042966842 | 0.0007165179 | 3.147079 | 21.69824
89.660156 | -89.013626 | 4.7389855 | -0.0042977571 | 0.0007166967 | 3.148213 | 21.70606
89.709961 | -89.06353 | 4.7389655 | -0.0043020397 | 0.0007174104 | 3.149978 | 21.71823
89.759766 | -89.101257 | 4.7389174 | -0.0042998791 | 0.0007170503 | 3.151312 | 21.72743
89.80957 | -89.164185 | 4.7388434 | -0.0043057352 | 0.0007180264 | 3.153538 | 21.74277
89.859375 | -89.232841 | 4.7388482 | -0.0043089478 | 0.0007185618 | 3.155966 | 21.75951
89.90918 | -89.27401 | 4.7388039 | -0.0043115672 | 0.0007189984 | 3.157422 | 21.76955
89.958984 | -89.314934 | 4.7387114 | -0.0043137968 | 0.00071937 | 3.15887 | 21.77953
90.008789 | -89.353912 | 4.7386546 | -0.0043144552 | 0.0007194797 | 3.160248 | 21.78904
90.058594 | -89.408409 | 4.738719 | -0.0043174294 | 0.0007199754 | 3.162176 | 21.80233
90.108398 | -89.472549 | 4.7385817 | -0.0043208124 | 0.0007205392 | 3.164444 | 21.81797
90.158203 | -89.531311 | 4.7385087 | -0.0043217866 | 0.0007207016 | 3.166522 | 21.8323
90.208008 | -89.569199 | 4.7385588 | -0.0043267487 | 0.0007215286 | 3.167862 | 21.84154
90.257813 | -89.62767 | 4.7384882 | -0.0043298127 | 0.0007220393 | 3.16993 | 21.85579
90.307617 | -89.665474 | 4.7385712 | -0.0043335888 | 0.0007226686 | 3.171267 | 21.86501
90.357422 | -89.719627 | 4.7384973 | -0.0043367236 | 0.0007231911 | 3.173183 | 21.87822
90.407227 | -89.76902 | 4.7384777 | -0.0043366491 | 0.0007231787 | 3.17493 | 21.89026
90.457031 | -89.813728 | 4.7383437 | -0.004339525 | 0.000723658 | 3.176511 | 21.90116
90.506836 | -89.859276 | 4.7384081 | -0.0043422966 | 0.0007241199 | 3.178122 | 21.91227
90.556641 | -89.905693 | 4.7383184 | -0.004345885 | 0.000724718 | 3.179763 | 21.92359
90.606445 | -89.95771 | 4.7382641 | -0.0043477952 | 0.0007250364 | 3.181603 | 21.93627
90.65625 | -90.023949 | 4.7381701 | -0.0043494371 | 0.00072531 | 3.183946 | 21.95243
90.706055 | -90.069801 | 4.7381716 | -0.0043537226 | 0.0007260243 | 3.185568 | 21.96361
90.755859 | -90.097847 | 4.7382178 | -0.0043564197 | 0.0007264738 | 3.186559 | 21.97045
90.805664 | -90.158058 | 4.7381725 | -0.0043578236 | 0.0007267078 | 3.188689 | 21.98513
90.855469 | -90.192703 | 4.7381549 | -0.0043596476 | 0.0007270118 | 3.189914 | 21.99358
90.905273 | -90.257195 | 4.7380543 | -0.0043630865 | 0.0007275849 | 3.192195 | 22.0093
90.955078 | -90.323914 | 4.7380457 | -0.0043670535 | 0.0007282461 | 3.194555 | 22.02557
91.004883 | -90.360298 | 4.737999 | -0.0043690111 | 0.0007285723 | 3.195842 | 22.03445
91.054688 | -90.425125 | 4.7379184 | -0.0043720244 | 0.0007290746 | 3.198135 | 22.05025
91.104492 | -90.475136 | 4.7378678 | -0.0043745129 | 0.0007294893 | 3.199903 | 22.06245
91.154297 | -90.521889 | 4.7379689 | -0.0043771532 | 0.0007299294 | 3.201557 | 22.07385
91.204102 | -90.557022 | 4.737905 | -0.0043782084 | 0.0007301052 | 3.202799 | 22.08242
91.253906 | -90.600471 | 4.7378211 | -0.0043817279 | 0.0007306918 | 3.204336 | 22.09301
91.303711 | -90.654282 | 4.7378836 | -0.0043836804 | 0.0007310172 | 3.206239 | 22.10613
91.353516 | -90.71212 | 4.7378693 | -0.0043857992 | 0.0007313704 | 3.208285 | 22.12024
91.40332 | -90.75808 | 4.737865 | -0.0043884725 | 0.0007318159 | 3.20991 | 22.13145
91.453125 | -90.816048 | 4.7378283 | -0.0043918607 | 0.0007323806 | 3.211961 | 22.14558
91.50293 | -90.842125 | 4.7377315 | -0.0043946919 | 0.0007328525 | 3.212883 | 22.15194
91.552734 | -90.887154 | 4.7376356 | -0.0043970286 | 0.0007332419 | 3.214476 | 22.16292
91.602539 | -90.946022 | 4.7376728 | -0.004397884 | 0.0007333845 | 3.216558 | 22.17728
91.652344 | -90.99865 | 4.7376599 | -0.0044043092 | 0.0007344554 | 3.218419 | 22.19011
91.702148 | -91.0429 | 4.7376089 | -0.0044038505 | 0.0007343789 | 3.219984 | 22.2009
91.751953 | -91.091438 | 4.737545 | -0.0044068722 | 0.0007348825 | 3.221701 | 22.21274
91.801758 | -91.118118 | 4.7375617 | -0.0044088331 | 0.0007352093 | 3.222644 | 22.21924
91.851563 | -91.175537 | 4.7374949 | -0.0044110627 | 0.0007355809 | 3.224675 | 22.23324
91.901367 | -91.226089 | 4.7374144 | -0.0044145612 | 0.000736164 | 3.226463 | 22.24557
91.951172 | -91.285065 | 4.7374492 | -0.004417452 | 0.0007366458 | 3.228549 | 22.25995
92.000977 | -91.332504 | 4.7373381 | -0.0044203787 | 0.0007371336 | 3.230227 | 22.27152
92.050781 | -91.38427 | 4.7373595 | -0.0044243843 | 0.0007378012 | 3.232057 | 22.28414
92.100586 | -91.432808 | 4.7373486 | -0.0044266852 | 0.0007381847 | 3.233774 | 22.29598
92.150391 | -91.484367 | 4.7372866 | -0.0044293017 | 0.0007386208 | 3.235598 | 22.30855
92.200195 | -91.517052 | 4.7372103 | -0.0044290153 | 0.000738573 | 3.236754 | 22.31652
92.25 | -91.591225 | 4.737236 | -0.0044327825 | 0.0007392009 | 3.239377 | 22.33461
92.299805 | -91.645561 | 4.7371483 | -0.0044355299 | 0.0007396588 | 3.241299 | 22.34786
92.349609 | -91.671577 | 4.7370992 | -0.0044382154 | 0.0007401064 | 3.242219 | 22.3542
92.399414 | -91.721375 | 4.7370777 | -0.0044404087 | 0.0007404719 | 3.24398 | 22.36635
92.449219 | -91.776733 | 4.7370038 | -0.0044421493 | 0.000740762 | 3.245938 | 22.37985
92.499023 | -91.810371 | 4.7370729 | -0.0044459999 | 0.0007414038 | 3.247128 | 22.38805
92.548828 | -91.882988 | 4.7370872 | -0.0044476418 | 0.0007416775 | 3.249696 | 22.40576
92.598633 | -91.944672 | 4.7369585 | -0.0044497936 | 0.0007420361 | 3.251878 | 22.4208
92.648438 | -91.974312 | 4.7369766 | -0.0044540674 | 0.0007427484 | 3.252926 | 22.42803
92.698242 | -92.020042 | 4.7369494 | -0.0044566062 | 0.0007431715 | 3.254543 | 22.43918
92.748047 | -92.086777 | 4.7368846 | -0.0044581681 | 0.0007434318 | 3.256904 | 22.45545
92.797852 | -92.133514 | 4.7368746 | -0.0044608833 | 0.0007438844 | 3.258556 | 22.46685
92.847656 | -92.165047 | 4.7367897 | -0.0044633835 | 0.0007443011 | 3.259672 | 22.47454
92.897461 | -92.220207 | 4.7367544 | -0.0044674068 | 0.0007449716 | 3.261623 | 22.48799
92.947266 | -92.286537 | 4.7366953 | -0.0044707237 | 0.0007455244 | 3.263969 | 22.50416
92.99707 | -92.321106 | 4.7367215 | -0.0044703153 | 0.0007454564 | 3.265191 | 22.51259
93.046875 | -92.387169 | 4.7366905 | -0.0044758441 | 0.0007463778 | 3.267528 | 22.5287
93.09668 | -92.407234 | 4.7365437 | -0.0044771135 | 0.0007465894 | 3.268237 | 22.53359
93.146484 | -92.473984 | 4.7366486 | -0.0044796229 | 0.0007470076 | 3.270598 | 22.54987
93.196289 | -92.515343 | 4.7366133 | -0.0044840546 | 0.0007477463 | 3.272061 | 22.55996
93.246094 | -92.553131 | 4.7365017 | -0.0044833808 | 0.000747634 | 3.273397 | 22.56917
93.295898 | -92.623161 | 4.7365718 | -0.004488769 | 0.000748532 | 3.275874 | 22.58625
93.345703 | -92.679794 | 4.7365475 | -0.0044929325 | 0.0007492259 | 3.277877 | 22.60006
93.395508 | -92.711739 | 4.736433 | -0.0044912994 | 0.0007489537 | 3.279007 | 22.60785
93.445313 | -92.760132 | 4.7363496 | -0.0044939783 | 0.0007494002 | 3.280719 | 22.61965
93.495117 | -92.811485 | 4.7363949 | -0.0044985088 | 0.0007501553 | 3.282535 | 22.63217
93.544922 | -92.874519 | 4.73633 | -0.0045018014 | 0.0007507041 | 3.284764 | 22.64754
93.594727 | -92.923302 | 4.7362924 | -0.0045020492 | 0.0007507454 | 3.28649 | 22.65944
93.644531 | -92.9627 | 4.7363086 | -0.0045053633 | 0.0007512977 | 3.287883 | 22.66904
93.694336 | -93.017052 | 4.7362247 | -0.004508567 | 0.0007518317 | 3.289805 | 22.6823
93.744141 | -93.056564 | 4.7362213 | -0.0045107063 | 0.0007521882 | 3.291203 | 22.69193
93.793945 | -93.114304 | 4.7362709 | -0.0045132875 | 0.0007526184 | 3.293245 | 22.70601
93.84375 | -93.156464 | 4.7361164 | -0.0045170393 | 0.0007532437 | 3.294736 | 22.71629
93.893555 | -93.21917 | 4.7361031 | -0.0045215515 | 0.0007539957 | 3.296954 | 22.73159
93.943359 | -93.270348 | 4.7361989 | -0.0045223413 | 0.0007541274 | 3.298764 | 22.74406
93.993164 | -93.302872 | 4.7360225 | -0.0045213639 | 0.0007539645 | 3.299914 | 22.752
94.042969 | -93.355972 | 4.7360163 | -0.0045253038 | 0.0007546211 | 3.301792 | 22.76494
94.092773 | -93.420021 | 4.7359633 | -0.0045310734 | 0.0007555827 | 3.304057 | 22.78056
94.142578 | -93.492172 | 4.7359114 | -0.0045349509 | 0.000756229 | 3.306609 | 22.79816
94.192383 | -93.508987 | 4.735898 | -0.0045356243 | 0.0007563412 | 3.307204 | 22.80226
94.242188 | -93.56118 | 4.736012 | -0.0045404914 | 0.0007571524 | 3.30905 | 22.81498
94.291992 | -93.612518 | 4.7357635 | -0.0045402884 | 0.0007571186 | 3.310866 | 22.8275
94.341797 | -93.663986 | 4.7358007 | -0.0045431554 | 0.0007575964 | 3.312686 | 22.84005
94.391602 | -93.698074 | 4.7357726 | -0.0045448779 | 0.0007578835 | 3.313891 | 22.84837
94.441406 | -93.747108 | 4.7358723 | -0.0045477599 | 0.0007583638 | 3.315626 | 22.86032
94.491211 | -93.817055 | 4.7357383 | -0.0045514731 | 0.0007589827 | 3.3181 | 22.87738
94.541016 | -93.859291 | 4.7357817 | -0.0045536128 | 0.0007593393 | 3.319593 | 22.88768
94.59082 | -93.900787 | 4.7356467 | -0.0045547457 | 0.0007595281 | 3.321061 | 22.8978
94.640625 | -93.954041 | 4.7356329 | -0.0045597283 | 0.0007603585 | 3.322944 | 22.91078
94.69043 | -93.990227 | 4.7355976 | -0.004561305 | 0.0007606213 | 3.324224 | 22.91961
94.740234 | -94.0597 | 4.7355642 | -0.0045632035 | 0.0007609377 | 3.326681 | 22.93655
94.790039 | -94.114723 | 4.7355771 | -0.0045663621 | 0.0007614642 | 3.328627 | 22.94997
94.839844 | -94.157982 | 4.7355008 | -0.0045699477 | 0.0007620618 | 3.330157 | 22.96052
94.889648 | -94.214157 | 4.7355242 | -0.0045734793 | 0.0007626504 | 3.332144 | 22.97421
94.939453 | -94.261604 | 4.7353549 | -0.0045742244 | 0.0007627746 | 3.333822 | 22.98578
94.989258 | -94.289948 | 4.7354541 | -0.0045754821 | 0.0007629842 | 3.334825 | 22.9927
95.039063 | -94.347916 | 4.7353935 | -0.0045774248 | 0.000763308 | 3.336875 | 23.00683
95.088867 | -94.417366 | 4.7353368 | -0.0045843152 | 0.0007644564 | 3.339331 | 23.02377
95.138672 | -94.451729 | 4.7353334 | -0.0045839725 | 0.0007643992 | 3.340547 | 23.03215
95.188477 | -94.498169 | 4.7352886 | -0.0045863059 | 0.0007647881 | 3.342189 | 23.04347
95.238281 | -94.540359 | 4.7352309 | -0.0045902519 | 0.0007654458 | 3.343681 | 23.05376
95.288086 | -94.604591 | 4.7352996 | -0.0045940904 | 0.0007660856 | 3.345953 | 23.06942
95.337891 | -94.668953 | 4.7352204 | -0.0045974553 | 0.0007666464 | 3.348229 | 23.08512
95.387695 | -94.706245 | 4.7351623 | -0.0045985994 | 0.0007668371 | 3.349548 | 23.09421
95.4375 | -94.748993 | 4.7351623 | -0.00460093 | 0.0007672255 | 3.35106 | 23.10463
95.487305 | -94.781898 | 4.735137 | -0.0046026437 | 0.0007675111 | 3.352224 | 23.11266
95.537109 | -94.852699 | 4.7349792 | -0.0046038534 | 0.0007677127 | 3.354728 | 23.12992
95.586914 | -94.906471 | 4.7350574 | -0.004606232 | 0.0007681092 | 3.35663 | 23.14304
95.636719 | -94.941849 | 4.7350469 | -0.0046099839 | 0.0007687345 | 3.357881 | 23.15166
95.686523 | -94.988876 | 4.7349601 | -0.0046129553 | 0.0007692297 | 3.359544 | 23.16313
95.736328 | -95.039734 | 4.7349696 | -0.0046145408 | 0.000769494 | 3.361343 | 23.17553
95.786133 | -95.087471 | 4.7348623 | -0.0046161441 | 0.0007697612 | 3.363031 | 23.18717
95.835938 | -95.151047 | 4.7348051 | -0.0046201884 | 0.0007704352 | 3.36528 | 23.20268
95.885742 | -95.186043 | 4.7348881 | -0.0046233088 | 0.0007709553 | 3.366518 | 23.21121
95.935547 | -95.229362 | 4.7348285 | -0.0046244054 | 0.0007711381 | 3.36805 | 23.22177
95.985352 | -95.280273 | 4.7347856 | -0.004628229 | 0.0007717753 | 3.36985 | 23.23419
96.035156 | -95.325127 | 4.7346859 | -0.0046301303 | 0.0007720922 | 3.371437 | 23.24512
96.084961 | -95.376312 | 4.7346902 | -0.004635185 | 0.0007729347 | 3.373247 | 23.25761
96.134766 | -95.420258 | 4.7347574 | -0.0046370593 | 0.000773247 | 3.374801 | 23.26832
96.18457 | -95.47226 | 4.7347131 | -0.0046372982 | 0.0007732869 | 3.37664 | 23.281
96.234375 | -95.532059 | 4.7345686 | -0.0046410798 | 0.0007739171 | 3.378755 | 23.29559
96.28418 | -95.582764 | 4.7345095 | -0.004644081 | 0.0007744173 | 3.380549 | 23.30795
96.333984 | -95.620094 | 4.7345047 | -0.0046467064 | 0.0007748549 | 3.381869 | 23.31705
96.383789 | -95.653358 | 4.7345853 | -0.0046457946 | 0.0007747029 | 3.383045 | 23.32516
96.433594 | -95.735718 | 4.7345262 | -0.0046511171 | 0.00077559 | 3.385958 | 23.34525
96.483398 | -95.776047 | 4.7344747 | -0.0046526399 | 0.0007758438 | 3.387385 | 23.35508
96.533203 | -95.817162 | 4.7344575 | -0.0046559181 | 0.0007763902 | 3.388839 | 23.36511
96.583008 | -95.87587 | 4.7344441 | -0.0046593281 | 0.0007769585 | 3.390915 | 23.37942
96.632813 | -95.929344 | 4.7343969 | -0.0046610353 | 0.000777243 | 3.392807 | 23.39246
96.682617 | -95.970306 | 4.7343135 | -0.0046650227 | 0.0007779076 | 3.394255 | 23.40245
96.732422 | -96.032318 | 4.7343197 | -0.0046679284 | 0.0007783919 | 3.396448 | 23.41757
96.782227 | -96.07769 | 4.7342329 | -0.0046693562 | 0.0007786299 | 3.398053 | 23.42864
96.832031 | -96.099419 | 4.7342448 | -0.0046702712 | 0.0007787824 | 3.398822 | 23.43394
96.881836 | -96.16832 | 4.7341638 | -0.0046758326 | 0.0007797093 | 3.401259 | 23.45074
96.931641 | -96.213531 | 4.734138 | -0.0046768486 | 0.0007798786 | 3.402858 | 23.46176
96.981445 | -96.278557 | 4.7341442 | -0.0046793488 | 0.0007802953 | 3.405157 | 23.47762
97.03125 | -96.320305 | 4.734086 | -0.0046825139 | 0.0007808228 | 3.406634 | 23.4878
97.081055 | -96.35807 | 4.734128 | -0.0046865162 | 0.0007814899 | 3.40797 | 23.49701
97.130859 | -96.416046 | 4.7339482 | -0.004687482 | 0.0007816508 | 3.41002 | 23.51115
97.180664 | -96.47493 | 4.733911 | -0.0046891691 | 0.000781932 | 3.412103 | 23.52551
97.230469 | -96.515015 | 4.733964 | -0.0046941577 | 0.0007827634 | 3.41352 | 23.53528
97.280273 | -96.554001 | 4.7339673 | -0.0046965238 | 0.0007831578 | 3.414899 | 23.54479
97.330078 | -96.610611 | 4.7339921 | -0.0047003268 | 0.0007837916 | 3.416901 | 23.55859
97.379883 | -96.657158 | 4.733891 | -0.0047011822 | 0.0007839342 | 3.418548 | 23.56994
97.429688 | -96.726669 | 4.7338037 | -0.0047064987 | 0.0007848203 | 3.421006 | 23.58689
97.479492 | -96.775635 | 4.7338324 | -0.004707363 | 0.0007849643 | 3.422738 | 23.59883
97.529297 | -96.817131 | 4.7338238 | -0.0047095534 | 0.0007853294 | 3.424206 | 23.60895
97.579102 | -96.86702 | 4.7336993 | -0.0047119139 | 0.0007857228 | 3.42597 | 23.62112
97.628906 | -96.914345 | 4.7336922 | -0.004714319 | 0.0007861237 | 3.427644 | 23.63266
97.678711 | -96.960831 | 4.7336164 | -0.0047162026 | 0.0007864376 | 3.429288 | 23.64399
97.728516 | -97.01561 | 4.7337003 | -0.0047233608 | 0.0007876306 | 3.431225 | 23.65735
97.77832 | -97.063446 | 4.7335682 | -0.0047229733 | 0.000787566 | 3.432917 | 23.66902
97.828125 | -97.098755 | 4.7335367 | -0.0047248751 | 0.000787883 | 3.434166 | 23.67763
97.87793 | -97.139854 | 4.7335958 | -0.0047295154 | 0.0007886564 | 3.43562 | 23.68765
97.927734 | -97.202095 | 4.7334433 | -0.0047324118 | 0.0007891391 | 3.437821 | 23.70283
97.977539 | -97.251678 | 4.7334805 | -0.0047313538 | 0.0007889628 | 3.439575 | 23.71492
98.027344 | -97.313751 | 4.7334924 | -0.0047358032 | 0.0007897044 | 3.44177 | 23.73005
98.077148 | -97.365982 | 4.7333984 | -0.0047391593 | 0.0007902637 | 3.443617 | 23.74279
98.126953 | -97.420265 | 4.7333312 | -0.0047393474 | 0.0007902951 | 3.445537 | 23.75603
98.176758 | -97.457893 | 4.7332859 | -0.0047418354 | 0.0007907097 | 3.446868 | 23.7652
98.226563 | -97.51078 | 4.7333694 | -0.0047455281 | 0.0007913252 | 3.448738 | 23.7781
98.276367 | -97.549774 | 4.7332921 | -0.0047490415 | 0.0007919107 | 3.450117 | 23.78761
98.326172 | -97.604004 | 4.7332664 | -0.0047507314 | 0.0007921924 | 3.452035 | 23.80083
98.375977 | -97.664604 | 4.7331972 | -0.0047522606 | 0.0007924473 | 3.454179 | 23.81561
98.425781 | -97.697922 | 4.7332339 | -0.0047555566 | 0.0007929966 | 3.455357 | 23.82373
98.475586 | -97.747536 | 4.7331533 | -0.0047584833 | 0.0007934844 | 3.457112 | 23.83583
98.525391 | -97.793983 | 4.7332044 | -0.00476166 | 0.0007940138 | 3.458755 | 23.84716
98.575195 | -97.849648 | 4.7331014 | -0.0047649029 | 0.0007945543 | 3.460723 | 23.86073
98.625 | -97.893349 | 4.733058 | -0.0047665862 | 0.0007948349 | 3.462269 | 23.87139
98.674805 | -97.953888 | 4.7330098 | -0.0047713905 | 0.0007956356 | 3.46441 | 23.88615
98.724609 | -98.001106 | 4.7329531 | -0.0047735958 | 0.0007960031 | 3.46608 | 23.89766
98.774414 | -98.056801 | 4.7329588 | -0.0047773956 | 0.0007966364 | 3.46805 | 23.91125
98.824219 | -98.10321 | 4.7329588 | -0.0047791032 | 0.000796921 | 3.469691 | 23.92256
98.874023 | -98.157265 | 4.7329016 | -0.0047836155 | 0.0007976731 | 3.471603 | 23.93574
98.923828 | -98.202789 | 4.7328134 | -0.0047840565 | 0.0007977466 | 3.473213 | 23.94685
98.973633 | -98.250053 | 4.7328935 | -0.0047853203 | 0.0007979572 | 3.474885 | 23.95837
99.023438 | -98.2939 | 4.7327499 | -0.0047881128 | 0.0007984226 | 3.476436 | 23.96906
99.073242 | -98.336143 | 4.7327442 | -0.0047935452 | 0.000799328 | 3.47793 | 23.97936
99.123047 | -98.389542 | 4.7326927 | -0.0047946479 | 0.0007995118 | 3.479818 | 23.99239
99.172852 | -98.422096 | 4.7326674 | -0.0047952742 | 0.0007996162 | 3.48097 | 24.00032
99.222656 | -98.479599 | 4.7326674 | -0.0047992109 | 0.0008002723 | 3.483003 | 24.01435
99.272461 | -98.527435 | 4.7327318 | -0.0048024268 | 0.0008008083 | 3.484695 | 24.02601
99.322266 | -98.575996 | 4.7326484 | -0.0048061637 | 0.0008014311 | 3.486413 | 24.03785
99.37207 | -98.650856 | 4.7326059 | -0.0048065335 | 0.0008014927 | 3.48906 | 24.05611
99.421875 | -98.700127 | 4.7326975 | -0.0048098741 | 0.0008020495 | 3.490803 | 24.06812
99.47168 | -98.742065 | 4.7325439 | -0.0048106969 | 0.0008021866 | 3.492286 | 24.07835
99.521484 | -98.798981 | 4.732461 | -0.0048146304 | 0.0008028422 | 3.494299 | 24.09223
99.571289 | -98.830078 | 4.7324653 | -0.0048148097 | 0.0008028721 | 3.495399 | 24.09981
99.621094 | -98.871689 | 4.732389 | -0.0048195035 | 0.0008036544 | 3.496871 | 24.10996
99.670898 | -98.930595 | 4.7323728 | -0.0048238188 | 0.0008043736 | 3.498954 | 24.12432
99.720703 | -98.990402 | 4.7323699 | -0.0048260507 | 0.0008047456 | 3.501069 | 24.13891
99.770508 | -99.035858 | 4.7323785 | -0.004827702 | 0.0008050208 | 3.502677 | 24.14999
99.820313 | -99.088768 | 4.732398 | -0.0048315376 | 0.0008056601 | 3.504548 | 24.16289
99.870117 | -99.13588 | 4.7322021 | -0.004834333 | 0.000806126 | 3.506215 | 24.17438
99.919922 | -99.16993 | 4.7322345 | -0.0048333434 | 0.0008059611 | 3.507419 | 24.18268
99.969727 | -99.229195 | 4.7321901 | -0.0048364876 | 0.0008064851 | 3.509515 | 24.19714
100.01953 | -99.276756 | 4.7321663 | -0.0048402604 | 0.0008071139 | 3.511197 | 24.20873
100.06934 | -99.33847 | 4.7321849 | -0.004844761 | 0.000807864 | 3.51338 | 24.22378
100.11914 | -99.381096 | 4.7320161 | -0.0048466357 | 0.0008081764 | 3.514887 | 24.23418
100.16895 | -99.426125 | 4.732091 | -0.0048490642 | 0.0008085812 | 3.51648 | 24.24516
100.21875 | -99.468582 | 4.7321191 | -0.004851636 | 0.0008090098 | 3.517981 | 24.25551
100.26855 | -99.527702 | 4.7320619 | -0.0048549264 | 0.0008095582 | 3.520072 | 24.26993
100.31836 | -99.591476 | 4.7320161 | -0.0048585474 | 0.0008101617 | 3.522328 | 24.28548
100.36816 | -99.62764 | 4.7319527 | -0.0048579662 | 0.0008100649 | 3.523607 | 24.2943
100.41797 | -99.662796 | 4.7320051 | -0.0048610684 | 0.0008105819 | 3.52485 | 24.30287
100.46777 | -99.709145 | 4.7318664 | -0.0048657446 | 0.0008113613 | 3.52649 | 24.31417
100.51758 | -99.778488 | 4.7318468 | -0.0048662601 | 0.0008114472 | 3.528942 | 24.33108
100.56738 | -99.827751 | 4.7318263 | -0.0048685968 | 0.0008118366 | 3.530684 | 24.34309
100.61719 | -99.869781 | 4.7317567 | -0.0048723281 | 0.0008124585 | 3.532171 | 24.35334
100.66699 | -99.913193 | 4.7316823 | -0.0048745302 | 0.0008128255 | 3.533706 | 24.36393
100.7168 | -99.951103 | 4.7317796 | -0.0048774895 | 0.0008133187 | 3.535047 | 24.37317
100.7666 | -100.01835 | 4.7316675 | -0.0048803058 | 0.0008137881 | 3.537426 | 24.38957
100.81641 | -100.06086 | 4.7315669 | -0.004883206 | 0.0008142715 | 3.538929 | 24.39994
100.86621 | -100.10365 | 4.7315936 | -0.0048863203 | 0.0008147905 | 3.540442 | 24.41037
100.91602 | -100.14429 | 4.7316804 | -0.004886189 | 0.0008147687 | 3.54188 | 24.42028
100.96582 | -100.21689 | 4.7315254 | -0.0048879799 | 0.0008150671 | 3.544447 | 24.43799
101.01563 | -100.27943 | 4.7314806 | -0.0048931688 | 0.000815932 | 3.546659 | 24.45324
101.06543 | -100.30756 | 4.7314425 | -0.0048957109 | 0.0008163556 | 3.547654 | 24.4601
101.11523 | -100.36063 | 4.7315092 | -0.0048958333 | 0.000816376 | 3.549531 | 24.47304
101.16504 | -100.40868 | 4.7314415 | -0.0049001547 | 0.0008170963 | 3.551231 | 24.48475
101.21484 | -100.46259 | 4.7314091 | -0.0049029705 | 0.0008175656 | 3.553137 | 24.4979
101.26465 | -100.5103 | 4.7314672 | -0.0049078404 | 0.0008183772 | 3.554825 | 24.50953
101.31445 | -100.54612 | 4.7312422 | -0.0049077868 | 0.0008183683 | 3.556092 | 24.51827
101.36426 | -100.61978 | 4.7313385 | -0.0049109343 | 0.0008188929 | 3.558697 | 24.53623
101.41406 | -100.66199 | 4.7312546 | -0.0049143583 | 0.0008194635 | 3.56019 | 24.54652
101.46387 | -100.69868 | 4.7313004 | -0.0049163969 | 0.0008198033 | 3.561487 | 24.55547
101.51367 | -100.73479 | 4.7312374 | -0.0049185366 | 0.0008201599 | 3.562764 | 24.56428
101.56348 | -100.8006 | 4.7311616 | -0.0049202861 | 0.0008204515 | 3.565092 | 24.58032
101.61328 | -100.85281 | 4.7311888 | -0.0049213166 | 0.0008206233 | 3.566938 | 24.59306
101.66309 | -100.89268 | 4.7310123 | -0.0049273167 | 0.0008216233 | 3.568349 | 24.60278
101.71289 | -100.96404 | 4.7311039 | -0.0049307137 | 0.0008221894 | 3.570872 | 24.62018
101.7627 | -101.002 | 4.7310162 | -0.0049323887 | 0.0008224686 | 3.572215 | 24.62944
101.8125 | -101.04337 | 4.7310052 | -0.0049328087 | 0.0008225386 | 3.573678 | 24.63952
101.8623 | -101.10388 | 4.7309694 | -0.0049383999 | 0.0008234705 | 3.575818 | 24.65428
101.91211 | -101.15797 | 4.7309656 | -0.0049398779 | 0.0008237168 | 3.577731 | 24.66747
101.96191 | -101.2016 | 4.7308683 | -0.004942033 | 0.000824076 | 3.579274 | 24.67811
102.01172 | -101.25096 | 4.7309833 | -0.0049465867 | 0.0008248349 | 3.58102 | 24.69014
102.06152 | -101.29654 | 4.7308717 | -0.0049486309 | 0.0008251756 | 3.582632 | 24.70126
102.11133 | -101.33955 | 4.7308536 | -0.004951051 | 0.000825579 | 3.584153 | 24.71175
102.16113 | -101.38482 | 4.7307787 | -0.0049526272 | 0.0008258417 | 3.585755 | 24.72279
102.21094 | -101.45545 | 4.7307405 | -0.0049568857 | 0.0008265514 | 3.588253 | 24.74001
102.26074 | -101.50401 | 4.7307892 | -0.0049580066 | 0.0008267383 | 3.58997 | 24.75185
102.31055 | -101.5368 | 4.7307186 | -0.0049625398 | 0.0008274938 | 3.59113 | 24.75985
102.36035 | -101.59076 | 4.7306738 | -0.0049640983 | 0.0008277535 | 3.593038 | 24.77301
102.41016 | -101.63615 | 4.7306724 | -0.0049679396 | 0.0008283938 | 3.594643 | 24.78407
102.45996 | -101.68784 | 4.7305584 | -0.0049692723 | 0.0008286159 | 3.596472 | 24.79668
102.50977 | -101.72551 | 4.7305846 | -0.0049710274 | 0.0008289084 | 3.597804 | 24.80586
102.55957 | -101.7907 | 4.7305579 | -0.0049760728 | 0.0008297493 | 3.60011 | 24.82176
102.60938 | -101.83459 | 4.7305026 | -0.0049753012 | 0.0008296207 | 3.601662 | 24.83246
102.65918 | -101.91178 | 4.7304897 | -0.0049802507 | 0.0008304456 | 3.604392 | 24.85129
102.70898 | -101.93736 | 4.7303848 | -0.0049806298 | 0.0008305088 | 3.605297 | 24.85752
102.75879 | -101.98927 | 4.7304273 | -0.0049857679 | 0.0008313651 | 3.607133 | 24.87018
102.80859 | -102.0372 | 4.7302608 | -0.004987705 | 0.000831688 | 3.608828 | 24.88187
102.8584 | -102.1014 | 4.7303262 | -0.0049932892 | 0.0008326187 | 3.611098 | 24.89753
102.9082 | -102.14391 | 4.7302704 | -0.0049929768 | 0.0008325666 | 3.612602 | 24.90789
102.95801 | -102.19066 | 4.7302265 | -0.0049951877 | 0.0008329351 | 3.614255 | 24.91929
103.00781 | -102.23685 | 4.7301712 | -0.0049982518 | 0.0008334458 | 3.615889 | 24.93056
103.05762 | -102.28074 | 4.730176 | -0.0050030649 | 0.000834248 | 3.617441 | 24.94126
103.10742 | -102.31331 | 4.7302113 | -0.0050033242 | 0.0008342912 | 3.618593 | 24.9492
103.15723 | -102.39044 | 4.7302146 | -0.0050062002 | 0.0008347705 | 3.621321 | 24.96801
103.20703 | -102.44703 | 4.7302628 | -0.0050104111 | 0.0008354723 | 3.623322 | 24.98181
103.25684 | -102.48546 | 4.7300625 | -0.0050119157 | 0.0008357231 | 3.624682 | 24.99118
103.30664 | -102.54205 | 4.7301269 | -0.00501343 | 0.0008359755 | 3.626683 | 25.00498
103.35645 | -102.58281 | 4.7300334 | -0.0050156862 | 0.0008363515 | 3.628125 | 25.01492
103.40625 | -102.63073 | 4.7299752 | -0.0050177365 | 0.0008366932 | 3.62982 | 25.0266
103.45605 | -102.68071 | 4.729867 | -0.0050213216 | 0.0008372908 | 3.631587 | 25.03879
103.50586 | -102.73388 | 4.7299099 | -0.0050247964 | 0.0008378699 | 3.633468 | 25.05176
103.55566 | -102.7951 | 4.729835 | -0.0050282269 | 0.0008384416 | 3.635633 | 25.06669
103.60547 | -102.82232 | 4.7297959 | -0.0050300835 | 0.0008387511 | 3.636596 | 25.07332
103.65527 | -102.85153 | 4.7298174 | -0.0050326972 | 0.0008391867 | 3.637629 | 25.08045
103.70508 | -102.91234 | 4.7297816 | -0.0050335736 | 0.0008393328 | 3.639779 | 25.09527
103.75488 | -102.98103 | 4.7297721 | -0.0050360467 | 0.0008397449 | 3.642209 | 25.11202
103.80469 | -103.0208 | 4.7297406 | -0.0050389795 | 0.0008402337 | 3.643615 | 25.12172
103.85449 | -103.09084 | 4.7297068 | -0.0050441418 | 0.0008410941 | 3.646093 | 25.1388
103.9043 | -103.13616 | 4.7296944 | -0.0050466061 | 0.0008415048 | 3.647695 | 25.14985
103.9541 | -103.16801 | 4.7296429 | -0.005046892 | 0.0008415525 | 3.648822 | 25.15762
104.00391 | -103.22376 | 4.729619 | -0.0050512492 | 0.0008422787 | 3.650794 | 25.17121
104.05371 | -103.29192 | 4.7294693 | -0.0050547421 | 0.0008428608 | 3.653204 | 25.18784
104.10352 | -103.33049 | 4.7294936 | -0.005056235 | 0.0008431097 | 3.654569 | 25.19724
104.15332 | -103.38165 | 4.7295084 | -0.0050578024 | 0.0008433709 | 3.656378 | 25.20972
104.20313 | -103.43643 | 4.7292557 | -0.0050623859 | 0.0008441348 | 3.658315 | 25.22307
104.25293 | -103.4759 | 4.7294078 | -0.0050633787 | 0.0008443003 | 3.659711 | 25.2327
104.30273 | -103.50307 | 4.7294126 | -0.0050648479 | 0.0008445451 | 3.660672 | 25.23932
104.35254 | -103.57809 | 4.7293549 | -0.0050682034 | 0.0008451044 | 3.663326 | 25.25762
104.40234 | -103.62881 | 4.7293329 | -0.0050718784 | 0.0008457169 | 3.665119 | 25.26999
104.45215 | -103.66968 | 4.7292471 | -0.0050760806 | 0.0008464173 | 3.666565 | 25.27995
104.50195 | -103.71255 | 4.7293134 | -0.0050766165 | 0.0008465066 | 3.668081 | 25.29041
104.55176 | -103.76139 | 4.7292747 | -0.0050792038 | 0.0008469378 | 3.669808 | 25.30232
104.60156 | -103.81814 | 4.7291665 | -0.0050823838 | 0.0008474678 | 3.671816 | 25.31615
104.65137 | -103.88025 | 4.7291818 | -0.0050863652 | 0.0008481314 | 3.674012 | 25.3313
104.70117 | -103.91652 | 4.7291074 | -0.0050888122 | 0.0008485392 | 3.675295 | 25.34014
104.75098 | -103.95537 | 4.729125 | -0.0050897123 | 0.0008486892 | 3.676669 | 25.34962
104.80078 | -104.00005 | 4.7291765 | -0.0050945785 | 0.0008495002 | 3.678249 | 25.36051
104.85059 | -104.05048 | 4.7290578 | -0.0050963792 | 0.0008498004 | 3.680033 | 25.37281
104.90039 | -104.10384 | 4.728971 | -0.0050969394 | 0.0008498937 | 3.68192 | 25.38582
104.9502 | -104.14809 | 4.729075 | -0.0050989152 | 0.000850223 | 3.683485 | 25.39661
105 | -104.21899 | 4.7290039 | -0.0051039276 | 0.0008510584 | 3.685993 | 25.4139
105.0498 | -104.26715 | 4.7288933 | -0.005107352 | 0.0008516292 | 3.687696 | 25.42565
105.09961 | -104.30011 | 4.7288909 | -0.0051093041 | 0.0008519545 | 3.688862 | 25.43368
105.14941 | -104.34143 | 4.7289395 | -0.0051082517 | 0.0008517791 | 3.690323 | 25.44376
105.19922 | -104.39699 | 4.7287917 | -0.0051141172 | 0.0008527567 | 3.692288 | 25.45731
105.24902 | -104.44903 | 4.7288671 | -0.0051190462 | 0.0008535782 | 3.694129 | 25.47
105.29883 | -104.51621 | 4.7287641 | -0.0051203282 | 0.0008537919 | 3.696505 | 25.48638
105.34863 | -104.54597 | 4.7287469 | -0.0051210639 | 0.0008539145 | 3.697557 | 25.49364
105.39844 | -104.59804 | 4.7287493 | -0.0051235794 | 0.0008543337 | 3.699399 | 25.50633
105.44824 | -104.64761 | 4.7287364 | -0.0051260679 | 0.0008547485 | 3.701152 | 25.51842
105.49805 | -104.71275 | 4.7286716 | -0.0051285569 | 0.0008551633 | 3.703456 | 25.53431
105.54785 | -104.75877 | 4.7286224 | -0.0051316437 | 0.0008556778 | 3.705084 | 25.54553
105.59766 | -104.79697 | 4.7285795 | -0.0051348684 | 0.0008562152 | 3.706435 | 25.55484
105.64746 | -104.8404 | 4.7284875 | -0.00513716 | 0.0008565972 | 3.707971 | 25.56543
105.69727 | -104.89326 | 4.7284427 | -0.0051389607 | 0.0008568973 | 3.70984 | 25.57832
105.74707 | -104.94157 | 4.7283783 | -0.0051431148 | 0.0008575896 | 3.711549 | 25.5901
105.79688 | -104.99218 | 4.7284365 | -0.0051456303 | 0.0008580089 | 3.713339 | 25.60245
105.84668 | -105.05305 | 4.7283721 | -0.0051488667 | 0.0008585483 | 3.715492 | 25.61729
105.89648 | -105.1043 | 4.7283306 | -0.0051502702 | 0.0008587822 | 3.717304 | 25.62979
105.94629 | -105.1573 | 4.7283187 | -0.0051521654 | 0.0008590981 | 3.719179 | 25.64271
105.99609 | -105.18583 | 4.728332 | -0.0051555126 | 0.0008596559 | 3.720188 | 25.64967
106.0459 | -105.23794 | 4.7283444 | -0.0051602693 | 0.0008604487 | 3.722031 | 25.66237
106.0957 | -105.27207 | 4.7282124 | -0.0051590414 | 0.0008602441 | 3.723238 | 25.6707
106.14551 | -105.34296 | 4.7282319 | -0.0051624058 | 0.0008608048 | 3.725745 | 25.68798
106.19531 | -105.40267 | 4.7281966 | -0.0051666168 | 0.0008615066 | 3.727857 | 25.70254
106.24512 | -105.43405 | 4.7281795 | -0.0051699784 | 0.0008620669 | 3.728967 | 25.7102
106.29492 | -105.49093 | 4.7280784 | -0.005174255 | 0.0008627797 | 3.730978 | 25.72407
106.34473 | -105.53947 | 4.7281213 | -0.0051741446 | 0.0008627613 | 3.732695 | 25.7359
106.39453 | -105.58262 | 4.7280507 | -0.005178073 | 0.000863416 | 3.734221 | 25.74642
106.44434 | -105.64053 | 4.7279978 | -0.0051752324 | 0.0008629426 | 3.736269 | 25.76055
106.49414 | -105.68374 | 4.7279959 | -0.0051811635 | 0.0008639311 | 3.737798 | 25.77108
106.54395 | -105.71899 | 4.7279153 | -0.0051864441 | 0.0008648112 | 3.739044 | 25.77968
106.59375 | -105.77969 | 4.7279439 | -0.0051891445 | 0.0008652612 | 3.741191 | 25.79448
106.64355 | -105.82408 | 4.7279234 | -0.0051906495 | 0.0008655121 | 3.742761 | 25.8053
106.69336 | -105.89292 | 4.7278371 | -0.0051937997 | 0.0008660371 | 3.745196 | 25.82209
106.74316 | -105.92748 | 4.7277999 | -0.0051964344 | 0.0008664762 | 3.746418 | 25.83052
106.79297 | -105.9784 | 4.7277803 | -0.0052002934 | 0.0008671194 | 3.748219 | 25.84294
106.84277 | -106.02389 | 4.727797 | -0.0052006068 | 0.0008671716 | 3.749828 | 25.85403
106.89258 | -106.0823 | 4.7276902 | -0.0052036522 | 0.0008676792 | 3.751894 | 25.86827
106.94238 | -106.12623 | 4.7276578 | -0.0052057742 | 0.0008680329 | 3.753448 | 25.87898
106.99219 | -106.18482 | 4.7276936 | -0.0052110851 | 0.000868918 | 3.75552 | 25.89327
107.04199 | -106.24393 | 4.7276225 | -0.0052129594 | 0.0008692304 | 3.75761 | 25.90769
107.0918 | -106.28407 | 4.7275677 | -0.0052162795 | 0.0008697837 | 3.75903 | 25.91747
107.1416 | -106.34814 | 4.7276425 | -0.0052191406 | 0.0008702606 | 3.761296 | 25.9331
107.19141 | -106.37644 | 4.7277031 | -0.0052205562 | 0.0008704965 | 3.762297 | 25.94
107.24121 | -106.43266 | 4.7275238 | -0.0052228211 | 0.000870874 | 3.764285 | 25.95371
107.29102 | -106.47562 | 4.7275119 | -0.0052243024 | 0.0008711209 | 3.765805 | 25.96418
107.34082 | -106.51952 | 4.727509 | -0.0052283434 | 0.0008717944 | 3.767357 | 25.97489
107.39063 | -106.57587 | 4.7274275 | -0.0052302661 | 0.0008721148 | 3.76935 | 25.98863
107.44043 | -106.62022 | 4.7274337 | -0.0052334755 | 0.0008726497 | 3.770919 | 25.99944
107.49023 | -106.68098 | 4.727356 | -0.0052378955 | 0.0008733864 | 3.773068 | 26.01426
107.54004 | -106.71491 | 4.7274036 | -0.0052416171 | 0.0008740067 | 3.774268 | 26.02253
107.58984 | -106.7765 | 4.7273622 | -0.0052428693 | 0.0008742154 | 3.776446 | 26.03755
107.63965 | -106.82101 | 4.7272124 | -0.0052448898 | 0.0008745521 | 3.77802 | 26.04841
107.68945 | -106.87554 | 4.7272406 | -0.0052463827 | 0.0008748009 | 3.779949 | 26.0617
107.73926 | -106.9226 | 4.7271833 | -0.0052488386 | 0.0008752103 | 3.781613 | 26.07318
107.78906 | -106.98058 | 4.7271237 | -0.0052533569 | 0.0008759633 | 3.783664 | 26.08732
107.83887 | -107.02039 | 4.727129 | -0.0052560894 | 0.0008764187 | 3.785072 | 26.09703
107.88867 | -107.05754 | 4.7271552 | -0.0052577402 | 0.0008766939 | 3.786386 | 26.10609
107.93848 | -107.1098 | 4.7270799 | -0.005258441 | 0.0008768107 | 3.788234 | 26.11883
107.98828 | -107.18565 | 4.7270055 | -0.0052639511 | 0.000877729 | 3.790917 | 26.13732
108.03809 | -107.2085 | 4.7269979 | -0.0052669914 | 0.0008782357 | 3.791725 | 26.1429
108.08789 | -107.2633 | 4.7269454 | -0.005269039 | 0.000878577 | 3.793663 | 26.15626
108.1377 | -107.3037 | 4.7268901 | -0.0052705612 | 0.0008788307 | 3.795092 | 26.16611
108.1875 | -107.37152 | 4.7269263 | -0.0052753566 | 0.0008796299 | 3.797491 | 26.18265
108.2373 | -107.42539 | 4.7268615 | -0.0052771089 | 0.000879922 | 3.799396 | 26.19579
108.28711 | -107.45921 | 4.7268186 | -0.005278307 | 0.0008801217 | 3.800592 | 26.20403
108.33691 | -107.51723 | 4.726799 | -0.0052814428 | 0.0008806443 | 3.802644 | 26.21818
108.38672 | -107.56222 | 4.7267923 | -0.0052852957 | 0.0008812864 | 3.804235 | 26.22915
108.43652 | -107.62427 | 4.7268353 | -0.0052879006 | 0.0008817206 | 3.80643 | 26.24428
108.48633 | -107.67137 | 4.7267656 | -0.0052898079 | 0.0008820385 | 3.808096 | 26.25577
108.53613 | -107.7025 | 4.7266684 | -0.0052907588 | 0.000882197 | 3.809197 | 26.26336
108.58594 | -107.763 | 4.7266612 | -0.0052959947 | 0.0008830696 | 3.811336 | 26.27811
108.63574 | -107.83885 | 4.7266726 | -0.0052961106 | 0.0008830889 | 3.814019 | 26.29661
108.68555 | -107.87569 | 4.7265191 | -0.005300581 | 0.000883834 | 3.815322 | 26.30559
108.73535 | -107.90789 | 4.7265062 | -0.0052996338 | 0.0008836761 | 3.816461 | 26.31344
108.78516 | -107.94972 | 4.7265921 | -0.0053057461 | 0.0008846948 | 3.81794 | 26.32364
108.83496 | -108.00417 | 4.7265162 | -0.0053089946 | 0.0008852363 | 3.819866 | 26.33692
108.88477 | -108.06548 | 4.7265606 | -0.0053088251 | 0.000885208 | 3.822035 | 26.35187
108.93457 | -108.09651 | 4.7264853 | -0.0053118197 | 0.0008857071 | 3.823132 | 26.35944
108.98438 | -108.15015 | 4.7264829 | -0.0053155753 | 0.000886333 | 3.825029 | 26.37252
109.03418 | -108.2046 | 4.726459 | -0.0053204326 | 0.0008871426 | 3.826955 | 26.3858
109.08398 | -108.23757 | 4.7264209 | -0.0053197774 | 0.0008870334 | 3.828121 | 26.39384
109.13379 | -108.29242 | 4.7263207 | -0.0053230613 | 0.0008875807 | 3.830061 | 26.40721
109.18359 | -108.35966 | 4.7262659 | -0.0053281696 | 0.0008884321 | 3.832439 | 26.42361
109.2334 | -108.39584 | 4.7261939 | -0.0053326576 | 0.0008891801 | 3.833719 | 26.43243
109.2832 | -108.43721 | 4.7262173 | -0.0053310664 | 0.0008889149 | 3.835182 | 26.44252
109.33301 | -108.50067 | 4.7261682 | -0.0053340555 | 0.0008894131 | 3.837426 | 26.45799
109.38281 | -108.55723 | 4.7261076 | -0.0053374381 | 0.0008899768 | 3.839427 | 26.47179
109.43262 | -108.60443 | 4.7261229 | -0.0053414586 | 0.0008906469 | 3.841096 | 26.4833
109.48242 | -108.65582 | 4.7261167 | -0.0053437352 | 0.0008910264 | 3.842914 | 26.49583
109.53223 | -108.69441 | 4.7259731 | -0.0053457199 | 0.0008913571 | 3.844278 | 26.50524
109.58203 | -108.74362 | 4.7260027 | -0.0053492277 | 0.0008919418 | 3.846019 | 26.51724
109.63184 | -108.78533 | 4.7260118 | -0.0053501488 | 0.0008920953 | 3.847494 | 26.52741
109.68164 | -108.81326 | 4.7259378 | -0.0053513437 | 0.0008922944 | 3.848482 | 26.53422
109.73145 | -108.88305 | 4.7258844 | -0.0053545772 | 0.0008928334 | 3.85095 | 26.55124
109.78125 | -108.94746 | 4.7258334 | -0.00535818 | 0.0008934338 | 3.853228 | 26.56694
109.83105 | -108.99046 | 4.7258162 | -0.0053622187 | 0.0008941069 | 3.854749 | 26.57743
109.88086 | -109.04908 | 4.7258143 | -0.005363828 | 0.0008943752 | 3.856822 | 26.59172
109.93066 | -109.08369 | 4.725719 | -0.0053659352 | 0.0008947264 | 3.858046 | 26.60016
109.98047 | -109.14141 | 4.7257361 | -0.0053700651 | 0.0008954147 | 3.860088 | 26.61424
110.03027 | -109.18668 | 4.7256961 | -0.0053721252 | 0.000895758 | 3.861689 | 26.62528
110.08008 | -109.2261 | 4.7257133 | -0.0053729117 | 0.0008958891 | 3.863083 | 26.63489
110.12988 | -109.27961 | 4.7255988 | -0.0053770542 | 0.0008965795 | 3.864976 | 26.64794
110.17969 | -109.34045 | 4.725636 | -0.0053795786 | 0.0008970003 | 3.867127 | 26.66277
110.22949 | -109.38158 | 4.7255278 | -0.0053808568 | 0.0008972133 | 3.868582 | 26.6728
110.2793 | -109.42873 | 4.7255559 | -0.0053836466 | 0.0008976783 | 3.87025 | 26.6843
110.3291 | -109.48081 | 4.7256107 | -0.0053856075 | 0.0008980051 | 3.872092 | 26.697
110.37891 | -109.53767 | 4.7254968 | -0.0053896485 | 0.0008986786 | 3.874103 | 26.71087
110.42871 | -109.56606 | 4.7253814 | -0.0053944169 | 0.0008994733 | 3.875107 | 26.71779
110.47852 | -109.62774 | 4.7253942 | -0.0053953226 | 0.0008996243 | 3.877288 | 26.73283
110.52832 | -109.6715 | 4.7253923 | -0.0053986521 | 0.0009001792 | 3.878836 | 26.7435
110.57813 | -109.75052 | 4.7253785 | -0.005403846 | 0.0009010448 | 3.881631 | 26.76277
110.62793 | -109.78243 | 4.7253828 | -0.0054052444 | 0.0009012779 | 3.882759 | 26.77055
110.67773 | -109.81495 | 4.7252903 | -0.0054081674 | 0.0009017651 | 3.883909 | 26.77848
110.72754 | -109.85782 | 4.7252755 | -0.0054094852 | 0.0009019847 | 3.885426 | 26.78894
110.77734 | -109.92487 | 4.7252045 | -0.0054147779 | 0.0009028668 | 3.887797 | 26.80529
110.82715 | -109.96349 | 4.7251964 | -0.0054155495 | 0.0009029954 | 3.889163 | 26.8147
110.87695 | -110.02524 | 4.7251906 | -0.0054173414 | 0.0009032941 | 3.891347 | 26.82976
110.92676 | -110.06487 | 4.7251101 | -0.0054207742 | 0.0009038662 | 3.892748 | 26.83943
110.97656 | -110.1051 | 4.7252059 | -0.0054232059 | 0.0009042715 | 3.894171 | 26.84924
111.02637 | -110.15773 | 4.7251034 | -0.0054282965 | 0.0009051199 | 3.896033 | 26.86207
111.07617 | -110.2375 | 4.7250257 | -0.005429354 | 0.0009052962 | 3.898854 | 26.88152
111.12598 | -110.29176 | 4.7249932 | -0.0054301857 | 0.0009054348 | 3.900773 | 26.89475
111.17578 | -110.31989 | 4.7249417 | -0.0054341285 | 0.0009060919 | 3.901768 | 26.90161
111.22559 | -110.38317 | 4.7249117 | -0.0054379613 | 0.0009067307 | 3.904006 | 26.91704
111.27539 | -110.42249 | 4.724865 | -0.0054381848 | 0.000906768 | 3.905397 | 26.92663
111.3252 | -110.46386 | 4.7248421 | -0.0054408493 | 0.000907212 | 3.90686 | 26.93672
111.375 | -110.52748 | 4.7248788 | -0.0054436177 | 0.0009076734 | 3.90911 | 26.95223
111.4248 | -110.57853 | 4.724782 | -0.005449343 | 0.0009086277 | 3.910915 | 26.96468
111.47461 | -110.63239 | 4.7248158 | -0.0054497928 | 0.0009087026 | 3.91282 | 26.97782
111.52441 | -110.67348 | 4.7247581 | -0.0054528895 | 0.0009092187 | 3.914274 | 26.98784
111.57422 | -110.7129 | 4.7247519 | -0.0054563223 | 0.0009097909 | 3.915668 | 26.99745
111.62402 | -110.77245 | 4.7247181 | -0.0054610106 | 0.0009105723 | 3.917774 | 27.01197
111.67383 | -110.81163 | 4.7246733 | -0.0054614064 | 0.0009106382 | 3.91916 | 27.02152
111.72363 | -110.86514 | 4.7245631 | -0.0054650307 | 0.0009112423 | 3.921052 | 27.03457
111.77344 | -110.93661 | 4.7245841 | -0.0054699956 | 0.0009120698 | 3.92358 | 27.052
111.82324 | -110.97894 | 4.7246037 | -0.0054715392 | 0.000912327 | 3.925077 | 27.06232
111.87305 | -111.02839 | 4.7244749 | -0.0054756077 | 0.0009130051 | 3.926826 | 27.07438
111.92285 | -111.06693 | 4.7244582 | -0.0054754289 | 0.0009129753 | 3.928189 | 27.08378
111.97266 | -111.11284 | 4.7245007 | -0.0054790764 | 0.0009135832 | 3.929813 | 27.09497
112.02246 | -111.15808 | 4.7245088 | -0.0054807961 | 0.0009138698 | 3.931413 | 27.10601
112.07227 | -111.21464 | 4.7244697 | -0.0054848338 | 0.0009145428 | 3.933413 | 27.1198
112.12207 | -111.2625 | 4.7244086 | -0.0054858536 | 0.0009147128 | 3.935106 | 27.13147
112.17188 | -111.3052 | 4.724411 | -0.0054906579 | 0.0009155135 | 3.936616 | 27.14188
112.22168 | -111.35843 | 4.7242808 | -0.0054924996 | 0.0009158204 | 3.938499 | 27.15486
112.27148 | -111.39424 | 4.7242188 | -0.0054937834 | 0.0009160344 | 3.939765 | 27.16359
112.32129 | -111.44707 | 4.7241654 | -0.0054969224 | 0.0009165576 | 3.941634 | 27.17648
112.37109 | -111.51546 | 4.7242489 | -0.0055014458 | 0.0009173115 | 3.944053 | 27.19315
112.4209 | -111.55287 | 4.7241392 | -0.0055046882 | 0.0009178519 | 3.945376 | 27.20228
112.4707 | -111.62595 | 4.7240338 | -0.0055051353 | 0.0009179264 | 3.94796 | 27.2201
112.52051 | -111.65813 | 4.7240844 | -0.0055083064 | 0.0009184549 | 3.949099 | 27.22794
112.57031 | -111.69678 | 4.7241168 | -0.0055108578 | 0.0009188801 | 3.950465 | 27.23737
112.62012 | -111.75005 | 4.7241206 | -0.005515215 | 0.0009196063 | 3.95235 | 27.25036
112.66992 | -111.80946 | 4.7240477 | -0.0055157333 | 0.0009196927 | 3.954451 | 27.26485
112.71973 | -111.86454 | 4.7240314 | -0.0055189636 | 0.0009202311 | 3.956399 | 27.27828
112.76953 | -111.89622 | 4.7240415 | -0.0055216523 | 0.0009206792 | 3.957519 | 27.286
112.81934 | -111.95287 | 4.7239642 | -0.0055232435 | 0.0009209444 | 3.959523 | 27.29982
112.86914 | -111.99217 | 4.7238989 | -0.0055279522 | 0.0009217292 | 3.960913 | 27.3094
112.91895 | -112.04239 | 4.7238774 | -0.0055266232 | 0.0009215077 | 3.962689 | 27.32165
112.96875 | -112.10368 | 4.7237926 | -0.0055331378 | 0.0009225935 | 3.964857 | 27.33659
113.01855 | -112.13471 | 4.7237539 | -0.0055365828 | 0.0009231676 | 3.965954 | 27.34416
113.06836 | -112.20358 | 4.7237148 | -0.0055377097 | 0.0009233554 | 3.96839 | 27.36095
113.11816 | -112.25234 | 4.7237344 | -0.00554094 | 0.0009238938 | 3.970114 | 27.37284
113.16797 | -112.28428 | 4.7236791 | -0.0055432525 | 0.0009242792 | 3.971244 | 27.38063
113.21777 | -112.35619 | 4.7236824 | -0.0055461437 | 0.0009247611 | 3.973787 | 27.39817
113.26758 | -112.39417 | 4.7236624 | -0.0055461968 | 0.00092477 | 3.975131 | 27.40743
113.31738 | -112.45047 | 4.7236362 | -0.0055495109 | 0.0009253223 | 3.977122 | 27.42116
113.36719 | -112.49959 | 4.7235241 | -0.0055534393 | 0.000925977 | 3.978859 | 27.43313
113.41699 | -112.54153 | 4.7234774 | -0.0055557694 | 0.0009263654 | 3.980342 | 27.44336
113.4668 | -112.60165 | 4.723526 | -0.0055591906 | 0.0009269356 | 3.982469 | 27.45802
113.5166 | -112.63816 | 4.723496 | -0.0055602398 | 0.0009271105 | 3.98376 | 27.46692
113.56641 | -112.68217 | 4.7234278 | -0.0055629518 | 0.0009275625 | 3.985317 | 27.47766
113.61621 | -112.73263 | 4.7234144 | -0.0055668205 | 0.0009282072 | 3.987101 | 27.48996
113.66602 | -112.79073 | 4.7233276 | -0.0055694911 | 0.0009286523 | 3.989156 | 27.50413
113.71582 | -112.83391 | 4.7234144 | -0.0055697532 | 0.000928696 | 3.990683 | 27.51466
113.76563 | -112.88634 | 4.7233033 | -0.0055758143 | 0.0009297062 | 3.992538 | 27.52744
113.81543 | -112.92394 | 4.7232146 | -0.0055789435 | 0.0009302277 | 3.993867 | 27.53661
113.86523 | -112.97039 | 4.7232919 | -0.005580279 | 0.0009304503 | 3.99551 | 27.54794
113.91504 | -113.03014 | 4.7233286 | -0.0055803088 | 0.0009304553 | 3.997623 | 27.56251
113.96484 | -113.08109 | 4.7232065 | -0.0055852621 | 0.0009312808 | 3.999425 | 27.57493
114.01465 | -113.1284 | 4.7231388 | -0.005588308 | 0.0009317885 | 4.001099 | 27.58647
114.06445 | -113.17658 | 4.7231469 | -0.0055896132 | 0.000932006 | 4.002803 | 27.59822
114.11426 | -113.22815 | 4.7231293 | -0.0055931122 | 0.0009325892 | 4.004627 | 27.61079
114.16406 | -113.27684 | 4.7231727 | -0.0055978387 | 0.0009333769 | 4.006349 | 27.62267
114.21387 | -113.31548 | 4.7230382 | -0.0055987923 | 0.0009335359 | 4.007715 | 27.63209
114.26367 | -113.36642 | 4.7230144 | -0.005599245 | 0.0009336113 | 4.009517 | 27.64451
114.31348 | -113.41494 | 4.7229533 | -0.0056044073 | 0.0009344717 | 4.011233 | 27.65634
114.36328 | -113.46963 | 4.7229285 | -0.0056064632 | 0.0009348144 | 4.013167 | 27.66968
114.41309 | -113.53136 | 4.7229395 | -0.0056101712 | 0.0009354324 | 4.01535 | 27.68473
114.46289 | -113.5816 | 4.7228613 | -0.0056119408 | 0.0009357273 | 4.017127 | 27.69698
114.5127 | -113.62038 | 4.722837 | -0.0056138425 | 0.0009360442 | 4.018499 | 27.70644
114.5625 | -113.68055 | 4.7228107 | -0.0056162565 | 0.0009364466 | 4.020627 | 27.72111
114.6123 | -113.7204 | 4.7228384 | -0.005620101 | 0.0009370873 | 4.022036 | 27.73083
114.66211 | -113.7665 | 4.7228088 | -0.0056213769 | 0.0009373 | 4.023667 | 27.74207
114.71191 | -113.82634 | 4.7227955 | -0.0056243148 | 0.0009377896 | 4.025783 | 27.75666
114.76172 | -113.87221 | 4.7226458 | -0.0056291255 | 0.0009385914 | 4.027406 | 27.76785
114.81152 | -113.92511 | 4.7226977 | -0.0056318608 | 0.0009390473 | 4.029277 | 27.78075
114.86133 | -113.99995 | 4.7226214 | -0.0056339353 | 0.000939393 | 4.031923 | 27.799
114.91113 | -114.03835 | 4.7226315 | -0.0056329933 | 0.000939236 | 4.033282 | 27.80836
114.96094 | -114.06945 | 4.7225747 | -0.0056392341 | 0.0009402762 | 4.034382 | 27.81595
115.01074 | -114.11919 | 4.7225795 | -0.0056418031 | 0.0009407043 | 4.036141 | 27.82808
115.06055 | -114.16408 | 4.7225142 | -0.005645135 | 0.0009412597 | 4.037728 | 27.83902
115.11035 | -114.22062 | 4.7225385 | -0.0056459038 | 0.0009413878 | 4.039728 | 27.85281
115.16016 | -114.26814 | 4.7224808 | -0.0056503685 | 0.0009421319 | 4.041409 | 27.8644
115.20996 | -114.31626 | 4.7224469 | -0.0056527285 | 0.0009425252 | 4.043111 | 27.87613
115.25977 | -114.35813 | 4.7223425 | -0.0056559234 | 0.0009430577 | 4.044591 | 27.88634
115.30957 | -114.41042 | 4.722383 | -0.0056584743 | 0.0009434829 | 4.046441 | 27.89909
115.35938 | -114.453 | 4.7223506 | -0.0056623551 | 0.0009441297 | 4.047947 | 27.90948
115.40918 | -114.50616 | 4.7223029 | -0.0056656683 | 0.0009446819 | 4.049827 | 27.92244
115.45898 | -114.56632 | 4.7222962 | -0.0056665507 | 0.0009448289 | 4.051955 | 27.93711
115.50879 | -114.60617 | 4.7223206 | -0.0056689465 | 0.0009452282 | 4.053364 | 27.94683
115.55859 | -114.65754 | 4.7221928 | -0.0056734351 | 0.0009459763 | 4.055181 | 27.95935
115.6084 | -114.68892 | 4.7221618 | -0.0056742816 | 0.0009461174 | 4.056291 | 27.967
115.6582 | -114.73689 | 4.7221742 | -0.0056767669 | 0.0009465316 | 4.057987 | 27.9787
115.70801 | -114.79339 | 4.7221031 | -0.0056784661 | 0.0009468148 | 4.059986 | 27.99248
115.75781 | -114.85664 | 4.7220354 | -0.0056834132 | 0.0009476394 | 4.062223 | 28.0079
115.80762 | -114.88412 | 4.7220178 | -0.0056845993 | 0.000947837 | 4.063195 | 28.0146
115.85742 | -114.96226 | 4.7220349 | -0.0056863516 | 0.0009481291 | 4.065958 | 28.03366
115.90723 | -115.01974 | 4.7219868 | -0.0056897909 | 0.0009487023 | 4.067991 | 28.04768
115.95703 | -115.06129 | 4.7218795 | -0.0056944517 | 0.0009494791 | 4.069461 | 28.05781
116.00684 | -115.10667 | 4.7219963 | -0.0056948871 | 0.0009495517 | 4.071066 | 28.06887
116.05664 | -115.15556 | 4.7219095 | -0.0057001975 | 0.0009504367 | 4.072795 | 28.0808
116.10645 | -115.20752 | 4.7217522 | -0.0057019023 | 0.0009507209 | 4.074633 | 28.09347
116.15625 | -115.25151 | 4.7218862 | -0.0057055503 | 0.0009513289 | 4.076188 | 28.10419
116.20605 | -115.29643 | 4.7218122 | -0.005707833 | 0.0009517093 | 4.077777 | 28.11515
116.25586 | -115.36179 | 4.7217579 | -0.0057103843 | 0.0009521345 | 4.080089 | 28.13108
116.30566 | -115.38898 | 4.7217689 | -0.0057148128 | 0.0009528726 | 4.08105 | 28.13771
116.35547 | -115.4492 | 4.7217464 | -0.0057168752 | 0.0009532164 | 4.08318 | 28.1524
116.40527 | -115.49445 | 4.7217917 | -0.0057174596 | 0.0009533138 | 4.084781 | 28.16343
116.45508 | -115.53581 | 4.7216606 | -0.0057193907 | 0.0009536356 | 4.086243 | 28.17352
116.50488 | -115.59583 | 4.721663 | -0.0057239975 | 0.0009544034 | 4.088366 | 28.18816
116.55469 | -115.65111 | 4.7215667 | -0.0057270913 | 0.000954919 | 4.090321 | 28.20164
116.60449 | -115.70676 | 4.7215419 | -0.0057309121 | 0.0009555558 | 4.09229 | 28.21521
116.6543 | -115.74555 | 4.7215314 | -0.0057314839 | 0.0009556511 | 4.093661 | 28.22466
116.7041 | -115.79532 | 4.7214899 | -0.0057349713 | 0.0009562324 | 4.095422 | 28.2368
116.75391 | -115.86144 | 4.7214341 | -0.0057364316 | 0.0009564758 | 4.09776 | 28.25292
116.80371 | -115.91383 | 4.7214975 | -0.0057416409 | 0.000957344 | 4.099613 | 28.2657
116.85352 | -115.93853 | 4.721405 | -0.0057437862 | 0.0009577015 | 4.100487 | 28.27172
116.90332 | -116.00697 | 4.721303 | -0.0057452288 | 0.000957942 | 4.102907 | 28.28841
116.95313 | -116.05568 | 4.7212839 | -0.0057494431 | 0.0009586443 | 4.10463 | 28.30029
117.00293 | -116.11048 | 4.7213831 | -0.0057516838 | 0.0009590178 | 4.106568 | 28.31365
117.05273 | -116.1375 | 4.7212911 | -0.0057528885 | 0.0009592186 | 4.107524 | 28.32024
117.10254 | -116.19327 | 4.721242 | -0.0057570548 | 0.000959913 | 4.109496 | 28.33384
117.15234 | -116.23978 | 4.7212973 | -0.0057608094 | 0.0009605387 | 4.111141 | 28.34518
117.20215 | -116.29062 | 4.7210994 | -0.0057622637 | 0.0009607811 | 4.112939 | 28.35758
117.25195 | -116.34769 | 4.7211828 | -0.0057643498 | 0.0009611288 | 4.114958 | 28.3715
117.30176 | -116.40371 | 4.7211452 | -0.0057689874 | 0.0009619017 | 4.116939 | 28.38516
117.35156 | -116.4472 | 4.7210479 | -0.0057727844 | 0.0009625346 | 4.118477 | 28.39576
117.40137 | -116.5 | 4.7210789 | -0.0057755797 | 0.0009630004 | 4.120345 | 28.40864
117.45117 | -116.53505 | 4.7209992 | -0.0057735178 | 0.0009626568 | 4.121584 | 28.41719
117.50098 | -116.60767 | 4.7209382 | -0.0057794838 | 0.0009636511 | 4.124153 | 28.43489
117.55078 | -116.63203 | 4.7209773 | -0.0057828338 | 0.0009642095 | 4.125014 | 28.44083
117.60059 | -116.68217 | 4.7209425 | -0.0057850867 | 0.0009645849 | 4.126788 | 28.45306
117.65039 | -116.73582 | 4.7209153 | -0.00578576 | 0.0009646972 | 4.128685 | 28.46614
117.7002 | -116.7765 | 4.7208767 | -0.0057893838 | 0.0009653011 | 4.130124 | 28.47606
117.75 | -116.84275 | 4.7208295 | -0.0057925847 | 0.0009658346 | 4.132467 | 28.49222
117.7998 | -116.89018 | 4.7207985 | -0.0057970672 | 0.0009665817 | 4.134144 | 28.50378
117.84961 | -116.94135 | 4.7207847 | -0.0057987422 | 0.0009668609 | 4.135954 | 28.51626
117.89941 | -116.9908 | 4.7207484 | -0.0057999995 | 0.0009670704 | 4.137703 | 28.52832
117.94922 | -117.04243 | 4.7207785 | -0.0058029797 | 0.0009675671 | 4.139529 | 28.54091
117.99902 | -117.07495 | 4.7207127 | -0.0058036358 | 0.0009676765 | 4.140679 | 28.54884
118.04883 | -117.1247 | 4.7206774 | -0.0058078794 | 0.0009683837 | 4.142439 | 28.56097
118.09863 | -117.16962 | 4.7206731 | -0.0058103055 | 0.0009687881 | 4.144028 | 28.57193
118.14844 | -117.23 | 4.7206302 | -0.0058139889 | 0.000969402 | 4.146163 | 28.58665
118.19824 | -117.2756 | 4.7205648 | -0.0058150264 | 0.0009695749 | 4.147776 | 28.59777
118.24805 | -117.31098 | 4.7205229 | -0.0058174403 | 0.0009699772 | 4.149027 | 28.6064
118.29785 | -117.36211 | 4.7205505 | -0.0058207838 | 0.0009705345 | 4.150836 | 28.61886
118.34766 | -117.4073 | 4.7204409 | -0.0058253198 | 0.0009712905 | 4.152434 | 28.62988
118.39746 | -117.46952 | 4.7203474 | -0.0058293315 | 0.0009719591 | 4.154634 | 28.64506
118.44727 | -117.49529 | 4.7204156 | -0.0058290451 | 0.0009719113 | 4.155546 | 28.65134
118.49707 | -117.56273 | 4.720336 | -0.0058318703 | 0.0009723822 | 4.157931 | 28.66779
118.54688 | -117.61313 | 4.7203507 | -0.0058370023 | 0.0009732375 | 4.159714 | 28.68008
118.59668 | -117.66326 | 4.720387 | -0.0058397381 | 0.0009736935 | 4.161487 | 28.6923
118.64648 | -117.71686 | 4.7202606 | -0.0058415676 | 0.0009739984 | 4.163382 | 28.70537
118.69629 | -117.77052 | 4.7202525 | -0.0058449595 | 0.0009745637 | 4.16528 | 28.71846
118.74609 | -117.81539 | 4.7202015 | -0.0058469563 | 0.0009748965 | 4.166867 | 28.7294
118.7959 | -117.85797 | 4.7202339 | -0.0058495668 | 0.0009753316 | 4.168373 | 28.73978
118.8457 | -117.91499 | 4.7202215 | -0.0058507891 | 0.0009755353 | 4.17039 | 28.75368
118.89551 | -117.96754 | 4.7201395 | -0.0058528096 | 0.0009758721 | 4.172248 | 28.7665
118.94531 | -117.99249 | 4.7201281 | -0.0058548837 | 0.0009762178 | 4.173131 | 28.77258
118.99512 | -118.06118 | 4.7200842 | -0.0058582039 | 0.0009767711 | 4.17556 | 28.78933
119.04492 | -118.11993 | 4.7200031 | -0.0058617559 | 0.0009773631 | 4.177638 | 28.80366
119.09473 | -118.15511 | 4.7199979 | -0.0058643366 | 0.0009777933 | 4.178882 | 28.81224
119.14453 | -118.19956 | 4.7199969 | -0.0058690817 | 0.0009785841 | 4.180454 | 28.82308
119.19434 | -118.24734 | 4.7199516 | -0.005870244 | 0.0009787778 | 4.182144 | 28.83473
119.24414 | -118.31036 | 4.7199645 | -0.0058704885 | 0.0009788186 | 4.184373 | 28.8501
119.29395 | -118.35196 | 4.7198863 | -0.0058725923 | 0.0009791692 | 4.185844 | 28.86024
119.34375 | -118.39146 | 4.7199049 | -0.0058780401 | 0.0009800772 | 4.187241 | 28.86987
119.39355 | -118.44949 | 4.7198672 | -0.0058802394 | 0.0009804437 | 4.189294 | 28.88402
119.44336 | -118.49484 | 4.7197037 | -0.0058836667 | 0.0009810149 | 4.190898 | 28.89508
119.49316 | -118.5725 | 4.7197533 | -0.0058851391 | 0.0009812603 | 4.193644 | 28.91402
119.54297 | -118.61823 | 4.7197437 | -0.0058898241 | 0.0009820412 | 4.195262 | 28.92517
119.59277 | -118.66054 | 4.7196889 | -0.0058938474 | 0.0009827117 | 4.196758 | 28.93549
119.64258 | -118.7149 | 4.7197247 | -0.0058947532 | 0.0009828627 | 4.198681 | 28.94874
119.69238 | -118.77387 | 4.7196574 | -0.0058999327 | 0.0009837259 | 4.200766 | 28.96312
119.74219 | -118.79919 | 4.7196517 | -0.0059012859 | 0.0009839515 | 4.201662 | 28.9693
119.79199 | -118.83109 | 4.7195911 | -0.0059024659 | 0.0009841481 | 4.20279 | 28.97708
119.8418 | -118.88526 | 4.7195282 | -0.0059053446 | 0.0009846279 | 4.204706 | 28.99029
119.8916 | -118.93243 | 4.7195544 | -0.0059097437 | 0.0009853611 | 4.206374 | 29.00179
119.94141 | -118.97367 | 4.7194729 | -0.0059128553 | 0.0009858797 | 4.207833 | 29.01185
119.99121 | -119.03413 | 4.7194653 | -0.0059159189 | 0.0009863903 | 4.209971 | 29.02659
120.04102 | -119.08598 | 4.7194972 | -0.0059179515 | 0.0009867291 | 4.211805 | 29.03923
120.09082 | -119.14914 | 4.7193799 | -0.0059199603 | 0.0009870639 | 4.214039 | 29.05463
120.14063 | -119.18413 | 4.7193294 | -0.0059260698 | 0.0009880821 | 4.215276 | 29.06317
120.19043 | -119.24319 | 4.7193027 | -0.0059261406 | 0.0009880939 | 4.217365 | 29.07757
120.24023 | -119.29433 | 4.7193356 | -0.0059254495 | 0.0009879787 | 4.219174 | 29.09004
120.29004 | -119.34324 | 4.719337 | -0.0059301704 | 0.0009887656 | 4.220904 | 29.10197
120.33984 | -119.37635 | 4.7192364 | -0.005933031 | 0.0009892423 | 4.222075 | 29.11004
120.38965 | -119.44791 | 4.7192698 | -0.0059382347 | 0.0009901096 | 4.224606 | 29.12749
120.43945 | -119.49039 | 4.7191997 | -0.0059376685 | 0.0009900152 | 4.226108 | 29.13785
120.48926 | -119.524 | 4.7191563 | -0.0059405831 | 0.000990501 | 4.227297 | 29.14604
120.53906 | -119.59605 | 4.7190585 | -0.0059437896 | 0.0009910354 | 4.229845 | 29.16361
120.58887 | -119.64088 | 4.7191658 | -0.0059478432 | 0.000991711 | 4.231431 | 29.17454
120.63867 | -119.69234 | 4.7190814 | -0.0059504062 | 0.0009921382 | 4.233251 | 29.18709
120.68848 | -119.75745 | 4.7190423 | -0.0059521943 | 0.0009924362 | 4.235553 | 29.20297
120.73828 | -119.79856 | 4.7190647 | -0.0059555317 | 0.0009929924 | 4.237007 | 29.213
120.78809 | -119.83212 | 4.7189889 | -0.0059586316 | 0.0009935091 | 4.238194 | 29.22118
120.83789 | -119.8897 | 4.7189751 | -0.0059598237 | 0.0009937078 | 4.240231 | 29.23522
120.8877 | -119.95397 | 4.7189369 | -0.0059666601 | 0.0009948472 | 4.242504 | 29.25089
120.9375 | -119.99832 | 4.7188945 | -0.0059659691 | 0.000994732 | 4.244072 | 29.26171
120.9873 | -120.03706 | 4.7188563 | -0.0059714229 | 0.000995641 | 4.245443 | 29.27115
121.03711 | -120.08181 | 4.7188187 | -0.0059726029 | 0.0009958376 | 4.247025 | 29.28207
121.08691 | -120.13734 | 4.7188978 | -0.0059748557 | 0.0009962131 | 4.248989 | 29.29561
121.13672 | -120.18163 | 4.7187634 | -0.0059788907 | 0.0009968856 | 4.250556 | 29.30641
121.18652 | -120.2513 | 4.718792 | -0.0059825568 | 0.0009974966 | 4.25302 | 29.3234
121.23633 | -120.29237 | 4.7186313 | -0.0059825988 | 0.0009975036 | 4.254472 | 29.33341
121.28613 | -120.33347 | 4.718627 | -0.0059848693 | 0.000997882 | 4.255926 | 29.34343
121.33594 | -120.38902 | 4.7187243 | -0.0059903171 | 0.00099879 | 4.257891 | 29.35698
121.38574 | -120.43279 | 4.7185707 | -0.0059947162 | 0.0009995232 | 4.259439 | 29.36765
121.43555 | -120.49303 | 4.7186456 | -0.005994746 | 0.0009995282 | 4.261569 | 29.38234
121.48535 | -120.54104 | 4.7185144 | -0.0059971544 | 0.0009999296 | 4.263267 | 29.39405
121.53516 | -120.60384 | 4.7185063 | -0.0060031922 | 0.001000936 | 4.265488 | 29.40936
121.58496 | -120.63289 | 4.7184772 | -0.0060036508 | 0.001001012 | 4.266516 | 29.41645
121.63477 | -120.68939 | 4.7184362 | -0.0060044732 | 0.001001149 | 4.268514 | 29.43023
121.68457 | -120.72841 | 4.7183466 | -0.0060089855 | 0.001001901 | 4.269894 | 29.43974
121.73438 | -120.7809 | 4.7184467 | -0.0060108509 | 0.001002212 | 4.271751 | 29.45254
121.78418 | -120.82136 | 4.7183814 | -0.0060131517 | 0.001002596 | 4.273181 | 29.46241
121.83398 | -120.87248 | 4.7183495 | -0.0060165673 | 0.001003165 | 4.274989 | 29.47487
121.88379 | -120.91705 | 4.7183695 | -0.0060188798 | 0.00100355 | 4.276566 | 29.48574
121.93359 | -120.98151 | 4.7181959 | -0.0060231416 | 0.001004261 | 4.278846 | 29.50146
121.9834 | -121.03145 | 4.7183061 | -0.0060239164 | 0.00100439 | 4.280612 | 29.51364
122.0332 | -121.07666 | 4.7181482 | -0.0060282559 | 0.001005113 | 4.282211 | 29.52466
122.08301 | -121.11919 | 4.7181821 | -0.0060294 | 0.001005304 | 4.283715 | 29.53503
122.13281 | -121.1687 | 4.7181163 | -0.0060351579 | 0.001006263 | 4.285466 | 29.54711
122.18262 | -121.21513 | 4.7180581 | -0.006036201 | 0.001006437 | 4.287108 | 29.55843
122.23242 | -121.27147 | 4.7180977 | -0.0060389549 | 0.001006896 | 4.289101 | 29.57217
122.28223 | -121.30515 | 4.7179937 | -0.0060393601 | 0.001006964 | 4.290292 | 29.58038
122.33203 | -121.33431 | 4.7180572 | -0.0060413033 | 0.001007288 | 4.291323 | 29.58749
122.38184 | -121.40944 | 4.7179017 | -0.006046155 | 0.001008096 | 4.293981 | 29.60581
122.43164 | -121.48328 | 4.7179046 | -0.0060490044 | 0.001008571 | 4.296592 | 29.62382
122.48145 | -121.52267 | 4.7179499 | -0.0060518533 | 0.001009046 | 4.297985 | 29.63342
122.53125 | -121.57405 | 4.7179394 | -0.0060546128 | 0.001009506 | 4.299802 | 29.64595
122.58105 | -121.61397 | 4.7179432 | -0.0060568005 | 0.001009871 | 4.301214 | 29.65568
122.63086 | -121.66885 | 4.7178612 | -0.0060581234 | 0.001010091 | 4.303155 | 29.66907
122.68066 | -121.70856 | 4.7178745 | -0.006061777 | 0.0010107 | 4.30456 | 29.67875
122.73047 | -121.76129 | 4.7177453 | -0.0060642152 | 0.001011106 | 4.306425 | 29.69161
122.78027 | -121.80642 | 4.7177596 | -0.0060676783 | 0.001011684 | 4.308021 | 29.70261
122.83008 | -121.85335 | 4.7176719 | -0.0060690669 | 0.001011915 | 4.309681 | 29.71406
122.87988 | -121.90894 | 4.7177062 | -0.0060725356 | 0.001012493 | 4.311647 | 29.72761
122.92969 | -121.98566 | 4.7176399 | -0.006078836 | 0.001013543 | 4.31436 | 29.74632
122.97949 | -122.03158 | 4.7176294 | -0.0060767797 | 0.0010132 | 4.315984 | 29.75752
123.0293 | -122.06085 | 4.7176061 | -0.0060821385 | 0.001014094 | 4.317019 | 29.76466
123.0791 | -122.10773 | 4.7175989 | -0.0060849697 | 0.001014565 | 4.318678 | 29.77609
123.12891 | -122.15729 | 4.7174916 | -0.006089082 | 0.001015251 | 4.32043 | 29.78817
123.17871 | -122.20343 | 4.7174745 | -0.0060920804 | 0.001015751 | 4.322062 | 29.79943
123.22852 | -122.24797 | 4.7173929 | -0.0060923011 | 0.001015787 | 4.323637 | 29.81029
123.27832 | -122.30875 | 4.717483 | -0.0060958648 | 0.001016381 | 4.325787 | 29.82511
123.32813 | -122.36831 | 4.7173762 | -0.0060987677 | 0.001016865 | 4.327894 | 29.83963
123.37793 | -122.40968 | 4.71736 | -0.006101808 | 0.001017372 | 4.329357 | 29.84972
123.42773 | -122.46581 | 4.7174063 | -0.0061054616 | 0.001017981 | 4.331342 | 29.86341
123.47754 | -122.52292 | 4.7173352 | -0.0061079832 | 0.001018401 | 4.333362 | 29.87733
123.52734 | -122.56707 | 4.7173672 | -0.0061092228 | 0.001018608 | 4.334923 | 29.8881
123.57715 | -122.60216 | 4.7172446 | -0.0061116307 | 0.001019009 | 4.336164 | 29.89666
123.62695 | -122.65665 | 4.7172642 | -0.0061145513 | 0.001019496 | 4.338092 | 29.90994
123.67676 | -122.70191 | 4.7171555 | -0.0061149267 | 0.001019558 | 4.339692 | 29.92098
123.72656 | -122.73996 | 4.7171359 | -0.0061190692 | 0.001020249 | 4.341038 | 29.93026
123.77637 | -122.81075 | 4.7171617 | -0.0061238017 | 0.001021037 | 4.343542 | 29.94752
123.82617 | -122.83092 | 4.7170691 | -0.0061240406 | 0.001021077 | 4.344255 | 29.95244
123.87598 | -122.86979 | 4.7171512 | -0.0061273603 | 0.001021631 | 4.34563 | 29.96192
123.92578 | -122.92323 | 4.7169719 | -0.0061311689 | 0.001022265 | 4.34752 | 29.97495
123.97559 | -122.98825 | 4.7170987 | -0.0061314669 | 0.001022315 | 4.34982 | 29.9908
124.02539 | -123.07182 | 4.7169967 | -0.0061369985 | 0.001023237 | 4.352775 | 30.01118
124.0752 | -123.10332 | 4.7168894 | -0.0061380654 | 0.001023415 | 4.353889 | 30.01886
124.125 | -123.13744 | 4.7169847 | -0.0061426312 | 0.001024176 | 4.355096 | 30.02718
124.1748 | -123.1855 | 4.7168789 | -0.0061437692 | 0.001024365 | 4.356796 | 30.0389
124.22461 | -123.24419 | 4.7169023 | -0.0061486633 | 0.001025181 | 4.358872 | 30.05322
124.27441 | -123.2908 | 4.716845 | -0.006149658 | 0.001025347 | 4.36052 | 30.06458
124.32422 | -123.35279 | 4.7168469 | -0.0061528529 | 0.001025879 | 4.362713 | 30.0797
124.37402 | -123.39171 | 4.7167392 | -0.0061562746 | 0.00102645 | 4.364089 | 30.08919
124.42383 | -123.43214 | 4.716774 | -0.0061589568 | 0.001026897 | 4.365519 | 30.09905
124.47363 | -123.49282 | 4.7166734 | -0.0061630099 | 0.001027572 | 4.367665 | 30.11384
124.52344 | -123.53352 | 4.7166843 | -0.0061649056 | 0.001027888 | 4.369105 | 30.12377
124.57324 | -123.57018 | 4.7167993 | -0.0061660376 | 0.001028077 | 4.370401 | 30.13271
124.62305 | -123.62782 | 4.716682 | -0.0061706686 | 0.001028849 | 4.37244 | 30.14676
124.67285 | -123.684 | 4.7165699 | -0.00617322 | 0.001029274 | 4.374427 | 30.16046
124.72266 | -123.74691 | 4.7164621 | -0.0061756936 | 0.001029686 | 4.376652 | 30.1758
124.77246 | -123.77341 | 4.7165666 | -0.006177953 | 0.001030063 | 4.377589 | 30.18227
124.82227 | -123.83154 | 4.7163758 | -0.0061782035 | 0.001030104 | 4.379645 | 30.19644
124.87207 | -123.87356 | 4.7164774 | -0.0061813802 | 0.001030634 | 4.381131 | 30.20669
124.92188 | -123.91015 | 4.7164421 | -0.0061857728 | 0.001031366 | 4.382425 | 30.21561
124.97168 | -123.97224 | 4.7163157 | -0.0061891046 | 0.001031921 | 4.384621 | 30.23075
125.02148 | -124.01925 | 4.7163405 | -0.0061912267 | 0.001032275 | 4.386284 | 30.24221
125.07129 | -124.07422 | 4.7163444 | -0.0061942548 | 0.00103278 | 4.388228 | 30.25562
125.12109 | -124.11003 | 4.7162266 | -0.006196639 | 0.001033177 | 4.389494 | 30.26435
125.1709 | -124.15922 | 4.7163453 | -0.0062000779 | 0.00103375 | 4.391234 | 30.27635
125.2207 | -124.23595 | 4.7161779 | -0.0062022717 | 0.001034116 | 4.393948 | 30.29506
125.27051 | -124.27466 | 4.7161407 | -0.0062061818 | 0.001034767 | 4.395317 | 30.3045
125.32031 | -124.34518 | 4.7161779 | -0.0062067476 | 0.001034862 | 4.397811 | 30.32169
125.37012 | -124.39155 | 4.7160215 | -0.0062118918 | 0.001035719 | 4.399451 | 30.333
125.41992 | -124.44123 | 4.7161107 | -0.0062131435 | 0.001035928 | 4.401208 | 30.34511
125.46973 | -124.50742 | 4.7161183 | -0.006217286 | 0.001036618 | 4.403549 | 30.36126
125.51953 | -124.54258 | 4.7159801 | -0.0062205642 | 0.001037165 | 4.404793 | 30.36983
125.56934 | -124.59757 | 4.7160339 | -0.006222215 | 0.00103744 | 4.406738 | 30.38324
125.61914 | -124.61218 | 4.7159595 | -0.0062244143 | 0.001037806 | 4.407254 | 30.3868
125.66895 | -124.67324 | 4.7158713 | -0.0062263575 | 0.00103813 | 4.409414 | 30.40169
125.71875 | -124.72378 | 4.7159963 | -0.006230047 | 0.001038745 | 4.411201 | 30.41401
125.76855 | -124.76734 | 4.7159128 | -0.0062339338 | 0.001039393 | 4.412742 | 30.42464
125.81836 | -124.81752 | 4.7159123 | -0.0062324554 | 0.001039146 | 4.414517 | 30.43687
125.86816 | -124.87299 | 4.7158375 | -0.0062377839 | 0.001040034 | 4.416479 | 30.4504
125.91797 | -124.9239 | 4.7158079 | -0.006242326 | 0.001040791 | 4.418279 | 30.46281
125.96777 | -124.97021 | 4.715766 | -0.0062452168 | 0.001041273 | 4.419917 | 30.47411
126.01758 | -125.00173 | 4.7157216 | -0.0062477919 | 0.001041702 | 4.421032 | 30.48179
126.06738 | -125.07687 | 4.7157359 | -0.0062508136 | 0.001042206 | 4.423689 | 30.50012
126.11719 | -125.12708 | 4.7156296 | -0.0062546879 | 0.001042852 | 4.425465 | 30.51236
126.16699 | -125.16879 | 4.715714 | -0.0062561841 | 0.001043101 | 4.42694 | 30.52253
126.2168 | -125.21513 | 4.7155757 | -0.0062572211 | 0.001043274 | 4.428579 | 30.53383
126.2666 | -125.27347 | 4.7155709 | -0.0062624007 | 0.001044137 | 4.430643 | 30.54806
126.31641 | -125.31059 | 4.7155929 | -0.0062642721 | 0.001044449 | 4.431956 | 30.55711
126.36621 | -125.337 | 4.71559 | -0.0062653511 | 0.001044629 | 4.43289 | 30.56355
126.41602 | -125.39629 | 4.7154737 | -0.0062690163 | 0.00104524 | 4.434987 | 30.57801
126.46582 | -125.44686 | 4.7154431 | -0.006272343 | 0.001045794 | 4.436775 | 30.59034
126.51563 | -125.4966 | 4.7154384 | -0.006276187 | 0.001046435 | 4.438534 | 30.60247
126.56543 | -125.55315 | 4.7154069 | -0.0062800376 | 0.001047077 | 4.440534 | 30.61626
126.61523 | -125.60118 | 4.7152882 | -0.0062803179 | 0.001047123 | 4.442233 | 30.62797
126.66504 | -125.67624 | 4.7152967 | -0.0062846211 | 0.001047841 | 4.444888 | 30.64627
126.71484 | -125.69749 | 4.7153139 | -0.0062874644 | 0.001048315 | 4.445639 | 30.65146
126.76465 | -125.75271 | 4.7152486 | -0.0062892344 | 0.00104861 | 4.447592 | 30.66492
126.81445 | -125.81098 | 4.7152972 | -0.0062888591 | 0.001048547 | 4.449653 | 30.67913
126.86426 | -125.8753 | 4.7153168 | -0.0062955888 | 0.001049669 | 4.451928 | 30.69481
126.91406 | -125.90005 | 4.7152743 | -0.0062964885 | 0.001049819 | 4.452803 | 30.70085
126.96387 | -125.95911 | 4.7152228 | -0.0063009649 | 0.001050565 | 4.454892 | 30.71525
127.01367 | -126.00864 | 4.7152104 | -0.0063021453 | 0.001050761 | 4.456644 | 30.72733
127.06348 | -126.05433 | 4.7150331 | -0.0063043563 | 0.00105113 | 4.45826 | 30.73847
127.11328 | -126.10784 | 4.7150159 | -0.0063061859 | 0.001051435 | 4.460152 | 30.75152
127.16309 | -126.16433 | 4.7149816 | -0.0063105905 | 0.001052169 | 4.46215 | 30.76529
127.21289 | -126.21963 | 4.7149291 | -0.0063131182 | 0.00105259 | 4.464106 | 30.77878
127.2627 | -126.25145 | 4.7149248 | -0.0063153533 | 0.001052963 | 4.465232 | 30.78654
127.3125 | -126.30144 | 4.71492 | -0.0063178507 | 0.001053379 | 4.467 | 30.79873
127.3623 | -126.36463 | 4.7149224 | -0.0063232807 | 0.001054284 | 4.469235 | 30.81414
127.41211 | -126.4239 | 4.7149682 | -0.0063261776 | 0.001054767 | 4.471331 | 30.82859
127.46191 | -126.4621 | 4.7149372 | -0.0063289134 | 0.001055223 | 4.472682 | 30.83791
127.51172 | -126.51617 | 4.7147646 | -0.0063318699 | 0.001055715 | 4.474594 | 30.85109
127.56152 | -126.55682 | 4.7147965 | -0.0063358992 | 0.001056387 | 4.476032 | 30.861
127.61133 | -126.5873 | 4.7147985 | -0.0063346415 | 0.001056177 | 4.47711 | 30.86844
127.66113 | -126.63817 | 4.7147779 | -0.0063364478 | 0.001056478 | 4.478909 | 30.88084
127.71094 | -126.6981 | 4.7147355 | -0.0063438201 | 0.001057707 | 4.481029 | 30.89545
127.76074 | -126.7387 | 4.7146044 | -0.0063446434 | 0.001057844 | 4.482465 | 30.90536
127.81055 | -126.79602 | 4.7146082 | -0.0063461568 | 0.001058097 | 4.484492 | 30.91933
127.86035 | -126.84124 | 4.7146273 | -0.006347999 | 0.001058404 | 4.486091 | 30.93036
127.91016 | -126.89205 | 4.7146072 | -0.0063521415 | 0.001059094 | 4.487888 | 30.94275
127.95996 | -126.93187 | 4.7144551 | -0.0063537564 | 0.001059363 | 4.489297 | 30.95246
128.00977 | -126.98522 | 4.7145805 | -0.0063543944 | 0.00105947 | 4.491183 | 30.96547
128.05957 | -127.02692 | 4.7144685 | -0.0063596754 | 0.00106035 | 4.492658 | 30.97564
128.10938 | -127.09541 | 4.7145147 | -0.0063625183 | 0.001060824 | 4.495081 | 30.99234
128.15918 | -127.12583 | 4.7144303 | -0.0063635856 | 0.001061001 | 4.496156 | 30.99976
128.20898 | -127.17633 | 4.7144856 | -0.0063666673 | 0.001061515 | 4.497943 | 31.01207
128.25879 | -127.22179 | 4.7143312 | -0.0063696592 | 0.001062014 | 4.49955 | 31.02316
128.30859 | -127.26514 | 4.7142568 | -0.0063704699 | 0.001062149 | 4.501084 | 31.03373
128.3584 | -127.31281 | 4.7142615 | -0.006373629 | 0.001062675 | 4.50277 | 31.04535
128.4082 | -127.37802 | 4.7142954 | -0.0063774078 | 0.001063305 | 4.505076 | 31.06125
128.45801 | -127.42838 | 4.7141628 | -0.0063801971 | 0.00106377 | 4.506857 | 31.07353
128.50781 | -127.48672 | 4.7142553 | -0.0063829329 | 0.001064226 | 4.50892 | 31.08776
128.55762 | -127.52923 | 4.7141304 | -0.0063861995 | 0.00106477 | 4.510424 | 31.09813
128.60742 | -127.58022 | 4.7142105 | -0.0063868552 | 0.00106488 | 4.512227 | 31.11056
128.65723 | -127.62923 | 4.7141643 | -0.006389013 | 0.001065239 | 4.513961 | 31.12251
128.70703 | -127.68668 | 4.7141118 | -0.0063956412 | 0.001066344 | 4.515993 | 31.13652
128.75684 | -127.71606 | 4.7140751 | -0.006397137 | 0.001066593 | 4.517032 | 31.14369
128.80664 | -127.77869 | 4.7140565 | -0.006399265 | 0.001066948 | 4.519247 | 31.15896
128.85645 | -127.81526 | 4.7140102 | -0.0063992175 | 0.00106694 | 4.52054 | 31.16788
128.90625 | -127.85962 | 4.713923 | -0.0064055412 | 0.001067994 | 4.522109 | 31.17869
128.95605 | -127.91184 | 4.7139482 | -0.0064084497 | 0.001068479 | 4.523956 | 31.19143
129.00586 | -127.97749 | 4.7138786 | -0.0064104348 | 0.00106881 | 4.526278 | 31.20744
129.05566 | -128.02237 | 4.713903 | -0.0064138081 | 0.001069372 | 4.527865 | 31.21838
129.10547 | -128.07861 | 4.7138982 | -0.0064161625 | 0.001069764 | 4.529854 | 31.23209
129.15527 | -128.12532 | 4.7137733 | -0.0064197388 | 0.00107036 | 4.531506 | 31.24348
129.20508 | -128.16246 | 4.7139068 | -0.0064218906 | 0.001070719 | 4.53282 | 31.25254
129.25488 | -128.22163 | 4.7137618 | -0.0064247278 | 0.001071192 | 4.534912 | 31.26697
129.30469 | -128.29172 | 4.7137041 | -0.0064287991 | 0.00107187 | 4.537391 | 31.28406
129.35449 | -128.31046 | 4.7136402 | -0.0064313202 | 0.001072291 | 4.538054 | 31.28863
129.4043 | -128.3548 | 4.7136841 | -0.0064326311 | 0.001072509 | 4.539622 | 31.29944
129.4541 | -128.38438 | 4.7136645 | -0.006434551 | 0.001072829 | 4.540669 | 31.30666
129.50391 | -128.43979 | 4.7136383 | -0.0064387764 | 0.001073533 | 4.542628 | 31.32017
129.55371 | -128.48799 | 4.7136407 | -0.0064428421 | 0.001074211 | 4.544333 | 31.33192
129.60352 | -128.55003 | 4.7134824 | -0.0064427047 | 0.001074188 | 4.546527 | 31.34705
129.65332 | -128.5975 | 4.7135725 | -0.0064459234 | 0.001074724 | 4.548206 | 31.35863
129.70313 | -128.64999 | 4.7135053 | -0.0064506321 | 0.001075509 | 4.550063 | 31.37143
129.75293 | -128.71878 | 4.7134452 | -0.0064522056 | 0.001075771 | 4.552496 | 31.3882
129.80273 | -128.78125 | 4.7133408 | -0.006456533 | 0.001076493 | 4.554705 | 31.40343
129.85254 | -128.82079 | 4.7134356 | -0.0064580473 | 0.001076745 | 4.556103 | 31.41307
129.90234 | -128.86852 | 4.7133055 | -0.0064639361 | 0.001077727 | 4.557792 | 31.42471
129.95215 | -128.91411 | 4.7133031 | -0.0064648003 | 0.001077871 | 4.559404 | 31.43583
130.00195 | -128.95767 | 4.7131929 | -0.0064658257 | 0.001078041 | 4.560945 | 31.44645
130.05176 | -129.02458 | 4.7132263 | -0.006467286 | 0.001078285 | 4.563311 | 31.46277
130.10156 | -129.08878 | 4.713202 | -0.0064742053 | 0.001079438 | 4.565582 | 31.47842
130.15137 | -129.11363 | 4.7131886 | -0.0064750221 | 0.001079574 | 4.566461 | 31.48448
130.20117 | -129.16232 | 4.7131824 | -0.0064786999 | 0.001080187 | 4.568183 | 31.49636
130.25098 | -129.19211 | 4.7131839 | -0.0064786882 | 0.001080185 | 4.569236 | 31.50362
130.30078 | -129.24756 | 4.7131057 | -0.00648261 | 0.001080839 | 4.571197 | 31.51714
130.35059 | -129.3203 | 4.7130756 | -0.0064843684 | 0.001081132 | 4.57377 | 31.53488
130.40039 | -129.38005 | 4.7130342 | -0.0064876946 | 0.001081686 | 4.575883 | 31.54945
130.4502 | -129.40392 | 4.7130289 | -0.0064910618 | 0.001082247 | 4.576727 | 31.55527
130.5 | -129.44907 | 4.7129803 | -0.0064951684 | 0.001082932 | 4.578324 | 31.56628
130.5498 | -129.49997 | 4.7129769 | -0.0064985426 | 0.001083494 | 4.580125 | 31.57869
130.59961 | -129.54469 | 4.7129402 | -0.0064990846 | 0.001083585 | 4.581706 | 31.5896
130.64941 | -129.61821 | 4.7128763 | -0.0065031853 | 0.001084268 | 4.584306 | 31.60753
130.69922 | -129.65335 | 4.7128887 | -0.0065059448 | 0.001084728 | 4.585549 | 31.6161
130.74902 | -129.70296 | 4.7128553 | -0.0065107015 | 0.001085521 | 4.587304 | 31.62819
130.79883 | -129.75548 | 4.7127213 | -0.0065137949 | 0.001086036 | 4.589161 | 31.641
130.84863 | -129.80295 | 4.7128015 | -0.0065115183 | 0.001085657 | 4.59084 | 31.65258
130.89844 | -129.84914 | 4.7127542 | -0.0065175202 | 0.001086657 | 4.592474 | 31.66384
130.94824 | -129.91313 | 4.712729 | -0.0065208999 | 0.00108722 | 4.594737 | 31.67944
130.99805 | -129.95393 | 4.7127042 | -0.0065218774 | 0.001087383 | 4.59618 | 31.68939
131.04785 | -129.98151 | 4.7126594 | -0.0065240893 | 0.001087752 | 4.597156 | 31.69612
131.09766 | -130.05264 | 4.7125688 | -0.0065294355 | 0.001088643 | 4.599671 | 31.71346
131.14746 | -130.08623 | 4.712554 | -0.0065300497 | 0.001088745 | 4.600859 | 31.72165
131.19727 | -130.12874 | 4.7125874 | -0.0065319384 | 0.00108906 | 4.602363 | 31.73202
131.24707 | -130.19009 | 4.7125654 | -0.0065367068 | 0.001089855 | 4.604533 | 31.74698
131.29688 | -130.25542 | 4.7125831 | -0.0065397229 | 0.001090358 | 4.606843 | 31.76291
131.34668 | -130.30301 | 4.7124534 | -0.0065421904 | 0.001090769 | 4.608526 | 31.77452
131.39648 | -130.35327 | 4.7124639 | -0.0065433825 | 0.001090968 | 4.610304 | 31.78677
131.44629 | -130.39194 | 4.7124658 | -0.0065466375 | 0.00109151 | 4.611672 | 31.7962
131.49609 | -130.4509 | 4.7124267 | -0.0065535991 | 0.00109267 | 4.613757 | 31.81058
131.5459 | -130.50873 | 4.7123423 | -0.0065543735 | 0.001092799 | 4.615802 | 31.82468
131.5957 | -130.55243 | 4.7122469 | -0.006554368 | 0.001092798 | 4.617348 | 31.83534
131.64551 | -130.58272 | 4.7123628 | -0.0065582721 | 0.001093449 | 4.618419 | 31.84272
131.69531 | -130.63399 | 4.7123079 | -0.0065612937 | 0.001093953 | 4.620232 | 31.85523
131.74512 | -130.6824 | 4.7121553 | -0.0065638456 | 0.001094378 | 4.621944 | 31.86703
131.79492 | -130.73595 | 4.712254 | -0.0065655261 | 0.001094658 | 4.623838 | 31.88009
131.84473 | -130.78961 | 4.7121329 | -0.006569156 | 0.001095263 | 4.625736 | 31.89317
131.89453 | -130.84869 | 4.7121863 | -0.0065725772 | 0.001095833 | 4.627826 | 31.90758
131.94434 | -130.88278 | 4.7121468 | -0.0065756529 | 0.001096346 | 4.629031 | 31.91589
131.99414 | -130.93895 | 4.71208 | -0.0065779355 | 0.001096726 | 4.631018 | 31.92959
132.04395 | -130.98283 | 4.7121029 | -0.0065780729 | 0.001096749 | 4.63257 | 31.94029
132.09375 | -131.02922 | 4.7119803 | -0.0065814103 | 0.001097306 | 4.634211 | 31.9516
132.14355 | -131.06792 | 4.7119861 | -0.0065853447 | 0.001097961 | 4.635579 | 31.96104
132.19336 | -131.11623 | 4.7119031 | -0.0065875323 | 0.001098326 | 4.637288 | 31.97282
132.24316 | -131.16794 | 4.7119379 | -0.0065910486 | 0.001098912 | 4.639117 | 31.98543
132.29297 | -131.21761 | 4.7119074 | -0.00659543 | 0.001099642 | 4.640874 | 31.99754
132.34277 | -131.27734 | 4.7118883 | -0.0065968186 | 0.001099874 | 4.642986 | 32.01211
132.39258 | -131.31535 | 4.7118392 | -0.0065987674 | 0.001100198 | 4.64433 | 32.02138
132.44238 | -131.36617 | 4.7116499 | -0.0066027017 | 0.001100854 | 4.646128 | 32.03377
132.49219 | -131.41313 | 4.711822 | -0.006605926 | 0.001101391 | 4.647789 | 32.04522
132.54199 | -131.45412 | 4.7117319 | -0.0066081253 | 0.001101758 | 4.649238 | 32.05521
132.5918 | -131.51334 | 4.7116652 | -0.0066101821 | 0.001102101 | 4.651333 | 32.06966
132.6416 | -131.57536 | 4.7117696 | -0.0066145151 | 0.001102823 | 4.653526 | 32.08478
132.69141 | -131.61777 | 4.711628 | -0.0066170483 | 0.001103245 | 4.655026 | 32.09512
132.74121 | -131.66978 | 4.7115631 | -0.0066182162 | 0.00110344 | 4.656866 | 32.1078
132.79102 | -131.7094 | 4.7115784 | -0.0066205589 | 0.00110383 | 4.658267 | 32.11747
132.84082 | -131.76556 | 4.7115498 | -0.0066226567 | 0.00110418 | 4.660253 | 32.13116
132.89063 | -131.8252 | 4.7115693 | -0.0066276873 | 0.001105018 | 4.662363 | 32.1457
132.94043 | -131.86833 | 4.7115493 | -0.00663062 | 0.001105507 | 4.663888 | 32.15622
132.99023 | -131.92238 | 4.7115688 | -0.0066319313 | 0.001105726 | 4.6658 | 32.1694
133.04004 | -131.95398 | 4.7114272 | -0.0066332431 | 0.001105944 | 4.666917 | 32.17711
133.08984 | -132.02458 | 4.7114115 | -0.0066386075 | 0.001106838 | 4.669414 | 32.19432
133.13965 | -132.06648 | 4.7113514 | -0.0066426541 | 0.001107513 | 4.670896 | 32.20454
133.18945 | -132.10559 | 4.7112846 | -0.006643197 | 0.001107603 | 4.672279 | 32.21408
133.23926 | -132.15321 | 4.7112398 | -0.0066470471 | 0.001108245 | 4.673964 | 32.22569
133.28906 | -132.20332 | 4.7113447 | -0.0066488893 | 0.001108552 | 4.675736 | 32.23791
133.33887 | -132.27733 | 4.7111506 | -0.0066544088 | 0.001109472 | 4.678354 | 32.25596
133.38867 | -132.31731 | 4.7112498 | -0.0066562803 | 0.001109784 | 4.679768 | 32.2657
133.43848 | -132.36807 | 4.711235 | -0.0066587958 | 0.001110203 | 4.681563 | 32.27808
133.48828 | -132.42654 | 4.7111535 | -0.0066630747 | 0.001110916 | 4.683631 | 32.29234
133.53809 | -132.45093 | 4.7111363 | -0.0066623897 | 0.001110802 | 4.684493 | 32.29829
133.58789 | -132.5168 | 4.7111058 | -0.0066644759 | 0.00111115 | 4.686823 | 32.31435
133.6377 | -132.56664 | 4.7110767 | -0.006668767 | 0.001111865 | 4.688586 | 32.3265
133.6875 | -132.60191 | 4.7110238 | -0.0066749542 | 0.001112896 | 4.689833 | 32.3351
133.7373 | -132.65767 | 4.7109613 | -0.0066738809 | 0.001112717 | 4.691805 | 32.3487
133.78711 | -132.70708 | 4.7109323 | -0.0066766771 | 0.001113183 | 4.693553 | 32.36075
133.83691 | -132.739 | 4.7110105 | -0.006679317 | 0.001113623 | 4.694682 | 32.36853
133.88672 | -132.80653 | 4.7109628 | -0.0066830246 | 0.001114241 | 4.69707 | 32.385
133.93652 | -132.858 | 4.7108812 | -0.0066879839 | 0.001115068 | 4.698891 | 32.39755
133.98633 | -132.90364 | 4.7108755 | -0.0066887471 | 0.001115195 | 4.700505 | 32.40868
134.03613 | -132.93102 | 4.7108698 | -0.006690958 | 0.001115563 | 4.701473 | 32.41536
134.08594 | -132.98767 | 4.7107949 | -0.0066952198 | 0.001116274 | 4.703477 | 32.42917
134.13574 | -133.05028 | 4.7107043 | -0.0066987183 | 0.001116857 | 4.705691 | 32.44444
134.18555 | -133.10693 | 4.7107377 | -0.0067025451 | 0.001117495 | 4.707695 | 32.45825
134.23535 | -133.14848 | 4.7107019 | -0.0067037316 | 0.001117692 | 4.709164 | 32.46839
134.28516 | -133.19711 | 4.7106419 | -0.0067059067 | 0.001118055 | 4.710884 | 32.48024
134.33496 | -133.23059 | 4.710597 | -0.0067088036 | 0.001118538 | 4.712068 | 32.48841
134.38477 | -133.30371 | 4.7106495 | -0.0067137629 | 0.001119364 | 4.714654 | 32.50624
134.43457 | -133.34373 | 4.7105875 | -0.0067177801 | 0.001120034 | 4.71607 | 32.516
134.48438 | -133.40909 | 4.7105312 | -0.0067193359 | 0.001120293 | 4.718381 | 32.53194
134.53418 | -133.44998 | 4.7104878 | -0.0067230253 | 0.001120908 | 4.719828 | 32.54191
134.58398 | -133.49727 | 4.710567 | -0.0067216069 | 0.001120672 | 4.7215 | 32.55344
134.63379 | -133.5601 | 4.7103901 | -0.0067259041 | 0.001121388 | 4.723722 | 32.56876
134.68359 | -133.60445 | 4.7104592 | -0.0067301542 | 0.001122096 | 4.725291 | 32.57957
134.7334 | -133.66216 | 4.7103944 | -0.0067332773 | 0.001122617 | 4.727332 | 32.59365
134.7832 | -133.69438 | 4.7103801 | -0.0067341714 | 0.001122766 | 4.728471 | 32.6015
134.83301 | -133.72954 | 4.7102757 | -0.0067384988 | 0.001123487 | 4.729715 | 32.61008
134.88281 | -133.78314 | 4.7103143 | -0.0067413775 | 0.001123967 | 4.731611 | 32.62315
134.93262 | -133.8214 | 4.7102947 | -0.0067458716 | 0.001124716 | 4.732964 | 32.63248
134.98242 | -133.88423 | 4.7102389 | -0.0067465096 | 0.001124822 | 4.735186 | 32.6478
135.03223 | -133.96199 | 4.7101994 | -0.0067498353 | 0.001125376 | 4.737936 | 32.66676
135.08203 | -133.99286 | 4.7101841 | -0.0067530903 | 0.001125919 | 4.739028 | 32.67429
135.13184 | -134.03877 | 4.710134 | -0.0067554978 | 0.00112632 | 4.740652 | 32.68548
135.18164 | -134.07486 | 4.7102118 | -0.0067579658 | 0.001126731 | 4.741928 | 32.69428
135.23145 | -134.1606 | 4.7100801 | -0.0067621497 | 0.001127429 | 4.744961 | 32.71519
135.28125 | -134.20262 | 4.7100801 | -0.0067657679 | 0.001128032 | 4.746447 | 32.72544
135.33105 | -134.22063 | 4.7100949 | -0.0067679314 | 0.001128392 | 4.747084 | 32.72983
135.38086 | -134.28676 | 4.7100215 | -0.0067694816 | 0.001128651 | 4.749423 | 32.74596
135.43066 | -134.33876 | 4.7099819 | -0.0067727771 | 0.0011292 | 4.751262 | 32.75864
135.48047 | -134.38785 | 4.7099261 | -0.0067767347 | 0.00112986 | 4.752998 | 32.77061
135.53027 | -134.44711 | 4.709877 | -0.0067801327 | 0.001130426 | 4.755094 | 32.78506
135.58008 | -134.49512 | 4.7098937 | -0.0067812591 | 0.001130614 | 4.756792 | 32.79677
135.62988 | -134.54518 | 4.7098908 | -0.0067843166 | 0.001131123 | 4.758562 | 32.80897
135.67969 | -134.57841 | 4.7097797 | -0.0067883162 | 0.00113179 | 4.759738 | 32.81708
135.72949 | -134.6362 | 4.7097545 | -0.0067913504 | 0.001132296 | 4.761781 | 32.83117
135.7793 | -134.67924 | 4.7098694 | -0.0067909807 | 0.001132234 | 4.763304 | 32.84166
135.8291 | -134.74094 | 4.709733 | -0.0067961719 | 0.001133099 | 4.765486 | 32.85671
135.87891 | -134.77576 | 4.709691 | -0.0067994203 | 0.001133641 | 4.766717 | 32.8652
135.92871 | -134.8372 | 4.7096748 | -0.0068025263 | 0.001134158 | 4.76889 | 32.88018
135.97852 | -134.89487 | 4.7096334 | -0.0068028299 | 0.001134209 | 4.77093 | 32.89425
136.02832 | -134.92699 | 4.7096419 | -0.0068055899 | 0.001134669 | 4.772066 | 32.90208
136.07813 | -134.98485 | 4.7096014 | -0.0068117231 | 0.001135691 | 4.774112 | 32.91619
0.0625 | -134.9864 | 4.7041063 | -0.0045417221 |  | 4.774167 | 32.91656
0.11230469 | -135.00851 | 4.7040725 | -0.0045417277 |  | 4.774949 | 32.92196
0.16210938 | -135.0508 | 4.7040954 | -0.0045426367 |  | 4.776445 | 32.93227
0.21191406 | -135.12309 | 4.7040424 | -0.0045399992 |  | 4.779002 | 32.9499
0.26171875 | -135.18008 | 4.7039504 | -0.0045405417 |  | 4.781017 | 32.96379
0.31152344 | -135.23897 | 4.704011 | -0.0045433906 |  | 4.7831 | 32.97815
0.36132813 | -135.27928 | 4.7039948 | -0.0045404914 |  | 4.784526 | 32.98798
0.41113281 | -135.33015 | 4.7039266 | -0.0045409799 |  | 4.786325 | 33.00039
0.4609375 | -135.38477 | 4.7039213 | -0.0045422437 |  | 4.788257 | 33.01371
0.51074219 | -135.44513 | 4.7039394 | -0.0045418916 |  | 4.790392 | 33.02843
0.56054688 | -135.47955 | 4.7038889 | -0.0045405119 |  | 4.791609 | 33.03682
0.61035156 | -135.52679 | 4.7039428 | -0.0045373649 |  | 4.79328 | 33.04834
0.66015625 | -135.56648 | 4.7039685 | -0.0045412658 |  | 4.794683 | 33.05802
0.70996094 | -135.64355 | 4.7038307 | -0.0045434833 |  | 4.797409 | 33.07681
0.75976563 | -135.69611 | 4.7038069 | -0.0045406758 |  | 4.799268 | 33.08963
0.80957031 | -135.74042 | 4.7037835 | -0.0045407503 |  | 4.800835 | 33.10043
0.859375 | -135.77637 | 4.7037835 | -0.0045401156 |  | 4.802107 | 33.1092
0.90917969 | -135.83621 | 4.7037454 | -0.0045422465 |  | 4.804223 | 33.12379
0.95898438 | -135.89946 | 4.7036657 | -0.0045428723 |  | 4.80646 | 33.13922
1.0087891 | -135.95222 | 4.7037907 | -0.0045427294 |  | 4.808326 | 33.15208
1.0585938 | -135.99532 | 4.703712 | -0.0045434027 |  | 4.809851 | 33.16259
1.1083984 | -136.05003 | 4.7036538 | -0.0045441119 |  | 4.811786 | 33.17593
1.1582031 | -136.08592 | 4.70363 | -0.0045417994 |  | 4.813055 | 33.18468
1.2080078 | -136.11104 | 4.7037024 | -0.0045415517 |  | 4.813943 | 33.19081
1.2578125 | -136.17001 | 4.7036123 | -0.0045432984 |  | 4.816029 | 33.20519
1.3076172 | -136.22568 | 4.703588 | -0.0045412569 |  | 4.817998 | 33.21876
1.3574219 | -136.27281 | 4.7035832 | -0.0045440821 |  | 4.819665 | 33.23026
1.4072266 | -136.31577 | 4.7035766 | -0.0045413882 |  | 4.821184 | 33.24073
1.4570313 | -136.39725 | 4.7035265 | -0.0045425352 |  | 4.824066 | 33.2606
1.5068359 | -136.43605 | 4.7035613 | -0.0045425235 |  | 4.825438 | 33.27006
1.5566406 | -136.49532 | 4.7034578 | -0.0045416295 |  | 4.827534 | 33.28452
1.6064453 | -136.53952 | 4.7033534 | -0.0045421692 |  | 4.829098 | 33.29529
1.65625 | -136.57954 | 4.7033982 | -0.0045416118 |  | 4.830513 | 33.30505
1.7060547 | -136.62407 | 4.703476 | -0.0045434888 |  | 4.832088 | 33.31591
1.7558594 | -136.67682 | 4.703289 | -0.0045466302 |  | 4.833954 | 33.32878
1.8056641 | -136.72125 | 4.7034483 | -0.0045340867 |  | 4.835525 | 33.33961
1.8554688 | -136.77805 | 4.7033796 | -0.004540747 |  | 4.837534 | 33.35346
1.9052734 | -136.82742 | 4.7032642 | -0.0045426455 |  | 4.83928 | 33.3655
1.9550781 | -136.87709 | 4.7033882 | -0.0045425622 |  | 4.841037 | 33.37761
2.0048828 | -136.9288 | 4.7033854 | -0.004541114 |  | 4.842866 | 33.39022
2.0546875 | -136.96552 | 4.7032833 | -0.0045448751 |  | 4.844164 | 33.39918
2.1044922 | -137.01746 | 4.7031932 | -0.0045426786 |  | 4.846001 | 33.41184
2.1542969 | -137.07059 | 4.7032886 | -0.0045440523 |  | 4.84788 | 33.4248
2.2041016 | -137.12225 | 4.7031813 | -0.0045414059 |  | 4.849708 | 33.43739
2.2539063 | -137.17845 | 4.7032356 | -0.0045438376 |  | 4.851695 | 33.4511
2.3037109 | -137.22997 | 4.7031617 | -0.0045429943 |  | 4.853517 | 33.46366
2.3535156 | -137.27812 | 4.7032738 | -0.0045426041 |  | 4.85522 | 33.4754
2.4033203 | -137.32854 | 4.7031035 | -0.0045452267 |  | 4.857004 | 33.4877
2.453125 | -137.39038 | 4.7030749 | -0.0045442339 |  | 4.859191 | 33.50278
2.5029297 | -137.43172 | 4.7030821 | -0.0045463471 |  | 4.860653 | 33.51286
2.5527344 | -137.47737 | 4.702981 | -0.0045420346 |  | 4.862267 | 33.52399
2.6025391 | -137.52354 | 4.7029891 | -0.0045430511 |  | 4.8639 | 33.53525
2.6523438 | -137.57832 | 4.7030401 | -0.0045423806 |  | 4.865838 | 33.54861
2.7021484 | -137.62193 | 4.7030473 | -0.0045446306 |  | 4.86738 | 33.55924
2.7519531 | -137.65794 | 4.7029419 | -0.00454146 |  | 4.868654 | 33.56802
2.8017578 | -137.7233 | 4.7030063 | -0.0045432122 |  | 4.870965 | 33.58396
2.8515625 | -137.7541 | 4.7029681 | -0.0045440076 |  | 4.872055 | 33.59147
2.9013672 | -137.80626 | 4.7029381 | -0.0045425203 |  | 4.873899 | 33.60419
2.9511719 | -137.84903 | 4.7029214 | -0.0045445412 |  | 4.875412 | 33.61462
3.0009766 | -137.91449 | 4.7029395 | -0.0045464067 |  | 4.877727 | 33.63058
3.0507813 | -137.9747 | 4.702908 | -0.0045438409 |  | 4.879857 | 33.64526
3.1005859 | -138.0421 | 4.7028732 | -0.0045454144 |  | 4.882241 | 33.6617
3.1503906 | -138.0804 | 4.7028093 | -0.0045428928 |  | 4.883595 | 33.67104
3.2001953 | -138.13094 | 4.7028017 | -0.0045442996 |  | 4.885383 | 33.68336
3.25 | -138.17198 | 4.7028551 | -0.0045439065 |  | 4.886834 | 33.69337
3.2998047 | -138.21956 | 4.7028432 | -0.0045408336 |  | 4.888517 | 33.70497
3.3496094 | -138.25975 | 4.7027202 | -0.0045418916 |  | 4.889938 | 33.71477
3.3994141 | -138.32671 | 4.7027535 | -0.004544544 |  | 4.892307 | 33.7311
3.4492188 | -138.36984 | 4.7026596 | -0.0045426218 |  | 4.893832 | 33.74162
3.4990234 | -138.40842 | 4.7027254 | -0.0045426339 |  | 4.895196 | 33.75103
3.5488281 | -138.4565 | 4.7027287 | -0.0045419782 |  | 4.896897 | 33.76275
3.5986328 | -138.50458 | 4.7027063 | -0.004544395 |  | 4.898597 | 33.77448
3.6484375 | -138.56738 | 4.7026348 | -0.0045423713 |  | 4.900819 | 33.78979
3.6982422 | -138.61256 | 4.7026401 | -0.004540965 |  | 4.902416 | 33.80081
3.7480469 | -138.66951 | 4.7025981 | -0.0045418949 |  | 4.904431 | 33.81469
3.7978516 | -138.71152 | 4.7025661 | -0.0045418497 |  | 4.905916 | 33.82494
3.8476563 | -138.77049 | 4.7025809 | -0.0045428183 |  | 4.908002 | 33.83932
3.8974609 | -138.82785 | 4.7025418 | -0.0045422316 |  | 4.910031 | 33.85331
3.9472656 | -138.86871 | 4.7024426 | -0.0045424607 |  | 4.911476 | 33.86327
3.9970703 | -138.91159 | 4.7024622 | -0.0045413761 |  | 4.912992 | 33.87373
4.046875 | -138.92934 | 4.7024903 | -0.004542503 |  | 4.91362 | 33.87805
4.0966797 | -138.99257 | 4.7025423 | -0.0045414893 |  | 4.915857 | 33.89347
4.1464844 | -139.04631 | 4.702507 | -0.0045437394 |  | 4.917757 | 33.90658
4.1962891 | -139.08218 | 4.7024121 | -0.0045408905 |  | 4.919026 | 33.91532
4.2460938 | -139.14355 | 4.7023902 | -0.0045430539 |  | 4.921196 | 33.93029
4.2958984 | -139.18945 | 4.7023435 | -0.004542476 |  | 4.92282 | 33.94148
4.3457031 | -139.2368 | 4.7023425 | -0.0045408187 |  | 4.924494 | 33.95303
4.3955078 | -139.29816 | 4.7023859 | -0.0045431075 |  | 4.926665 | 33.96799
4.4453125 | -139.35295 | 4.7023258 | -0.0045414176 |  | 4.928602 | 33.98135
4.4951172 | -139.4068 | 4.7022886 | -0.0045424909 |  | 4.930507 | 33.99448
4.5449219 | -139.46292 | 4.7022533 | -0.0045426278 |  | 4.932492 | 34.00817
4.5947266 | -139.49614 | 4.7022824 | -0.0045413584 |  | 4.933667 | 34.01627
4.6445313 | -139.54996 | 4.7022977 | -0.004541412 |  | 4.93557 | 34.02939
4.6943359 | -139.59274 | 4.7022586 | -0.0045387326 |  | 4.937083 | 34.03983
4.7441406 | -139.65964 | 4.7021251 | -0.0045409142 |  | 4.939449 | 34.05614
4.7939453 | -139.69614 | 4.7021179 | -0.0045410721 |  | 4.94074 | 34.06504
4.84375 | -139.72534 | 4.7020807 | -0.0045352727 |  | 4.941773 | 34.07216
4.8935547 | -139.77867 | 4.7020726 | -0.0045426129 |  | 4.943659 | 34.08516
4.9433594 | -139.8439 | 4.7021294 | -0.0045409589 |  | 4.945966 | 34.10107
4.9931641 | -139.89856 | 4.7021551 | -0.0045428928 |  | 4.947899 | 34.1144
5.0429688 | -139.92886 | 4.7020807 | -0.0045410097 |  | 4.948971 | 34.12179
5.0927734 | -139.98274 | 4.7021084 | -0.0045405356 |  | 4.950877 | 34.13493
5.1425781 | -140.03276 | 4.7021008 | -0.0045416714 |  | 4.952646 | 34.14712
5.1923828 | -140.08282 | 4.7020526 | -0.0045419098 |  | 4.954416 | 34.15933
5.2421875 | -140.1324 | 4.7020335 | -0.0045409771 |  | 4.95617 | 34.17142
5.2919922 | -140.17601 | 4.7019453 | -0.0045412928 |  | 4.957712 | 34.18206
5.3417969 | -140.21909 | 4.7019515 | -0.0045431107 |  | 4.959236 | 34.19256
5.3916016 | -140.29008 | 4.7019744 | -0.004544294 |  | 4.961747 | 34.20987
5.4414063 | -140.33919 | 4.7018914 | -0.0045408458 |  | 4.963484 | 34.22185
5.4912109 | -140.36209 | 4.7020044 | -0.0045403955 |  | 4.964293 | 34.22743
5.5410156 | -140.41446 | 4.701838 | -0.0045433729 |  | 4.966146 | 34.2402
5.5908203 | -140.48909 | 4.7019114 | -0.004542124 |  | 4.968785 | 34.2584
5.640625 | -140.5388 | 4.7017965 | -0.004540619 |  | 4.970543 | 34.27052
5.6904297 | -140.58279 | 4.7018023 | -0.0045435992 |  | 4.972099 | 34.28125
5.7402344 | -140.61055 | 4.7017875 | -0.0045421477 |  | 4.973081 | 34.28802
5.7900391 | -140.66801 | 4.7018442 | -0.0045426604 |  | 4.975113 | 34.30203
5.8398438 | -140.73199 | 4.7017183 | -0.0045411554 |  | 4.977376 | 34.31763
5.8896484 | -140.7809 | 4.7017894 | -0.0045395941 |  | 4.979106 | 34.32956
5.9394531 | -140.82164 | 4.701643 | -0.0045396597 |  | 4.980547 | 34.33949
5.9892578 | -140.88556 | 4.7016621 | -0.0045418171 |  | 4.982807 | 34.35508
6.0390625 | -140.94098 | 4.7016239 | -0.0045431433 |  | 4.984767 | 34.36859
6.0888672 | -140.98038 | 4.7016354 | -0.0045427382 |  | 4.986161 | 34.3782
6.1386719 | -141.02661 | 4.7017164 | -0.0045426069 |  | 4.987796 | 34.38948
6.1884766 | -141.08273 | 4.7016506 | -0.0045408574 |  | 4.989781 | 34.40316
6.2382813 | -141.15967 | 4.7015696 | -0.0045438586 |  | 4.992502 | 34.42192
6.2880859 | -141.19049 | 4.7015934 | -0.0045426995 |  | 4.993592 | 34.42944
6.3378906 | -141.23221 | 4.7015958 | -0.0045422823 |  | 4.995068 | 34.43961
6.3876953 | -141.28722 | 4.7015076 | -0.0045391978 |  | 4.997013 | 34.45303
6.4375 | -141.3466 | 4.7014484 | -0.0045408574 |  | 4.999113 | 34.46751
6.4873047 | -141.37688 | 4.7014985 | -0.0045430213 |  | 5.000184 | 34.47489
6.5371094 | -141.45264 | 4.7014003 | -0.0045427829 |  | 5.002864 | 34.49336
6.5869141 | -141.49896 | 4.7014875 | -0.00453912 |  | 5.004502 | 34.50466
6.6367188 | -141.54164 | 4.7014289 | -0.0045450749 |  | 5.006011 | 34.51507
6.6865234 | -141.5815 | 4.7014523 | -0.0045420495 |  | 5.007421 | 34.52479
6.7363281 | -141.62938 | 4.7013011 | -0.0045421212 |  | 5.009115 | 34.53646
6.7861328 | -141.68509 | 4.7013874 | -0.0045406609 |  | 5.011085 | 34.55005
6.8359375 | -141.74983 | 4.7013969 | -0.0045424937 |  | 5.013375 | 34.56583
6.8857422 | -141.80423 | 4.7013187 | -0.0045460341 |  | 5.015299 | 34.5791
6.9355469 | -141.84491 | 4.7013202 | -0.0045424909 |  | 5.016737 | 34.58902
6.9853516 | -141.87666 | 4.701272 | -0.0045421091 |  | 5.01786 | 34.59676
7.0351563 | -141.93332 | 4.7013144 | -0.004542002 |  | 5.019864 | 34.61058
7.0849609 | -141.98703 | 4.7012796 | -0.0045441268 |  | 5.021764 | 34.62368
7.1347656 | -142.03481 | 4.7012935 | -0.0045425892 |  | 5.023454 | 34.63533
7.1845703 | -142.04997 | 4.7011824 | -0.0045423359 |  | 5.02399 | 34.63902
7.234375 | -142.10626 | 4.7011309 | -0.0045419098 |  | 5.025981 | 34.65275
7.2841797 | -142.16095 | 4.7010899 | -0.0045420676 |  | 5.027915 | 34.66609
7.3339844 | -142.21695 | 4.7012315 | -0.0045417277 |  | 5.029896 | 34.67974
7.3837891 | -142.25731 | 4.701086 | -0.0045437096 |  | 5.031323 | 34.68958
7.4335938 | -142.29866 | 4.7011399 | -0.0045429501 |  | 5.032786 | 34.69967
7.4833984 | -142.36037 | 4.7010894 | -0.0045423894 |  | 5.034968 | 34.71471
7.5332031 | -142.4136 | 4.7010345 | -0.0045429943 |  | 5.036851 | 34.72769
7.5830078 | -142.46626 | 4.7010727 | -0.0045438763 |  | 5.038713 | 34.74054
7.6328125 | -142.50768 | 4.7009778 | -0.0045431019 |  | 5.040178 | 34.75064
7.6826172 | -142.56755 | 4.7010093 | -0.0045406641 |  | 5.042296 | 34.76524
7.7324219 | -142.6107 | 4.701057 | -0.004540503 |  | 5.043822 | 34.77576
7.7822266 | -142.65381 | 4.7009616 | -0.0045404672 |  | 5.045346 | 34.78627
7.8320313 | -142.69576 | 4.7009301 | -0.0045407978 |  | 5.04683 | 34.7965
7.8818359 | -142.75481 | 4.7008772 | -0.0045410516 |  | 5.048919 | 34.8109
7.9316406 | -142.82368 | 4.7008872 | -0.0045424523 |  | 5.051354 | 34.82769
7.9814453 | -142.87401 | 4.700902 | -0.0045420406 |  | 5.053134 | 34.83997
8.03125 | -142.90697 | 4.7007871 | -0.0045399577 |  | 5.0543 | 34.848
8.0810547 | -142.96873 | 4.7007813 | -0.0045417696 |  | 5.056484 | 34.86306
8.1308594 | -143.01331 | 4.7007246 | -0.0045393379 |  | 5.058061 | 34.87393
8.1806641 | -143.05791 | 4.7007537 | -0.0045410604 |  | 5.059639 | 34.88481
8.2304688 | -143.11658 | 4.7007957 | -0.00454146 |  | 5.061714 | 34.89912
8.2802734 | -143.14735 | 4.7006879 | -0.0045405505 |  | 5.062802 | 34.90662
8.3300781 | -143.19057 | 4.7007437 | -0.0045410157 |  | 5.06433 | 34.91716
8.3798828 | -143.24828 | 4.700675 | -0.004542178 |  | 5.066372 | 34.93123
8.4296875 | -143.29773 | 4.7005849 | -0.0045414683 |  | 5.06812 | 34.94329
8.4794922 | -143.35971 | 4.7006269 | -0.0045388695 |  | 5.070313 | 34.9584
8.5292969 | -143.40433 | 4.7005773 | -0.0045418409 |  | 5.071891 | 34.96929
8.5791016 | -143.45287 | 4.7005548 | -0.0045440793 |  | 5.073607 | 34.98112
8.6289063 | -143.48299 | 4.7005496 | -0.0045402348 |  | 5.074673 | 34.98847
8.6787109 | -143.53021 | 4.7005501 | -0.0045415582 |  | 5.076343 | 34.99998
8.7285156 | -143.59026 | 4.7005596 | -0.0045406758 |  | 5.078467 | 35.01462
8.7783203 | -143.64081 | 4.7005339 | -0.0045412392 |  | 5.080254 | 35.02695
8.828125 | -143.67456 | 4.7004199 | -0.0045386818 |  | 5.081448 | 35.03518
8.8779297 | -143.72832 | 4.7004728 | -0.0045399484 |  | 5.083349 | 35.04829
8.9277344 | -143.79984 | 4.7003617 | -0.0045401095 |  | 5.085879 | 35.06573
8.9775391 | -143.84875 | 4.7003932 | -0.0045410157 |  | 5.087609 | 35.07766
9.0273438 | -143.90923 | 4.700377 | -0.0045379279 |  | 5.089748 | 35.09241
9.0771484 | -143.95044 | 4.7002649 | -0.0045398381 |  | 5.091205 | 35.10245
9.1269531 | -143.98528 | 4.7003441 | -0.0045404104 |  | 5.092438 | 35.11095
9.1767578 | -144.03127 | 4.7003431 | -0.0045343698 |  | 5.094064 | 35.12217
9.2265625 | -144.07516 | 4.7003479 | -0.0045379368 |  | 5.095616 | 35.13287
9.2763672 | -144.10361 | 4.7002859 | -0.004539439 |  | 5.096623 | 35.13981
9.3261719 | -144.14821 | 4.7002425 | -0.0045407829 |  | 5.0982 | 35.15068
9.3759766 | -144.21706 | 4.7002425 | -0.0045370371 |  | 5.100635 | 35.16747
9.4257813 | -144.28923 | 4.7001829 | -0.0045406846 |  | 5.103188 | 35.18507
9.4755859 | -144.33063 | 4.7002196 | -0.0045404914 |  | 5.104652 | 35.19516
9.5253906 | -144.37634 | 4.7003055 | -0.0045372453 |  | 5.106268 | 35.20631
9.5751953 | -144.43945 | 4.7001891 | -0.0045396416 |  | 5.108501 | 35.2217
9.625 | -144.49252 | 4.7001481 | -0.0045351055 |  | 5.110378 | 35.23464
9.6748047 | -144.54425 | 4.7000346 | -0.0045437338 |  | 5.112207 | 35.24726
9.7246094 | -144.59399 | 4.7001476 | -0.0045426786 |  | 5.113966 | 35.25938
9.7744141 | -144.63396 | 4.70011 | -0.004538381 |  | 5.11538 | 35.26913
9.8242188 | -144.68764 | 4.7000728 | -0.0045392276 |  | 5.117278 | 35.28222
9.8740234 | -144.74017 | 4.7000489 | -0.0045411498 |  | 5.119136 | 35.29503
9.9238281 | -144.79892 | 4.7000437 | -0.00454047 |  | 5.121214 | 35.30936
9.9736328 | -144.83244 | 4.7000265 | -0.0045400918 |  | 5.1224 | 35.31753
10.023438 | -144.88858 | 4.7000003 | -0.0045404341 |  | 5.124385 | 35.33122
10.073242 | -144.91614 | 4.699894 | -0.0045384527 |  | 5.12536 | 35.33794
10.123047 | -144.95435 | 4.7000217 | -0.0045401067 |  | 5.126711 | 35.34726
10.172852 | -145.01689 | 4.6998148 | -0.0045419573 |  | 5.128923 | 35.36251
10.222656 | -145.05705 | 4.6998067 | -0.0045389682 |  | 5.130344 | 35.3723
10.272461 | -145.10651 | 4.6998787 | -0.0045401934 |  | 5.132093 | 35.38436
10.322266 | -145.16316 | 4.6998253 | -0.004538089 |  | 5.134097 | 35.39818
10.37207 | -145.20163 | 4.6997838 | -0.0045417156 |  | 5.135457 | 35.40756
10.421875 | -145.25305 | 4.699779 | -0.0045405775 |  | 5.137276 | 35.4201
10.47168 | -145.30217 | 4.6997766 | -0.0045409859 |  | 5.139013 | 35.43208
10.521484 | -145.35698 | 4.6997709 | -0.0045408215 |  | 5.140952 | 35.44544
10.571289 | -145.40569 | 4.6996789 | -0.0045402464 |  | 5.142674 | 35.45732
10.621094 | -145.45573 | 4.699645 | -0.0045395046 |  | 5.144444 | 35.46952
10.670898 | -145.49985 | 4.6996255 | -0.0045409799 |  | 5.146005 | 35.48028
10.720703 | -145.56276 | 4.699616 | -0.00454171 |  | 5.14823 | 35.49562
10.770508 | -145.6105 | 4.6996336 | -0.0045390874 |  | 5.149918 | 35.50726
10.820313 | -145.68002 | 4.6995015 | -0.0045402409 |  | 5.152377 | 35.52421
10.870117 | -145.71024 | 4.6996565 | -0.004539636 |  | 5.153446 | 35.53158
10.919922 | -145.77975 | 4.6995826 | -0.0045404849 |  | 5.155904 | 35.54853
10.969727 | -145.81264 | 4.6994252 | -0.0045405715 |  | 5.157067 | 35.55655
11.019531 | -145.86638 | 4.6995692 | -0.0045398208 |  | 5.158968 | 35.56966
11.069336 | -145.88925 | 4.6994777 | -0.00454171 |  | 5.159777 | 35.57524
11.119141 | -145.95338 | 4.6994548 | -0.0045415908 |  | 5.162045 | 35.59087
11.168945 | -146.01508 | 4.6993999 | -0.0045404793 |  | 5.164227 | 35.60592
11.21875 | -146.06859 | 4.6993523 | -0.0045422344 |  | 5.16612 | 35.61897
11.268555 | -146.10719 | 4.6994138 | -0.0045418055 |  | 5.167485 | 35.62838
11.318359 | -146.15334 | 4.6993179 | -0.0045410753 |  | 5.169117 | 35.63963
11.368164 | -146.22089 | 4.6994138 | -0.0045403331 |  | 5.171506 | 35.65611
11.417969 | -146.2576 | 4.6992278 | -0.0045392634 |  | 5.172804 | 35.66506
11.467773 | -146.32068 | 4.6993704 | -0.0045406134 |  | 5.175035 | 35.68044
11.517578 | -146.37184 | 4.6992202 | -0.0045380769 |  | 5.176845 | 35.69292
11.567383 | -146.42615 | 4.6993699 | -0.0045424965 |  | 5.178766 | 35.70616
11.617188 | -146.4747 | 4.699192 | -0.0045423894 |  | 5.180483 | 35.718
11.666992 | -146.50092 | 4.6991763 | -0.0045434772 |  | 5.18141 | 35.72439
11.716797 | -146.55457 | 4.6992674 | -0.0045423326 |  | 5.183308 | 35.73747
11.766602 | -146.60692 | 4.6991367 | -0.0045414865 |  | 5.185159 | 35.75024
11.816406 | -146.6427 | 4.69911 | -0.0045426427 |  | 5.186425 | 35.75896
11.866211 | -146.7038 | 4.6991138 | -0.0045432178 |  | 5.188586 | 35.77386
11.916016 | -146.75163 | 4.6989951 | -0.0045413137 |  | 5.190277 | 35.78553
11.96582 | -146.78685 | 4.6990995 | -0.0045420644 |  | 5.191523 | 35.79412
12.015625 | -146.84518 | 4.6990414 | -0.0045426218 |  | 5.193586 | 35.80834
12.06543 | -146.89212 | 4.6989789 | -0.0045424253 |  | 5.195246 | 35.81979
12.115234 | -146.9342 | 4.6990037 | -0.0045382292 |  | 5.196734 | 35.83005
12.165039 | -146.9823 | 4.6989698 | -0.0045385421 |  | 5.198435 | 35.84178
12.214844 | -147.02859 | 4.6988363 | -0.0045396537 |  | 5.200073 | 35.85306
12.264648 | -147.09532 | 4.699028 | -0.0045428812 |  | 5.202433 | 35.86934
12.314453 | -147.17384 | 4.6988893 | -0.004540768 |  | 5.20521 | 35.88848
12.364258 | -147.20059 | 4.6988826 | -0.004543087 |  | 5.206156 | 35.89501
12.414063 | -147.24838 | 4.6988845 | -0.004537201 |  | 5.207846 | 35.90666
12.463867 | -147.31345 | 4.6988678 | -0.0045353114 |  | 5.210148 | 35.92253
12.513672 | -147.35266 | 4.698823 | -0.0045390427 |  | 5.211534 | 35.93209
12.563477 | -147.4113 | 4.6988378 | -0.0045418916 |  | 5.213608 | 35.94639
12.613281 | -147.44391 | 4.698843 | -0.0045398115 |  | 5.214762 | 35.95434
12.663086 | -147.51337 | 4.6987176 | -0.0045401007 |  | 5.217218 | 35.97128
12.712891 | -147.54832 | 4.6987228 | -0.0045408038 |  | 5.218454 | 35.9798
12.762695 | -147.59709 | 4.698679 | -0.0045408187 |  | 5.220179 | 35.99169
12.8125 | -147.62521 | 4.6987829 | -0.0045401691 |  | 5.221174 | 35.99855
12.862305 | -147.68816 | 4.6986451 | -0.0045358296 |  | 5.2234 | 36.0139
12.912109 | -147.74365 | 4.6986699 | -0.0045898673 |  | 5.225363 | 36.02743
12.961914 | -147.78224 | 4.6986256 | -0.0045273094 |  | 5.226728 | 36.03684
13.011719 | -147.82912 | 4.698482 | -0.0045423238 |  | 5.228386 | 36.04827
13.061523 | -147.87888 | 4.6986256 | -0.0045441389 |  | 5.230145 | 36.06041
13.111328 | -147.92899 | 4.6985989 | -0.004539147 |  | 5.231918 | 36.07263
13.161133 | -147.96893 | 4.6986117 | -0.0045401305 |  | 5.23333 | 36.08237
13.210938 | -148.02974 | 4.698544 | -0.0045353798 |  | 5.235481 | 36.0972
13.260742 | -148.07825 | 4.6984587 | -0.0045391889 |  | 5.237197 | 36.10903
13.310547 | -148.11021 | 4.6984777 | -0.0045378804 |  | 5.238327 | 36.11682
13.360352 | -148.16315 | 4.6984305 | -0.0045410572 |  | 5.240199 | 36.12973
13.410156 | -148.23181 | 4.69842 | -0.0045344383 |  | 5.242628 | 36.14647
13.459961 | -148.29056 | 4.6984444 | -0.0045410991 |  | 5.244706 | 36.1608
13.509766 | -148.33447 | 4.6983204 | -0.0045425324 |  | 5.246259 | 36.1715
13.55957 | -148.39235 | 4.6983595 | -0.0045383335 |  | 5.248306 | 36.18562
13.609375 | -148.43173 | 4.6983113 | -0.0045406725 |  | 5.249699 | 36.19522
13.65918 | -148.45882 | 4.6983252 | -0.0045394925 |  | 5.250657 | 36.20183
13.708984 | -148.52544 | 4.6983562 | -0.0045399815 |  | 5.253013 | 36.21807
13.758789 | -148.56094 | 4.6982455 | -0.0045383452 |  | 5.254268 | 36.22673
13.808594 | -148.61684 | 4.6982317 | -0.0045403778 |  | 5.256245 | 36.24036
13.858398 | -148.66925 | 4.6981463 | -0.0045402851 |  | 5.258099 | 36.25314
13.908203 | -148.72089 | 4.6981773 | -0.004540598 |  | 5.259926 | 36.26573
13.958008 | -148.77539 | 4.6981745 | -0.0045431554 |  | 5.261853 | 36.27902
14.007813 | -148.81015 | 4.6980748 | -0.004554519 |  | 5.263082 | 36.2875
14.057617 | -148.87437 | 4.6980786 | -0.0045505073 |  | 5.265354 | 36.30316
14.107422 | -148.94066 | 4.6981087 | -0.0045560631 |  | 5.267698 | 36.31932
14.157227 | -148.97504 | 4.6979542 | -0.0045365631 |  | 5.268914 | 36.32771
14.207031 | -149.03687 | 4.6980386 | -0.0045350431 |  | 5.271101 | 36.34279
14.256836 | -149.07536 | 4.6980329 | -0.0045415042 |  | 5.272462 | 36.35217
14.306641 | -149.10591 | 4.6980948 | -0.004539439 |  | 5.273543 | 36.35962
14.356445 | -149.15594 | 4.6979427 | -0.0045386194 |  | 5.275312 | 36.37182
14.40625 | -149.21265 | 4.6979251 | -0.0045410246 |  | 5.277318 | 36.38565
14.456055 | -149.25565 | 4.6979017 | -0.0045424369 |  | 5.278839 | 36.39614
14.505859 | -149.29594 | 4.6979585 | -0.0045425086 |  | 5.280264 | 36.40596
14.555664 | -149.33667 | 4.6978927 | -0.0045411196 |  | 5.281704 | 36.41589
14.605469 | -149.38347 | 4.6977725 | -0.0045417338 |  | 5.283359 | 36.4273
14.655273 | -149.4431 | 4.6978683 | -0.0045406432 |  | 5.285468 | 36.44185
14.705078 | -149.50356 | 4.6978579 | -0.0045407978 |  | 5.287607 | 36.45659
14.754883 | -149.53876 | 4.697762 | -0.0045411703 |  | 5.288852 | 36.46517
14.804688 | -149.61142 | 4.6977057 | -0.0045415517 |  | 5.291422 | 36.48289
14.854492 | -149.64806 | 4.6978083 | -0.0045389505 |  | 5.292717 | 36.49182
14.904297 | -149.69641 | 4.6976938 | -0.0045407205 |  | 5.294427 | 36.50362
14.954102 | -149.73291 | 4.6976914 | -0.0045394599 |  | 5.295718 | 36.51252
15.003906 | -149.79329 | 4.6977005 | -0.0045381309 |  | 5.297854 | 36.52724
15.053711 | -149.8606 | 4.6976509 | -0.0045415401 |  | 5.300235 | 36.54365
15.103516 | -149.90569 | 4.6975999 | -0.0045428094 |  | 5.301829 | 36.55465
15.15332 | -149.97359 | 4.6974826 | -0.0045382408 |  | 5.304231 | 36.57121
15.203125 | -150.00859 | 4.6975403 | -0.004542273 |  | 5.305469 | 36.57974
15.25293 | -150.06248 | 4.6975002 | -0.0045412211 |  | 5.307375 | 36.59288
15.302734 | -150.12094 | 4.6975751 | -0.00454489 |  | 5.309442 | 36.60714
15.352539 | -150.16203 | 4.6975393 | -0.0045386255 |  | 5.310895 | 36.61716
15.402344 | -150.22075 | 4.697433 | -0.0045360713 |  | 5.312972 | 36.63148
15.452148 | -150.25906 | 4.697422 | -0.0045343488 |  | 5.314327 | 36.64082
15.501953 | -150.29321 | 4.6973658 | -0.0045583546 |  | 5.315535 | 36.64915
15.551758 | -150.32866 | 4.6974688 | -0.0045464812 |  | 5.316789 | 36.65779
15.601563 | -150.38818 | 4.6974268 | -0.0045533092 |  | 5.318894 | 36.6723
15.651367 | -150.45406 | 4.69735 | -0.0045404849 |  | 5.321224 | 36.68837
15.701172 | -150.51439 | 4.6973782 | -0.0045379968 |  | 5.323358 | 36.70308
15.750977 | -150.5477 | 4.6973863 | -0.0045377584 |  | 5.324536 | 36.7112
15.800781 | -150.60609 | 4.6972728 | -0.0045392392 |  | 5.326601 | 36.72544
15.850586 | -150.66058 | 4.697289 | -0.0045435396 |  | 5.328528 | 36.73873
15.900391 | -150.71097 | 4.6972375 | -0.0045419307 |  | 5.33031 | 36.75102
15.950195 | -150.77017 | 4.6972356 | -0.0045417426 |  | 5.332404 | 36.76545
16 | -150.80261 | 4.6972418 | -0.0045399009 |  | 5.333551 | 36.77336
16.049805 | -150.8577 | 4.6972065 | -0.0045417934 |  | 5.3355 | 36.7868
16.099609 | -150.89459 | 4.6971607 | -0.0045434954 |  | 5.336804 | 36.79579
16.149414 | -150.95103 | 4.697155 | -0.0045401603 |  | 5.338801 | 36.80956
16.199219 | -150.9861 | 4.6971173 | -0.0045421305 |  | 5.340041 | 36.81811
16.249023 | -151.04599 | 4.6971354 | -0.0045386702 |  | 5.342159 | 36.83271
16.298828 | -151.08859 | 4.6970429 | -0.0045408309 |  | 5.343666 | 36.8431
16.348633 | -151.1385 | 4.6970763 | -0.0045380648 |  | 5.345431 | 36.85527
16.398438 | -151.19894 | 4.6970196 | -0.0045399368 |  | 5.347569 | 36.87001
16.448242 | -151.25027 | 4.696981 | -0.0045395582 |  | 5.349384 | 36.88253
16.498047 | -151.27441 | 4.6969175 | -0.0045388341 |  | 5.350238 | 36.88841
16.547852 | -151.32849 | 4.6969213 | -0.0045388998 |  | 5.35215 | 36.9016
16.597656 | -151.37672 | 4.6968827 | -0.0045387447 |  | 5.353856 | 36.91336
16.647461 | -151.44208 | 4.6969428 | -0.0045401272 |  | 5.356168 | 36.9293
16.697266 | -151.49261 | 4.6967669 | -0.0045413077 |  | 5.357955 | 36.94162
16.74707 | -151.55466 | 4.6967793 | -0.0045418409 |  | 5.36015 | 36.95675
16.796875 | -151.5851 | 4.6967773 | -0.0045442521 |  | 5.361226 | 36.96417
16.84668 | -151.62514 | 4.6967912 | -0.0045451582 |  | 5.362642 | 36.97394
16.896484 | -151.70416 | 4.6967788 | -0.0045449701 |  | 5.365437 | 36.99321
16.946289 | -151.74275 | 4.6966848 | -0.004542151 |  | 5.366802 | 37.00262
16.996094 | -151.80136 | 4.6967864 | -0.004541907 |  | 5.368875 | 37.01691
17.045898 | -151.84045 | 4.6967287 | -0.0045422437 |  | 5.370257 | 37.02644
17.095703 | -151.8889 | 4.6966338 | -0.0045433729 |  | 5.371971 | 37.03826
17.145508 | -151.93349 | 4.6965752 | -0.0045417277 |  | 5.373548 | 37.04913
17.195313 | -151.99252 | 4.6965246 | -0.0045410516 |  | 5.375636 | 37.06352
17.245117 | -152.03055 | 4.6965623 | -0.0045408811 |  | 5.376981 | 37.0728
17.294922 | -152.08112 | 4.6965508 | -0.0045410604 |  | 5.378769 | 37.08513
17.344727 | -152.11752 | 4.6965828 | -0.0045400681 |  | 5.380057 | 37.09401
17.394531 | -152.16344 | 4.6965308 | -0.0045404313 |  | 5.381681 | 37.1052
17.444336 | -152.21085 | 4.6965127 | -0.0045403899 |  | 5.383358 | 37.11676
17.494141 | -152.24629 | 4.6964383 | -0.0045400681 |  | 5.384611 | 37.12541
17.543945 | -152.30981 | 4.6964664 | -0.0045409026 |  | 5.386858 | 37.1409
17.59375 | -152.3726 | 4.6964221 | -0.004540646 |  | 5.389078 | 37.15621
17.643555 | -152.41756 | 4.6963868 | -0.0045416295 |  | 5.390668 | 37.16717
17.693359 | -152.46516 | 4.6963944 | -0.0045381309 |  | 5.392352 | 37.17878
17.743164 | -152.5132 | 4.696352 | -0.0045400499 |  | 5.394051 | 37.19049
17.792969 | -152.56885 | 4.6963048 | -0.0045396597 |  | 5.396019 | 37.20406
17.842773 | -152.61012 | 4.6963606 | -0.0045378027 |  | 5.397479 | 37.21413
17.892578 | -152.65282 | 4.6962395 | -0.0045405743 |  | 5.398989 | 37.22454
17.942383 | -152.70084 | 4.696198 | -0.0045379428 |  | 5.400687 | 37.23625
17.992188 | -152.76607 | 4.6961403 | -0.0045390544 |  | 5.402994 | 37.25215
18.041992 | -152.80479 | 4.6962547 | -0.0045392602 |  | 5.404364 | 37.2616
18.091797 | -152.85486 | 4.6960835 | -0.0045372904 |  | 5.406135 | 37.27381
18.141602 | -152.89687 | 4.6961107 | -0.0045384704 |  | 5.407621 | 37.28405
18.191406 | -152.97394 | 4.6960859 | -0.0045398292 |  | 5.410346 | 37.30284
18.241211 | -153.02274 | 4.6961341 | -0.0045397249 |  | 5.412072 | 37.31474
18.291016 | -153.05522 | 4.6961484 | -0.0045395344 |  | 5.413221 | 37.32266
18.34082 | -153.10312 | 4.6960154 | -0.0045390665 |  | 5.414915 | 37.33434
18.390625 | -153.16792 | 4.6960707 | -0.0045408607 |  | 5.417207 | 37.35015
18.44043 | -153.20071 | 4.6960354 | -0.004540029 |  | 5.418367 | 37.35814
18.490234 | -153.25063 | 4.6959243 | -0.0045395466 |  | 5.420132 | 37.37032
18.540039 | -153.3038 | 4.69594 | -0.0045374301 |  | 5.422013 | 37.38328
18.589844 | -153.34375 | 4.6959534 | -0.0045390488 |  | 5.423426 | 37.39302
18.639648 | -153.4023 | 4.6958966 | -0.0045398651 |  | 5.425497 | 37.4073
18.689453 | -153.45514 | 4.6958065 | -0.0045403154 |  | 5.427365 | 37.42018
18.739258 | -153.5032 | 4.6958284 | -0.0045412537 |  | 5.429065 | 37.4319
18.789063 | -153.57129 | 4.6956882 | -0.0045393975 |  | 5.431473 | 37.44851
18.838867 | -153.62566 | 4.6957021 | -0.0045400411 |  | 5.433396 | 37.46177
18.888672 | -153.6725 | 4.6957593 | -0.0045407116 |  | 5.435053 | 37.47319
18.938477 | -153.70927 | 4.6956768 | -0.004540965 |  | 5.436353 | 37.48215
18.988281 | -153.74461 | 4.6956739 | -0.0045407894 |  | 5.437603 | 37.49077
19.038086 | -153.78717 | 4.6956019 | -0.0045404672 |  | 5.439109 | 37.50115
19.087891 | -153.84085 | 4.6957083 | -0.0045405715 |  | 5.441007 | 37.51424
19.137695 | -153.89587 | 4.6956134 | -0.0045400499 |  | 5.442953 | 37.52766
19.1875 | -153.94441 | 4.6957331 | -0.0045398381 |  | 5.44467 | 37.53949
19.237305 | -153.99068 | 4.6956348 | -0.0045399843 |  | 5.446306 | 37.55078
19.287109 | -154.03261 | 4.6954894 | -0.0045402646 |  | 5.447789 | 37.561
19.336914 | -154.08307 | 4.6955261 | -0.0045406995 |  | 5.449574 | 37.57331
19.386719 | -154.14507 | 4.6954517 | -0.004540646 |  | 5.451767 | 37.58843
19.436523 | -154.19331 | 4.6955667 | -0.0045406725 |  | 5.453473 | 37.60019
19.486328 | -154.24393 | 4.6954699 | -0.0045413971 |  | 5.455263 | 37.61253
19.536133 | -154.30293 | 4.6954365 | -0.0045421184 |  | 5.45735 | 37.62692
19.585938 | -154.34955 | 4.6953783 | -0.0045393379 |  | 5.458999 | 37.63829
19.635742 | -154.40355 | 4.6953821 | -0.0045416174 |  | 5.460908 | 37.65146
19.685547 | -154.45132 | 4.6954141 | -0.0045418171 |  | 5.462598 | 37.6631
19.735352 | -154.5034 | 4.6953707 | -0.004539487 |  | 5.46444 | 37.6758
19.785156 | -154.55237 | 4.695353 | -0.0045399903 |  | 5.466172 | 37.68775
19.834961 | -154.57283 | 4.6953359 | -0.0045412448 |  | 5.466896 | 37.69273
19.884766 | -154.64384 | 4.6952305 | -0.0045414744 |  | 5.469407 | 37.71005
19.93457 | -154.69083 | 4.695251 | -0.0045420201 |  | 5.471069 | 37.72151
19.984375 | -154.74457 | 4.6951566 | -0.0045414385 |  | 5.47297 | 37.73461
20.03418 | -154.80481 | 4.6952505 | -0.004541263 |  | 5.4751 | 37.7493
20.083984 | -154.84645 | 4.6951442 | -0.0045414921 |  | 5.476573 | 37.75946
20.133789 | -154.89751 | 4.6950874 | -0.0045414092 |  | 5.478379 | 37.77191
20.183594 | -154.94238 | 4.6951575 | -0.0045431405 |  | 5.479966 | 37.78285
20.233398 | -155.00441 | 4.6950626 | -0.0045422255 |  | 5.48216 | 37.79798
20.283203 | -155.04688 | 4.6951566 | -0.004541391 |  | 5.483662 | 37.80833
20.333008 | -155.0965 | 4.6951637 | -0.004543066 |  | 5.485417 | 37.82043
20.382813 | -155.1281 | 4.6950316 | -0.0045419601 |  | 5.486534 | 37.82814
20.432617 | -155.172 | 4.6949854 | -0.0045407536 |  | 5.488087 | 37.83884
20.482422 | -155.22159 | 4.6949697 | -0.0045414683 |  | 5.489841 | 37.85094
20.532227 | -155.27673 | 4.6950145 | -0.0045416057 |  | 5.491791 | 37.86438
20.582031 | -155.34088 | 4.6949792 | -0.0045429557 |  | 5.49406 | 37.88002
20.631836 | -155.38898 | 4.6948647 | -0.0045406432 |  | 5.495761 | 37.89175
20.681641 | -155.43024 | 4.6949291 | -0.0045419424 |  | 5.49722 | 37.90182
20.731445 | -155.47058 | 4.6948891 | -0.0045429887 |  | 5.498647 | 37.91165
20.78125 | -155.50966 | 4.6948223 | -0.0045402255 |  | 5.500029 | 37.92118
20.831055 | -155.58813 | 4.6948147 | -0.0045401361 |  | 5.502804 | 37.94032
20.880859 | -155.6297 | 4.6947742 | -0.0045425859 |  | 5.504275 | 37.95045
20.930664 | -155.68604 | 4.6947589 | -0.0045418916 |  | 5.506267 | 37.96419
20.980469 | -155.73448 | 4.6948209 | -0.0045424672 |  | 5.507981 | 37.976
21.030273 | -155.7782 | 4.6947145 | -0.0045429468 |  | 5.509527 | 37.98667
21.080078 | -155.82646 | 4.6946864 | -0.0045393468 |  | 5.511234 | 37.99843
21.129883 | -155.89055 | 4.6947498 | -0.0045417156 |  | 5.5135 | 38.01406
21.179688 | -155.92688 | 4.6946135 | -0.0045408397 |  | 5.514785 | 38.02292
21.229492 | -155.97778 | 4.6946259 | -0.0045407922 |  | 5.516585 | 38.03533
21.279297 | -156.02731 | 4.694521 | -0.0045422255 |  | 5.518337 | 38.04741
21.329102 | -156.06975 | 4.6945567 | -0.0045408215 |  | 5.519838 | 38.05776
21.378906 | -156.12492 | 4.6945624 | -0.0045433757 |  | 5.52179 | 38.07121
21.428711 | -156.18269 | 4.6944652 | -0.0045408099 |  | 5.523833 | 38.0853
21.478516 | -156.20844 | 4.6944771 | -0.004541364 |  | 5.524743 | 38.09158
21.52832 | -156.23836 | 4.6944032 | -0.0045410693 |  | 5.525802 | 38.09888
21.578125 | -156.29366 | 4.6944685 | -0.0045417128 |  | 5.527757 | 38.11236
21.62793 | -156.35338 | 4.6944485 | -0.0045420881 |  | 5.52987 | 38.12692
21.677734 | -156.40921 | 4.694242 | -0.0045432299 |  | 5.531844 | 38.14054
21.727539 | -156.45358 | 4.6942887 | -0.0045402138 |  | 5.533413 | 38.15136
21.777344 | -156.51443 | 4.6943483 | -0.0045404821 |  | 5.535566 | 38.1662
21.827148 | -156.57799 | 4.6942587 | -0.0045417007 |  | 5.537814 | 38.18169
21.876953 | -156.61586 | 4.6943245 | -0.0045407028 |  | 5.539153 | 38.19093
21.926758 | -156.65334 | 4.6942501 | -0.0045411112 |  | 5.540479 | 38.20007
21.976563 | -156.70291 | 4.6942353 | -0.0045414446 |  | 5.542232 | 38.21216
22.026367 | -156.74426 | 4.6942458 | -0.0045410185 |  | 5.543694 | 38.22224
22.076172 | -156.80606 | 4.6941061 | -0.0045426129 |  | 5.54588 | 38.23731
22.125977 | -156.8391 | 4.694169 | -0.004540184 |  | 5.547048 | 38.24537
22.175781 | -156.89075 | 4.6940756 | -0.004541242 |  | 5.548875 | 38.25796
22.225586 | -156.94051 | 4.6941056 | -0.0045417636 |  | 5.550635 | 38.2701
22.275391 | -157.00945 | 4.6940246 | -0.0045409976 |  | 5.553073 | 38.28691
22.325195 | -157.05307 | 4.6940098 | -0.004540747 |  | 5.554616 | 38.29754
22.375 | -157.09784 | 4.6939936 | -0.004543358 |  | 5.5562 | 38.30846
22.424805 | -157.13841 | 4.6939721 | -0.0045399666 |  | 5.557634 | 38.31835
22.474609 | -157.18117 | 4.6940742 | -0.0045429198 |  | 5.559147 | 38.32878
22.524414 | -157.25745 | 4.693902 | -0.0045416146 |  | 5.561845 | 38.34738
22.574219 | -157.29723 | 4.6939402 | -0.0045412364 |  | 5.563251 | 38.35708
22.624023 | -157.35658 | 4.6939301 | -0.0045414208 |  | 5.565351 | 38.37155
22.673828 | -157.39427 | 4.6938467 | -0.0045416476 |  | 5.566684 | 38.38075
22.723633 | -157.43697 | 4.6938181 | -0.0045432057 |  | 5.568194 | 38.39116
22.773438 | -157.48643 | 4.693799 | -0.0045400918 |  | 5.569943 | 38.40322
22.823242 | -157.5314 | 4.6937928 | -0.0045423745 |  | 5.571534 | 38.41418
22.873047 | -157.58929 | 4.6938219 | -0.004542571 |  | 5.573581 | 38.4283
22.922852 | -157.64296 | 4.6936898 | -0.004540679 |  | 5.575479 | 38.44139
22.972656 | -157.69424 | 4.6936889 | -0.0045414804 |  | 5.577293 | 38.45389
23.022461 | -157.73445 | 4.6938009 | -0.0045398888 |  | 5.578715 | 38.4637
23.072266 | -157.78638 | 4.693747 | -0.0045406045 |  | 5.580552 | 38.47636
23.12207 | -157.82916 | 4.6936107 | -0.0045420798 |  | 5.582065 | 38.48679
23.171875 | -157.89226 | 4.6936526 | -0.004540497 |  | 5.584296 | 38.50218
23.22168 | -157.92856 | 4.6935658 | -0.004544395 |  | 5.58558 | 38.51103
23.271484 | -157.99066 | 4.6936541 | -0.0045433254 |  | 5.587777 | 38.52618
23.321289 | -158.0321 | 4.6935139 | -0.0045427172 |  | 5.589242 | 38.53628
23.371094 | -158.07588 | 4.6935248 | -0.0045422316 |  | 5.590791 | 38.54696
23.420898 | -158.13017 | 4.6935024 | -0.0045422344 |  | 5.592711 | 38.5602
23.470703 | -158.1895 | 4.6935039 | -0.0045443084 |  | 5.594809 | 38.57466
23.520508 | -158.23874 | 4.693285 | -0.0045423061 |  | 5.596551 | 38.58667
23.570313 | -158.28268 | 4.693439 | -0.0045423685 |  | 5.598105 | 38.59739
23.620117 | -158.33823 | 4.6933947 | -0.0045422614 |  | 5.600069 | 38.61093
23.669922 | -158.38112 | 4.6933331 | -0.0045423419 |  | 5.601586 | 38.62139
23.719727 | -158.46718 | 4.6933823 | -0.0045438614 |  | 5.60463 | 38.64238
23.769531 | -158.51247 | 4.6933188 | -0.0045421002 |  | 5.606232 | 38.65342
23.819336 | -158.55023 | 4.693306 | -0.0045437068 |  | 5.607567 | 38.66263
23.869141 | -158.60135 | 4.6932287 | -0.0045421035 |  | 5.609375 | 38.67509
23.918945 | -158.64359 | 4.6932154 | -0.004542571 |  | 5.610869 | 38.68539
23.96875 | -158.6714 | 4.6932096 | -0.0045426842 |  | 5.611853 | 38.69218
24.018555 | -158.73483 | 4.6931691 | -0.0045427857 |  | 5.614096 | 38.70764
24.068359 | -158.78606 | 4.6931229 | -0.0045433817 |  | 5.615908 | 38.72014
24.118164 | -158.83211 | 4.6932001 | -0.0045423475 |  | 5.617537 | 38.73136
24.167969 | -158.87755 | 4.6931543 | -0.0045422674 |  | 5.619144 | 38.74244
24.217773 | -158.92044 | 4.6931448 | -0.0045430153 |  | 5.620661 | 38.7529
24.267578 | -158.98909 | 4.6930223 | -0.0045414176 |  | 5.623089 | 38.76964
24.317383 | -159.03307 | 4.6930332 | -0.0045444788 |  | 5.624644 | 38.78037
24.367188 | -159.06668 | 4.6930461 | -0.0045440821 |  | 5.625833 | 38.78856
24.416992 | -159.13414 | 4.6929226 | -0.0045436206 |  | 5.628219 | 38.80501
24.466797 | -159.1795 | 4.6928582 | -0.0045436621 |  | 5.629823 | 38.81608
24.516602 | -159.21979 | 4.6928759 | -0.004543331 |  | 5.631248 | 38.8259
24.566406 | -159.27684 | 4.6928687 | -0.0045444248 |  | 5.633266 | 38.83981
24.616211 | -159.34692 | 4.6927934 | -0.0045414716 |  | 5.635744 | 38.8569
24.666016 | -159.38699 | 4.6928692 | -0.0045428663 |  | 5.637162 | 38.86667
24.71582 | -159.42639 | 4.6928396 | -0.0045435964 |  | 5.638555 | 38.87628
24.765625 | -159.47328 | 4.6928067 | -0.0045440644 |  | 5.640214 | 38.88771
24.81543 | -159.5247 | 4.6927543 | -0.004543677 |  | 5.642032 | 38.90025
24.865234 | -159.56606 | 4.6927462 | -0.0045430362 |  | 5.643495 | 38.91034
24.915039 | -159.60883 | 4.6927152 | -0.0045417128 |  | 5.645008 | 38.92077
24.964844 | -159.65759 | 4.6926565 | -0.0045438707 |  | 5.646732 | 38.93266
25.014648 | -159.71056 | 4.6926656 | -0.0045437543 |  | 5.648606 | 38.94558
25.064453 | -159.79907 | 4.6926184 | -0.0045435876 |  | 5.651736 | 38.96716
25.114258 | -159.83527 | 4.6925931 | -0.0045414567 |  | 5.653016 | 38.97599
25.164063 | -159.89059 | 4.6926584 | -0.0045427438 |  | 5.654973 | 38.98948
25.213867 | -159.92918 | 4.6925445 | -0.0045459983 |  | 5.656338 | 38.99889
25.263672 | -159.97742 | 4.6926212 | -0.0045428574 |  | 5.658044 | 39.01065
25.313477 | -160.01038 | 4.6925659 | -0.0045430926 |  | 5.65921 | 39.01869
25.363281 | -160.06627 | 4.6925774 | -0.0045422702 |  | 5.661186 | 39.03232
25.413086 | -160.12497 | 4.6924763 | -0.0045446754 |  | 5.663262 | 39.04663
25.462891 | -160.15088 | 4.6923761 | -0.004541704 |  | 5.664179 | 39.05295
25.512695 | -160.1971 | 4.6924033 | -0.0045431643 |  | 5.665813 | 39.06422
25.5625 | -160.27094 | 4.6923828 | -0.0045429887 |  | 5.668425 | 39.08222
25.612305 | -160.31059 | 4.6923842 | -0.0045428723 |  | 5.669827 | 39.09189
25.662109 | -160.39001 | 4.692327 | -0.0045425594 |  | 5.672636 | 39.11126
25.711914 | -160.41794 | 4.6923027 | -0.0045424402 |  | 5.673624 | 39.11807
25.761719 | -160.46339 | 4.6923323 | -0.004542422 |  | 5.675231 | 39.12915
25.811523 | -160.50079 | 4.6922112 | -0.0045417994 |  | 5.676554 | 39.13827
25.861328 | -160.5498 | 4.6921821 | -0.0045430777 |  | 5.678288 | 39.15022
25.911133 | -160.59636 | 4.6921825 | -0.0045414059 |  | 5.679934 | 39.16158
25.960938 | -160.64815 | 4.6922007 | -0.0045434833 |  | 5.681766 | 39.17421
26.010742 | -160.69005 | 4.6921325 | -0.0045431163 |  | 5.683248 | 39.18442
26.060547 | -160.75073 | 4.6920724 | -0.0045432867 |  | 5.685394 | 39.19922
26.110352 | -160.8044 | 4.6920242 | -0.0045437631 |  | 5.687292 | 39.21231
26.160156 | -160.85486 | 4.6920276 | -0.0045419186 |  | 5.689077 | 39.22461
26.209961 | -160.90497 | 4.6919665 | -0.0045412299 |  | 5.690849 | 39.23683
26.259766 | -160.94995 | 4.6919661 | -0.0045421659 |  | 5.69244 | 39.2478
26.30957 | -161.00084 | 4.6919646 | -0.0045415345 |  | 5.69424 | 39.26021
26.359375 | -161.05296 | 4.6919837 | -0.004542172 |  | 5.696083 | 39.27292
26.40918 | -161.1095 | 4.6919479 | -0.0045425859 |  | 5.698083 | 39.28671
26.458984 | -161.15331 | 4.6919084 | -0.0045424132 |  | 5.699632 | 39.29739
26.508789 | -161.19762 | 4.6918211 | -0.0045418618 |  | 5.7012 | 39.3082
26.558594 | -161.24673 | 4.6918173 | -0.0045411554 |  | 5.702936 | 39.32017
26.608398 | -161.30745 | 4.6918988 | -0.0045416742 |  | 5.705084 | 39.33498
26.658203 | -161.34264 | 4.6918764 | -0.0045409915 |  | 5.706329 | 39.34356
26.708008 | -161.38144 | 4.6917787 | -0.0045412211 |  | 5.707701 | 39.35302
26.757813 | -161.42709 | 4.6918044 | -0.0045428756 |  | 5.709315 | 39.36415
26.807617 | -161.49554 | 4.6916833 | -0.0045420732 |  | 5.711736 | 39.38084
26.857422 | -161.5363 | 4.6917129 | -0.0045424104 |  | 5.713178 | 39.39078
26.907227 | -161.59093 | 4.6915684 | -0.004541907 |  | 5.71511 | 39.40411
26.957031 | -161.64937 | 4.6915708 | -0.0045433161 |  | 5.717177 | 39.41836
27.006836 | -161.69281 | 4.6916585 | -0.0045439093 |  | 5.718713 | 39.42895
27.056641 | -161.73233 | 4.6915855 | -0.0045439987 |  | 5.720111 | 39.43859
27.106445 | -161.78725 | 4.6915622 | -0.0045412299 |  | 5.722053 | 39.45198
27.15625 | -161.841 | 4.6915398 | -0.0045413496 |  | 5.723954 | 39.46509
27.206055 | -161.88005 | 4.6915183 | -0.0045493781 |  | 5.725336 | 39.47461
27.255859 | -161.92221 | 4.6914864 | -0.0045379936 |  | 5.726827 | 39.48489
27.305664 | -161.98264 | 4.6914935 | -0.0045437035 |  | 5.728964 | 39.49962
27.355469 | -162.03998 | 4.691462 | -0.004544422 |  | 5.730992 | 39.51361
27.405273 | -162.05978 | 4.6914186 | -0.0045415876 |  | 5.731692 | 39.51843
27.455078 | -162.14259 | 4.6913466 | -0.0045426129 |  | 5.734621 | 39.53863
27.504883 | -162.20155 | 4.6913905 | -0.0045420136 |  | 5.736706 | 39.55301
27.554688 | -162.23668 | 4.6913071 | -0.0045417845 |  | 5.737949 | 39.56157
27.604492 | -162.29483 | 4.6913714 | -0.0045439778 |  | 5.740005 | 39.57575
27.654297 | -162.34726 | 4.6913004 | -0.0045402679 |  | 5.74186 | 39.58854
27.704102 | -162.38893 | 4.6913238 | -0.0045452239 |  | 5.743334 | 39.5987
27.753906 | -162.44403 | 4.6911745 | -0.0045438348 |  | 5.745282 | 39.61213
27.803711 | -162.50807 | 4.6912103 | -0.0045437869 |  | 5.747547 | 39.62775
27.853516 | -162.56676 | 4.6911392 | -0.0045418679 |  | 5.749623 | 39.64206
27.90332 | -162.59998 | 4.6912022 | -0.0045418949 |  | 5.750798 | 39.65016
27.953125 | -162.64516 | 4.6911454 | -0.0045442046 |  | 5.752396 | 39.66118
28.00293 | -162.68352 | 4.691082 | -0.0045418856 |  | 5.753753 | 39.67053
28.052734 | -162.72009 | 4.6911125 | -0.0045433701 |  | 5.755046 | 39.67945
28.102539 | -162.75822 | 4.6911139 | -0.0045434264 |  | 5.756394 | 39.68875
28.152344 | -162.82562 | 4.6910677 | -0.0045432029 |  | 5.758778 | 39.70519
28.202148 | -162.86922 | 4.6909943 | -0.004540184 |  | 5.76032 | 39.71582
28.251953 | -162.91537 | 4.6909757 | -0.0045407712 |  | 5.761953 | 39.72707
28.301758 | -162.98473 | 4.6910601 | -0.0045449855 |  | 5.764406 | 39.74398
28.351563 | -163.03365 | 4.6908231 | -0.0045445114 |  | 5.766136 | 39.75591
28.401367 | -163.06732 | 4.6909075 | -0.0045406371 |  | 5.767327 | 39.76412
28.451172 | -163.11162 | 4.6909151 | -0.004541609 |  | 5.768893 | 39.77493
28.500977 | -163.16461 | 4.6908636 | -0.00454365 |  | 5.770768 | 39.78785
28.550781 | -163.20674 | 4.690856 | -0.0045436262 |  | 5.772258 | 39.79812
28.600586 | -163.27525 | 4.6908154 | -0.0045417966 |  | 5.774681 | 39.81483
28.650391 | -163.3373 | 4.6907787 | -0.0045429673 |  | 5.776875 | 39.82996
28.700195 | -163.38112 | 4.6906891 | -0.0045414418 |  | 5.778425 | 39.84064
28.75 | -163.41505 | 4.6906672 | -0.0045421626 |  | 5.779625 | 39.84892
28.799805 | -163.45888 | 4.6906676 | -0.0045453515 |  | 5.781175 | 39.85961
28.849609 | -163.50409 | 4.6906471 | -0.0045419126 |  | 5.782774 | 39.87063
28.899414 | -163.5623 | 4.6906223 | -0.0045427023 |  | 5.784833 | 39.88483
28.949219 | -163.62018 | 4.690588 | -0.0045448365 |  | 5.78688 | 39.89894
28.999023 | -163.65567 | 4.690577 | -0.004544246 |  | 5.788135 | 39.90759
29.048828 | -163.69943 | 4.6906228 | -0.004542321 |  | 5.789683 | 39.91827
29.098633 | -163.76891 | 4.690484 | -0.0045428961 |  | 5.79214 | 39.93521
29.148438 | -163.82463 | 4.6904707 | -0.0045441268 |  | 5.794111 | 39.9488
29.198242 | -163.85616 | 4.6904526 | -0.0045441152 |  | 5.795226 | 39.95648
29.248047 | -163.90192 | 4.6904693 | -0.0045428872 |  | 5.796845 | 39.96764
29.297852 | -163.96082 | 4.6904068 | -0.0045436113 |  | 5.798928 | 39.98201
29.347656 | -163.99953 | 4.6903825 | -0.0045428094 |  | 5.800297 | 39.99144
29.397461 | -164.05206 | 4.6904101 | -0.0045420732 |  | 5.802155 | 40.00425
29.447266 | -164.1183 | 4.690321 | -0.0045415936 |  | 5.804497 | 40.02041
29.49707 | -164.15439 | 4.6903138 | -0.0045409915 |  | 5.805774 | 40.02921
29.546875 | -164.19702 | 4.6902747 | -0.0045426604 |  | 5.807282 | 40.0396
29.59668 | -164.23978 | 4.6902366 | -0.0045404136 |  | 5.808794 | 40.05003
29.646484 | -164.30118 | 4.6902113 | -0.0045449045 |  | 5.810966 | 40.065
29.696289 | -164.35602 | 4.6902857 | -0.0045435545 |  | 5.812905 | 40.07838
29.746094 | -164.41006 | 4.6902308 | -0.0045426935 |  | 5.814816 | 40.09155
29.795898 | -164.45465 | 4.6902342 | -0.0045427531 |  | 5.816393 | 40.10243
29.845703 | -164.50768 | 4.6900806 | -0.0045431852 |  | 5.818269 | 40.11536
29.895508 | -164.55574 | 4.6900687 | -0.00454365 |  | 5.819969 | 40.12708
29.945313 | -164.59824 | 4.6900735 | -0.0045436472 |  | 5.821472 | 40.13744
29.995117 | -164.64156 | 4.6901612 | -0.0045425147 |  | 5.823004 | 40.148
30.044922 | -164.71324 | 4.6900897 | -0.0045412928 |  | 5.825539 | 40.16548
30.094727 | -164.75554 | 4.6899924 | -0.0045415312 |  | 5.827035 | 40.1758
30.144531 | -164.80028 | 4.689887 | -0.0045438525 |  | 5.828618 | 40.18671
30.194336 | -164.84416 | 4.6899357 | -0.0045419987 |  | 5.83017 | 40.19741
30.244141 | -164.90079 | 4.6899581 | -0.0045425235 |  | 5.832172 | 40.21122
30.293945 | -164.93637 | 4.689887 | -0.0045432686 |  | 5.833431 | 40.21989
30.34375 | -164.97826 | 4.6897974 | -0.0045403331 |  | 5.834912 | 40.23011
30.393555 | -165.03198 | 4.6898689 | -0.0045414479 |  | 5.836812 | 40.24321
30.443359 | -165.10033 | 4.6898127 | -0.0045436621 |  | 5.83923 | 40.25988
30.493164 | -165.13873 | 4.6897621 | -0.004542327 |  | 5.840588 | 40.26924
30.542969 | -165.19714 | 4.6897917 | -0.0045426521 |  | 5.842654 | 40.28348
30.592773 | -165.2561 | 4.6897359 | -0.0045415312 |  | 5.844739 | 40.29786
30.642578 | -165.29593 | 4.6897173 | -0.0045407354 |  | 5.846148 | 40.30757
30.692383 | -165.32767 | 4.6897354 | -0.0045429287 |  | 5.84727 | 40.31531
30.742188 | -165.37999 | 4.6896372 | -0.004543629 |  | 5.849121 | 40.32807
30.791992 | -165.41908 | 4.6896586 | -0.0045422222 |  | 5.850503 | 40.3376
30.841797 | -165.47986 | 4.6896238 | -0.0045412183 |  | 5.852653 | 40.35242
30.891602 | -165.54106 | 4.68957 | -0.0045424728 |  | 5.854817 | 40.36735
30.941406 | -165.58443 | 4.6895161 | -0.0045412006 |  | 5.856351 | 40.37792
30.991211 | -165.64262 | 4.6895423 | -0.0045414567 |  | 5.858409 | 40.39211
31.041016 | -165.70538 | 4.6894436 | -0.0045430688 |  | 5.860629 | 40.40742
31.09082 | -165.74152 | 4.6894169 | -0.0045414716 |  | 5.861907 | 40.41623
31.140625 | -165.7843 | 4.6894393 | -0.0045417608 |  | 5.86342 | 40.42666
31.19043 | -165.84238 | 4.6893916 | -0.0045428183 |  | 5.865474 | 40.44083
31.240234 | -165.89983 | 4.6893826 | -0.004543981 |  | 5.867506 | 40.45483
31.290039 | -165.92912 | 4.6893678 | -0.0045408546 |  | 5.868542 | 40.46198
31.339844 | -165.95259 | 4.6893702 | -0.0045408574 |  | 5.869372 | 40.4677
31.389648 | -166.01311 | 4.6893406 | -0.0045415936 |  | 5.871513 | 40.48246
31.439453 | -166.06223 | 4.6893029 | -0.0045416742 |  | 5.87325 | 40.49444
31.489258 | -166.11568 | 4.6892734 | -0.0045420052 |  | 5.87514 | 40.50747
31.539063 | -166.17792 | 4.6892943 | -0.0045414655 |  | 5.877342 | 40.52265
31.588867 | -166.22061 | 4.6892104 | -0.0045416476 |  | 5.878851 | 40.53306
31.638672 | -166.27243 | 4.6890841 | -0.0045417487 |  | 5.880684 | 40.54569
31.688477 | -166.33128 | 4.6891103 | -0.0045421985 |  | 5.882766 | 40.56004
31.738281 | -166.37865 | 4.6891837 | -0.0045441538 |  | 5.884441 | 40.5716
31.788086 | -166.42282 | 4.6891165 | -0.0045406907 |  | 5.886003 | 40.58237
31.837891 | -166.46677 | 4.6890669 | -0.0045430092 |  | 5.887558 | 40.59308
31.887695 | -166.52557 | 4.6890063 | -0.0045423927 |  | 5.889637 | 40.60742
31.9375 | -166.57185 | 4.6890726 | -0.0045431284 |  | 5.891274 | 40.61871
31.987305 | -166.61794 | 4.6889687 | -0.0045426367 |  | 5.892904 | 40.62995
32.037109 | -166.66826 | 4.6889019 | -0.0045429468 |  | 5.894684 | 40.64222
32.086914 | -166.7043 | 4.6889138 | -0.0045421151 |  | 5.895959 | 40.65101
32.136719 | -166.76071 | 4.688889 | -0.0045440495 |  | 5.897954 | 40.66476
32.186523 | -166.80606 | 4.6889143 | -0.0045424639 |  | 5.899558 | 40.67582
32.236328 | -166.85909 | 4.6888666 | -0.0045409556 |  | 5.901433 | 40.68875
32.286133 | -166.89951 | 4.688839 | -0.0045429231 |  | 5.902863 | 40.69861
32.335938 | -166.94937 | 4.6888013 | -0.0045421869 |  | 5.904626 | 40.71077
32.385742 | -167.02734 | 4.6888323 | -0.004542625 |  | 5.907384 | 40.72978
32.435547 | -167.05768 | 4.6887488 | -0.0045421422 |  | 5.908457 | 40.73718
32.485352 | -167.0966 | 4.6887226 | -0.0045416057 |  | 5.909833 | 40.74667
32.535156 | -167.15939 | 4.6886306 | -0.0045400411 |  | 5.912054 | 40.76198
32.584961 | -167.1994 | 4.6886787 | -0.0045417901 |  | 5.913469 | 40.77174
32.634766 | -167.25922 | 4.6886754 | -0.0045416295 |  | 5.915585 | 40.78632
32.68457 | -167.31976 | 4.688642 | -0.0045423927 |  | 5.917726 | 40.80109
32.734375 | -167.36247 | 4.6886358 | -0.0045409556 |  | 5.919237 | 40.8115
32.78418 | -167.39348 | 4.6886954 | -0.0045432267 |  | 5.920333 | 40.81906
32.833984 | -167.44385 | 4.6885691 | -0.0045437962 |  | 5.922115 | 40.83135
32.883789 | -167.51727 | 4.6885605 | -0.0045435131 |  | 5.924711 | 40.84925
32.933594 | -167.57089 | 4.6883869 | -0.0045434055 |  | 5.926608 | 40.86232
32.983398 | -167.6201 | 4.6884727 | -0.004543677 |  | 5.928348 | 40.87432
33.033203 | -167.67134 | 4.6883755 | -0.0045409412 |  | 5.930161 | 40.88682
33.083008 | -167.70349 | 4.6883769 | -0.0045422525 |  | 5.931298 | 40.89466
33.132813 | -167.75679 | 4.6883197 | -0.0045448481 |  | 5.933183 | 40.90766
33.182617 | -167.80841 | 4.6882696 | -0.0045418409 |  | 5.935008 | 40.92024
33.232422 | -167.86479 | 4.6883187 | -0.0045438795 |  | 5.937002 | 40.93399
33.282227 | -167.90048 | 4.6882453 | -0.0045425352 |  | 5.938265 | 40.9427
33.332031 | -167.94794 | 4.6882429 | -0.0045428216 |  | 5.939943 | 40.95427
33.381836 | -168.00705 | 4.6882286 | -0.0045422222 |  | 5.942034 | 40.96868
33.431641 | -168.0887 | 4.6881828 | -0.004542592 |  | 5.944922 | 40.98859
33.481445 | -168.14362 | 4.6881952 | -0.0045429142 |  | 5.946864 | 41.00199
33.53125 | -168.16562 | 4.6881051 | -0.0045439573 |  | 5.947642 | 41.00735
33.581055 | -168.19695 | 4.6881013 | -0.0045422255 |  | 5.94875 | 41.01499
33.630859 | -168.23721 | 4.6881528 | -0.0045421091 |  | 5.950174 | 41.02481
33.680664 | -168.29736 | 4.6881204 | -0.0045433464 |  | 5.952302 | 41.03947
33.730469 | -168.35371 | 4.6879654 | -0.0045422437 |  | 5.954294 | 41.05322
33.780273 | -168.41534 | 4.6881008 | -0.0045433491 |  | 5.956474 | 41.06824
33.830078 | -168.45738 | 4.6880918 | -0.0045437245 |  | 5.957961 | 41.0785
33.879883 | -168.50806 | 4.6879735 | -0.0045429887 |  | 5.959753 | 41.09085
33.929688 | -168.54173 | 4.6879997 | -0.0045435247 |  | 5.960944 | 41.09906
33.979492 | -168.60164 | 4.6878672 | -0.004542422 |  | 5.963063 | 41.11367
34.029297 | -168.66251 | 4.6878934 | -0.0045425384 |  | 5.965216 | 41.12852
34.079102 | -168.68857 | 4.6878605 | -0.0045438525 |  | 5.966138 | 41.13487
34.128906 | -168.72733 | 4.6878691 | -0.0045425058 |  | 5.967509 | 41.14432
34.178711 | -168.80847 | 4.6878505 | -0.0045435964 |  | 5.970378 | 41.16411
34.228516 | -168.83084 | 4.6877885 | -0.0045424369 |  | 5.971169 | 41.16956
34.27832 | -168.892 | 4.6876779 | -0.0045413999 |  | 5.973333 | 41.18448
34.328125 | -168.93288 | 4.6877432 | -0.0045418409 |  | 5.974778 | 41.19445
34.37793 | -168.97243 | 4.6876535 | -0.0045426874 |  | 5.976177 | 41.20409
34.427734 | -169.03784 | 4.6877823 | -0.0045432718 |  | 5.978491 | 41.22004
34.477539 | -169.08922 | 4.6876407 | -0.0045421836 |  | 5.980308 | 41.23257
34.527344 | -169.14702 | 4.6875949 | -0.004541561 |  | 5.982352 | 41.24667
34.577148 | -169.20209 | 4.6876707 | -0.0045429915 |  | 5.9843 | 41.26009
34.626953 | -169.25923 | 4.6876478 | -0.0045432835 |  | 5.986321 | 41.27403
34.676758 | -169.30902 | 4.6875291 | -0.0045419959 |  | 5.988082 | 41.28617
34.726563 | -169.31787 | 4.6874604 | -0.0045438856 |  | 5.988395 | 41.28833
34.776367 | -169.38179 | 4.6874275 | -0.0045413999 |  | 5.990655 | 41.30391
34.826172 | -169.42001 | 4.6873975 | -0.0045446213 |  | 5.992007 | 41.31323
34.875977 | -169.47324 | 4.6873341 | -0.0045438944 |  | 5.99389 | 41.32621
34.925781 | -169.51843 | 4.6874957 | -0.0045422195 |  | 5.995488 | 41.33723
34.975586 | -169.57346 | 4.6873617 | -0.0045436053 |  | 5.997434 | 41.35065
35.025391 | -169.61522 | 4.687325 | -0.004542172 |  | 5.998911 | 41.36084
35.075195 | -169.67668 | 4.6872835 | -0.0045428276 |  | 6.001085 | 41.37582
35.125 | -169.73288 | 4.687305 | -0.0045427145 |  | 6.003073 | 41.38953
35.174805 | -169.77339 | 4.6872334 | -0.0045415345 |  | 6.004505 | 41.39941
35.224609 | -169.82538 | 4.6872406 | -0.0045424579 |  | 6.006344 | 41.41208
35.274414 | -169.88754 | 4.687201 | -0.0045436379 |  | 6.008543 | 41.42724
35.324219 | -169.95204 | 4.6870933 | -0.0045423475 |  | 6.010824 | 41.44297
35.374023 | -169.98216 | 4.6871548 | -0.0045431107 |  | 6.011889 | 41.45031
35.423828 | -169.99887 | 4.6871786 | -0.0045424313 |  | 6.01248 | 41.45439
35.473633 | -170.05496 | 4.6871524 | -0.0045428635 |  | 6.014464 | 41.46807
35.523438 | -170.11354 | 4.6871123 | -0.0045412299 |  | 6.016536 | 41.48235
35.573242 | -170.16066 | 4.6872125 | -0.0045397966 |  | 6.018202 | 41.49384
35.623047 | -170.21062 | 4.6869836 | -0.0045417901 |  | 6.019969 | 41.50603
35.672852 | -170.25964 | 4.6869245 | -0.0045429617 |  | 6.021703 | 41.51798
35.722656 | -170.32527 | 4.6869779 | -0.0045426278 |  | 6.024024 | 41.53398
35.772461 | -170.36243 | 4.686985 | -0.0045414208 |  | 6.025338 | 41.54304
35.822266 | -170.3916 | 4.6868944 | -0.004542592 |  | 6.02637 | 41.55016
35.87207 | -170.45477 | 4.6869669 | -0.0045409771 |  | 6.028604 | 41.56556
35.921875 | -170.5305 | 4.6868534 | -0.0045411703 |  | 6.031283 | 41.58403
35.97168 | -170.56305 | 4.6867995 | -0.0045431284 |  | 6.032434 | 41.59197
36.021484 | -170.6127 | 4.6867423 | -0.0045411079 |  | 6.03419 | 41.60407
36.071289 | -170.66054 | 4.6867995 | -0.0045416411 |  | 6.035882 | 41.61574
36.121094 | -170.70477 | 4.6868124 | -0.0045426097 |  | 6.037446 | 41.62652
36.170898 | -170.75967 | 4.6867738 | -0.0045419959 |  | 6.039388 | 41.63991
36.220703 | -170.82413 | 4.6867447 | -0.0045443741 |  | 6.041668 | 41.65563
36.270508 | -170.86261 | 4.6867223 | -0.0045422078 |  | 6.043029 | 41.66501
36.320313 | -170.9045 | 4.6866813 | -0.0045431736 |  | 6.04451 | 41.67523
36.370117 | -170.9657 | 4.6866403 | -0.0045435876 |  | 6.046675 | 41.69015
36.419922 | -171.00676 | 4.6865592 | -0.0045405715 |  | 6.048127 | 41.70016
36.469727 | -171.04497 | 4.6866255 | -0.0045415103 |  | 6.049478 | 41.70948
36.519531 | -171.0938 | 4.6865411 | -0.0045413855 |  | 6.051205 | 41.72139
36.569336 | -171.15707 | 4.6864848 | -0.0045417724 |  | 6.053443 | 41.73682
36.619141 | -171.21233 | 4.6864986 | -0.0045428248 |  | 6.055397 | 41.75029
36.668945 | -171.25594 | 4.6864476 | -0.0045407563 |  | 6.05694 | 41.76093
36.71875 | -171.28372 | 4.6864777 | -0.0045431312 |  | 6.057922 | 41.7677
36.768555 | -171.3313 | 4.6863775 | -0.0045422465 |  | 6.059605 | 41.7793
36.818359 | -171.39983 | 4.6863027 | -0.0045443829 |  | 6.062029 | 41.79602
36.868164 | -171.46039 | 4.6863699 | -0.0045430837 |  | 6.064171 | 41.81078
36.917969 | -171.4996 | 4.6863585 | -0.0045437482 |  | 6.065558 | 41.82034
36.967773 | -171.55151 | 4.6863542 | -0.0045423447 |  | 6.067394 | 41.833
37.017578 | -171.59058 | 4.6862893 | -0.0045434502 |  | 6.068775 | 41.84253
37.067383 | -171.65834 | 4.6863003 | -0.0045410036 |  | 6.071172 | 41.85905
37.117188 | -171.72375 | 4.686161 | -0.0045419959 |  | 6.073485 | 41.875
37.166992 | -171.76907 | 4.6862078 | -0.0045432895 |  | 6.075088 | 41.88605
37.216797 | -171.81395 | 4.6861606 | -0.0045424253 |  | 6.076675 | 41.897
37.266602 | -171.84854 | 4.6860714 | -0.0045433012 |  | 6.077899 | 41.90543
37.316406 | -171.91209 | 4.6861196 | -0.0045433072 |  | 6.080146 | 41.92093
37.366211 | -171.96684 | 4.6860576 | -0.0045432923 |  | 6.082083 | 41.93428
37.416016 | -172.00333 | 4.6860509 | -0.0045434982 |  | 6.083373 | 41.94318
37.46582 | -172.04991 | 4.6860542 | -0.0045431764 |  | 6.085021 | 41.95454
37.515625 | -172.09961 | 4.6860528 | -0.0045430274 |  | 6.086779 | 41.96666
37.56543 | -172.16734 | 4.6859922 | -0.0045413971 |  | 6.089174 | 41.98317
37.615234 | -172.21167 | 4.6858802 | -0.0045418949 |  | 6.090742 | 41.99398
37.665039 | -172.25343 | 4.685904 | -0.0045440644 |  | 6.092219 | 42.00417
37.714844 | -172.28951 | 4.6858697 | -0.0045439121 |  | 6.093495 | 42.01296
37.764648 | -172.34158 | 4.6859217 | -0.0045420406 |  | 6.095337 | 42.02566
37.814453 | -172.37939 | 4.6858311 | -0.0045440169 |  | 6.096674 | 42.03488
37.864258 | -172.44225 | 4.6858592 | -0.004543215 |  | 6.098897 | 42.05021
37.914063 | -172.47688 | 4.6858706 | -0.0045417664 |  | 6.100122 | 42.05865
37.963867 | -172.56306 | 4.6858373 | -0.0045431582 |  | 6.10317 | 42.07967
38.013672 | -172.60847 | 4.68572 | -0.0045414744 |  | 6.104776 | 42.09074
38.063477 | -172.64407 | 4.6856322 | -0.0045425622 |  | 6.106035 | 42.09942
38.113281 | -172.68152 | 4.6856751 | -0.0045425803 |  | 6.107359 | 42.10856
38.163086 | -172.73698 | 4.6856651 | -0.0045438376 |  | 6.109321 | 42.12208
38.212891 | -172.78308 | 4.6855493 | -0.0045446213 |  | 6.110951 | 42.13332
38.262695 | -172.81618 | 4.6855927 | -0.0045429501 |  | 6.112122 | 42.14139
38.3125 | -172.87325 | 4.685482 | -0.0045425803 |  | 6.114141 | 42.15531
38.362305 | -172.92648 | 4.6855016 | -0.0045445231 |  | 6.116023 | 42.16829
38.412109 | -172.97939 | 4.6856031 | -0.0045424877 |  | 6.117894 | 42.18119
38.461914 | -173.05704 | 4.6854534 | -0.0045450805 |  | 6.120641 | 42.20013
38.511719 | -173.09996 | 4.6853638 | -0.0045432448 |  | 6.122159 | 42.21059
38.561523 | -173.11925 | 4.6854525 | -0.0045433044 |  | 6.122841 | 42.2153
38.611328 | -173.17274 | 4.6853995 | -0.0045418562 |  | 6.124733 | 42.22834
38.661133 | -173.22649 | 4.6853824 | -0.0045429436 |  | 6.126634 | 42.24145
38.710938 | -173.28937 | 4.6853585 | -0.0045419307 |  | 6.128858 | 42.25678
38.760742 | -173.31271 | 4.6853271 | -0.0045423745 |  | 6.129683 | 42.26247
38.810547 | -173.35788 | 4.6852417 | -0.0045432802 |  | 6.131281 | 42.27349
38.860352 | -173.4234 | 4.6852856 | -0.0045409319 |  | 6.133598 | 42.28946
38.910156 | -173.49553 | 4.6852293 | -0.0045432267 |  | 6.136149 | 42.30705
38.959961 | -173.54153 | 4.6852303 | -0.0045410274 |  | 6.137776 | 42.31827
39.009766 | -173.59398 | 4.6852388 | -0.0045430483 |  | 6.139631 | 42.33106
39.05957 | -173.64952 | 4.6850972 | -0.0045416174 |  | 6.141595 | 42.3446
39.109375 | -173.67696 | 4.6850348 | -0.0045413971 |  | 6.142566 | 42.3513
39.15918 | -173.72394 | 4.6851873 | -0.004542911 |  | 6.144228 | 42.36275
39.208984 | -173.77304 | 4.6850348 | -0.0045422255 |  | 6.145964 | 42.37472
39.258789 | -173.81903 | 4.6850891 | -0.004543033 |  | 6.147591 | 42.38594
39.308594 | -173.85475 | 4.6849494 | -0.0045428248 |  | 6.148854 | 42.39465
39.358398 | -173.90071 | 4.6850433 | -0.0045428216 |  | 6.150479 | 42.40586
39.408203 | -173.95125 | 4.6849308 | -0.0045439242 |  | 6.152267 | 42.41818
39.458008 | -174.01309 | 4.684886 | -0.0045409352 |  | 6.154454 | 42.43326
39.507813 | -174.05492 | 4.6848726 | -0.0045418083 |  | 6.155934 | 42.44346
39.557617 | -174.10419 | 4.684896 | -0.0045424965 |  | 6.157676 | 42.45548
39.607422 | -174.1666 | 4.6848798 | -0.0045432448 |  | 6.159883 | 42.47069
39.657227 | -174.22092 | 4.6847725 | -0.004541704 |  | 6.161805 | 42.48394
39.707031 | -174.25769 | 4.6847839 | -0.0045427619 |  | 6.163105 | 42.49291
39.756836 | -174.29579 | 4.6847749 | -0.0045415345 |  | 6.164453 | 42.5022
39.806641 | -174.35202 | 4.6846552 | -0.0045427145 |  | 6.166441 | 42.51591
39.856445 | -174.39706 | 4.6847334 | -0.0045427708 |  | 6.168034 | 42.52689
39.90625 | -174.44719 | 4.6847482 | -0.0045419899 |  | 6.169807 | 42.53912
39.956055 | -174.50864 | 4.6845288 | -0.004541215 |  | 6.171981 | 42.5541
40.005859 | -174.56497 | 4.6846676 | -0.0045418469 |  | 6.173973 | 42.56784
40.055664 | -174.61209 | 4.6846008 | -0.0045414893 |  | 6.175639 | 42.57933
40.105469 | -174.65219 | 4.6845703 | -0.0045421747 |  | 6.177058 | 42.58911
40.155273 | -174.72581 | 4.6844983 | -0.0045419037 |  | 6.179661 | 42.60706
40.205078 | -174.76157 | 4.6844878 | -0.0045423117 |  | 6.180926 | 42.61578
40.254883 | -174.79652 | 4.6844864 | -0.0045413254 |  | 6.182162 | 42.6243
40.304688 | -174.85362 | 4.68436 | -0.0045406995 |  | 6.184182 | 42.63823
40.354492 | -174.90269 | 4.6843448 | -0.0045420676 |  | 6.185917 | 42.65019
40.404297 | -174.97794 | 4.6843958 | -0.0045414628 |  | 6.188579 | 42.66854
40.454102 | -175.0304 | 4.6844387 | -0.0045428332 |  | 6.190434 | 42.68133
40.503906 | -175.07489 | 4.6843643 | -0.0045420169 |  | 6.192008 | 42.69218
40.553711 | -175.09247 | 4.6842556 | -0.0045420495 |  | 6.192629 | 42.69647
40.603516 | -175.14169 | 4.6842418 | -0.0045423387 |  | 6.19437 | 42.70847
40.65332 | -175.19688 | 4.6842256 | -0.0045395908 |  | 6.196322 | 42.72193
40.703125 | -175.23236 | 4.6843228 | -0.004544714 |  | 6.197577 | 42.73058
40.75293 | -175.28893 | 4.6842465 | -0.0045408695 |  | 6.199578 | 42.74438
40.802734 | -175.33589 | 4.684094 | -0.0045428011 |  | 6.201239 | 42.75583
40.852539 | -175.40097 | 4.684154 | -0.004542476 |  | 6.20354 | 42.7717
40.902344 | -175.46268 | 4.6841297 | -0.0045409738 |  | 6.205723 | 42.78675
40.952148 | -175.50981 | 4.6840048 | -0.0045433817 |  | 6.20739 | 42.79824
41.001953 | -175.55731 | 4.6839857 | -0.004541853 |  | 6.20907 | 42.80982
41.051758 | -175.60986 | 4.6840014 | -0.0045424164 |  | 6.210928 | 42.82263
41.101563 | -175.64493 | 4.6840053 | -0.0045418111 |  | 6.212169 | 42.83119
41.151367 | -175.69833 | 4.6839833 | -0.0045428635 |  | 6.214057 | 42.84421
41.201172 | -175.73987 | 4.6839781 | -0.0045423387 |  | 6.215526 | 42.85434
41.250977 | -175.7757 | 4.6838408 | -0.0045392513 |  | 6.216794 | 42.86308
41.300781 | -175.81706 | 4.6838093 | -0.0045462456 |  | 6.218256 | 42.87316
41.350586 | -175.88449 | 4.6838198 | -0.004536089 |  | 6.220641 | 42.8896
41.400391 | -175.92181 | 4.683753 | -0.0045438497 |  | 6.221961 | 42.8987
41.450195 | -175.97601 | 4.6838479 | -0.0045432416 |  | 6.223878 | 42.91192
41.5 | -176.06152 | 4.6837692 | -0.0045408309 |  | 6.226902 | 42.93277
41.549805 | -176.1093 | 4.683722 | -0.0045413761 |  | 6.228592 | 42.94442
41.599609 | -176.13765 | 4.6836925 | -0.0045387596 |  | 6.229595 | 42.95134
41.649414 | -176.19254 | 4.6837111 | -0.0045400648 |  | 6.231536 | 42.96472
41.699219 | -176.25575 | 4.6835756 | -0.0045620766 |  | 6.233772 | 42.98014
41.749023 | -176.31154 | 4.6835737 | -0.0045408099 |  | 6.235745 | 42.99374
41.798828 | -176.35565 | 4.6835837 | -0.0045321314 |  | 6.237305 | 43.0045
41.848633 | -176.40353 | 4.6836004 | -0.0045416411 |  | 6.238999 | 43.01617
41.898438 | -176.44547 | 4.6835356 | -0.0045460341 |  | 6.240482 | 43.0264
41.948242 | -176.48399 | 4.6835394 | -0.0045445561 |  | 6.241844 | 43.03579
41.998047 | -176.52533 | 4.6835403 | -0.0045391144 |  | 6.243306 | 43.04587
42.047852 | -176.57742 | 4.6834579 | -0.0045448272 |  | 6.245149 | 43.05858
42.097656 | -176.62767 | 4.6834121 | -0.004542449 |  | 6.246926 | 43.07083
42.147461 | -176.67117 | 4.6833825 | -0.0045423298 |  | 6.248464 | 43.08144
42.197266 | -176.72832 | 4.6833415 | -0.004542592 |  | 6.250486 | 43.09537
42.24707 | -176.78848 | 4.6833954 | -0.0045398474 |  | 6.252613 | 43.11004
42.296875 | -176.83449 | 4.6833434 | -0.0045398292 |  | 6.254241 | 43.12126
42.34668 | -176.89247 | 4.6833434 | -0.0045388192 |  | 6.256291 | 43.1354
42.396484 | -176.94107 | 4.683248 | -0.0045473306 |  | 6.25801 | 43.14725
42.446289 | -176.96544 | 4.6832843 | -0.0045417608 |  | 6.258872 | 43.15319
42.496094 | -177.01978 | 4.6832318 | -0.0045428961 |  | 6.260794 | 43.16645
42.545898 | -177.07182 | 4.683208 | -0.0045440048 |  | 6.262635 | 43.17914
42.595703 | -177.12872 | 4.6831832 | -0.0045449077 |  | 6.264647 | 43.19301
42.645508 | -177.19548 | 4.683013 | -0.0045402255 |  | 6.267008 | 43.20929
42.695313 | -177.23247 | 4.6830907 | -0.0045429408 |  | 6.268316 | 43.21831
42.745117 | -177.25948 | 4.6830158 | -0.0045451429 |  | 6.269272 | 43.2249
42.794922 | -177.32924 | 4.6830316 | -0.004542327 |  | 6.271739 | 43.24191
42.844727 | -177.38264 | 4.6830301 | -0.0045425533 |  | 6.273628 | 43.25493
42.894531 | -177.41995 | 4.6829848 | -0.0045514791 |  | 6.274947 | 43.26403
42.944336 | -177.45702 | 4.6829772 | -0.0045424192 |  | 6.276258 | 43.27307
42.994141 | -177.52034 | 4.6828771 | -0.0045383037 |  | 6.278498 | 43.28851
43.043945 | -177.54634 | 4.683012 | -0.0045412448 |  | 6.279417 | 43.29485
43.09375 | -177.60127 | 4.6828833 | -0.0045330194 |  | 6.28136 | 43.30824
43.143555 | -177.66296 | 4.6828742 | -0.0045394213 |  | 6.283542 | 43.32329
43.193359 | -177.70216 | 4.6828337 | -0.004535839 |  | 6.284928 | 43.33284
43.243164 | -177.76717 | 4.6828084 | -0.0045416355 |  | 6.287228 | 43.3487
43.292969 | -177.82109 | 4.6827765 | -0.0045391321 |  | 6.289135 | 43.36185
43.342773 | -177.88788 | 4.6826901 | -0.0045393524 |  | 6.291497 | 43.37813
43.392578 | -177.92532 | 4.6826162 | -0.0045404341 |  | 6.292821 | 43.38726
43.442383 | -177.94443 | 4.6826668 | -0.0045402735 |  | 6.293497 | 43.39192
43.492188 | -178.00903 | 4.68261 | -0.0045410958 |  | 6.295782 | 43.40767
43.541992 | -178.07243 | 4.6825871 | -0.0045370576 |  | 6.298024 | 43.42314
43.591797 | -178.11736 | 4.6826572 | -0.004540774 |  | 6.299613 | 43.43409
43.641602 | -178.16295 | 4.68261 | -0.0045397431 |  | 6.301225 | 43.44521
43.691406 | -178.21808 | 4.6825199 | -0.0044869748 |  | 6.303175 | 43.45865
43.741211 | -178.24846 | 4.682477 | -0.0045496728 |  | 6.30425 | 43.46606
43.791016 | -178.30612 | 4.6824269 | -0.0045359074 |  | 6.306289 | 43.48012
43.84082 | -178.34572 | 4.682447 | -0.0045377347 |  | 6.30769 | 43.48978
43.890625 | -178.41206 | 4.6824603 | -0.0045248657 |  | 6.310036 | 43.50595
43.94043 | -178.43692 | 4.6824899 | -0.0045479117 |  | 6.310915 | 43.51202
43.990234 | -178.49361 | 4.6823888 | -0.0045464784 |  | 6.31292 | 43.52584
44.040039 | -178.56178 | 4.682363 | -0.0045398115 |  | 6.315331 | 43.54246
44.089844 | -178.61803 | 4.6822939 | -0.0045470265 |  | 6.317321 | 43.55618
44.139648 | -178.64656 | 4.6823087 | -0.004535696 |  | 6.31833 | 43.56314
44.189453 | -178.69775 | 4.6822081 | -0.0045394329 |  | 6.32014 | 43.57562
44.239258 | -178.73988 | 4.6821728 | -0.0045417338 |  | 6.32163 | 43.58589
44.289063 | -178.79204 | 4.6822109 | -0.0045370427 |  | 6.323475 | 43.59861
44.338867 | -178.83324 | 4.6821256 | -0.0045374897 |  | 6.324932 | 43.60866
44.388672 | -178.89537 | 4.6821113 | -0.0045385361 |  | 6.327129 | 43.62381
44.438477 | -178.93636 | 4.6820841 | -0.0045432686 |  | 6.328579 | 43.63381
44.488281 | -178.99507 | 4.6821561 | -0.0045404732 |  | 6.330656 | 43.64812
44.538086 | -179.04628 | 4.6820831 | -0.0045417608 |  | 6.332467 | 43.66061
44.587891 | -179.08501 | 4.6819873 | -0.0045413165 |  | 6.333837 | 43.67005
44.637695 | -179.14699 | 4.682023 | -0.0045388429 |  | 6.336029 | 43.68517
44.6875 | -179.1805 | 4.6819835 | -0.0045397636 |  | 6.337214 | 43.69334
44.737305 | -179.23735 | 4.682004 | -0.0045404104 |  | 6.339224 | 43.7072
44.787109 | -179.2748 | 4.6818628 | -0.0045400201 |  | 6.340549 | 43.71633
44.836914 | -179.34299 | 4.6819105 | -0.0045406222 |  | 6.342961 | 43.73296
44.886719 | -179.37125 | 4.6817808 | -0.0045396448 |  | 6.34396 | 43.73985
44.936523 | -179.41867 | 4.6818767 | -0.0045400411 |  | 6.345637 | 43.75142
44.986328 | -179.48047 | 4.6817226 | -0.0045404015 |  | 6.347823 | 43.76649
45.036133 | -179.53677 | 4.6817183 | -0.0045414092 |  | 6.349814 | 43.78022
45.085938 | -179.58414 | 4.6817942 | -0.0045392155 |  | 6.35149 | 43.79177
45.135742 | -179.64444 | 4.681684 | -0.0045409827 |  | 6.353622 | 43.80647
45.185547 | -179.70245 | 4.6817417 | -0.0045411824 |  | 6.355674 | 43.82062
45.235352 | -179.76097 | 4.681685 | -0.004539731 |  | 6.357744 | 43.83489
45.285156 | -179.79576 | 4.6815796 | -0.0045403866 |  | 6.358974 | 43.84337
45.334961 | -179.81769 | 4.6815462 | -0.0045426637 |  | 6.35975 | 43.84872
45.384766 | -179.85634 | 4.6815009 | -0.0045415401 |  | 6.361117 | 43.85814
45.43457 | -179.91087 | 4.6815186 | -0.0045400262 |  | 6.363045 | 43.87144
45.484375 | -179.98401 | 4.6814842 | -0.0045389473 |  | 6.365632 | 43.88928
45.53418 | -180.02263 | 4.681469 | -0.0045410036 |  | 6.366998 | 43.89869
45.583984 | -180.07089 | 4.6813841 | -0.0045415461 |  | 6.368705 | 43.91046
45.633789 | -180.12062 | 4.6814485 | -0.0045408844 |  | 6.370464 | 43.92259
45.683594 | -180.16835 | 4.681417 | -0.0045422912 |  | 6.372152 | 43.93423
45.733398 | -180.22105 | 4.6813436 | -0.004541975 |  | 6.374016 | 43.94708
45.783203 | -180.26324 | 4.6813216 | -0.0045410753 |  | 6.375508 | 43.95737
45.833008 | -180.32109 | 4.6813278 | -0.0045409114 |  | 6.377554 | 43.97147
45.882813 | -180.37654 | 4.6812682 | -0.0045425268 |  | 6.379515 | 43.98499
45.932617 | -180.43495 | 4.6812711 | -0.0045418739 |  | 6.381581 | 43.99924
45.982422 | -180.46693 | 4.6812501 | -0.0045414865 |  | 6.382712 | 44.00704
46.032227 | -180.51556 | 4.6812272 | -0.0045428993 |  | 6.384432 | 44.01889
46.082031 | -180.55945 | 4.6811867 | -0.0045404253 |  | 6.385984 | 44.0296
46.131836 | -180.61002 | 4.681191 | -0.004541433 |  | 6.387773 | 44.04193
46.181641 | -180.66595 | 4.6810679 | -0.0045386315 |  | 6.389751 | 44.05557
46.231445 | -180.73016 | 4.6810851 | -0.004539758 |  | 6.392022 | 44.07123
46.28125 | -180.80452 | 4.6810131 | -0.0045423596 |  | 6.394652 | 44.08936
46.331055 | -180.85399 | 4.6809568 | -0.0045428574 |  | 6.396401 | 44.10142
46.380859 | -180.88075 | 4.6809869 | -0.0045416532 |  | 6.397348 | 44.10795
46.430664 | -180.93047 | 4.6808701 | -0.0045402078 |  | 6.399106 | 44.12007
46.480469 | -180.97815 | 4.68086 | -0.0045421184 |  | 6.400793 | 44.1317
46.530273 | -181.0341 | 4.6808581 | -0.0045412243 |  | 6.402772 | 44.14534
46.580078 | -181.08134 | 4.6808009 | -0.0045399098 |  | 6.404442 | 44.15686
46.629883 | -181.12241 | 4.6808133 | -0.0045409622 |  | 6.405895 | 44.16688
46.679688 | -181.15942 | 4.6807165 | -0.0045429887 |  | 6.407204 | 44.1759
46.729492 | -181.22856 | 4.6808972 | -0.004542151 |  | 6.409649 | 44.19276
46.779297 | -181.26772 | 4.6807818 | -0.0045421692 |  | 6.411034 | 44.20231
46.829102 | -181.31052 | 4.6807356 | -0.0045412392 |  | 6.412548 | 44.21275
46.878906 | -181.37132 | 4.6806984 | -0.0045407265 |  | 6.414698 | 44.22757
46.928711 | -181.42542 | 4.680624 | -0.0045431312 |  | 6.416612 | 44.24076
46.978516 | -181.46497 | 4.6805916 | -0.0045430362 |  | 6.41801 | 44.25041
47.02832 | -181.51564 | 4.6806679 | -0.0045402525 |  | 6.419803 | 44.26277
47.078125 | -181.57117 | 4.6806002 | -0.004542625 |  | 6.421766 | 44.27631
47.12793 | -181.6046 | 4.6805825 | -0.0045408485 |  | 6.422949 | 44.28446
47.177734 | -181.65692 | 4.6805372 | -0.0045405952 |  | 6.424799 | 44.29722
47.227539 | -181.72478 | 4.6805301 | -0.0045424816 |  | 6.427199 | 44.31376
47.277344 | -181.76828 | 4.6804457 | -0.0045418353 |  | 6.428738 | 44.32437
47.327148 | -181.81853 | 4.68046 | -0.0045421091 |  | 6.430515 | 44.33663
47.376953 | -181.86078 | 4.6803365 | -0.0045420136 |  | 6.432009 | 44.34693
47.426758 | -181.92253 | 4.6803117 | -0.0045419456 |  | 6.434193 | 44.36199
47.476563 | -181.96902 | 4.6803274 | -0.0045420406 |  | 6.435838 | 44.37332
47.526367 | -182.00475 | 4.6803598 | -0.0045425086 |  | 6.437101 | 44.38204
47.576172 | -182.03618 | 4.6802344 | -0.0045422879 |  | 6.438213 | 44.3897
47.625977 | -182.09871 | 4.6801825 | -0.0045443117 |  | 6.440424 | 44.40495
47.675781 | -182.14653 | 4.6801167 | -0.0045429943 |  | 6.442116 | 44.41661
47.725586 | -182.19699 | 4.6801934 | -0.0045410423 |  | 6.4439 | 44.42891
47.775391 | -182.24728 | 4.6802111 | -0.0045429049 |  | 6.445679 | 44.44118
47.825195 | -182.29704 | 4.6801734 | -0.0045433519 |  | 6.447439 | 44.45331
47.875 | -182.38113 | 4.6801195 | -0.0045415969 |  | 6.450413 | 44.47382
47.924805 | -182.44513 | 4.6801043 | -0.0045439187 |  | 6.452677 | 44.48942
47.974609 | -182.48573 | 4.6799994 | -0.0045409231 |  | 6.454112 | 44.49932
48.024414 | -182.51939 | 4.6800451 | -0.00454171 |  | 6.455303 | 44.50753
48.074219 | -182.58046 | 4.6799545 | -0.0045416565 |  | 6.457463 | 44.52242
48.124023 | -182.64482 | 4.6799006 | -0.0045426097 |  | 6.459739 | 44.53812
48.173828 | -182.67204 | 4.6799507 | -0.004542029 |  | 6.460702 | 44.54475
48.223633 | -182.71355 | 4.6799121 | -0.0045394897 |  | 6.46217 | 44.55488
48.273438 | -182.74527 | 4.6798792 | -0.0045416951 |  | 6.463292 | 44.56261
48.323242 | -182.78444 | 4.6798944 | -0.0045423955 |  | 6.464677 | 44.57216
48.373047 | -182.84296 | 4.6798067 | -0.004541364 |  | 6.466747 | 44.58643
48.422852 | -182.89513 | 4.6798286 | -0.0045418711 |  | 6.468592 | 44.59916
48.472656 | -182.92766 | 4.6796975 | -0.0045414148 |  | 6.469743 | 44.60709
48.522461 | -182.99207 | 4.6796341 | -0.0045409263 |  | 6.472021 | 44.62279
48.572266 | -183.02895 | 4.6797323 | -0.0045425473 |  | 6.473325 | 44.63179
48.62207 | -183.09731 | 4.6797452 | -0.0045413673 |  | 6.475743 | 44.64846
48.671875 | -183.11382 | 4.6796322 | -0.0045423685 |  | 6.476327 | 44.65248
48.72168 | -183.185 | 4.6796699 | -0.0045421422 |  | 6.478844 | 44.66984
48.771484 | -183.22324 | 4.6796551 | -0.0045413701 |  | 6.480197 | 44.67917
48.821289 | -183.27507 | 4.679616 | -0.0045420318 |  | 6.48203 | 44.6918
48.871094 | -183.32976 | 4.6796298 | -0.0045410185 |  | 6.483964 | 44.70514
48.920898 | -183.37764 | 4.6795778 | -0.0045402646 |  | 6.485657 | 44.71682
48.970703 | -183.43237 | 4.6794701 | -0.0045417817 |  | 6.487593 | 44.73016
49.020508 | -183.47482 | 4.6794724 | -0.0045411973 |  | 6.489094 | 44.74051
49.070313 | -183.52863 | 4.6794004 | -0.0045404406 |  | 6.490997 | 44.75363
49.120117 | -183.57452 | 4.6794443 | -0.0045398115 |  | 6.492621 | 44.76483
49.169922 | -183.63326 | 4.6793995 | -0.0045397519 |  | 6.494698 | 44.77915
49.219727 | -183.68216 | 4.6794395 | -0.0045399666 |  | 6.496427 | 44.79107
49.269531 | -183.72896 | 4.6792526 | -0.0045406609 |  | 6.498083 | 44.80249
49.319336 | -183.76685 | 4.6793079 | -0.004540029 |  | 6.499423 | 44.81172
49.369141 | -183.82414 | 4.6791878 | -0.0045412392 |  | 6.501449 | 44.8257
49.418945 | -183.86147 | 4.679306 | -0.0045401631 |  | 6.502769 | 44.8348
49.46875 | -183.9276 | 4.6792536 | -0.0045404793 |  | 6.505108 | 44.85092
49.518555 | -183.98694 | 4.6791697 | -0.004539391 |  | 6.507207 | 44.86539
49.568359 | -184.0313 | 4.6791511 | -0.0045418469 |  | 6.508776 | 44.87621
49.618164 | -184.07474 | 4.6791449 | -0.0045417873 |  | 6.510312 | 44.8868
49.667969 | -184.11882 | 4.6791334 | -0.0045405505 |  | 6.511871 | 44.89755
49.717773 | -184.17061 | 4.6790514 | -0.0045410064 |  | 6.513703 | 44.91018
49.767578 | -184.2294 | 4.6790066 | -0.0045412895 |  | 6.515782 | 44.92452
49.817383 | -184.2688 | 4.6790476 | -0.0045396653 |  | 6.517176 | 44.93413
49.867188 | -184.30748 | 4.6789026 | -0.0045412509 |  | 6.518544 | 44.94356
49.916992 | -184.3522 | 4.6789951 | -0.0045414683 |  | 6.520125 | 44.95446
49.966797 | -184.40219 | 4.6789317 | -0.0045397463 |  | 6.521893 | 44.96665
50.016602 | -184.44377 | 4.6788106 | -0.0045408811 |  | 6.523364 | 44.97679
50.066406 | -184.50116 | 4.6788397 | -0.0045411764 |  | 6.525394 | 44.99079
50.116211 | -184.57423 | 4.6788149 | -0.0045424551 |  | 6.527978 | 45.00861
50.166016 | -184.58891 | 4.678772 | -0.0045405505 |  | 6.528497 | 45.01219
50.21582 | -184.66058 | 4.6788111 | -0.0045429529 |  | 6.531032 | 45.02966
50.265625 | -184.71234 | 4.6787496 | -0.0045409556 |  | 6.532863 | 45.04228
50.31543 | -184.74234 | 4.6787038 | -0.0045403955 |  | 6.533924 | 45.0496
50.365234 | -184.80342 | 4.6786227 | -0.0045420052 |  | 6.536084 | 45.06449
50.415039 | -184.84366 | 4.6787205 | -0.0045399484 |  | 6.537507 | 45.07431
50.464844 | -184.89702 | 4.6786022 | -0.0045420378 |  | 6.539394 | 45.08732
50.514648 | -184.93201 | 4.6785555 | -0.0045405389 |  | 6.540632 | 45.09585
50.564453 | -184.99762 | 4.6786118 | -0.0045410274 |  | 6.542952 | 45.11185
50.614258 | -185.05159 | 4.6785207 | -0.0045411736 |  | 6.544861 | 45.12501
50.664063 | -185.11885 | 4.6785488 | -0.004540232 |  | 6.54724 | 45.14141
50.713867 | -185.15427 | 4.6785226 | -0.0045417249 |  | 6.548493 | 45.15005
50.763672 | -185.20667 | 4.6785245 | -0.0045424998 |  | 6.550346 | 45.16283
50.813477 | -185.25418 | 4.6784225 | -0.0045410185 |  | 6.552026 | 45.17441
50.863281 | -185.30708 | 4.6784177 | -0.0045394511 |  | 6.553897 | 45.18731
50.913086 | -185.36642 | 4.6783385 | -0.0045409859 |  | 6.555996 | 45.20178
50.962891 | -185.41449 | 4.6783781 | -0.0045397519 |  | 6.557696 | 45.2135
51.012695 | -185.45384 | 4.6783304 | -0.0045420169 |  | 6.559088 | 45.2231
51.0625 | -185.50279 | 4.6783152 | -0.0045402348 |  | 6.560819 | 45.23504
51.112305 | -185.57362 | 4.6782908 | -0.0045400499 |  | 6.563324 | 45.25231
51.162109 | -185.61559 | 4.6782312 | -0.0045426874 |  | 6.564809 | 45.26254
51.211914 | -185.66783 | 4.6781688 | -0.0045411168 |  | 6.566656 | 45.27528
51.261719 | -185.70387 | 4.6781917 | -0.0045413193 |  | 6.567931 | 45.28407
51.311523 | -185.75424 | 4.6782146 | -0.0045422912 |  | 6.569712 | 45.29635
51.361328 | -185.80746 | 4.6781163 | -0.004541263 |  | 6.571595 | 45.30933
51.411133 | -185.83141 | 4.6780667 | -0.0045419987 |  | 6.572442 | 45.31517
51.460938 | -185.90266 | 4.6780667 | -0.0045415997 |  | 6.574962 | 45.33254
51.510742 | -185.95306 | 4.6780219 | -0.0045426488 |  | 6.576744 | 45.34483
51.560547 | -186.00133 | 4.6780171 | -0.0045404881 |  | 6.578451 | 45.35661
51.610352 | -186.05594 | 4.6779661 | -0.0045423326 |  | 6.580383 | 45.36992
51.660156 | -186.1008 | 4.6779494 | -0.0045436113 |  | 6.581969 | 45.38086
51.709961 | -186.15276 | 4.6778541 | -0.0045427503 |  | 6.583807 | 45.39353
51.759766 | -186.1972 | 4.6778913 | -0.0045410842 |  | 6.585379 | 45.40437
51.80957 | -186.23868 | 4.6778712 | -0.0045421477 |  | 6.586846 | 45.41448
51.859375 | -186.29692 | 4.677803 | -0.0045428155 |  | 6.588906 | 45.42868
51.90918 | -186.34096 | 4.6778073 | -0.0045415191 |  | 6.590463 | 45.43942
51.958984 | -186.39842 | 4.6778817 | -0.0045423089 |  | 6.592496 | 45.45344
52.008789 | -186.44014 | 4.6777754 | -0.0045409948 |  | 6.593971 | 45.46361
52.058594 | -186.49519 | 4.6776853 | -0.0045408905 |  | 6.595918 | 45.47703
52.108398 | -186.53748 | 4.6776328 | -0.004543066 |  | 6.597414 | 45.48735
52.158203 | -186.58217 | 4.6775703 | -0.0045415936 |  | 6.598994 | 45.49824
52.208008 | -186.62778 | 4.677567 | -0.0045408187 |  | 6.600607 | 45.50937
52.257813 | -186.67076 | 4.6775913 | -0.0045412299 |  | 6.602128 | 45.51985
52.307617 | -186.74347 | 4.6776028 | -0.0045402679 |  | 6.604699 | 45.53758
52.357422 | -186.80719 | 4.6774898 | -0.0045410781 |  | 6.606953 | 45.55311
52.407227 | -186.84351 | 4.6774783 | -0.0045421836 |  | 6.608237 | 45.56197
52.457031 | -186.88557 | 4.6774979 | -0.0045401752 |  | 6.609725 | 45.57223
52.506836 | -186.9314 | 4.6774654 | -0.0045390814 |  | 6.611346 | 45.5834
52.556641 | -186.99014 | 4.6773763 | -0.0045427084 |  | 6.613423 | 45.59773
52.606445 | -187.04121 | 4.6773772 | -0.0045408336 |  | 6.61523 | 45.61018
52.65625 | -187.09247 | 4.6773539 | -0.004539907 |  | 6.617043 | 45.62268
52.706055 | -187.15935 | 4.6773224 | -0.004541215 |  | 6.619408 | 45.63899
52.755859 | -187.19249 | 4.6773171 | -0.0045403987 |  | 6.62058 | 45.64707
52.805664 | -187.24286 | 4.6772804 | -0.0045403303 |  | 6.622361 | 45.65935
52.855469 | -187.27649 | 4.6772032 | -0.004541242 |  | 6.623551 | 45.66755
52.905273 | -187.32184 | 4.6772318 | -0.0045410036 |  | 6.625155 | 45.67861
52.955078 | -187.39986 | 4.6772389 | -0.0045406641 |  | 6.627914 | 45.69764
53.004883 | -187.43764 | 4.6772461 | -0.0045420616 |  | 6.62925 | 45.70685
53.054688 | -187.48935 | 4.6771755 | -0.0045440169 |  | 6.631079 | 45.71946
53.104492 | -187.52147 | 4.6770768 | -0.0045394511 |  | 6.632215 | 45.72729
53.154297 | -187.58199 | 4.677074 | -0.0045409738 |  | 6.634356 | 45.74205
53.204102 | -187.61597 | 4.6771297 | -0.0045413971 |  | 6.635558 | 45.75034
53.253906 | -187.67874 | 4.6769791 | -0.0045418497 |  | 6.637778 | 45.76564
53.303711 | -187.73108 | 4.6770296 | -0.0045424043 |  | 6.639629 | 45.77841
53.353516 | -187.7896 | 4.6769233 | -0.0045426069 |  | 6.641698 | 45.79268
53.40332 | -187.8456 | 4.6769848 | -0.0045418679 |  | 6.643679 | 45.80633
53.453125 | -187.89101 | 4.6769218 | -0.0045395433 |  | 6.645285 | 45.81741
53.50293 | -187.92896 | 4.676898 | -0.004541263 |  | 6.646627 | 45.82666
53.552734 | -187.9895 | 4.6768322 | -0.004540965 |  | 6.648768 | 45.84142
53.602539 | -188.01662 | 4.6768799 | -0.0045416476 |  | 6.649728 | 45.84804
53.652344 | -188.05267 | 4.6767201 | -0.0045416057 |  | 6.651003 | 45.85683
53.702148 | -188.10265 | 4.6768093 | -0.0045415997 |  | 6.65277 | 45.86901
53.751953 | -188.15553 | 4.6766968 | -0.004541609 |  | 6.654641 | 45.88191
53.801758 | -188.22147 | 4.6767273 | -0.004541677 |  | 6.656973 | 45.89799
53.851563 | -188.26794 | 4.6766381 | -0.0045408038 |  | 6.658616 | 45.90932
53.901367 | -188.31917 | 4.6765919 | -0.0045429408 |  | 6.660428 | 45.92181
53.951172 | -188.35841 | 4.6766419 | -0.0045417156 |  | 6.661816 | 45.93138
54.000977 | -188.40671 | 4.6765614 | -0.0045408248 |  | 6.663524 | 45.94316
54.050781 | -188.4518 | 4.6765542 | -0.0045416565 |  | 6.665119 | 45.95415
54.100586 | -188.49667 | 4.6766124 | -0.0045397133 |  | 6.666706 | 45.9651
54.150391 | -188.55043 | 4.6764975 | -0.004540625 |  | 6.668607 | 45.97821
54.200195 | -188.60735 | 4.6764088 | -0.0045410902 |  | 6.67062 | 45.99209
54.25 | -188.66687 | 4.6764636 | -0.0045403596 |  | 6.672726 | 46.0066
54.299805 | -188.70372 | 4.6764307 | -0.0045403424 |  | 6.674029 | 46.01559
54.349609 | -188.75081 | 4.6763778 | -0.0045411317 |  | 6.675694 | 46.02707
54.399414 | -188.80347 | 4.6763778 | -0.0045410064 |  | 6.677557 | 46.03991
54.449219 | -188.84956 | 4.6762967 | -0.0045411317 |  | 6.679187 | 46.05115
54.499023 | -188.90689 | 4.6762919 | -0.0045402255 |  | 6.681215 | 46.06513
54.548828 | -188.95094 | 4.6763072 | -0.0045400527 |  | 6.682772 | 46.07587
54.598633 | -189.0061 | 4.676229 | -0.0045413314 |  | 6.684723 | 46.08932
54.648438 | -189.05698 | 4.6761527 | -0.0045429915 |  | 6.686523 | 46.10173
54.698242 | -189.11092 | 4.6762204 | -0.0045424043 |  | 6.688431 | 46.11488
54.748047 | -189.15594 | 4.6762028 | -0.0045398236 |  | 6.690023 | 46.12586
54.797852 | -189.19699 | 4.6761603 | -0.0045397161 |  | 6.691475 | 46.13587
54.847656 | -189.24252 | 4.6761765 | -0.0045420732 |  | 6.693085 | 46.14697
54.897461 | -189.29832 | 4.6761694 | -0.004542768 |  | 6.695059 | 46.16058
54.947266 | -189.35999 | 4.6760721 | -0.0045400946 |  | 6.69724 | 46.17562
54.99707 | -189.39629 | 4.6760864 | -0.0045427796 |  | 6.698524 | 46.18447
55.046875 | -189.4342 | 4.6759987 | -0.0045422316 |  | 6.699864 | 46.19371
55.09668 | -189.49438 | 4.6760302 | -0.0045423475 |  | 6.701993 | 46.20839
55.146484 | -189.53546 | 4.6759443 | -0.0045406995 |  | 6.703446 | 46.21841
55.196289 | -189.58856 | 4.6758838 | -0.0045435848 |  | 6.705324 | 46.23135
55.246094 | -189.63911 | 4.6758957 | -0.0045402171 |  | 6.707112 | 46.24368
55.295898 | -189.69043 | 4.6758294 | -0.0045408425 |  | 6.708927 | 46.2562
55.345703 | -189.72768 | 4.6758642 | -0.0045417189 |  | 6.710244 | 46.26528
55.395508 | -189.77417 | 4.6757865 | -0.0045407265 |  | 6.711888 | 46.27662
55.445313 | -189.8513 | 4.6758204 | -0.0045424551 |  | 6.714616 | 46.29542
55.495117 | -189.89476 | 4.6757355 | -0.004539737 |  | 6.716153 | 46.30602
55.544922 | -189.94974 | 4.6756449 | -0.0045411112 |  | 6.718098 | 46.31943
55.594727 | -190.00034 | 4.6756382 | -0.004540652 |  | 6.719887 | 46.33177
55.644531 | -190.0585 | 4.6756349 | -0.0045418949 |  | 6.721944 | 46.34595
55.694336 | -190.0979 | 4.675652 | -0.0045402464 |  | 6.723338 | 46.35556
55.744141 | -190.14615 | 4.6755347 | -0.0045426842 |  | 6.725044 | 46.36732
55.793945 | -190.18613 | 4.6755676 | -0.004542592 |  | 6.726458 | 46.37707
55.84375 | -190.24022 | 4.6755414 | -0.004542789 |  | 6.728371 | 46.39026
55.893555 | -190.2933 | 4.6754575 | -0.004541853 |  | 6.730249 | 46.40321
55.943359 | -190.3535 | 4.6754193 | -0.0045409529 |  | 6.732378 | 46.41789
55.993164 | -190.39603 | 4.6754231 | -0.0045437217 |  | 6.733882 | 46.42826
56.042969 | -190.44191 | 4.6753306 | -0.0045432923 |  | 6.735505 | 46.43944
56.092773 | -190.49648 | 4.6753297 | -0.0045416476 |  | 6.737435 | 46.45275
56.142578 | -190.53708 | 4.6753368 | -0.0045427172 |  | 6.738871 | 46.46265
56.192383 | -190.58345 | 4.6752429 | -0.0045425654 |  | 6.740511 | 46.47396
56.242188 | -190.61606 | 4.6752901 | -0.0045430125 |  | 6.741664 | 46.48191
56.291992 | -190.68854 | 4.6752396 | -0.0045416621 |  | 6.744227 | 46.49959
56.341797 | -190.74562 | 4.6752124 | -0.0045409556 |  | 6.746246 | 46.5135
56.391602 | -190.80338 | 4.6752243 | -0.0045413673 |  | 6.748289 | 46.52759
56.441406 | -190.83923 | 4.6750603 | -0.0045412183 |  | 6.749557 | 46.53633
56.491211 | -190.89143 | 4.6751204 | -0.0045416835 |  | 6.751403 | 46.54906
56.541016 | -190.94681 | 4.6750393 | -0.0045443564 |  | 6.753362 | 46.56257
56.59082 | -190.98892 | 4.6751008 | -0.0045409114 |  | 6.754851 | 46.57283
56.640625 | -191.02354 | 4.6750865 | -0.0045416383 |  | 6.756076 | 46.58128
56.69043 | -191.07826 | 4.6750054 | -0.004540619 |  | 6.758011 | 46.59462
56.740234 | -191.13297 | 4.6749964 | -0.0045404406 |  | 6.759946 | 46.60796
56.790039 | -191.19417 | 4.6749606 | -0.004541433 |  | 6.76211 | 46.62288
56.839844 | -191.23357 | 4.675014 | -0.0045417007 |  | 6.763504 | 46.63249
56.889648 | -191.27869 | 4.6749525 | -0.004541859 |  | 6.7651 | 46.64349
56.939453 | -191.32115 | 4.6748185 | -0.0045407978 |  | 6.766601 | 46.65385
56.989258 | -191.39285 | 4.6748543 | -0.0045424639 |  | 6.769137 | 46.67133
57.039063 | -191.44287 | 4.6748242 | -0.0045425296 |  | 6.770906 | 46.68353
57.088867 | -191.4973 | 4.6747642 | -0.0045420346 |  | 6.772832 | 46.6968
57.138672 | -191.54335 | 4.6747355 | -0.0045426455 |  | 6.77446 | 46.70803
57.188477 | -191.59805 | 4.6747131 | -0.0045426218 |  | 6.776395 | 46.72137
57.238281 | -191.63899 | 4.6746478 | -0.004541758 |  | 6.777843 | 46.73135
57.288086 | -191.6792 | 4.6746521 | -0.0045416979 |  | 6.779265 | 46.74116
57.337891 | -191.7177 | 4.6746383 | -0.0045410274 |  | 6.780627 | 46.75055
57.387695 | -191.77943 | 4.6746082 | -0.0045429021 |  | 6.78281 | 46.7656
57.4375 | -191.81642 | 4.6745787 | -0.0045393882 |  | 6.784118 | 46.77462
57.487305 | -191.88643 | 4.6744475 | -0.0045413314 |  | 6.786594 | 46.79169
57.537109 | -191.92706 | 4.674489 | -0.0045421897 |  | 6.788031 | 46.8016
57.586914 | -191.96912 | 4.6744709 | -0.0045431736 |  | 6.789519 | 46.81186
57.636719 | -192.00371 | 4.674458 | -0.004539147 |  | 6.790742 | 46.82029
57.686523 | -192.03662 | 4.6744037 | -0.0045391559 |  | 6.791906 | 46.82832
57.736328 | -192.08379 | 4.6743488 | -0.0045411913 |  | 6.793574 | 46.83982
57.786133 | -192.14435 | 4.6743498 | -0.0045413165 |  | 6.795716 | 46.85459
57.835938 | -192.20374 | 4.6743302 | -0.0045424937 |  | 6.797817 | 46.86907
57.885742 | -192.22546 | 4.6743083 | -0.0045394567 |  | 6.798585 | 46.87437
57.935547 | -192.27327 | 4.6742711 | -0.0045393556 |  | 6.800276 | 46.88602
57.985352 | -192.34175 | 4.6742611 | -0.0045409915 |  | 6.802698 | 46.90272
58.035156 | -192.40575 | 4.6742091 | -0.0045406134 |  | 6.804961 | 46.91833
58.084961 | -192.46243 | 4.6742091 | -0.0045413938 |  | 6.806966 | 46.93215
58.134766 | -192.5043 | 4.6741619 | -0.0045393077 |  | 6.808447 | 46.94236
58.18457 | -192.56079 | 4.6741614 | -0.004541215 |  | 6.810445 | 46.95614
58.234375 | -192.59605 | 4.6740789 | -0.0045419899 |  | 6.811692 | 46.96473
58.28418 | -192.65517 | 4.6740475 | -0.0045416621 |  | 6.813783 | 46.97915
58.333984 | -192.71892 | 4.6740379 | -0.0045408159 |  | 6.816037 | 46.9947
58.383789 | -192.75755 | 4.6740227 | -0.0045432867 |  | 6.817404 | 47.00412
58.433594 | -192.79597 | 4.6739702 | -0.0045376178 |  | 6.818763 | 47.01348
58.483398 | -192.85626 | 4.6739373 | -0.0045423624 |  | 6.820895 | 47.02819
58.533203 | -192.8949 | 4.673883 | -0.0045393496 |  | 6.822262 | 47.03761
58.583008 | -192.95384 | 4.6737757 | -0.0045416681 |  | 6.824346 | 47.05198
58.632813 | -193.01759 | 4.6738186 | -0.0045413044 |  | 6.826601 | 47.06753
58.682617 | -193.04733 | 4.6737695 | -0.0045400499 |  | 6.827653 | 47.07478
58.732422 | -193.08421 | 4.6737609 | -0.0045393882 |  | 6.828957 | 47.08377
58.782227 | -193.1442 | 4.6737394 | -0.0045423745 |  | 6.831079 | 47.0984
58.832031 | -193.19055 | 4.6737108 | -0.0045414418 |  | 6.832718 | 47.1097
58.881836 | -193.25684 | 4.673665 | -0.0045401393 |  | 6.835063 | 47.12587
58.931641 | -193.29997 | 4.6736331 | -0.0045402348 |  | 6.836588 | 47.13639
58.981445 | -193.34996 | 4.6736765 | -0.0045406669 |  | 6.838356 | 47.14858
59.03125 | -193.39874 | 4.6736979 | -0.0045399754 |  | 6.840081 | 47.16047
59.081055 | -193.43857 | 4.6736269 | -0.0045414148 |  | 6.84149 | 47.17018
59.130859 | -193.50568 | 4.6735425 | -0.0045406432 |  | 6.843863 | 47.18655
59.180664 | -193.53629 | 4.6734891 | -0.004539704 |  | 6.844946 | 47.19401
59.230469 | -193.58557 | 4.6734824 | -0.0045389114 |  | 6.846689 | 47.20603
59.280273 | -193.63388 | 4.6735115 | -0.0045400946 |  | 6.848398 | 47.21781
59.330078 | -193.67746 | 4.6734152 | -0.0045402679 |  | 6.849939 | 47.22844
59.379883 | -193.72856 | 4.6733961 | -0.0045391824 |  | 6.851746 | 47.2409
59.429688 | -193.79697 | 4.6734319 | -0.004539731 |  | 6.854166 | 47.25758
59.479492 | -193.82184 | 4.6733942 | -0.0045408639 |  | 6.855045 | 47.26364
59.529297 | -193.87796 | 4.6732974 | -0.0045411703 |  | 6.85703 | 47.27733
59.579102 | -193.92271 | 4.6732821 | -0.0045388578 |  | 6.858613 | 47.28824
59.628906 | -193.9911 | 4.6732016 | -0.0045398236 |  | 6.861032 | 47.30492
59.678711 | -194.03307 | 4.6732183 | -0.0045404285 |  | 6.862516 | 47.31515
59.728516 | -194.07817 | 4.6732178 | -0.0045412839 |  | 6.864111 | 47.32615
59.77832 | -194.11871 | 4.6731768 | -0.0045390842 |  | 6.865545 | 47.33604
59.828125 | -194.16798 | 4.6731911 | -0.0045399126 |  | 6.867288 | 47.34805
59.87793 | -194.22289 | 4.6730294 | -0.004540598 |  | 6.86923 | 47.36144
59.927734 | -194.29126 | 4.6730442 | -0.0045414567 |  | 6.871648 | 47.37811
59.977539 | -194.33344 | 4.673068 | -0.0045406548 |  | 6.873139 | 47.3884
60.027344 | -194.37413 | 4.6730614 | -0.004538876 |  | 6.874579 | 47.39832
60.077148 | -194.42798 | 4.6729398 | -0.0045417966 |  | 6.876483 | 47.41145
60.126953 | -194.48576 | 4.6728697 | -0.0045401244 |  | 6.878527 | 47.42554
60.176758 | -194.53413 | 4.6729965 | -0.0045415345 |  | 6.880237 | 47.43734
60.226563 | -194.60028 | 4.6728616 | -0.0045419843 |  | 6.882577 | 47.45347
60.276367 | -194.63535 | 4.6728482 | -0.0045388965 |  | 6.883817 | 47.46202
60.326172 | -194.68106 | 4.6727839 | -0.0045421035 |  | 6.885434 | 47.47317
60.375977 | -194.74644 | 4.6728415 | -0.0045408811 |  | 6.887746 | 47.48911
60.425781 | -194.79391 | 4.6727862 | -0.0045409054 |  | 6.889425 | 47.50068
60.475586 | -194.84547 | 4.672739 | -0.0045413701 |  | 6.891249 | 47.51326
60.525391 | -194.86736 | 4.6727004 | -0.0045438171 |  | 6.892023 | 47.5186
60.575195 | -194.92732 | 4.6726141 | -0.0045399307 |  | 6.894144 | 47.53322
60.625 | -194.95734 | 4.6726956 | -0.0045407177 |  | 6.895205 | 47.54054
60.674805 | -195.01823 | 4.6726756 | -0.0045411885 |  | 6.897359 | 47.55538
60.724609 | -195.07298 | 4.6725907 | -0.0045428397 |  | 6.899295 | 47.56874
60.774414 | -195.12657 | 4.6724825 | -0.0045406045 |  | 6.901191 | 47.5818
60.824219 | -195.17728 | 4.6725049 | -0.0045428365 |  | 6.902984 | 47.59417
60.874023 | -195.22586 | 4.6724772 | -0.0045414092 |  | 6.904702 | 47.60602
60.923828 | -195.28882 | 4.6724906 | -0.0045422642 |  | 6.906929 | 47.62137
60.973633 | -195.33167 | 4.6724048 | -0.004541975 |  | 6.908445 | 47.63182
61.023438 | -195.38252 | 4.6724496 | -0.0045400499 |  | 6.910243 | 47.64422
61.073242 | -195.42444 | 4.6723514 | -0.0045429915 |  | 6.911726 | 47.65444
61.123047 | -195.47704 | 4.6724772 | -0.0045415876 |  | 6.913586 | 47.66727
61.172852 | -195.54123 | 4.6722655 | -0.0045425147 |  | 6.915856 | 47.68292
61.222656 | -195.56737 | 4.6722474 | -0.0045402851 |  | 6.916781 | 47.68929
61.272461 | -195.60886 | 4.6722088 | -0.0045415345 |  | 6.918248 | 47.69941
61.322266 | -195.65045 | 4.6722536 | -0.0045419484 |  | 6.919719 | 47.70955
61.37207 | -195.70042 | 4.6722426 | -0.0045410781 |  | 6.921486 | 47.72174
61.421875 | -195.7637 | 4.6721606 | -0.0045425682 |  | 6.923725 | 47.73717
61.47168 | -195.80739 | 4.6721206 | -0.0045425682 |  | 6.92527 | 47.74782
61.521484 | -195.86488 | 4.6720896 | -0.0045404462 |  | 6.927303 | 47.76184
61.571289 | -195.89998 | 4.6721468 | -0.0045426306 |  | 6.928544 | 47.7704
61.621094 | -195.95937 | 4.6720924 | -0.0045419545 |  | 6.930645 | 47.78488
61.670898 | -196.00316 | 4.671988 | -0.0045412448 |  | 6.932194 | 47.79556
61.720703 | -196.04617 | 4.67208 | -0.0045414241 |  | 6.933715 | 47.80605
61.770508 | -196.09938 | 4.6719875 | -0.0045412299 |  | 6.935597 | 47.81902
61.820313 | -196.17171 | 4.6719446 | -0.0045395228 |  | 6.938155 | 47.83666
61.870117 | -196.21164 | 4.6718917 | -0.0045417426 |  | 6.939567 | 47.8464
61.919922 | -196.25945 | 4.6718268 | -0.0045420108 |  | 6.941258 | 47.85806
61.969727 | -196.30899 | 4.6717992 | -0.0045414059 |  | 6.94301 | 47.87014
62.019531 | -196.35303 | 4.6717677 | -0.0045416565 |  | 6.944568 | 47.88088
62.069336 | -196.41821 | 4.671783 | -0.0045413347 |  | 6.946873 | 47.89677
62.119141 | -196.45366 | 4.6718173 | -0.0045426399 |  | 6.948127 | 47.90542
62.168945 | -196.50482 | 4.6717472 | -0.0045414655 |  | 6.949936 | 47.91789
62.21875 | -196.5338 | 4.6716442 | -0.0045412988 |  | 6.950961 | 47.92496
62.268555 | -196.59981 | 4.6717229 | -0.0045415401 |  | 6.953296 | 47.94105
62.318359 | -196.64442 | 4.6715341 | -0.0045413282 |  | 6.954874 | 47.95193
62.368164 | -196.68697 | 4.671545 | -0.004543629 |  | 6.956379 | 47.96231
62.417969 | -196.7341 | 4.6715894 | -0.0045412034 |  | 6.958045 | 47.9738
62.467773 | -196.7827 | 4.6716061 | -0.0045421626 |  | 6.959764 | 47.98565
62.517578 | -196.83562 | 4.671402 | -0.0045399247 |  | 6.961636 | 47.99856
62.567383 | -196.89613 | 4.6714845 | -0.0045410572 |  | 6.963776 | 48.01331
62.617188 | -196.93275 | 4.6715379 | -0.0045426521 |  | 6.965071 | 48.02224
62.666992 | -196.97821 | 4.6713715 | -0.0045407386 |  | 6.966679 | 48.03333
62.716797 | -197.03955 | 4.6714129 | -0.0045403596 |  | 6.968849 | 48.04829
62.766602 | -197.09081 | 4.67134 | -0.0045411196 |  | 6.970661 | 48.06079
62.816406 | -197.12744 | 4.6712861 | -0.0045412658 |  | 6.971957 | 48.06972
62.866211 | -197.17218 | 4.6713438 | -0.0045414241 |  | 6.973539 | 48.08063
62.916016 | -197.23618 | 4.6713252 | -0.0045408132 |  | 6.975803 | 48.09623
62.96582 | -197.287 | 4.6712303 | -0.0045399517 |  | 6.9776 | 48.10863
63.015625 | -197.32875 | 4.6711793 | -0.0045406134 |  | 6.979077 | 48.11881
63.06543 | -197.37697 | 4.671237 | -0.00454188 |  | 6.980782 | 48.13057
63.115234 | -197.44041 | 4.6712241 | -0.0045391978 |  | 6.983026 | 48.14604
63.165039 | -197.50653 | 4.6711187 | -0.0045412537 |  | 6.985365 | 48.16216
63.214844 | -197.52611 | 4.6710958 | -0.0045392541 |  | 6.986057 | 48.16693
63.264648 | -197.59103 | 4.6710296 | -0.0045412392 |  | 6.988353 | 48.18276
63.314453 | -197.64366 | 4.6710539 | -0.0045405626 |  | 6.990215 | 48.1956
63.364258 | -197.68982 | 4.6710176 | -0.0045402106 |  | 6.991847 | 48.20685
63.414063 | -197.73877 | 4.6709886 | -0.0045411261 |  | 6.993578 | 48.21879
63.463867 | -197.78651 | 4.6709762 | -0.0045405505 |  | 6.995267 | 48.23043
63.513672 | -197.82927 | 4.6709776 | -0.004539323 |  | 6.996779 | 48.24086
63.563477 | -197.87604 | 4.6708961 | -0.0045413254 |  | 6.998433 | 48.25226
63.613281 | -197.90871 | 4.6708784 | -0.0045405417 |  | 6.999589 | 48.26023
63.663086 | -197.97717 | 4.6708403 | -0.0045429077 |  | 7.00201 | 48.27693
63.712891 | -198.02541 | 4.6707935 | -0.0045414241 |  | 7.003716 | 48.28869
63.762695 | -198.08093 | 4.6707201 | -0.004542172 |  | 7.00568 | 48.30223
63.8125 | -198.11824 | 4.6707716 | -0.0045425324 |  | 7.006999 | 48.31133
63.862305 | -198.15569 | 4.6707282 | -0.0045393137 |  | 7.008324 | 48.32046
63.912109 | -198.22682 | 4.6706882 | -0.0045422879 |  | 7.01084 | 48.3378
63.961914 | -198.27007 | 4.6706033 | -0.0045426693 |  | 7.012369 | 48.34835
64.011719 | -198.31387 | 4.6706953 | -0.0045419214 |  | 7.013918 | 48.35903
64.061523 | -198.36671 | 4.6706362 | -0.00454306 |  | 7.015787 | 48.37191
64.111328 | -198.41525 | 4.6705914 | -0.0045415075 |  | 7.017504 | 48.38375
64.161133 | -198.46886 | 4.6705341 | -0.0045440793 |  | 7.0194 | 48.39682
64.210938 | -198.50508 | 4.6704664 | -0.0045419005 |  | 7.020681 | 48.40566
64.260742 | -198.55183 | 4.6704865 | -0.004541066 |  | 7.022334 | 48.41706
64.310547 | -198.61389 | 4.6704097 | -0.0045420229 |  | 7.024529 | 48.43219
64.360352 | -198.66003 | 4.6704135 | -0.0045401542 |  | 7.026161 | 48.44344
64.410156 | -198.70769 | 4.6703181 | -0.004542172 |  | 7.027847 | 48.45506
64.459961 | -198.76042 | 4.6703391 | -0.0045434143 |  | 7.029712 | 48.46792
64.509766 | -198.82298 | 4.6703162 | -0.0045423326 |  | 7.031924 | 48.48318
64.55957 | -198.86731 | 4.6703091 | -0.0045406404 |  | 7.033492 | 48.49399
64.609375 | -198.91499 | 4.6702123 | -0.0045426786 |  | 7.035179 | 48.50561
64.65918 | -198.97792 | 4.6701999 | -0.0045416593 |  | 7.037404 | 48.52096
64.708984 | -199.02623 | 4.670249 | -0.0045426576 |  | 7.039113 | 48.53274
64.758789 | -199.09889 | 4.6701632 | -0.004542768 |  | 7.041683 | 48.55046
64.808594 | -199.12282 | 4.6701045 | -0.0045430777 |  | 7.042529 | 48.55629
64.858398 | -199.17812 | 4.6700363 | -0.0045423568 |  | 7.044485 | 48.56978
64.908203 | -199.22916 | 4.6700873 | -0.0045414092 |  | 7.04629 | 48.58222
64.958008 | -199.26688 | 4.6700139 | -0.0045410604 |  | 7.047624 | 48.59142
65.007813 | -199.30836 | 4.6700077 | -0.0045427708 |  | 7.049091 | 48.60154
65.057617 | -199.37358 | 4.6699924 | -0.0045427233 |  | 7.051398 | 48.61744
65.107422 | -199.40875 | 4.6699262 | -0.0045426963 |  | 7.052642 | 48.62602
65.157227 | -199.46881 | 4.6698828 | -0.0045439866 |  | 7.054766 | 48.64066
65.207031 | -199.50533 | 4.6698842 | -0.0045434982 |  | 7.056058 | 48.64957
65.256836 | -199.5433 | 4.6698542 | -0.004542747 |  | 7.057401 | 48.65883
65.306641 | -199.59856 | 4.6698546 | -0.0045432895 |  | 7.059355 | 48.6723
65.356445 | -199.64052 | 4.669776 | -0.0045434888 |  | 7.060839 | 48.68253
65.40625 | -199.70845 | 4.6698041 | -0.0045417487 |  | 7.063242 | 48.6991
65.456055 | -199.76324 | 4.6697087 | -0.0045429347 |  | 7.065179 | 48.71246
65.505859 | -199.81841 | 4.6697621 | -0.0045429766 |  | 7.067131 | 48.72591
65.555664 | -199.8723 | 4.6697078 | -0.0045421836 |  | 7.069037 | 48.73905
65.605469 | -199.93765 | 4.6696911 | -0.0045415461 |  | 7.071348 | 48.75499
65.655273 | -199.96326 | 4.6696029 | -0.0045411675 |  | 7.072254 | 48.76124
65.705078 | -200.00394 | 4.6695905 | -0.0045420676 |  | 7.073692 | 48.77116
65.754883 | -200.04883 | 4.6695156 | -0.0045435037 |  | 7.07528 | 48.7821
65.804688 | -200.09995 | 4.669558 | -0.0045441152 |  | 7.077088 | 48.79457
65.854492 | -200.15138 | 4.6694331 | -0.0045414804 |  | 7.078907 | 48.80711
65.904297 | -200.20914 | 4.6694732 | -0.0045429287 |  | 7.08095 | 48.82119
65.954102 | -200.26656 | 4.6695247 | -0.0045426874 |  | 7.082981 | 48.8352
66.003906 | -200.31535 | 4.6694112 | -0.0045440942 |  | 7.084706 | 48.84709
66.053711 | -200.35043 | 4.6694908 | -0.0045432537 |  | 7.085947 | 48.85565
66.103516 | -200.4333 | 4.6693878 | -0.004543358 |  | 7.088878 | 48.87585
66.15332 | -200.48738 | 4.6692753 | -0.0045405896 |  | 7.090791 | 48.88904
66.203125 | -200.54599 | 4.669239 | -0.0045428723 |  | 7.092863 | 48.90333
66.25293 | -200.58246 | 4.6692591 | -0.0045404942 |  | 7.094153 | 48.91223
66.302734 | -200.63936 | 4.6691737 | -0.0045396211 |  | 7.096166 | 48.9261
66.352539 | -200.69298 | 4.6692276 | -0.0045422912 |  | 7.098062 | 48.93918
66.402344 | -200.73006 | 4.6691232 | -0.0045426665 |  | 7.099374 | 48.94822
66.452148 | -200.76541 | 4.6690965 | -0.0045417696 |  | 7.100624 | 48.95684
66.501953 | -200.8121 | 4.6690397 | -0.0045430004 |  | 7.102275 | 48.96823
66.551758 | -200.86604 | 4.6691551 | -0.0045406758 |  | 7.104183 | 48.98138
66.601563 | -200.93279 | 4.6689854 | -0.0045438944 |  | 7.106544 | 48.99766
66.651367 | -200.95473 | 4.6690516 | -0.0045443922 |  | 7.10732 | 49.00301
66.701172 | -201.00739 | 4.6689696 | -0.0045418143 |  | 7.109182 | 49.01585
66.750977 | -201.04999 | 4.6688266 | -0.004540184 |  | 7.110689 | 49.02624
66.800781 | -201.10326 | 4.6688914 | -0.0045435815 |  | 7.112573 | 49.03923
66.850586 | -201.15257 | 4.6688728 | -0.004543683 |  | 7.114317 | 49.05125
66.900391 | -201.17743 | 4.6689386 | -0.0045417366 |  | 7.115196 | 49.05731
66.950195 | -201.22951 | 4.6688342 | -0.0045430125 |  | 7.117038 | 49.07001
67 | -201.27274 | 4.6687932 | -0.0045420495 |  | 7.118567 | 49.08055
67.049805 | -201.32744 | 4.6687055 | -0.0045442968 |  | 7.120502 | 49.09389
67.099609 | -201.38948 | 4.668725 | -0.0045408336 |  | 7.122696 | 49.10902
67.149414 | -201.42566 | 4.668673 | -0.0045430181 |  | 7.123975 | 49.11784
67.199219 | -201.45737 | 4.668581 | -0.0045437217 |  | 7.125097 | 49.12558
67.249023 | -201.5182 | 4.6686902 | -0.0045433044 |  | 7.127248 | 49.14041
67.298828 | -201.58481 | 4.6686397 | -0.0045427741 |  | 7.129604 | 49.15665
67.348633 | -201.61803 | 4.668602 | -0.0045420527 |  | 7.130779 | 49.16475
67.398438 | -201.67169 | 4.668591 | -0.0045442134 |  | 7.132677 | 49.17784
67.448242 | -201.72385 | 4.6684489 | -0.0045432416 |  | 7.134522 | 49.19056
67.498047 | -201.75525 | 4.6684976 | -0.0045429738 |  | 7.135632 | 49.19821
67.547852 | -201.80545 | 4.6684585 | -0.0045430302 |  | 7.137408 | 49.21046
67.597656 | -201.86989 | 4.6684771 | -0.0045424728 |  | 7.139687 | 49.22617
67.647461 | -201.92824 | 4.6684041 | -0.004541391 |  | 7.141751 | 49.2404
67.697266 | -201.97141 | 4.6682949 | -0.0045413673 |  | 7.143277 | 49.25092
67.74707 | -202.03564 | 4.6683693 | -0.0045410129 |  | 7.145549 | 49.26659
67.796875 | -202.0728 | 4.6683807 | -0.0045415279 |  | 7.146863 | 49.27565
67.84668 | -202.13579 | 4.6683016 | -0.0045412751 |  | 7.149091 | 49.29101
67.896484 | -202.1946 | 4.6682882 | -0.0045428928 |  | 7.151171 | 49.30535
67.946289 | -202.24074 | 4.6682653 | -0.0045423387 |  | 7.152803 | 49.3166
67.996094 | -202.30128 | 4.6682034 | -0.0045417398 |  | 7.154944 | 49.33136
68.045898 | -202.3532 | 4.6681604 | -0.0045433701 |  | 7.15678 | 49.34402
68.095703 | -202.39581 | 4.6681337 | -0.0045446213 |  | 7.158287 | 49.35441
68.145508 | -202.4521 | 4.6680675 | -0.0045408248 |  | 7.160278 | 49.36814
68.195313 | -202.47758 | 4.6680717 | -0.0045412988 |  | 7.161179 | 49.37435
68.245117 | -202.53217 | 4.6680326 | -0.0045397878 |  | 7.16311 | 49.38767
68.294922 | -202.56108 | 4.6679788 | -0.0045423508 |  | 7.164133 | 49.39472
68.344727 | -202.60448 | 4.6679411 | -0.004542151 |  | 7.165668 | 49.4053
68.394531 | -202.63039 | 4.6679683 | -0.0045395195 |  | 7.166584 | 49.41162
68.444336 | -202.69301 | 4.6679335 | -0.0045434861 |  | 7.168799 | 49.42689
68.494141 | -202.76425 | 4.667892 | -0.0045439689 |  | 7.171318 | 49.44426
68.543945 | -202.78708 | 4.6677713 | -0.0045385747 |  | 7.172126 | 49.44983
68.59375 | -202.84131 | 4.6678247 | -0.0045420881 |  | 7.174044 | 49.46305
68.643555 | -202.88873 | 4.6678624 | -0.0045420257 |  | 7.175721 | 49.47461
68.693359 | -202.91226 | 4.6677589 | -0.0045397878 |  | 7.176553 | 49.48035
68.743164 | -202.96289 | 4.6676335 | -0.0045418618 |  | 7.178344 | 49.4927
68.792969 | -203.03882 | 4.6676769 | -0.0045414953 |  | 7.181029 | 49.51121
68.842773 | -203.0793 | 4.6676941 | -0.0045426814 |  | 7.182461 | 49.52108
68.892578 | -203.12564 | 4.6675992 | -0.0045417547 |  | 7.1841 | 49.53238
68.942383 | -203.18382 | 4.6675954 | -0.0045399428 |  | 7.186158 | 49.54657
68.992188 | -203.24239 | 4.6675296 | -0.0045413612 |  | 7.188229 | 49.56085
69.041992 | -203.27702 | 4.6675458 | -0.0045427321 |  | 7.189454 | 49.5693
69.091797 | -203.33987 | 4.6674261 | -0.004543656 |  | 7.191677 | 49.58462
69.141602 | -203.4071 | 4.667501 | -0.0045438614 |  | 7.194055 | 49.60102
69.191406 | -203.46921 | 4.6675034 | -0.0045433701 |  | 7.196251 | 49.61616
69.241211 | -203.5145 | 4.6674004 | -0.0045428425 |  | 7.197853 | 49.62721
69.291016 | -203.57106 | 4.6674638 | -0.0045422316 |  | 7.199853 | 49.641
69.34082 | -203.61076 | 4.6674085 | -0.0045403866 |  | 7.201258 | 49.65068
69.390625 | -203.64604 | 4.6673522 | -0.0045414921 |  | 7.202505 | 49.65928
69.44043 | -203.68657 | 4.6672111 | -0.0045429585 |  | 7.203939 | 49.66917
69.490234 | -203.7401 | 4.6672602 | -0.0045418204 |  | 7.205832 | 49.68222
69.540039 | -203.78851 | 4.667201 | -0.0045413109 |  | 7.207544 | 49.69403
69.589844 | -203.85182 | 4.6672263 | -0.0045420406 |  | 7.209783 | 49.70946
69.639648 | -203.91121 | 4.6671658 | -0.0045428812 |  | 7.211884 | 49.72395
69.689453 | -203.96948 | 4.6670356 | -0.0045430302 |  | 7.213945 | 49.73816
69.739258 | -204.00362 | 4.6670732 | -0.0045437813 |  | 7.215152 | 49.74648
69.789063 | -204.04701 | 4.6670289 | -0.0045434982 |  | 7.216687 | 49.75706
69.838867 | -204.09113 | 4.6669803 | -0.0045434027 |  | 7.218247 | 49.76782
69.888672 | -204.14735 | 4.6669602 | -0.004540801 |  | 7.220236 | 49.78153
69.938477 | -204.19484 | 4.6669984 | -0.0045425743 |  | 7.221915 | 49.79311
69.988281 | -204.24303 | 4.6668968 | -0.0045438376 |  | 7.22362 | 49.80486
70.038086 | -204.29703 | 4.6668663 | -0.0045423806 |  | 7.225529 | 49.81803
70.087891 | -204.34476 | 4.6668925 | -0.0045409948 |  | 7.227217 | 49.82967
70.137695 | -204.39459 | 4.6668572 | -0.0045408458 |  | 7.22898 | 49.84182
70.1875 | -204.4493 | 4.6669087 | -0.0045405179 |  | 7.230915 | 49.85516
70.237305 | -204.4874 | 4.6668248 | -0.004542917 |  | 7.232262 | 49.86445
70.287109 | -204.52646 | 4.6666803 | -0.0045424849 |  | 7.233644 | 49.87398
70.336914 | -204.55779 | 4.6667199 | -0.0045413584 |  | 7.234752 | 49.88162
70.386719 | -204.62643 | 4.6667233 | -0.0045425086 |  | 7.23718 | 49.89835
70.436523 | -204.68913 | 4.6666808 | -0.0045413971 |  | 7.239397 | 49.91364
70.486328 | -204.74625 | 4.6666403 | -0.00454188 |  | 7.241417 | 49.92757
70.536133 | -204.79439 | 4.6665249 | -0.0045426576 |  | 7.24312 | 49.93931
70.585938 | -204.8315 | 4.6665807 | -0.0045429855 |  | 7.244432 | 49.94836
70.635742 | -204.87022 | 4.6665421 | -0.0045396863 |  | 7.245802 | 49.9578
70.685547 | -204.92836 | 4.6664624 | -0.0045414683 |  | 7.247858 | 49.97198
70.735352 | -204.98396 | 4.6664715 | -0.004544565 |  | 7.249825 | 49.98554
70.785156 | -205.02493 | 4.6664062 | -0.0045420914 |  | 7.251274 | 49.99553
70.834961 | -205.0808 | 4.6663914 | -0.0045415908 |  | 7.25325 | 50.00915
70.884766 | -205.13594 | 4.6663713 | -0.0045414772 |  | 7.2552 | 50.0226
70.93457 | -205.17929 | 4.6664004 | -0.0045429706 |  | 7.256733 | 50.03317
70.984375 | -205.20882 | 4.6663589 | -0.0045416355 |  | 7.257777 | 50.04037
71.03418 | -205.25345 | 4.6663275 | -0.0045416919 |  | 7.259356 | 50.05125
71.083984 | -205.30592 | 4.6661892 | -0.004541677 |  | 7.261212 | 50.06405
71.133789 | -205.36105 | 4.6661534 | -0.0045417873 |  | 7.263161 | 50.07749
71.183594 | -205.42374 | 4.6661711 | -0.0045426278 |  | 7.265379 | 50.09278
71.233398 | -205.48602 | 4.6661258 | -0.0045426069 |  | 7.267581 | 50.10797
71.283203 | -205.53069 | 4.6660905 | -0.0045427438 |  | 7.269161 | 50.11886
71.333008 | -205.56906 | 4.6660881 | -0.0045423657 |  | 7.270518 | 50.12822
71.382813 | -205.60231 | 4.6660361 | -0.0045423149 |  | 7.271694 | 50.13632
71.432617 | -205.67142 | 4.6659956 | -0.0045407233 |  | 7.274138 | 50.15318
71.482422 | -205.7014 | 4.6660423 | -0.0045414953 |  | 7.275199 | 50.16049
71.532227 | -205.7514 | 4.6658869 | -0.004539439 |  | 7.276967 | 50.17268
71.582031 | -205.80457 | 4.6659656 | -0.0045411647 |  | 7.278848 | 50.18564
71.631836 | -205.84312 | 4.6659126 | -0.0045393738 |  | 7.280211 | 50.19504
71.681641 | -205.91403 | 4.6658502 | -0.0045410157 |  | 7.282719 | 50.21234
71.731445 | -205.96417 | 4.6658669 | -0.0045416802 |  | 7.284492 | 50.22456
71.78125 | -206.00589 | 4.6657748 | -0.0045408905 |  | 7.285968 | 50.23474
71.831055 | -206.05582 | 4.6658225 | -0.0045402679 |  | 7.287734 | 50.24691
71.880859 | -206.11153 | 4.6657214 | -0.004537663 |  | 7.289704 | 50.2605
71.930664 | -206.14101 | 4.6657925 | -0.0045411112 |  | 7.290747 | 50.26769
71.980469 | -206.21452 | 4.6656051 | -0.0045419661 |  | 7.293347 | 50.28561
72.030273 | -206.26305 | 4.6656432 | -0.0045419931 |  | 7.295063 | 50.29745
72.080078 | -206.30438 | 4.6656089 | -0.0045394329 |  | 7.296525 | 50.30752
72.129883 | -206.35522 | 4.6656089 | -0.0045408066 |  | 7.298323 | 50.31992
72.179688 | -206.40294 | 4.6656113 | -0.0045407922 |  | 7.300011 | 50.33156
72.229492 | -206.45442 | 4.665534 | -0.0045404849 |  | 7.301831 | 50.34411
72.279297 | -206.51297 | 4.6654458 | -0.0045398562 |  | 7.303902 | 50.35839
72.329102 | -206.55852 | 4.6654911 | -0.0045413971 |  | 7.305513 | 50.3695
72.378906 | -206.6024 | 4.6655259 | -0.0045409976 |  | 7.307065 | 50.3802
72.428711 | -206.64063 | 4.6654649 | -0.0045427084 |  | 7.308417 | 50.38952
72.478516 | -206.71262 | 4.6654892 | -0.0045424937 |  | 7.310963 | 50.40707
72.52832 | -206.77025 | 4.6653123 | -0.0045399307 |  | 7.313002 | 50.42113
72.578125 | -206.81627 | 4.6653233 | -0.00454146 |  | 7.314629 | 50.43235
72.62793 | -206.87582 | 4.6652656 | -0.0045413226 |  | 7.316735 | 50.44687
72.677734 | -206.90044 | 4.6652932 | -0.0045415075 |  | 7.317606 | 50.45287
72.727539 | -206.95981 | 4.665267 | -0.0045406907 |  | 7.319706 | 50.46735
72.777344 | -207.00175 | 4.6652527 | -0.0045414446 |  | 7.321189 | 50.47758
72.827148 | -207.03897 | 4.6652122 | -0.0045416653 |  | 7.322506 | 50.48665
72.876953 | -207.07376 | 4.6651583 | -0.0045389798 |  | 7.323736 | 50.49514
72.926758 | -207.13632 | 4.6650968 | -0.0045393347 |  | 7.325949 | 50.51039
72.976563 | -207.17049 | 4.6651082 | -0.0045402762 |  | 7.327157 | 50.51873
73.026367 | -207.23378 | 4.6650691 | -0.004541093 |  | 7.329396 | 50.53416
73.076172 | -207.28926 | 4.6650033 | -0.0045411941 |  | 7.331358 | 50.54769
73.125977 | -207.34906 | 4.6649232 | -0.004540747 |  | 7.333473 | 50.56227
73.175781 | -207.41106 | 4.6648493 | -0.0045420914 |  | 7.335666 | 50.57739
73.225586 | -207.4435 | 4.6648302 | -0.0045391233 |  | 7.336813 | 50.5853
73.275391 | -207.4729 | 4.6648412 | -0.0045414269 |  | 7.337853 | 50.59247
73.325195 | -207.51442 | 4.6648316 | -0.0045425775 |  | 7.339321 | 50.60259
73.375 | -207.56027 | 4.6647792 | -0.0045426013 |  | 7.340943 | 50.61377
73.424805 | -207.62506 | 4.6648235 | -0.0045416444 |  | 7.343234 | 50.62957
73.474609 | -207.67892 | 4.6647229 | -0.0045400858 |  | 7.345139 | 50.64271
73.524414 | -207.72641 | 4.6647062 | -0.0045404821 |  | 7.346819 | 50.65429
73.574219 | -207.78986 | 4.6646781 | -0.0045415428 |  | 7.349063 | 50.66976
73.624023 | -207.82483 | 4.6646328 | -0.0045393021 |  | 7.3503 | 50.67829
73.673828 | -207.86852 | 4.6646795 | -0.0045399484 |  | 7.351845 | 50.68894
73.723633 | -207.92244 | 4.6646123 | -0.0045395135 |  | 7.353752 | 50.70209
73.773438 | -207.98102 | 4.6646414 | -0.0045407503 |  | 7.355824 | 50.71637
73.823242 | -208.05318 | 4.664515 | -0.0045431433 |  | 7.358376 | 50.73397
73.873047 | -208.10944 | 4.6644797 | -0.0045419154 |  | 7.360366 | 50.74769
73.922852 | -208.13121 | 4.6644921 | -0.0045398772 |  | 7.361136 | 50.753
73.972656 | -208.1929 | 4.6645298 | -0.0045429259 |  | 7.363318 | 50.76804
74.022461 | -208.24817 | 4.6644945 | -0.0045419307 |  | 7.365272 | 50.78152
74.072266 | -208.299 | 4.6644216 | -0.0045407293 |  | 7.36707 | 50.79391
74.12207 | -208.34927 | 4.6643591 | -0.0045432509 |  | 7.368848 | 50.80617
74.171875 | -208.39082 | 4.6643329 | -0.0045406576 |  | 7.370318 | 50.8163
74.22168 | -208.43266 | 4.6642642 | -0.0045413226 |  | 7.371797 | 50.82651
74.271484 | -208.46945 | 4.6642785 | -0.0045429855 |  | 7.373099 | 50.83548
74.321289 | -208.52399 | 4.6642809 | -0.004541391 |  | 7.375028 | 50.84878
74.371094 | -208.5876 | 4.664155 | -0.0045433906 |  | 7.377277 | 50.86429
74.420898 | -208.63315 | 4.6642079 | -0.0045426548 |  | 7.378888 | 50.8754
74.470703 | -208.67551 | 4.6640577 | -0.0045423326 |  | 7.380386 | 50.88573
74.520508 | -208.73584 | 4.6641269 | -0.0045422437 |  | 7.38252 | 50.90044
74.570313 | -208.79317 | 4.6640439 | -0.0045432122 |  | 7.384548 | 50.91442
74.620117 | -208.82301 | 4.6640368 | -0.0045402707 |  | 7.385603 | 50.92169
74.669922 | -208.89732 | 4.6639657 | -0.0045408811 |  | 7.388231 | 50.93981
74.719727 | -208.93958 | 4.6640177 | -0.0045429501 |  | 7.389726 | 50.95012
74.769531 | -208.99062 | 4.6639557 | -0.0045430777 |  | 7.391531 | 50.96257
74.819336 | -209.03964 | 4.6638389 | -0.0045423745 |  | 7.393265 | 50.97452
74.869141 | -209.08749 | 4.6639643 | -0.0045430362 |  | 7.394957 | 50.98619
74.918945 | -209.12453 | 4.663868 | -0.0045436593 |  | 7.396267 | 50.99522
74.96875 | -209.17702 | 4.6638575 | -0.0045427321 |  | 7.398124 | 51.00802
75.018555 | -209.21065 | 4.6638117 | -0.0045429259 |  | 7.399313 | 51.01622
75.068359 | -209.27296 | 4.6636896 | -0.0045430274 |  | 7.401517 | 51.03141
75.118164 | -209.33566 | 4.663753 | -0.0045434358 |  | 7.403734 | 51.0467
75.167969 | -209.38217 | 4.6635938 | -0.0045410008 |  | 7.405379 | 51.05805
75.217773 | -209.44003 | 4.6637106 | -0.004544571 |  | 7.407426 | 51.07215
75.267578 | -209.4778 | 4.6636057 | -0.0045408783 |  | 7.408762 | 51.08137
75.317383 | -209.53554 | 4.6636052 | -0.0045417459 |  | 7.410804 | 51.09545
75.367188 | -209.58194 | 4.6635962 | -0.0045415666 |  | 7.412445 | 51.10676
75.416992 | -209.63101 | 4.6635375 | -0.00454289 |  | 7.41418 | 51.11873
75.466797 | -209.68248 | 4.663425 | -0.004541066 |  | 7.416001 | 51.13128
75.516602 | -209.73468 | 4.6634197 | -0.00454306 |  | 7.417847 | 51.14401
75.566406 | -209.7552 | 4.6635246 | -0.0045429436 |  | 7.418573 | 51.14901
75.616211 | -209.81462 | 4.6634068 | -0.0045419931 |  | 7.420674 | 51.1635
75.666016 | -209.86011 | 4.6634302 | -0.0045423359 |  | 7.422283 | 51.17459
75.71582 | -209.91359 | 4.6633811 | -0.0045411079 |  | 7.424175 | 51.18763
75.765625 | -209.97267 | 4.6632543 | -0.0045426306 |  | 7.426264 | 51.20204
75.81543 | -209.98195 | 4.6632562 | -0.004541555 |  | 7.426592 | 51.2043
75.865234 | -210.04247 | 4.6632581 | -0.0045416714 |  | 7.428733 | 51.21906
75.915039 | -210.1084 | 4.6632218 | -0.0045415489 |  | 7.431065 | 51.23514
75.964844 | -210.14825 | 4.6632409 | -0.0045419661 |  | 7.432474 | 51.24485
76.014648 | -210.19792 | 4.6631646 | -0.0045406311 |  | 7.434231 | 51.25697
76.064453 | -210.26773 | 4.6630983 | -0.0045417608 |  | 7.4367 | 51.27399
76.114258 | -210.29723 | 4.663074 | -0.0045408215 |  | 7.437743 | 51.28118
76.164063 | -210.35799 | 4.6631141 | -0.0045416118 |  | 7.439892 | 51.296
76.213867 | -210.41139 | 4.663033 | -0.0045421273 |  | 7.441781 | 51.30902
76.263672 | -210.46616 | 4.6630278 | -0.0045414297 |  | 7.443718 | 51.32238
76.313477 | -210.51131 | 4.6629038 | -0.0045418828 |  | 7.445315 | 51.33339
76.363281 | -210.55785 | 4.662919 | -0.0045414683 |  | 7.446961 | 51.34474
76.413086 | -210.61063 | 4.6628647 | -0.0045405952 |  | 7.448827 | 51.35761
76.462891 | -210.66502 | 4.6628609 | -0.0045419633 |  | 7.450751 | 51.37087
76.512695 | -210.71344 | 4.6628513 | -0.0045419782 |  | 7.452463 | 51.38268
76.5625 | -210.76845 | 4.6627736 | -0.004540476 |  | 7.454409 | 51.39609
76.612305 | -210.81856 | 4.6627288 | -0.0045379042 |  | 7.456181 | 51.40831
76.662109 | -210.87621 | 4.6627746 | -0.0045420169 |  | 7.45822 | 51.42237
76.711914 | -210.89284 | 4.6627483 | -0.0045410721 |  | 7.458808 | 51.42642
76.761719 | -210.93703 | 4.6626406 | -0.0045418469 |  | 7.460371 | 51.4372
76.811523 | -210.98195 | 4.6625986 | -0.0045410572 |  | 7.46196 | 51.44815
76.861328 | -211.02257 | 4.6625557 | -0.0045414953 |  | 7.463397 | 51.45806
76.911133 | -211.0829 | 4.6625872 | -0.0045446842 |  | 7.46553 | 51.47277
76.960938 | -211.14355 | 4.6624737 | -0.0045391172 |  | 7.467675 | 51.48756
77.010742 | -211.18857 | 4.6624923 | -0.0045407773 |  | 7.469268 | 51.49854
77.060547 | -211.26126 | 4.6624026 | -0.0045396476 |  | 7.471839 | 51.51626
77.110352 | -211.28391 | 4.6624522 | -0.0045395256 |  | 7.47264 | 51.52179
77.160156 | -211.33865 | 4.6623974 | -0.0045415908 |  | 7.474576 | 51.53514
77.209961 | -211.38414 | 4.6623912 | -0.0045416057 |  | 7.476185 | 51.54623
77.259766 | -211.43927 | 4.6623082 | -0.0045413938 |  | 7.478134 | 51.55967
77.30957 | -211.48639 | 4.6622658 | -0.0045391531 |  | 7.479801 | 51.57116
77.359375 | -211.55171 | 4.6623082 | -0.0045423 |  | 7.482111 | 51.58709
77.40918 | -211.60632 | 4.6622868 | -0.0045417845 |  | 7.484043 | 51.60041
77.458984 | -211.64781 | 4.6622152 | -0.0045412956 |  | 7.48551 | 51.61052
77.508789 | -211.67651 | 4.6621423 | -0.0045393766 |  | 7.486525 | 51.61752
77.558594 | -211.74171 | 4.6621203 | -0.0045412718 |  | 7.488831 | 51.63342
77.608398 | -211.7906 | 4.6621385 | -0.0045414418 |  | 7.49056 | 51.64534
77.658203 | -211.85388 | 4.662075 | -0.0045392332 |  | 7.492798 | 51.66077
77.708008 | -211.90332 | 4.6620488 | -0.0045407386 |  | 7.494547 | 51.67283
77.757813 | -211.95351 | 4.6620121 | -0.0045414655 |  | 7.496322 | 51.68507
77.807617 | -211.9791 | 4.6620321 | -0.0045404732 |  | 7.497227 | 51.69131
77.857422 | -212.02826 | 4.6619673 | -0.0045411824 |  | 7.498966 | 51.7033
77.907227 | -212.08058 | 4.6619511 | -0.0045415428 |  | 7.500816 | 51.71606
77.957031 | -212.15643 | 4.6618948 | -0.0045383512 |  | 7.503499 | 51.73455
78.006836 | -212.21631 | 4.6618233 | -0.0045427051 |  | 7.505617 | 51.74915
78.056641 | -212.26631 | 4.6619015 | -0.0045395731 |  | 7.507385 | 51.76135
78.106445 | -212.30365 | 4.6617689 | -0.0045417459 |  | 7.508706 | 51.77045
78.15625 | -212.35513 | 4.6617846 | -0.0045440882 |  | 7.510526 | 51.783
78.206055 | -212.41495 | 4.6617932 | -0.0045419512 |  | 7.512642 | 51.79759
78.255859 | -212.45378 | 4.6617117 | -0.0045411228 |  | 7.514015 | 51.80706
78.305664 | -212.50374 | 4.6616936 | -0.0045419363 |  | 7.515782 | 51.81924
78.355469 | -212.52774 | 4.6616197 | -0.0045399126 |  | 7.516631 | 51.8251
78.405273 | -212.58101 | 4.661654 | -0.0045418353 |  | 7.518515 | 51.83809
78.455078 | -212.63002 | 4.6615305 | -0.0045408215 |  | 7.520249 | 51.85004
78.504883 | -212.66893 | 4.6615138 | -0.0045404849 |  | 7.521625 | 51.85953
78.554688 | -212.72981 | 4.66152 | -0.0045402916 |  | 7.523778 | 51.87437
78.604492 | -212.76135 | 4.661479 | -0.0045424071 |  | 7.524893 | 51.88206
78.654297 | -212.83388 | 4.6613932 | -0.0045416742 |  | 7.527459 | 51.89975
78.704102 | -212.88017 | 4.6614089 | -0.0045412867 |  | 7.529096 | 51.91104
78.753906 | -212.92082 | 4.6614084 | -0.0045426069 |  | 7.530534 | 51.92095
78.803711 | -212.96689 | 4.6613054 | -0.0045404406 |  | 7.532163 | 51.93218
78.853516 | -213.01395 | 4.6613536 | -0.0045428812 |  | 7.533827 | 51.94366
78.90332 | -213.07336 | 4.6612887 | -0.0045415103 |  | 7.535929 | 51.95815
78.953125 | -213.12267 | 4.6612878 | -0.0045406404 |  | 7.537673 | 51.97017
79.00293 | -213.17172 | 4.6612234 | -0.00454272 |  | 7.539407 | 51.98213
79.052734 | -213.2267 | 4.6611466 | -0.0045413109 |  | 7.541352 | 51.99554
79.102539 | -213.26649 | 4.66114 | -0.0045440821 |  | 7.542759 | 52.00524
79.152344 | -213.31529 | 4.6611028 | -0.0045416891 |  | 7.544485 | 52.01714
79.202148 | -213.37802 | 4.6610994 | -0.0045420914 |  | 7.546704 | 52.03244
79.251953 | -213.39519 | 4.661056 | -0.0045427857 |  | 7.547311 | 52.03662
79.301758 | -213.45515 | 4.6609282 | -0.0045410544 |  | 7.549432 | 52.05125
79.351563 | -213.50252 | 4.6610966 | -0.0045399992 |  | 7.551107 | 52.0628
79.401367 | -213.56714 | 4.6609325 | -0.0045405594 |  | 7.553392 | 52.07855
79.451172 | -213.62209 | 4.6610084 | -0.0045403717 |  | 7.555336 | 52.09195
79.500977 | -213.67186 | 4.660955 | -0.0045415075 |  | 7.557096 | 52.10409
79.550781 | -213.70114 | 4.6609044 | -0.0045403717 |  | 7.558132 | 52.11123
79.600586 | -213.74011 | 4.6607952 | -0.0045402679 |  | 7.55951 | 52.12073
79.650391 | -213.80423 | 4.6608238 | -0.0045399517 |  | 7.561778 | 52.13637
79.700195 | -213.87398 | 4.6608086 | -0.0045426218 |  | 7.564245 | 52.15338
79.75 | -213.91212 | 4.6607332 | -0.0045408159 |  | 7.565594 | 52.16268
79.799805 | -213.94432 | 4.6607065 | -0.0045423568 |  | 7.566732 | 52.17053
79.849609 | -213.99117 | 4.6606574 | -0.0045423657 |  | 7.568389 | 52.18195
79.899414 | -214.04559 | 4.6606646 | -0.0045405058 |  | 7.570314 | 52.19523
79.949219 | -214.105 | 4.6606231 | -0.0045409799 |  | 7.572415 | 52.20971
79.999023 | -214.15108 | 4.6605711 | -0.0045412211 |  | 7.574045 | 52.22095
80.048828 | -214.21251 | 4.6604762 | -0.0045404555 |  | 7.576218 | 52.23593
80.098633 | -214.24379 | 4.6604662 | -0.0045409026 |  | 7.577324 | 52.24356
80.148438 | -214.29675 | 4.6604428 | -0.004540381 |  | 7.579197 | 52.25647
80.198242 | -214.34833 | 4.660388 | -0.0045419214 |  | 7.581021 | 52.26905
80.248047 | -214.39671 | 4.6603446 | -0.0045417426 |  | 7.582732 | 52.28085
80.297852 | -214.44858 | 4.6602845 | -0.0045416681 |  | 7.584567 | 52.29349
80.347656 | -214.50941 | 4.6603284 | -0.004541609 |  | 7.586718 | 52.30833
80.397461 | -214.55722 | 4.6602678 | -0.004540625 |  | 7.588409 | 52.31999
80.447266 | -214.5898 | 4.6601496 | -0.0045404555 |  | 7.589562 | 52.32793
80.49707 | -214.63678 | 4.6601672 | -0.0045411079 |  | 7.591223 | 52.33939
80.546875 | -214.6763 | 4.6602511 | -0.0045418646 |  | 7.592621 | 52.34902
80.59668 | -214.735 | 4.6601377 | -0.0045415936 |  | 7.594697 | 52.36334
80.646484 | -214.78882 | 4.6601911 | -0.0045426637 |  | 7.596601 | 52.37646
80.696289 | -214.8358 | 4.6600018 | -0.0045410274 |  | 7.598262 | 52.38792
80.746094 | -214.88626 | 4.6600718 | -0.004541215 |  | 7.600047 | 52.40022
80.795898 | -214.92648 | 4.6600742 | -0.0045404523 |  | 7.601469 | 52.41003
80.845703 | -214.97804 | 4.6599903 | -0.0045416681 |  | 7.603293 | 52.4226
80.895508 | -215.04688 | 4.6599717 | -0.0045407624 |  | 7.605728 | 52.43939
80.945313 | -215.0927 | 4.6599331 | -0.0045405058 |  | 7.607348 | 52.45056
80.995117 | -215.14104 | 4.6599445 | -0.0045418977 |  | 7.609058 | 52.46235
81.044922 | -215.18805 | 4.6598754 | -0.004540679 |  | 7.61072 | 52.47382
81.094727 | -215.22084 | 4.6598287 | -0.0045428928 |  | 7.61188 | 52.48181
81.144531 | -215.28677 | 4.6597371 | -0.004542124 |  | 7.614212 | 52.49789
81.194336 | -215.32516 | 4.6597123 | -0.0045396835 |  | 7.61557 | 52.50725
81.244141 | -215.36841 | 4.659771 | -0.0045440434 |  | 7.617099 | 52.5178
81.293945 | -215.42815 | 4.6596432 | -0.0045403778 |  | 7.619212 | 52.53236
81.34375 | -215.47473 | 4.6596856 | -0.0045431019 |  | 7.62086 | 52.54372
81.393555 | -215.51855 | 4.6596146 | -0.004540917 |  | 7.622409 | 52.55441
81.443359 | -215.56152 | 4.6596136 | -0.0045390665 |  | 7.623929 | 52.56489
81.493164 | -215.62273 | 4.6595063 | -0.0045410874 |  | 7.626094 | 52.57981
81.542969 | -215.68919 | 4.6596117 | -0.0045425682 |  | 7.628445 | 52.59602
81.592773 | -215.74069 | 4.6595292 | -0.0045433519 |  | 7.630266 | 52.60858
81.642578 | -215.78792 | 4.6593876 | -0.0045407536 |  | 7.631936 | 52.62009
81.692383 | -215.84158 | 4.659349 | -0.0045421361 |  | 7.633834 | 52.63318
81.742188 | -215.87112 | 4.6594172 | -0.004539636 |  | 7.634879 | 52.64038
81.791992 | -215.95428 | 4.6593351 | -0.0045401035 |  | 7.63782 | 52.66066
81.841797 | -215.98453 | 4.6593575 | -0.0045417724 |  | 7.63889 | 52.66804
81.891602 | -216.02295 | 4.6593013 | -0.0045415401 |  | 7.640249 | 52.67741
81.941406 | -216.06683 | 4.6592364 | -0.0045420732 |  | 7.641801 | 52.68811
81.991211 | -216.12015 | 4.6591959 | -0.0045414297 |  | 7.643687 | 52.70111
82.041016 | -216.15707 | 4.6592617 | -0.0045412807 |  | 7.644992 | 52.71011
82.09082 | -216.20741 | 4.6591625 | -0.0045418888 |  | 7.646773 | 52.72239
82.140625 | -216.24084 | 4.6590705 | -0.0045407442 |  | 7.647955 | 52.73054
82.19043 | -216.30954 | 4.6591444 | -0.0045425086 |  | 7.650385 | 52.74729
82.240234 | -216.36011 | 4.6591125 | -0.0045416025 |  | 7.652174 | 52.75962
82.290039 | -216.4133 | 4.6591015 | -0.0045414953 |  | 7.654055 | 52.77259
82.339844 | -216.44922 | 4.6589913 | -0.0045405086 |  | 7.655325 | 52.78135
82.389648 | -216.51393 | 4.6590247 | -0.0045416444 |  | 7.657614 | 52.79713
82.439453 | -216.56454 | 4.6588473 | -0.0045416444 |  | 7.659404 | 52.80947
82.489258 | -216.61871 | 4.6589451 | -0.0045418381 |  | 7.66132 | 52.82268
82.539063 | -216.66222 | 4.6587725 | -0.0045420318 |  | 7.662859 | 52.83329
82.588867 | -216.70232 | 4.6588097 | -0.004542917 |  | 7.664277 | 52.84307
82.638672 | -216.74101 | 4.6587629 | -0.0045410902 |  | 7.665645 | 52.85251
82.688477 | -216.78342 | 4.6587234 | -0.0045424728 |  | 7.667145 | 52.86285
82.738281 | -216.86272 | 4.6587029 | -0.0045410483 |  | 7.66995 | 52.88218
82.788086 | -216.89162 | 4.6586766 | -0.0045419363 |  | 7.670972 | 52.88923
82.837891 | -216.95903 | 4.65868 | -0.0045409054 |  | 7.673356 | 52.90567
82.887695 | -217.02351 | 4.6585207 | -0.0045430567 |  | 7.675637 | 52.92139
82.9375 | -217.06207 | 4.6584482 | -0.0045413496 |  | 7.677 | 52.9308
82.987305 | -217.10971 | 4.658556 | -0.0045416802 |  | 7.678685 | 52.94241
83.037109 | -217.15083 | 4.6585093 | -0.0045422553 |  | 7.68014 | 52.95244
83.086914 | -217.20755 | 4.6584272 | -0.004543066 |  | 7.682146 | 52.96627
83.136719 | -217.25998 | 4.6583614 | -0.0045415075 |  | 7.684 | 52.97906
83.186523 | -217.30647 | 4.6583729 | -0.0045406339 |  | 7.685644 | 52.99039
83.236328 | -217.34857 | 4.6583452 | -0.0045421836 |  | 7.687133 | 53.00066
83.286133 | -217.3912 | 4.658309 | -0.0045421361 |  | 7.688641 | 53.01106
83.335938 | -217.45078 | 4.6582646 | -0.0045435848 |  | 7.690748 | 53.02558
83.385742 | -217.48962 | 4.6582189 | -0.0045425147 |  | 7.692122 | 53.03506
83.435547 | -217.55348 | 4.6582346 | -0.0045428453 |  | 7.69438 | 53.05063
83.485352 | -217.63885 | 4.6581268 | -0.0045421124 |  | 7.6974 | 53.07145
83.535156 | -217.66974 | 4.6581149 | -0.0045405179 |  | 7.698492 | 53.07898
83.584961 | -217.69933 | 4.6581173 | -0.0045411824 |  | 7.699539 | 53.08619
83.634766 | -217.76183 | 4.6581125 | -0.0045413347 |  | 7.701749 | 53.10143
83.68457 | -217.79605 | 4.6580372 | -0.0045422078 |  | 7.70296 | 53.10978
83.734375 | -217.84258 | 4.6580491 | -0.0045435159 |  | 7.704605 | 53.12112
83.78418 | -217.90451 | 4.6580696 | -0.0045430213 |  | 7.706796 | 53.13623
83.833984 | -217.96117 | 4.6579437 | -0.0045413254 |  | 7.708799 | 53.15004
83.883789 | -218.0047 | 4.6579266 | -0.0045423745 |  | 7.710339 | 53.16066
83.933594 | -218.07265 | 4.6578717 | -0.0045443298 |  | 7.712742 | 53.17723
83.983398 | -218.11826 | 4.6578488 | -0.0045418469 |  | 7.714355 | 53.18835
84.033203 | -218.15811 | 4.6577682 | -0.0045411317 |  | 7.715765 | 53.19807
84.083008 | -218.19753 | 4.6577954 | -0.0045418143 |  | 7.717159 | 53.20768
84.132813 | -218.24702 | 4.6577406 | -0.0045426548 |  | 7.718909 | 53.21975
84.182617 | -218.30159 | 4.6575818 | -0.0045423 |  | 7.720839 | 53.23305
84.232422 | -218.34384 | 4.6577101 | -0.0045415014 |  | 7.722334 | 53.24336
84.282227 | -218.38728 | 4.6576953 | -0.0045431973 |  | 7.72387 | 53.25395
84.332031 | -218.45209 | 4.6576581 | -0.0045433547 |  | 7.726162 | 53.26975
84.381836 | -218.50017 | 4.6575885 | -0.0045411647 |  | 7.727863 | 53.28148
84.431641 | -218.54378 | 4.657588 | -0.0045426427 |  | 7.729405 | 53.29211
84.481445 | -218.60144 | 4.6575112 | -0.0045434237 |  | 7.731444 | 53.30617
84.53125 | -218.66019 | 4.6574216 | -0.0045433398 |  | 7.733522 | 53.3205
84.581055 | -218.71339 | 4.6574764 | -0.0045435699 |  | 7.735404 | 53.33347
84.630859 | -218.75314 | 4.6574373 | -0.0045428304 |  | 7.73681 | 53.34317
84.680664 | -218.81578 | 4.6573801 | -0.0045427619 |  | 7.739025 | 53.35844
84.730469 | -218.84169 | 4.6573467 | -0.0045410423 |  | 7.739941 | 53.36476
84.780273 | -218.89769 | 4.6573524 | -0.0045440253 |  | 7.741922 | 53.37841
84.830078 | -218.94574 | 4.6573539 | -0.0045420947 |  | 7.743622 | 53.39013
84.879883 | -219.00769 | 4.6572976 | -0.0045415517 |  | 7.745813 | 53.40524
84.929688 | -219.05681 | 4.6571679 | -0.0045428094 |  | 7.74755 | 53.41722
84.979492 | -219.11969 | 4.657155 | -0.0045414865 |  | 7.749774 | 53.43255
85.029297 | -219.17432 | 4.6571174 | -0.0045410991 |  | 7.751706 | 53.44587
85.079102 | -219.23151 | 4.6570554 | -0.0045416919 |  | 7.753729 | 53.45982
85.128906 | -219.28017 | 4.6570697 | -0.0045418856 |  | 7.75545 | 53.47168
85.178711 | -219.3056 | 4.6570663 | -0.0045421124 |  | 7.756349 | 53.47788
85.228516 | -219.36165 | 4.6569805 | -0.0045426786 |  | 7.758331 | 53.49155
85.27832 | -219.41113 | 4.6568613 | -0.0045418977 |  | 7.760081 | 53.50362
85.328125 | -219.47163 | 4.6569204 | -0.0045417459 |  | 7.762221 | 53.51837
85.37793 | -219.49995 | 4.6568084 | -0.0045412006 |  | 7.763223 | 53.52528
85.427734 | -219.53983 | 4.6568441 | -0.0045403452 |  | 7.764633 | 53.535
85.477539 | -219.58482 | 4.656682 | -0.00454146 |  | 7.766224 | 53.54597
85.527344 | -219.62843 | 4.6566539 | -0.0045407712 |  | 7.767767 | 53.55661
85.577148 | -219.67702 | 4.6566858 | -0.0045395549 |  | 7.769485 | 53.56845
85.626953 | -219.7226 | 4.6566081 | -0.0045402762 |  | 7.771097 | 53.57957
85.676758 | -219.76366 | 4.6566267 | -0.004540002 |  | 7.77255 | 53.58958
85.726563 | -219.81058 | 4.656621 | -0.004539907 |  | 7.774209 | 53.60102
85.776367 | -219.86226 | 4.6566691 | -0.0045411289 |  | 7.776037 | 53.61363
85.826172 | -219.91916 | 4.6565099 | -0.0045441864 |  | 7.778049 | 53.6275
85.875977 | -219.96187 | 4.6564794 | -0.0045414269 |  | 7.77956 | 53.63792
85.925781 | -220.01166 | 4.656455 | -0.0045421477 |  | 7.781321 | 53.65006
85.975586 | -220.06372 | 4.6564422 | -0.004543039 |  | 7.783162 | 53.66275
86.025391 | -220.09285 | 4.656384 | -0.0045410213 |  | 7.784192 | 53.66986
86.075195 | -220.14388 | 4.6563597 | -0.0045423033 |  | 7.785997 | 53.6823
86.125 | -220.19159 | 4.6563258 | -0.0045423568 |  | 7.787684 | 53.69393
86.174805 | -220.24968 | 4.6562872 | -0.0045395256 |  | 7.789739 | 53.7081
86.224609 | -220.31378 | 4.6562943 | -0.0045414446 |  | 7.792006 | 53.72373
86.274414 | -220.35999 | 4.656168 | -0.0045383545 |  | 7.79364 | 53.735
86.324219 | -220.41089 | 4.6561284 | -0.0045427266 |  | 7.795441 | 53.74741
86.374023 | -220.45697 | 4.6561184 | -0.0045396923 |  | 7.79707 | 53.75865
86.423828 | -220.52849 | 4.6560583 | -0.0045418055 |  | 7.7996 | 53.77609
86.473633 | -220.57588 | 4.6560459 | -0.0045431075 |  | 7.801276 | 53.78764
86.523438 | -220.6131 | 4.6560483 | -0.0045428453 |  | 7.802592 | 53.79672
86.573242 | -220.69327 | 4.6558895 | -0.0045400886 |  | 7.805428 | 53.81627
86.623047 | -220.71988 | 4.6560106 | -0.0045404793 |  | 7.806369 | 53.82276
86.672852 | -220.75676 | 4.6559196 | -0.0045441301 |  | 7.807673 | 53.83175
86.722656 | -220.79399 | 4.6559148 | -0.0045421659 |  | 7.80899 | 53.84083
86.772461 | -220.85004 | 4.6559038 | -0.0045404285 |  | 7.810972 | 53.8545
86.822266 | -220.86699 | 4.6557517 | -0.0045405594 |  | 7.811572 | 53.85863
86.87207 | -220.93028 | 4.6557832 | -0.0045435517 |  | 7.81381 | 53.87406
86.921875 | -220.98639 | 4.6557436 | -0.0045416383 |  | 7.815795 | 53.88775
86.97168 | -221.0365 | 4.6556687 | -0.0045433878 |  | 7.817567 | 53.89997
87.021484 | -221.10103 | 4.6555753 | -0.0045409529 |  | 7.819849 | 53.9157
87.071289 | -221.16318 | 4.6555209 | -0.0045437515 |  | 7.822047 | 53.93086
87.121094 | -221.1971 | 4.6554236 | -0.0045429198 |  | 7.823247 | 53.93913
87.170898 | -221.23955 | 4.6554513 | -0.0045422493 |  | 7.824748 | 53.94948
87.220703 | -221.31006 | 4.6555095 | -0.0045413855 |  | 7.827242 | 53.96667
87.270508 | -221.35829 | 4.6553764 | -0.004544246 |  | 7.828948 | 53.97843
87.320313 | -221.40552 | 4.6553912 | -0.0045430632 |  | 7.830618 | 53.98995
87.370117 | -221.44104 | 4.6553888 | -0.0045419456 |  | 7.831875 | 53.99861
87.419922 | -221.48322 | 4.6553879 | -0.0045426786 |  | 7.833367 | 54.0089
87.469727 | -221.54665 | 4.6552558 | -0.0045428756 |  | 7.83561 | 54.02437
87.519531 | -221.59071 | 4.6552963 | -0.0045408248 |  | 7.837168 | 54.03511
87.569336 | -221.63083 | 4.6552067 | -0.0045420201 |  | 7.838587 | 54.04489
87.619141 | -221.66127 | 4.6551332 | -0.004543677 |  | 7.839664 | 54.05232
87.668945 | -221.7325 | 4.6551533 | -0.0045435578 |  | 7.842183 | 54.06969
87.71875 | -221.7892 | 4.655107 | -0.0045440733 |  | 7.844188 | 54.08351
87.768555 | -221.83449 | 4.6550274 | -0.00454365 |  | 7.84579 | 54.09456
87.818359 | -221.87494 | 4.6549301 | -0.004542327 |  | 7.847221 | 54.10442
87.868164 | -221.96062 | 4.654953 | -0.0045424402 |  | 7.850251 | 54.12531
87.917969 | -222.00893 | 4.6548848 | -0.0045435517 |  | 7.85196 | 54.13709
87.967773 | -222.03575 | 4.6548653 | -0.0045426604 |  | 7.852908 | 54.14363
88.017578 | -222.07455 | 4.6547108 | -0.0045437035 |  | 7.854281 | 54.15309
88.067383 | -222.12965 | 4.6547894 | -0.0045439452 |  | 7.856229 | 54.16653
88.117188 | -222.18661 | 4.654737 | -0.0045456351 |  | 7.858244 | 54.18042
88.166992 | -222.22815 | 4.6547351 | -0.0045432686 |  | 7.859713 | 54.19055
88.216797 | -222.2748 | 4.6546636 | -0.004543996 |  | 7.861363 | 54.20193
88.266602 | -222.34326 | 4.6547008 | -0.0045439154 |  | 7.863784 | 54.21862
88.316406 | -222.38448 | 4.6546235 | -0.0045436979 |  | 7.865242 | 54.22867
88.366211 | -222.4122 | 4.6545715 | -0.0045446875 |  | 7.866222 | 54.23543
88.416016 | -222.46465 | 4.654501 | -0.0045437189 |  | 7.868077 | 54.24822
88.46582 | -222.52771 | 4.6544876 | -0.0045433133 |  | 7.870308 | 54.2636
88.515625 | -222.57317 | 4.6544423 | -0.0045443685 |  | 7.871916 | 54.27468
88.56543 | -222.63283 | 4.654417 | -0.0045428397 |  | 7.874026 | 54.28923
88.615234 | -222.68689 | 4.6543374 | -0.0045414208 |  | 7.875938 | 54.30241
88.665039 | -222.73701 | 4.6543326 | -0.0045427857 |  | 7.87771 | 54.31464
88.714844 | -222.78647 | 4.6541972 | -0.0045416057 |  | 7.87946 | 54.3267
88.764648 | -222.82936 | 4.6541429 | -0.0045433668 |  | 7.880976 | 54.33716
88.814453 | -222.86884 | 4.6542134 | -0.004542917 |  | 7.882373 | 54.34678
88.864258 | -222.93309 | 4.6541085 | -0.0045413314 |  | 7.884645 | 54.36245
88.914063 | -222.9933 | 4.654016 | -0.0045408546 |  | 7.886775 | 54.37713
88.963867 | -223.05022 | 4.6540017 | -0.0045417724 |  | 7.888788 | 54.39101
89.013672 | -223.07065 | 4.6540298 | -0.0045397012 |  | 7.88951 | 54.39599
89.063477 | -223.12485 | 4.6539354 | -0.0045402464 |  | 7.891427 | 54.40921
89.113281 | -223.14622 | 4.6538806 | -0.0045417873 |  | 7.892183 | 54.41442
89.163086 | -223.20815 | 4.65379 | -0.0045413822 |  | 7.894373 | 54.42952
89.212891 | -223.27298 | 4.6538219 | -0.0045403689 |  | 7.896666 | 54.44533
89.262695 | -223.32306 | 4.6536803 | -0.0045406907 |  | 7.898438 | 54.45755
89.3125 | -223.36499 | 4.6536922 | -0.0045411377 |  | 7.899921 | 54.46777
89.362305 | -223.40764 | 4.6536942 | -0.0045393165 |  | 7.901429 | 54.47817
89.412109 | -223.44246 | 4.6536484 | -0.0045404672 |  | 7.90266 | 54.48666
89.461914 | -223.50002 | 4.653542 | -0.004539731 |  | 7.904696 | 54.5007
89.511719 | -223.56564 | 4.6535211 | -0.0045412211 |  | 7.907017 | 54.5167
89.561523 | -223.61163 | 4.6535673 | -0.0045396145 |  | 7.908644 | 54.52791
89.611328 | -223.6721 | 4.6534572 | -0.0045408574 |  | 7.910782 | 54.54266
89.661133 | -223.69751 | 4.6533742 | -0.0045408607 |  | 7.911681 | 54.54886
89.710938 | -223.74493 | 4.6533141 | -0.0045397608 |  | 7.913358 | 54.56042
89.760742 | -223.78145 | 4.6532874 | -0.0045409203 |  | 7.91465 | 54.56932
89.810547 | -223.83244 | 4.6531825 | -0.0045413552 |  | 7.916453 | 54.58176
89.860352 | -223.89635 | 4.6531477 | -0.0045395074 |  | 7.918714 | 54.59734
89.910156 | -223.94975 | 4.6530662 | -0.0045410395 |  | 7.920602 | 54.61036
89.959961 | -223.99129 | 4.6530366 | -0.0045404793 |  | 7.922071 | 54.62049
90.009766 | -224.04376 | 4.653017 | -0.0045417249 |  | 7.923927 | 54.63329
90.05957 | -224.09984 | 4.653019 | -0.0045400411 |  | 7.925911 | 54.64696
90.109375 | -224.14192 | 4.6529384 | -0.0045426129 |  | 7.927399 | 54.65722
90.15918 | -224.17488 | 4.6528435 | -0.0045412839 |  | 7.928565 | 54.66526
90.208984 | -224.23396 | 4.6528287 | -0.0045415876 |  | 7.930654 | 54.67967
90.258789 | -224.31432 | 4.6526852 | -0.0045424015 |  | 7.933496 | 54.69926
90.308594 | -224.34811 | 4.6527047 | -0.0045407894 |  | 7.934691 | 54.7075
90.358398 | -224.38412 | 4.6525664 | -0.0045409468 |  | 7.935965 | 54.71629
90.408203 | -224.42213 | 4.6526017 | -0.0045423983 |  | 7.937309 | 54.72555
90.458008 | -224.46736 | 4.6524892 | -0.004540503 |  | 7.938909 | 54.73658
90.507813 | -224.51773 | 4.6524544 | -0.0045409082 |  | 7.94069 | 54.74887
90.557617 | -224.57278 | 4.6523881 | -0.0045408458 |  | 7.942637 | 54.76229
90.607422 | -224.60289 | 4.6521721 | -0.0045404015 |  | 7.943702 | 54.76963
90.657227 | -224.64926 | 4.6521597 | -0.0045404644 |  | 7.945342 | 54.78094
90.707031 | -224.70284 | 4.6521406 | -0.0045403033 |  | 7.947237 | 54.79401
90.756836 | -224.75989 | 4.6519618 | -0.0045404048 |  | 7.949255 | 54.80792
90.806641 | -224.81018 | 4.6517892 | -0.0045423806 |  | 7.951034 | 54.82018
90.856445 | -224.80888 | 4.6517253 | -0.004540747 |  | 7.950988 | 54.81986
90.90625 | -224.84598 | 4.6516747 | -0.0045425775 |  | 7.9523 | 54.82891
90.956055 | -224.88239 | 4.6515265 | -0.0045408811 |  | 7.953588 | 54.83779
91.005859 | -224.79509 | 4.6513371 | -0.0045402348 |  | 7.9505 | 54.8165
91.055664 | -224.67867 | 4.6510229 | -0.0045417547 |  | 7.946382 | 54.78811
91.105469 | -223.25812 | 4.6502614 | -0.0045400052 |  | 7.896141 | 54.44171
91.155273 | -4.8271399 | 4.5901647 | -0.004459965 |  | 0.1707252 | 1.177103
91.205078 | -9.2198973 | 4.4964633 | -0.0044257343 |  | 0.3260872 | 2.248281
91.254883 | -3.4198961 | 4.3947539 | -0.0045190509 |  | 0.1209541 | 0.833945
91.304688 | -1.6997939 | 4.2895164 | -0.0045684753 |  | 0.06011791 | 0.4144964
91.354492 | -2.2275207 | 4.2725835 | -0.0044100792 |  | 0.07878243 | 0.5431831
91.404297 | -1.3256282 | 4.270679 | -0.0045143333 |  | 0.04688451 | 0.3232557
91.454102 | -0.64243096 | 4.2708745 | -0.0045348373 |  | 0.02272135 | 0.1566574
91.503906 | -1.1112114 | 4.2719717 | -0.0045474321 |  | 0.03930106 | 0.27097