## Parameters
CEE 300/TAM 324 Concrete compression tests
600-kip MTS servo-hydraulic testing machine, Newmark Lab
Laboratory session
2025-04-15 AB3
Parameters
|  | Diameter, d |  |  | Area, A
| Cylinder | (in.) | (mm) |  | (in.2) | (mm2)
| 4x8 | 4 | 101.6 |  | 12.56637 | 8107.32
| 6x12 | 6 | 152.4 |  | 28.27433 | 18241.47
Extensometer
| Gage length |  | L = | 6 | in.
Labels
4x8 LS
4x8 HS
6x12 LS
6x12 HS
Conversions
| 1 kip = | 4448.2 | N
| 1 in = | 25.4 | mm

## 4x8 LS
CEE 300/TAM 324 Concrete compression tests |  |  |  |  | f'c = | 2.963157 | ksi
2025-04-15 AB3 4x8 LS
Actuator displace- ment (in.) | Actuator force (kips) | Extensom- eter posi- tion (in.) | Time (s) | Compres- sive strain, ε | Compressive stress, σ
[5 empty] | (ksi) | (MPa)
-0.085726187 | -0.12800515 | -1.1920929e-08 | 0.061523438 | 0 | 0.01018633 | 0.07023191
-0.085773058 | -0.13153 | -1.3828277e-06 | 0.11132813 | 2.284845e-07 | 0.01046682 | 0.07216587
-0.085802227 | -0.14703101 | -1.2338161e-06 | 0.16113281 | 2.036492e-07 | 0.01170036 | 0.08067072
-0.085815921 | -0.15455788 | -4.440546e-06 | 0.2109375 | 7.381041785e-07 | 0.01229933 | 0.08480045
-0.085816994 | -0.15014091 | -2.6404857e-06 | 0.26074219 | 4.380941285e-07 | 0.01194783 | 0.08237702
-0.085995175 | -0.15394384 | -8.4280973e-06 | 0.31054688 | 1.402696e-06 | 0.01225046 | 0.08446355
-0.086232781 | -0.1603553 | -1.3262033e-05 | 0.36035156 | 2.208352e-06 | 0.01276067 | 0.08798129
-0.086461581 | -0.15875793 | -1.5288591e-05 | 0.41015625 | 2.546112e-06 | 0.01263355 | 0.08710487
-0.08666569 | -0.17351873 | -2.0015241e-05 | 0.45996094 | 3.333887e-06 | 0.01380818 | 0.0952036
-0.086926162 | -0.16690017 | -2.2435188e-05 | 0.50976563 | 3.737211e-06 | 0.01328149 | 0.09157223
-0.087214395 | -0.17781879 | -2.6363134e-05 | 0.55957031 | 4.391869e-06 | 0.01415037 | 0.09756289
-0.087570705 | -0.19164404 | -3.4344193e-05 | 0.609375 | 5.722045e-06 | 0.01525055 | 0.1051483
-0.08798936 | -0.190944 | -3.6919115e-05 | 0.65917969 | 6.151199e-06 | 0.01519484 | 0.1047642
-0.088368692 | -0.20158309 | -3.9964911e-05 | 0.70898438 | 6.658832e-06 | 0.01604147 | 0.1106015
-0.088816062 | -0.20922829 | -4.5448542e-05 | 0.75878906 | 7.57277e-06 | 0.01664986 | 0.1147962
-0.089271471 | -0.20780064 | -4.964471e-05 | 0.80859375 | 8.272132e-06 | 0.01653625 | 0.1140129
-0.089747258 | -0.21575095 | -5.5271386e-05 | 0.85839844 | 9.209911e-06 | 0.01716892 | 0.1183749
-0.090258807 | -0.22445737 | -5.8448317e-05 | 0.90820313 | 9.739399e-06 | 0.01786175 | 0.1231518
-0.090800814 | -0.22747052 | -6.5022708e-05 | 0.95800781 | 1.083513e-05 | 0.01810153 | 0.124805
-0.091399819 | -0.25206533 | -7.0095062e-05 | 1.0078125 | 1.168052e-05 | 0.02005872 | 0.1382993
-0.09206482 | -0.25175798 | -7.6848264e-05 | 1.0576172 | 1.280606e-05 | 0.02003426 | 0.1381307
-0.092622429 | -0.26404697 | -8.206963e-05 | 1.1074219 | 1.367628e-05 | 0.02101219 | 0.1448732
-0.093335405 | -0.27600396 | -7.9470876e-05 | 1.1572266 | 1.324316e-05 | 0.0219637 | 0.1514336
-0.094023749 | -0.27797657 | -7.2497125e-05 | 1.2070313 | 1.208087e-05 | 0.02212067 | 0.1525159
-0.09485694 | -0.30443922 | -8.0990787e-05 | 1.2568359 | 1.349648e-05 | 0.0242265 | 0.167035
-0.095618688 | -0.31897932 | -7.7652934e-05 | 1.3066406 | 1.294017e-05 | 0.02538357 | 0.1750127
-0.096407369 | -0.34580687 | -7.3742864e-05 | 1.3564453 | 1.228849e-05 | 0.02751844 | 0.189732
-0.097291641 | -0.35171881 | -7.7527766e-05 | 1.40625 | 1.291931e-05 | 0.02798889 | 0.1929757
-0.098127246 | -0.36396572 | -8.3810097e-05 | 1.4560547 | 1.396636e-05 | 0.02896347 | 0.1996951
-0.099069573 | -0.39280182 | -8.0716607e-05 | 1.5058594 | 1.345078e-05 | 0.03125818 | 0.2155165
-0.099922553 | -0.41852763 | -8.0412625e-05 | 1.5556641 | 1.340012e-05 | 0.03330537 | 0.2296313
-0.10094523 | -0.44472256 | -8.8143344e-05 | 1.6054688 | 1.468857e-05 | 0.0353899 | 0.2440036
-0.10189847 | -0.46346122 | -9.0497735e-05 | 1.6552734 | 1.508097e-05 | 0.03688107 | 0.2542848
-0.10288078 | -0.49452522 | -9.5975396e-05 | 1.7050781 | 1.599391e-05 | 0.03935307 | 0.2713285
-0.10391978 | -0.50812447 | -9.5826384e-05 | 1.7548828 | 1.596908e-05 | 0.04043526 | 0.27879
-0.104954 | -0.5588606 | -0.00010185837 | 1.8046875 | 1.697441e-05 | 0.04447271 | 0.3066271
-0.10605069 | -0.5898717 | -0.00010450483 | 1.8544922 | 1.741548e-05 | 0.0469405 | 0.3236418
-0.10709275 | -0.63076013 | -0.00010784864 | 1.9042969 | 1.797279e-05 | 0.0501943 | 0.3460758
-0.10823948 | -0.65617234 | -0.00011399984 | 1.9541016 | 1.899799e-05 | 0.05221654 | 0.3600186
-0.10929444 | -0.68527859 | -0.00012351274 | 2.0039063 | 2.058347e-05 | 0.05453274 | 0.3759882
-0.11034109 | -0.72261196 | -0.00012779832 | 2.0537109 | 2.129773e-05 | 0.05750363 | 0.3964717
-0.11148124 | -0.76611358 | -0.0001349032 | 2.1035156 | 2.248188e-05 | 0.06096538 | 0.4203395
-0.1125662 | -0.80791217 | -0.00013792515 | 2.1533203 | 2.298554e-05 | 0.06429161 | 0.4432729
-0.11361372 | -0.85077322 | -0.00014160872 | 2.203125 | 2.359947e-05 | 0.06770238 | 0.4667892
-0.11471461 | -0.90030056 | -0.00015180111 | 2.2529297 | 2.52982e-05 | 0.07164364 | 0.4939631
-0.11571532 | -0.96154749 | -0.00015643238 | 2.3027344 | 2.607008e-05 | 0.07651752 | 0.5275672
-0.11670449 | -1.0158094 | -0.00016236305 | 2.3525391 | 2.705852e-05 | 0.08083554 | 0.5573387
-0.11765181 | -1.0693347 | -0.00016893745 | 2.4023438 | 2.815425e-05 | 0.08509495 | 0.5867062
-0.11873593 | -1.1284306 | -0.00017492771 | 2.4521484 | 2.915263e-05 | 0.08979765 | 0.61913
-0.11967118 | -1.1798373 | -0.0001821816 | 2.5019531 | 3.036161e-05 | 0.09388847 | 0.6473351
-0.12050211 | -1.2360128 | -0.000188452 | 2.5517578 | 3.140668e-05 | 0.09835877 | 0.6781566
-0.12145783 | -1.2806429 | -0.00019961 | 2.6015625 | 3.326635e-05 | 0.1019103 | 0.7026435
-0.12213881 | -1.3444207 | -0.00020661355 | 2.6513672 | 3.44336e-05 | 0.1069856 | 0.7376362
-0.12287623 | -1.4000071 | -0.00020862817 | 2.7011719 | 3.476937e-05 | 0.111409 | 0.7681345
-0.12354259 | -1.4609798 | -0.00021691322 | 2.7509766 | 3.615022e-05 | 0.1162611 | 0.801588
-0.1242175 | -1.5031275 | -0.00022088885 | 2.8007813 | 3.681282e-05 | 0.1196151 | 0.824713
-0.12485062 | -1.5612434 | -0.00023223757 | 2.8505859 | 3.870427e-05 | 0.1242398 | 0.8565991
-0.12543203 | -1.5891461 | -0.00023349524 | 2.9003906 | 3.891389e-05 | 0.1264602 | 0.8719083
-0.12588996 | -1.6442528 | -0.0002409935 | 2.9501953 | 4.01636e-05 | 0.1308455 | 0.9021434
-0.12640128 | -1.7003869 | -0.00024893283 | 3 | 4.148682e-05 | 0.1353125 | 0.9329422
-0.12683086 | -1.7365193 | -0.0002514541 | 3.0498047 | 4.190703e-05 | 0.1381878 | 0.9527668
-0.12721577 | -1.7696387 | -0.00025601385 | 3.0996094 | 4.266699e-05 | 0.1408234 | 0.9709383
-0.12760171 | -1.7970353 | -0.00026034116 | 3.1494141 | 4.338821e-05 | 0.1430035 | 0.9859698
-0.12791193 | -1.8310336 | -0.00026570557 | 3.1992188 | 4.428227e-05 | 0.145709 | 1.004623
-0.12818545 | -1.8582351 | -0.00027140378 | 3.2490234 | 4.523198e-05 | 0.1478737 | 1.019548
-0.12848073 | -1.8848312 | -0.00027095078 | 3.2988281 | 4.515648e-05 | 0.1499901 | 1.03414
-0.12876458 | -1.9091386 | -0.00027737021 | 3.3486328 | 4.622638e-05 | 0.1519244 | 1.047477
-0.12907678 | -1.9253768 | -0.00028266312 | 3.3984375 | 4.710853e-05 | 0.1532166 | 1.056386
-0.12928642 | -1.945436 | -0.00028480293 | 3.4482422 | 4.746517e-05 | 0.1548129 | 1.067392
-0.12945879 | -1.969274 | -0.00028670431 | 3.4980469 | 4.778206e-05 | 0.1567098 | 1.080471
-0.12964013 | -1.9873645 | -0.00028591751 | 3.5478516 | 4.765093e-05 | 0.1581494 | 1.090397
-0.12984483 | -1.9919971 | -0.00029090641 | 3.5976563 | 4.848241e-05 | 0.1585181 | 1.092938
-0.13003063 | -2.0063756 | -0.00029223561 | 3.6474609 | 4.870395e-05 | 0.1596623 | 1.100827
-0.13014738 | -2.0264893 | -0.0002951324 | 3.6972656 | 4.918675e-05 | 0.1612629 | 1.111863
-0.13031442 | -2.0244129 | -0.00029672979 | 3.7470703 | 4.945298e-05 | 0.1610977 | 1.110724
-0.13046783 | -2.0490177 | -0.000296849 | 3.796875 | 4.947285e-05 | 0.1630556 | 1.124224
-0.13053033 | -2.0695713 | -0.00030116437 | 3.8466797 | 5.019207e-05 | 0.1646913 | 1.135501
-0.13072366 | -2.0693214 | -0.00030069947 | 3.8964844 | 5.011459e-05 | 0.1646714 | 1.135364
-0.13087156 | -2.0898063 | -0.00030398965 | 3.9462891 | 5.066295e-05 | 0.1663015 | 1.146603
-0.13100055 | -2.1105671 | -0.00030267832 | 3.9960938 | 5.04444e-05 | 0.1679536 | 1.157994
-0.13105698 | -2.1317201 | -0.00030647515 | 4.0458984 | 5.10772e-05 | 0.1696369 | 1.1696
-0.13116896 | -2.1547275 | -0.00030873416 | 4.0957031 | 5.145371e-05 | 0.1714678 | 1.182223
-0.13125327 | -2.1453338 | -0.00030925273 | 4.1455078 | 5.154013e-05 | 0.1707202 | 1.177069
-0.13145182 | -2.1751342 | -0.00031118988 | 4.1953125 | 5.186299e-05 | 0.1730917 | 1.193419
-0.131533 | -2.1889544 | -0.00031570197 | 4.2451172 | 5.261501e-05 | 0.1741915 | 1.201002
-0.13159388 | -2.1982946 | -0.0003182769 | 4.2949219 | 5.304416e-05 | 0.1749347 | 1.206127
-0.13172334 | -2.2084432 | -0.00031722189 | 4.3447266 | 5.286833e-05 | 0.1757423 | 1.211695
-0.1318821 | -2.2244747 | -0.00032190082 | 4.3945313 | 5.364815e-05 | 0.1770181 | 1.220491
-0.13197066 | -2.2418725 | -0.0003237128 | 4.4443359 | 5.395015e-05 | 0.1784025 | 1.230036
-0.1320478 | -2.2532852 | -0.00032479761 | 4.4941406 | 5.413095e-05 | 0.1793107 | 1.236298
-0.13222133 | -2.260416 | -0.00032379627 | 4.5439453 | 5.396406e-05 | 0.1798782 | 1.24021
-0.13231836 | -2.2870893 | -0.00032880306 | 4.59375 | 5.479852e-05 | 0.1820008 | 1.254845
-0.13242443 | -2.301075 | -0.00033118724 | 4.6435547 | 5.519589e-05 | 0.1831137 | 1.262519
-0.1325624 | -2.3128345 | -0.00033477545 | 4.6933594 | 5.579392e-05 | 0.1840495 | 1.268971
-0.13262916 | -2.3246901 | -0.00033330324 | 4.7431641 | 5.554855e-05 | 0.184993 | 1.275475
-0.13277571 | -2.3357546 | -0.00033663513 | 4.7929688 | 5.610387e-05 | 0.1858734 | 1.281546
-0.13291755 | -2.3522644 | -0.00034195781 | 4.8427734 | 5.699098e-05 | 0.1871873 | 1.290604
-0.13305767 | -2.3727803 | -0.00034236905 | 4.8925781 | 5.705952e-05 | 0.1888199 | 1.301861
-0.13318554 | -2.3802097 | -0.00034059284 | 4.9423828 | 5.676349e-05 | 0.1894111 | 1.305937
-0.13331026 | -2.3966265 | -0.00034272671 | 4.9921875 | 5.711913e-05 | 0.1907175 | 1.314944
-0.1333465 | -2.4098942 | -0.00034506916 | 5.0419922 | 5.750954e-05 | 0.1917733 | 1.322224
-0.1335136 | -2.4374676 | -0.00034865737 | 5.0917969 | 5.810757e-05 | 0.1939675 | 1.337352
-0.13358751 | -2.4471362 | -0.00035085081 | 5.1416016 | 5.847315e-05 | 0.1947369 | 1.342657
-0.13374168 | -2.4562981 | -0.00035042761 | 5.1914063 | 5.840261e-05 | 0.195466 | 1.347684
-0.13383681 | -2.4896595 | -0.00035523772 | 5.2412109 | 5.92043e-05 | 0.1981208 | 1.365988
-0.13399187 | -2.4974871 | -0.00035797953 | 5.2910156 | 5.966127e-05 | 0.1987437 | 1.370283
-0.13408706 | -2.5182831 | -0.00035833119 | 5.3408203 | 5.971988e-05 | 0.2003986 | 1.381693
-0.13420671 | -2.5187819 | -0.00036273 | 5.390625 | 6.045301e-05 | 0.2004383 | 1.381967
-0.13434012 | -2.5575581 | -0.00036537051 | 5.4404297 | 6.08931e-05 | 0.203524 | 1.403242
-0.1344606 | -2.5769818 | -0.00036818386 | 5.4902344 | 6.136199e-05 | 0.2050697 | 1.413899
-0.13464333 | -2.6063526 | -0.00036977528 | 5.5400391 | 6.162723e-05 | 0.2074069 | 1.430014
-0.13475123 | -2.6189392 | -0.00037451982 | 5.5898438 | 6.241798e-05 | 0.2084086 | 1.436919
-0.13494597 | -2.6330962 | -0.00037834642 | 5.6396484 | 6.305575e-05 | 0.2095351 | 1.444687
-0.13499945 | -2.6638258 | -0.00037934183 | 5.6894531 | 6.322165e-05 | 0.2119805 | 1.461547
-0.13510439 | -2.6892641 | -0.00038309695 | 5.7392578 | 6.38475e-05 | 0.2140048 | 1.475504
-0.13526158 | -2.6997635 | -0.0003854215 | 5.7890625 | 6.423493e-05 | 0.2148404 | 1.481265
-0.13532643 | -2.7366786 | -0.00039026735 | 5.8388672 | 6.504257e-05 | 0.217778 | 1.501519
-0.13553098 | -2.7550392 | -0.00039126276 | 5.8886719 | 6.520847e-05 | 0.2192391 | 1.511593
-0.13565712 | -2.7536263 | -0.00039296152 | 5.9384766 | 6.54916e-05 | 0.2191266 | 1.510818
-0.13578284 | -2.7790186 | -0.0003969252 | 5.9882813 | 6.615221e-05 | 0.2211473 | 1.524749
-0.13594593 | -2.7927437 | -0.00039792058 | 6.0380859 | 6.631811e-05 | 0.2222395 | 1.53228
-0.13603911 | -2.8130324 | -0.00039935112 | 6.0878906 | 6.655653e-05 | 0.223854 | 1.543412
-0.1361513 | -2.8255208 | -0.00040337443 | 6.1376953 | 6.722708e-05 | 0.2248478 | 1.550263
-0.13622373 | -2.8398426 | -0.0004042506 | 6.1875 | 6.737311e-05 | 0.2259875 | 1.558121
-0.13636552 | -2.8597438 | -0.00040725467 | 6.2373047 | 6.787379e-05 | 0.2275712 | 1.56904
-0.1365297 | -2.8844953 | -0.00041217206 | 6.2871094 | 6.869336e-05 | 0.2295408 | 1.582621
-0.13672629 | -2.9049876 | -0.00041267273 | 6.3369141 | 6.87768e-05 | 0.2311716 | 1.593864
-0.13677934 | -2.9392815 | -0.00041673778 | 6.3867188 | 6.945431e-05 | 0.2339006 | 1.61268
-0.13693103 | -2.9705796 | -0.00042029022 | 6.4365234 | 7.004638e-05 | 0.2363912 | 1.629852
-0.1370513 | -2.9756069 | -0.00042186378 | 6.4863281 | 7.030864e-05 | 0.2367913 | 1.63261
-0.1371455 | -2.9950912 | -0.00042237638 | 6.5361328 | 7.039408e-05 | 0.2383418 | 1.643301
-0.13723575 | -3.00806 | -0.00042684673 | 6.5859375 | 7.113913e-05 | 0.2393738 | 1.650416
-0.13736865 | -3.0286613 | -0.00042980906 | 6.6357422 | 7.163286e-05 | 0.2410132 | 1.66172
-0.1374799 | -3.0497074 | -0.00043366553 | 6.6855469 | 7.22756e-05 | 0.242688 | 1.673267
-0.13762459 | -3.083112 | -0.000435102 | 6.7353516 | 7.251501e-05 | 0.2453463 | 1.691595
-0.13779473 | -3.1141155 | -0.00043994785 | 6.7851563 | 7.332265e-05 | 0.2478134 | 1.708605
-0.13796909 | -3.1181631 | -0.00044397116 | 6.8349609 | 7.399321e-05 | 0.2481355 | 1.710826
-0.13807321 | -3.1510777 | -0.00044620034 | 6.8847656 | 7.436474e-05 | 0.2507548 | 1.728885
-0.13820429 | -3.1790414 | -0.00045047997 | 6.9345703 | 7.507801e-05 | 0.2529801 | 1.744228
-0.13827275 | -3.1930087 | -0.00045301317 | 6.984375 | 7.550021e-05 | 0.2540916 | 1.751891
-0.13847408 | -3.2313056 | -0.00045626759 | 7.0341797 | 7.604261e-05 | 0.2571391 | 1.772903
-0.1384618 | -3.2487807 | -0.00045934317 | 7.0839844 | 7.655521e-05 | 0.2585298 | 1.782491
-0.13866058 | -3.2767849 | -0.00046280623 | 7.1337891 | 7.713238e-05 | 0.2607583 | 1.797856
-0.13869096 | -3.2960408 | -0.00046622753 | 7.1835938 | 7.77026e-05 | 0.2622906 | 1.808421
-0.13885647 | -3.3176117 | -0.00046960116 | 7.2333984 | 7.826487e-05 | 0.2640072 | 1.820256
-0.13893549 | -3.3202786 | -0.00047153831 | 7.2832031 | 7.858773e-05 | 0.2642194 | 1.82172
-0.13906448 | -3.3623757 | -0.00047613384 | 7.3330078 | 7.935365e-05 | 0.2675694 | 1.844817
-0.13914853 | -3.384841 | -0.00047932265 | 7.3828125 | 7.988512e-05 | 0.2693571 | 1.857143
-0.13935177 | -3.3977575 | -0.00048219561 | 7.4326172 | 8.036395e-05 | 0.270385 | 1.86423
-0.13939516 | -3.4222987 | -0.00048438905 | 7.4824219 | 8.072952e-05 | 0.2723379 | 1.877694
-0.13948908 | -3.4434788 | -0.00048467514 | 7.5322266 | 8.07772e-05 | 0.2740233 | 1.889315
-0.139612 | -3.4634242 | -0.00048982498 | 7.5820313 | 8.163551e-05 | 0.2756105 | 1.900259
-0.13978417 | -3.4941959 | -0.00049430726 | 7.6318359 | 8.238256e-05 | 0.2780593 | 1.917142
-0.13988961 | -3.5063269 | -0.00049263833 | 7.6816406 | 8.21044e-05 | 0.2790246 | 1.923798
-0.13997398 | -3.5212343 | -0.00049751997 | 7.7314453 | 8.291801e-05 | 0.2802109 | 1.931977
-0.1401442 | -3.5430715 | -0.00050138828 | 7.78125 | 8.356273e-05 | 0.2819487 | 1.943958
-0.14019842 | -3.5625622 | -0.00050605537 | 7.8310547 | 8.434057e-05 | 0.2834997 | 1.954652
-0.14040194 | -3.5964725 | -0.00050886866 | 7.8808594 | 8.480946e-05 | 0.2861982 | 1.973257
-0.14046033 | -3.6162767 | -0.00051194429 | 7.9306641 | 8.532206e-05 | 0.2877742 | 1.984123
-0.14061721 | -3.6505811 | -0.00051586033 | 7.9804688 | 8.597473e-05 | 0.290504 | 2.002945
-0.14067419 | -3.6719515 | -0.00051835179 | 8.0302734 | 8.638998e-05 | 0.2922046 | 2.01467
-0.14073843 | -3.6940088 | -0.00051890017 | 8.0800781 | 8.648137e-05 | 0.2939599 | 2.026772
-0.14097038 | -3.7277331 | -0.00052539114 | 8.1298828 | 8.75632e-05 | 0.2966436 | 2.045276
-0.14105795 | -3.7433505 | -0.00052601099 | 8.1796875 | 8.766651e-05 | 0.2978864 | 2.053844
-0.141076 | -3.7632415 | -0.00053327676 | 8.2294922 | 8.887747e-05 | 0.2994692 | 2.064758
-0.14119481 | -3.7833385 | -0.00053554773 | 8.2792969 | 8.925597e-05 | 0.3010685 | 2.075784
-0.1412712 | -3.8042729 | -0.00053736567 | 8.3291016 | 8.955896e-05 | 0.3027344 | 2.08727
-0.14143768 | -3.8182719 | -0.00054474472 | 8.3789063 | 9.07888e-05 | 0.3038484 | 2.094951
-0.14154595 | -3.8455617 | -0.00054674147 | 8.4287109 | 9.112159e-05 | 0.3060201 | 2.109924
-0.14157479 | -3.8644216 | -0.00054714683 | 8.4785156 | 9.118915e-05 | 0.3075209 | 2.120272
-0.14178774 | -3.8855932 | -0.00055095553 | 8.5283203 | 9.182393e-05 | 0.3092057 | 2.131888
-0.14181134 | -3.912519 | -0.00055409072 | 8.578125 | 9.234647e-05 | 0.3113484 | 2.146661
-0.14193419 | -3.9389448 | -0.00055835844 | 8.6279297 | 9.305775e-05 | 0.3134513 | 2.16116
-0.14199652 | -3.9682379 | -0.00056018832 | 8.6777344 | 9.336273e-05 | 0.3157823 | 2.177232
-0.14211647 | -3.978056 | -0.0005621016 | 8.7275391 | 9.368161e-05 | 0.3165636 | 2.182619
-0.14223476 | -3.9893396 | -0.00056703686 | 8.7773438 | 9.450416e-05 | 0.3174616 | 2.18881
-0.14231524 | -4.0207968 | -0.00056982634 | 8.8271484 | 9.496907e-05 | 0.3199648 | 2.206069
-0.14238441 | -4.0399017 | -0.00057509542 | 8.8769531 | 9.584725e-05 | 0.3214852 | 2.216551
-0.14248578 | -4.0526142 | -0.00057539344 | 8.9267578 | 9.589692e-05 | 0.3224968 | 2.223526
-0.14261317 | -4.0802741 | -0.00058021542 | 8.9765625 | 9.670058e-05 | 0.3246979 | 2.238702
-0.14269465 | -4.1038818 | -0.00058096048 | 9.0263672 | 9.682476e-05 | 0.3265765 | 2.251655
-0.14281806 | -4.0990438 | -0.00058244466 | 9.0761719 | 9.707212e-05 | 0.3261915 | 2.249001
-0.14285226 | -4.1383905 | -0.00058625935 | 9.1259766 | 9.77079e-05 | 0.3293227 | 2.270589
-0.14306521 | -4.1553106 | -0.0005903602 | 9.1757813 | 9.839138e-05 | 0.3306691 | 2.279872
-0.14308631 | -4.1824026 | -0.00059528352 | 9.2255859 | 9.921193e-05 | 0.332825 | 2.294737
-0.14323163 | -4.205483 | -0.00059654715 | 9.2753906 | 9.942254e-05 | 0.3346617 | 2.3074
-0.14335611 | -4.2262301 | -0.00060209632 | 9.3251953 | 0.0001003474 | 0.3363127 | 2.318783
-0.14344594 | -4.2482867 | -0.000602293 | 9.375 | 0.0001003802 | 0.3380679 | 2.330885
-0.14352114 | -4.2739916 | -0.00060528517 | 9.4248047 | 0.0001008789 | 0.3401134 | 2.344988
-0.14362366 | -4.2920012 | -0.00060946343 | 9.4746094 | 0.0001015753 | 0.3415466 | 2.354869
-0.14366856 | -4.3166699 | -0.00061130524 | 9.5244141 | 0.0001018822 | 0.3435097 | 2.368404
-0.14376026 | -4.3304815 | -0.000615108 | 9.5742188 | 0.000102516 | 0.3446088 | 2.375982
-0.14390652 | -4.3627625 | -0.00061824918 | 9.6240234 | 0.0001030395 | 0.3471776 | 2.393694
-0.14394642 | -4.3849072 | -0.00062137248 | 9.6738281 | 0.0001035601 | 0.3489398 | 2.405844
-0.14401762 | -4.4084759 | -0.00062293408 | 9.7236328 | 0.0001038204 | 0.3508154 | 2.418775
-0.14409257 | -4.4283781 | -0.00062680244 | 9.7734375 | 0.0001044651 | 0.3523991 | 2.429695
-0.14420927 | -4.4500756 | -0.00063267344 | 9.8232422 | 0.0001054436 | 0.3541258 | 2.441599
-0.14431851 | -4.4851298 | -0.00063636305 | 9.8730469 | 0.0001060585 | 0.3569153 | 2.460832
-0.14442016 | -4.5006213 | -0.00063811539 | 9.9228516 | 0.0001063506 | 0.3581481 | 2.469332
-0.14452519 | -4.5235572 | -0.00064254401 | 9.9726563 | 0.0001070887 | 0.3599732 | 2.481916
-0.14462566 | -4.5447245 | -0.00064688915 | 10.022461 | 0.0001078129 | 0.3616577 | 2.49353
-0.14473058 | -4.5520988 | -0.00064833165 | 10.072266 | 0.0001080533 | 0.3622445 | 2.497576
-0.14480126 | -4.5771484 | -0.00065240863 | 10.12207 | 0.0001087328 | 0.3642379 | 2.51132
-0.14488007 | -4.5703549 | -0.0006535768 | 10.171875 | 0.0001089275 | 0.3636973 | 2.507592
-0.14495341 | -4.6072278 | -0.00065785047 | 10.22168 | 0.0001096398 | 0.3666315 | 2.527823
-0.14504632 | -4.6149545 | -0.00066230894 | 10.271484 | 0.0001103828 | 0.3672464 | 2.532063
-0.14512807 | -4.6457081 | -0.00066150428 | 10.321289 | 0.0001102487 | 0.3696937 | 2.548936
-0.14528313 | -4.6656332 | -0.0006667733 | 10.371094 | 0.0001111269 | 0.3712793 | 2.559868
-0.14529552 | -4.7023048 | -0.00066790584 | 10.420898 | 0.0001113157 | 0.3741975 | 2.579989
-0.14542276 | -4.7197027 | -0.00067365769 | 10.470703 | 0.0001122743 | 0.375582 | 2.589534
-0.14556226 | -4.7432833 | -0.00067766901 | 10.520508 | 0.0001129428 | 0.3774585 | 2.602472
-0.1456203 | -4.7585864 | -0.00067566038 | 10.570313 | 0.0001126081 | 0.3786763 | 2.610868
-0.14572239 | -4.7813139 | -0.00068193674 | 10.620117 | 0.0001136541 | 0.3804849 | 2.623338
-0.14582773 | -4.8112864 | -0.00068355206 | 10.669922 | 0.0001139234 | 0.38287 | 2.639783
-0.14595026 | -4.8171678 | -0.00068754551 | 10.719727 | 0.0001145889 | 0.383338 | 2.64301
-0.1460202 | -4.8573108 | -0.00068965548 | 10.769531 | 0.0001149406 | 0.3865325 | 2.665035
-0.14608955 | -4.8841519 | -0.00069717766 | 10.819336 | 0.0001161943 | 0.3886685 | 2.679762
-0.14619678 | -4.9051027 | -0.00069916248 | 10.869141 | 0.0001165251 | 0.3903357 | 2.691257
-0.14627881 | -4.9102087 | -0.00070124865 | 10.918945 | 0.0001168728 | 0.390742 | 2.694058
-0.14635222 | -4.9535632 | -0.00070771575 | 10.96875 | 0.0001179506 | 0.394192 | 2.717845
-0.14646339 | -4.9750457 | -0.00071162579 | 11.018555 | 0.0001186023 | 0.3959016 | 2.729632
-0.14650568 | -4.9949002 | -0.00071208476 | 11.068359 | 0.0001186788 | 0.3974815 | 2.740525
-0.14658692 | -5.0075903 | -0.00071499945 | 11.118164 | 0.0001191646 | 0.3984914 | 2.747488
-0.14665414 | -5.0394721 | -0.00072261092 | 11.167969 | 0.0001204332 | 0.4010284 | 2.76498
-0.1467521 | -5.0686378 | -0.00072250963 | 11.217773 | 0.0001204163 | 0.4033494 | 2.780983
-0.14683722 | -5.0922403 | -0.00072669383 | 11.267578 | 0.0001211137 | 0.4052276 | 2.793932
-0.14690429 | -5.0959773 | -0.00072795147 | 11.317383 | 0.0001213233 | 0.405525 | 2.795983
-0.14696456 | -5.1281757 | -0.00073219539 | 11.367188 | 0.0001220306 | 0.4080873 | 2.813649
-0.14710544 | -5.1408019 | -0.00073831674 | 11.416992 | 0.0001230508 | 0.409092 | 2.820576
-0.14712805 | -5.1754808 | -0.00074161886 | 11.466797 | 0.0001236012 | 0.4118517 | 2.839604
-0.14730689 | -5.200912 | -0.00074325799 | 11.516602 | 0.0001238743 | 0.4138754 | 2.853557
-0.14731258 | -5.2157159 | -0.00074875349 | 11.566406 | 0.0001247903 | 0.4150535 | 2.861679
-0.14746574 | -5.2416406 | -0.00075282453 | 11.616211 | 0.0001254688 | 0.4171165 | 2.875903
-0.1475227 | -5.2698941 | -0.00075326557 | 11.666016 | 0.0001255423 | 0.4193648 | 2.891405
-0.14762869 | -5.2818871 | -0.0007579386 | 11.71582 | 0.0001263211 | 0.4203192 | 2.897985
-0.14764054 | -5.2997913 | -0.000759697 | 11.765625 | 0.0001266142 | 0.421744 | 2.907808
-0.14769453 | -5.3211379 | -0.00076442363 | 11.81543 | 0.000127402 | 0.4234427 | 2.91952
-0.14786097 | -5.3210182 | -0.00076729659 | 11.865234 | 0.0001278808 | 0.4234332 | 2.919455
-0.14788994 | -5.3485632 | -0.00076993107 | 11.915039 | 0.0001283199 | 0.4256251 | 2.934568
-0.14799328 | -5.3753977 | -0.00077416893 | 11.964844 | 0.0001290262 | 0.4277606 | 2.949291
-0.148141 | -5.395112 | -0.00077751273 | 12.014648 | 0.0001295835 | 0.4293294 | 2.960107
-0.14810723 | -5.417809 | -0.00077841285 | 12.064453 | 0.0001297335 | 0.4311355 | 2.97256
-0.14817715 | -5.4550447 | -0.00078263279 | 12.114258 | 0.0001304368 | 0.4340987 | 2.99299
-0.14824758 | -5.475399 | -0.00078639982 | 12.164063 | 0.0001310646 | 0.4357184 | 3.004158
-0.14836349 | -5.4937553 | -0.00078801514 | 12.213867 | 0.0001313339 | 0.4371792 | 3.01423
-0.14845002 | -5.5428805 | -0.00079445238 | 12.263672 | 0.0001324067 | 0.4410884 | 3.041183
-0.14847861 | -5.546391 | -0.00079186558 | 12.313477 | 0.0001319756 | 0.4413678 | 3.043109
-0.14858475 | -5.5745702 | -0.00079848163 | 12.363281 | 0.0001330783 | 0.4436102 | 3.05857
-0.14862362 | -5.60254 | -0.00080544356 | 12.413086 | 0.0001342386 | 0.445836 | 3.073916
-0.14874449 | -5.6246438 | -0.00080913899 | 12.462891 | 0.0001348545 | 0.4475949 | 3.086043
-0.14876609 | -5.6409788 | -0.00080702308 | 12.512695 | 0.0001345019 | 0.4488948 | 3.095006
-0.14888708 | -5.6568933 | -0.00081479549 | 12.5625 | 0.0001357973 | 0.4501613 | 3.103738
-0.14896275 | -5.6862655 | -0.00081715587 | 12.612305 | 0.0001361907 | 0.4524986 | 3.119853
-0.14905812 | -5.7039061 | -0.00082173944 | 12.662109 | 0.0001369546 | 0.4539024 | 3.129532
-0.14913802 | -5.7414613 | -0.00082463026 | 12.711914 | 0.0001374364 | 0.456891 | 3.150137
-0.14921486 | -5.7547283 | -0.00082718726 | 12.761719 | 0.0001378626 | 0.4579467 | 3.157416
-0.14932032 | -5.7729435 | -0.00083053112 | 12.811523 | 0.0001384199 | 0.4593962 | 3.16741
-0.1493697 | -5.795382 | -0.00083459617 | 12.861328 | 0.0001390974 | 0.4611818 | 3.179721
-0.14946158 | -5.8221846 | -0.00083642598 | 12.911133 | 0.0001394023 | 0.4633147 | 3.194427
-0.14951001 | -5.8403063 | -0.00083777908 | 12.960938 | 0.0001396279 | 0.4647568 | 3.20437
-0.1495356 | -5.8704028 | -0.00084294676 | 13.010742 | 0.0001404891 | 0.4671518 | 3.220883
-0.14960387 | -5.8889594 | -0.00084524153 | 13.060547 | 0.0001408716 | 0.4686285 | 3.231064
-0.14977393 | -5.8886404 | -0.00084896089 | 13.110352 | 0.0001414915 | 0.4686031 | 3.230889
-0.14979714 | -5.9178433 | -0.00085155963 | 13.160156 | 0.0001419246 | 0.470927 | 3.246912
-0.149878 | -5.9320016 | -0.00085474248 | 13.209961 | 0.0001424551 | 0.4720537 | 3.25468
-0.1499635 | -5.9554925 | -0.00085889699 | 13.259766 | 0.0001431475 | 0.473923 | 3.267568
-0.15004057 | -5.9829302 | -0.00086069107 | 13.30957 | 0.0001434465 | 0.4761065 | 3.282623
-0.15005535 | -5.9902911 | -0.0008640766 | 13.359375 | 0.0001440108 | 0.4766922 | 3.286661
-0.15019344 | -6.0240693 | -0.00087019795 | 13.40918 | 0.000145031 | 0.4793802 | 3.305194
-0.1502357 | -6.0482235 | -0.00087078806 | 13.458984 | 0.0001451294 | 0.4813023 | 3.318447
-0.15028487 | -6.0532374 | -0.00087109808 | 13.508789 | 0.000145181 | 0.4817013 | 3.321198
-0.15029132 | -6.0904574 | -0.00087988976 | 13.558594 | 0.0001466463 | 0.4846632 | 3.341619
-0.1504042 | -6.1052613 | -0.00088062283 | 13.608398 | 0.0001467685 | 0.4858413 | 3.349741
-0.15055068 | -6.1294341 | -0.00088517071 | 13.658203 | 0.0001475265 | 0.4877649 | 3.363004
-0.15061744 | -6.1509771 | -0.00088865758 | 13.708008 | 0.0001481076 | 0.4894792 | 3.374824
-0.15064166 | -6.1693563 | -0.00088883046 | 13.757813 | 0.0001481364 | 0.4909418 | 3.384908
-0.15067114 | -6.1893439 | -0.0008965194 | 13.807617 | 0.0001494179 | 0.4925323 | 3.395874
-0.1507933 | -6.2186208 | -0.00089820026 | 13.857422 | 0.0001496981 | 0.4948621 | 3.411938
-0.1508864 | -6.2304392 | -0.00090253347 | 13.907227 | 0.0001504203 | 0.4958026 | 3.418422
-0.15099885 | -6.2619448 | -0.00090426207 | 13.957031 | 0.0001507084 | 0.4983097 | 3.435708
-0.15104605 | -6.2869234 | -0.00090958475 | 14.006836 | 0.0001515955 | 0.5002975 | 3.449413
-0.15099812 | -6.3197794 | -0.00091172452 | 14.056641 | 0.0001519521 | 0.5029121 | 3.46744
-0.15115464 | -6.3413367 | -0.00091428158 | 14.106445 | 0.0001523783 | 0.5046275 | 3.479268
-0.15124397 | -6.3500104 | -0.00091772078 | 14.15625 | 0.0001529515 | 0.5053178 | 3.484026
-0.15127833 | -6.3743243 | -0.00092466472 | 14.206055 | 0.0001541088 | 0.5072526 | 3.497367
-0.1513245 | -6.3961649 | -0.00092716212 | 14.255859 | 0.000154525 | 0.5089906 | 3.50935
-0.15143432 | -6.4034719 | -0.00092661974 | 14.305664 | 0.0001544346 | 0.5095721 | 3.513359
-0.1514782 | -6.4292021 | -0.0009316444 | 14.355469 | 0.0001552721 | 0.5116196 | 3.527476
-0.15157056 | -6.4442801 | -0.00093631737 | 14.405273 | 0.0001560509 | 0.5128195 | 3.535749
-0.15158774 | -6.4772921 | -0.00094118709 | 14.455078 | 0.0001568625 | 0.5154465 | 3.553861
-0.15169738 | -6.4780397 | -0.00094231957 | 14.504883 | 0.0001570513 | 0.515506 | 3.554272
-0.15178205 | -6.5118098 | -0.00094605685 | 14.554688 | 0.0001576742 | 0.5181934 | 3.5728
-0.15185532 | -6.5329256 | -0.00094665884 | 14.604492 | 0.0001577745 | 0.5198737 | 3.584386
-0.15194455 | -6.5451908 | -0.00095248222 | 14.654297 | 0.000158745 | 0.5208497 | 3.591115
-0.15197398 | -6.5744357 | -0.00095551607 | 14.704102 | 0.0001592507 | 0.523177 | 3.607161
-0.15200065 | -6.597898 | -0.00095611211 | 14.753906 | 0.00015935 | 0.525044 | 3.620034
-0.15203777 | -6.6133342 | -0.00096176268 | 14.803711 | 0.0001602918 | 0.5262724 | 3.628503
-0.15210164 | -6.6525292 | -0.00096565485 | 14.853516 | 0.0001609405 | 0.5293915 | 3.650008
-0.15222895 | -6.6652741 | -0.00096780056 | 14.90332 | 0.0001612981 | 0.5304057 | 3.657001
-0.15224089 | -6.6829362 | -0.00097031594 | 14.953125 | 0.0001617173 | 0.5318112 | 3.666691
-0.15236953 | -6.7156501 | -0.00097783806 | 15.00293 | 0.000162971 | 0.5344145 | 3.68464
-0.15248437 | -6.7314782 | -0.0009778738 | 15.052734 | 0.000162977 | 0.535674 | 3.693324
-0.15241458 | -6.7604589 | -0.00098181365 | 15.102539 | 0.0001636336 | 0.5379802 | 3.709225
-0.15252736 | -6.7753096 | -0.0009845614 | 15.152344 | 0.0001640916 | 0.539162 | 3.717373
-0.15262179 | -6.7985697 | -0.00098929403 | 15.202148 | 0.0001648804 | 0.541013 | 3.730135
-0.1525947 | -6.8163595 | -0.00099148753 | 15.251953 | 0.0001652459 | 0.5424287 | 3.739896
-0.15266767 | -6.8486176 | -0.00099563599 | 15.301758 | 0.0001659373 | 0.5449957 | 3.757595
-0.15280321 | -6.8606911 | -0.00099697115 | 15.351563 | 0.0001661599 | 0.5459565 | 3.764219
-0.15283079 | -6.8883142 | -0.0010027349 | 15.401367 | 0.0001671205 | 0.5481546 | 3.779375
-0.15283711 | -6.9150205 | -0.0010049939 | 15.451172 | 0.000167497 | 0.5502798 | 3.794028
-0.15297145 | -6.9327741 | -0.0010071575 | 15.500977 | 0.0001678576 | 0.5516926 | 3.803768
-0.15297829 | -6.9592166 | -0.0010118603 | 15.550781 | 0.0001686414 | 0.5537969 | 3.818276
-0.15306576 | -6.9724889 | -0.0010130763 | 15.600586 | 0.0001688441 | 0.554853 | 3.825558
-0.15312785 | -6.9962893 | -0.0010178149 | 15.650391 | 0.0001696338 | 0.556747 | 3.838617
-0.15321466 | -7.0343657 | -0.0010229588 | 15.700195 | 0.0001704911 | 0.559777 | 3.859508
-0.15322931 | -7.046268 | -0.0010245859 | 15.75 | 0.0001707623 | 0.5607242 | 3.866038
-0.15326379 | -7.0560751 | -0.0010301411 | 15.799805 | 0.0001716882 | 0.5615046 | 3.871419
-0.15335356 | -7.0951023 | -0.0010341525 | 15.849609 | 0.0001723568 | 0.5646103 | 3.892832
-0.15342043 | -7.1136508 | -0.0010339975 | 15.899414 | 0.0001723309 | 0.5660863 | 3.903009
-0.1534708 | -7.1405673 | -0.0010381937 | 15.949219 | 0.0001730303 | 0.5682283 | 3.917777
-0.15354538 | -7.1472273 | -0.0010398149 | 15.999023 | 0.0001733005 | 0.5687583 | 3.921431
-0.15358792 | -7.163281 | -0.0010446549 | 16.048828 | 0.0001741072 | 0.5700358 | 3.930239
-0.15366389 | -7.1950259 | -0.0010491073 | 16.098633 | 0.0001748492 | 0.572562 | 3.947657
-0.15365398 | -7.2240729 | -0.0010519744 | 16.148438 | 0.0001753271 | 0.5748735 | 3.963594
-0.1537876 | -7.2279105 | -0.0010566652 | 16.198242 | 0.0001761089 | 0.5751788 | 3.965699
-0.15378131 | -7.2404809 | -0.0010586083 | 16.248047 | 0.0001764327 | 0.5761792 | 3.972596
-0.15386225 | -7.2661834 | -0.0010614573 | 16.297852 | 0.0001769076 | 0.5782245 | 3.986698
-0.15388609 | -7.305367 | -0.0010669529 | 16.347656 | 0.0001778235 | 0.5813426 | 4.008197
-0.15401417 | -7.3385768 | -0.0010719597 | 16.397461 | 0.000178658 | 0.5839854 | 4.026418
-0.15403259 | -7.3541574 | -0.0010738312 | 16.447266 | 0.0001789699 | 0.5852253 | 4.034966
-0.15408421 | -7.3762999 | -0.0010769188 | 16.49707 | 0.0001794845 | 0.5869873 | 4.047115
-0.15422003 | -7.4126472 | -0.0010814487 | 16.546875 | 0.0001802395 | 0.5898797 | 4.067058
-0.1543137 | -7.4453025 | -0.001087302 | 16.59668 | 0.000181215 | 0.5924783 | 4.084975
-0.15426931 | -7.457757 | -0.0010896265 | 16.646484 | 0.0001816024 | 0.5934694 | 4.091808
-0.1543524 | -7.492898 | -0.0010946989 | 16.696289 | 0.0001824478 | 0.5962659 | 4.111089
-0.15440558 | -7.5126867 | -0.0010963738 | 16.746094 | 0.000182727 | 0.5978406 | 4.121946
-0.15448137 | -7.5281606 | -0.0011014522 | 16.795898 | 0.0001835734 | 0.599072 | 4.130436
-0.15450686 | -7.5469074 | -0.0011050344 | 16.845703 | 0.0001841704 | 0.6005638 | 4.140722
-0.15462998 | -7.5655432 | -0.0011079848 | 16.895508 | 0.0001846621 | 0.6020468 | 4.150946
-0.15454972 | -7.593328 | -0.001109755 | 16.945313 | 0.0001849572 | 0.6042578 | 4.166191
-0.15471607 | -7.6048026 | -0.0011146187 | 16.995117 | 0.0001857678 | 0.605171 | 4.172487
-0.15476428 | -7.6377077 | -0.0011185347 | 17.044922 | 0.0001864205 | 0.6077895 | 4.19054
-0.15484504 | -7.6569953 | -0.0011197447 | 17.094727 | 0.0001866221 | 0.6093243 | 4.201123
-0.15492274 | -7.6793647 | -0.0011238098 | 17.144531 | 0.0001872996 | 0.6111044 | 4.213396
-0.15487872 | -7.6988177 | -0.0011294544 | 17.194336 | 0.0001882404 | 0.6126524 | 4.224069
-0.15504369 | -7.7169957 | -0.0011335493 | 17.244141 | 0.0001889229 | 0.614099 | 4.234043
-0.1550623 | -7.7444515 | -0.0011341453 | 17.293945 | 0.0001890222 | 0.6162839 | 4.249107
-0.1551075 | -7.7662845 | -0.0011379897 | 17.34375 | 0.000189663 | 0.6180213 | 4.261086
-0.15516528 | -7.7763386 | -0.0011428236 | 17.393555 | 0.0001904686 | 0.6188214 | 4.266602
-0.1552539 | -7.8087816 | -0.0011458993 | 17.443359 | 0.0001909812 | 0.6214031 | 4.284403
-0.15518455 | -7.8230391 | -0.0011466324 | 17.493164 | 0.0001911034 | 0.6225377 | 4.292225
-0.15533189 | -7.8334842 | -0.0011505246 | 17.542969 | 0.0001917521 | 0.6233689 | 4.297956
-0.15529066 | -7.8517241 | -0.0011557996 | 17.592773 | 0.0001926313 | 0.6248204 | 4.307964
-0.15532939 | -7.8760166 | -0.0011570513 | 17.642578 | 0.0001928399 | 0.6267535 | 4.321292
-0.15547468 | -7.8861799 | -0.0011601209 | 17.692383 | 0.0001933515 | 0.6275623 | 4.326868
-0.15549785 | -7.925714 | -0.0011657417 | 17.742188 | 0.0001942883 | 0.6307083 | 4.348559
-0.15556934 | -7.9492188 | -0.0011699437 | 17.791992 | 0.0001949886 | 0.6325787 | 4.361456
-0.15561704 | -7.9676042 | -0.0011732936 | 17.841797 | 0.0001955469 | 0.6340418 | 4.371543
-0.15567979 | -7.9916892 | -0.0011772573 | 17.891602 | 0.0001962076 | 0.6359584 | 4.384758
-0.15573294 | -8.0022135 | -0.0011786819 | 17.941406 | 0.000196445 | 0.6367959 | 4.390532
-0.1557934 | -8.043767 | -0.0011825978 | 17.991211 | 0.0001970976 | 0.6401026 | 4.413331
-0.1558678 | -8.0604239 | -0.0011889398 | 18.041016 | 0.0001981546 | 0.6414282 | 4.42247
-0.15583156 | -8.0819607 | -0.0011943042 | 18.09082 | 0.0001990487 | 0.643142 | 4.434286
-0.15593383 | -8.116375 | -0.0011945486 | 18.140625 | 0.0001990894 | 0.6458806 | 4.453168
-0.1560242 | -8.1321106 | -0.0011985302 | 18.19043 | 0.000199753 | 0.6471328 | 4.461802
-0.15605091 | -8.1378031 | -0.0012019097 | 18.240234 | 0.0002003163 | 0.6475858 | 4.464925
-0.156085 | -8.1717939 | -0.0012047589 | 18.290039 | 0.0002007912 | 0.6502907 | 4.483575
-0.15606169 | -8.1895103 | -0.0012064934 | 18.339844 | 0.0002010802 | 0.6517005 | 4.493295
-0.1561875 | -8.2165594 | -0.001210767 | 18.389648 | 0.0002017925 | 0.653853 | 4.508136
-0.15615988 | -8.2387247 | -0.0012178243 | 18.439453 | 0.0002029687 | 0.6556169 | 4.520297
-0.15622064 | -8.2588081 | -0.0012182473 | 18.489258 | 0.0002030392 | 0.6572151 | 4.531316
-0.15630522 | -8.2792625 | -0.0012229204 | 18.539063 | 0.0002038181 | 0.6588428 | 4.542539
-0.15642104 | -8.302043 | -0.0012274503 | 18.588867 | 0.0002045731 | 0.6606556 | 4.555038
-0.15649642 | -8.3228426 | -0.0012289941 | 18.638672 | 0.0002048304 | 0.6623108 | 4.56645
-0.15648864 | -8.3282433 | -0.0012337208 | 18.688477 | 0.0002056181 | 0.6627405 | 4.569413
-0.15653755 | -8.3492088 | -0.0012334526 | 18.738281 | 0.0002055734 | 0.6644089 | 4.580916
-0.1565568 | -8.3609371 | -0.0012392163 | 18.788086 | 0.0002065341 | 0.6653422 | 4.587351
-0.15668727 | -8.381464 | -0.0012443423 | 18.837891 | 0.0002073884 | 0.6669757 | 4.598613
-0.15669352 | -8.4048872 | -0.0012448847 | 18.887695 | 0.0002074788 | 0.6688397 | 4.611465
-0.15669 | -8.4252615 | -0.0012498557 | 18.9375 | 0.0002083073 | 0.670461 | 4.622643
-0.15678746 | -8.4614286 | -0.0012530624 | 18.987305 | 0.0002088417 | 0.6733391 | 4.642487
-0.156865 | -8.4817123 | -0.001255399 | 19.037109 | 0.0002092312 | 0.6749532 | 4.653616
-0.15684298 | -8.5088377 | -0.0012589752 | 19.086914 | 0.0002098272 | 0.6771118 | 4.668499
-0.1569851 | -8.5347815 | -0.0012642861 | 19.136719 | 0.0002107124 | 0.6791763 | 4.682733
-0.15694872 | -8.5526943 | -0.0012690722 | 19.186523 | 0.00021151 | 0.6806018 | 4.692561
-0.1569927 | -8.5767937 | -0.0012703419 | 19.236328 | 0.0002117217 | 0.6825196 | 4.705784
-0.15708016 | -8.585022 | -0.0012735069 | 19.286133 | 0.0002122492 | 0.6831743 | 4.710298
-0.15713462 | -8.6131411 | -0.0012763143 | 19.335938 | 0.0002127171 | 0.685412 | 4.725726
-0.15715154 | -8.6429901 | -0.0012826322 | 19.385742 | 0.00021377 | 0.6877873 | 4.742103
-0.15720305 | -8.6678629 | -0.0012890697 | 19.435547 | 0.000214843 | 0.6897666 | 4.75575
-0.15725963 | -8.6724119 | -0.0012892603 | 19.485352 | 0.0002148747 | 0.6901286 | 4.758246
-0.15733646 | -8.7043114 | -0.0012942672 | 19.535156 | 0.0002157092 | 0.6926671 | 4.775748
-0.15738283 | -8.7329741 | -0.0012985229 | 19.584961 | 0.0002164185 | 0.694948 | 4.791474
-0.15746674 | -8.7573042 | -0.0013024866 | 19.634766 | 0.0002170791 | 0.6968841 | 4.804824
-0.15745571 | -8.7707176 | -0.001302594 | 19.68457 | 0.000217097 | 0.6979515 | 4.812183
-0.15748015 | -8.8041153 | -0.0013088941 | 19.734375 | 0.000218147 | 0.7006092 | 4.830507
-0.15751623 | -8.8239412 | -0.0013120174 | 19.78418 | 0.0002186676 | 0.7021869 | 4.841385
-0.15756883 | -8.8472986 | -0.0013168632 | 19.833984 | 0.0002194752 | 0.7040456526 | 4.8542
-0.15766829 | -8.8647251 | -0.0013196826 | 19.883789 | 0.0002199451 | 0.7054324 | 4.863762
-0.1576844 | -8.9010611 | -0.0013232052 | 19.933594 | 0.0002205322 | 0.7083239 | 4.883698
-0.15776993 | -8.9107037 | -0.0013268531 | 19.983398 | 0.0002211402 | 0.7090913 | 4.888988
-0.15778033 | -8.9403419 | -0.0013311387 | 20.033203 | 0.0002218545 | 0.7114498 | 4.90525
-0.15783499 | -8.9607315 | -0.0013328315 | 20.083008 | 0.0002221366 | 0.7130724 | 4.916437
-0.15783478 | -8.9909163 | -0.0013355255 | 20.132813 | 0.0002225856 | 0.7154744 | 4.932998
-0.15797228 | -9.0018101 | -0.0013392688 | 20.182617 | 0.0002232095 | 0.7163413 | 4.938975
-0.1578985 | -9.0315151 | -0.0013449251 | 20.232422 | 0.0002241522 | 0.7187051 | 4.955273
-0.15799834 | -9.0559053 | -0.0013474404 | 20.282227 | 0.0002245714 | 0.720646 | 4.968655
-0.15807147 | -9.0772705 | -0.0013486325 | 20.332031 | 0.0002247701 | 0.7223462 | 4.980378
-0.15810604 | -9.0899487 | -0.0013533235 | 20.381836 | 0.0002255519 | 0.7233551 | 4.987334
-0.1581305 | -9.0971956 | -0.0013565778 | 20.431641 | 0.0002260943 | 0.7239318 | 4.99131
-0.15823829 | -9.1135931 | -0.0013594627 | 20.481445 | 0.0002265751 | 0.7252367 | 5.000307
-0.15822549 | -9.1457472 | -0.0013625383 | 20.53125 | 0.0002270877 | 0.7277954 | 5.017949
-0.15832047 | -9.1539516 | -0.0013664067 | 20.581055 | 0.0002277325 | 0.7284483 | 5.02245
-0.15830386 | -9.192173 | -0.0013712823 | 20.630859 | 0.0002285451 | 0.7314899 | 5.043421
-0.15834551 | -9.2018375 | -0.0013720632 | 20.680664 | 0.0002286752 | 0.732259 | 5.048723
-0.15843895 | -9.213624 | -0.001375854 | 20.730469 | 0.000229307 | 0.7331969 | 5.05519
-0.15838009 | -9.2509251 | -0.001379466 | 20.780273 | 0.000229909 | 0.7361652 | 5.075656
-0.15850398 | -9.2722311 | -0.0013865768 | 20.830078 | 0.0002310941 | 0.7378607 | 5.087346
-0.15852219 | -9.3220119 | -0.0013899266 | 20.879883 | 0.0002316524 | 0.7418221 | 5.114659
-0.15859942 | -9.3269711 | -0.0013902307 | 20.929688 | 0.0002317031 | 0.7422168 | 5.11738
-0.15863392 | -9.3729916 | -0.0013979793 | 20.979492 | 0.0002329946 | 0.745879 | 5.142629
-0.15871555 | -9.3892593 | -0.001400423 | 21.029297 | 0.0002334018 | 0.7471735 | 5.151555
-0.1587029 | -9.4022856 | -0.0014031052 | 21.079102 | 0.0002338489 | 0.7482101 | 5.158702
-0.15870565 | -9.427249 | -0.0014069079 | 21.128906 | 0.0002344827 | 0.7501966 | 5.172399
-0.15877233 | -9.4490652 | -0.0014096856 | 21.178711 | 0.0002349456 | 0.7519327 | 5.184368
-0.15880452 | -9.4696283 | -0.0014154732 | 21.228516 | 0.0002359102 | 0.7535691 | 5.195651
-0.15884846 | -9.4835758 | -0.0014184355 | 21.27832 | 0.0002364039 | 0.754679 | 5.203303
-0.15896429 | -9.5001526 | -0.0014184177 | 21.328125 | 0.000236401 | 0.7559981 | 5.212398
-0.1589928 | -9.5343828 | -0.0014251828 | 21.37793 | 0.0002375285 | 0.7587221 | 5.231179
-0.15897802 | -9.5597677 | -0.0014297009 | 21.427734 | 0.0002382815 | 0.7607421 | 5.245107
-0.15901864 | -9.5757303 | -0.0014343977 | 21.477539 | 0.0002390643 | 0.7620124 | 5.253865
-0.15907462 | -9.606926 | -0.0014352201 | 21.527344 | 0.0002392014 | 0.7644949 | 5.270981
-0.15909715 | -9.6323223 | -0.0014410316 | 21.577148 | 0.0002401699 | 0.7665159 | 5.284915
-0.1591883 | -9.6501312 | -0.0014460563 | 21.626953 | 0.0002410074 | 0.767933 | 5.294686
-0.15924144 | -9.6756954 | -0.001448369 | 21.676758 | 0.0002413928 | 0.7699674 | 5.308712
-0.15921403 | -9.6889954 | -0.0014512002 | 21.726563 | 0.0002418647 | 0.7710258 | 5.31601
-0.15930471 | -9.7100029 | -0.001454705 | 21.776367 | 0.0002424488 | 0.7726975 | 5.327536
-0.1593504 | -9.7311411 | -0.00146057 | 21.826172 | 0.0002434263 | 0.7743796 | 5.339133
-0.15937293 | -9.75455 | -0.0014629186 | 21.875977 | 0.0002438178 | 0.7762424 | 5.351977
-0.15941648 | -9.7792759 | -0.0014661432 | 21.925781 | 0.0002443552 | 0.77821 | 5.365543
-0.15947153 | -9.7864494 | -0.0014686882 | 21.975586 | 0.0002447794 | 0.7787809 | 5.369479
-0.15948999 | -9.7967253 | -0.0014716029 | 22.025391 | 0.0002452652 | 0.7795986 | 5.375117
-0.15946528 | -9.8306227 | -0.0014760493 | 22.075195 | 0.0002460062 | 0.7822961 | 5.393716
-0.1596885 | -9.8544846 | -0.0014788628 | 22.125 | 0.0002464751 | 0.784195 | 5.406808
-0.15958899 | -9.8593903 | -0.0014834643 | 22.174805 | 0.0002472421 | 0.7845854 | 5.409499
-0.15957038 | -9.8885717 | -0.0014866947 | 22.224609 | 0.0002477805 | 0.7869075 | 5.42551
-0.15975139 | -9.9177961 | -0.0014907777 | 22.274414 | 0.000248461 | 0.7892331 | 5.441544
-0.15964364 | -9.9482546 | -0.0014943361 | 22.324219 | 0.000249054 | 0.7916569 | 5.458256
-0.15980366 | -9.9524021 | -0.001496327 | 22.374023 | 0.0002493858 | 0.791987 | 5.460532
-0.15981752 | -9.9806938 | -0.0015035748 | 22.423828 | 0.0002505938 | 0.7942384 | 5.476054
-0.15987337 | -10.008804 | -0.0015073776 | 22.473633 | 0.0002512276 | 0.7964753 | 5.491477
-0.15991238 | -10.031567 | -0.0015098214 | 22.523438 | 0.0002516349 | 0.7982867 | 5.503967
-0.15994853 | -10.056305 | -0.0015148579 | 22.573242 | 0.0002524743 | 0.8002553 | 5.517539
-0.16000019 | -10.066941 | -0.0015175461 | 22.623047 | 0.0002529224 | 0.8011017 | 5.523375
-0.15993915 | -10.098977 | -0.0015203118 | 22.672852 | 0.0002533833 | 0.8036511 | 5.540952
-0.16011 | -10.123478 | -0.0015213847 | 22.722656 | 0.0002535621 | 0.8056008 | 5.554395
-0.16013086 | -10.149621 | -0.0015268623 | 22.772461 | 0.0002544751 | 0.8076812 | 5.568739
-0.16007547 | -10.172687 | -0.0015338481 | 22.822266 | 0.0002556394 | 0.8095167 | 5.581394
-0.16009466 | -10.201393 | -0.0015352904 | 22.87207 | 0.0002558797 | 0.8118011 | 5.597144
-0.16029157 | -10.2221 | -0.0015384495 | 22.921875 | 0.0002564063 | 0.8134489 | 5.608505
-0.16028129 | -10.225096 | -0.0015435278 | 22.97168 | 0.0002572526 | 0.8136873 | 5.610149
-0.16029476 | -10.244751 | -0.0015460253 | 23.021484 | 0.0002576689 | 0.8152514 | 5.620933
-0.16037147 | -10.272487 | -0.0015524804 | 23.071289 | 0.0002587447 | 0.8174585 | 5.636151
-0.16036661 | -10.27268 | -0.0015527963 | 23.121094 | 0.0002587974 | 0.8174739 | 5.636257
-0.16042028 | -10.303438 | -0.0015561164 | 23.170898 | 0.0002593507 | 0.8199215 | 5.653133
-0.16044652 | -10.319692 | -0.0015594781 | 23.220703 | 0.000259911 | 0.821215 | 5.662051
-0.16049838 | -10.348125 | -0.0015635728 | 23.270508 | 0.0002605935 | 0.8234776 | 5.677651
-0.16052848 | -10.372081 | -0.0015678107 | 23.320313 | 0.0002612998 | 0.825384 | 5.690795
-0.16048376 | -10.388192 | -0.0015722513 | 23.370117 | 0.0002620399 | 0.8266661 | 5.699634
-0.16054431 | -10.400168 | -0.0015734971 | 23.419922 | 0.0002622475 | 0.8276191 | 5.706205
-0.16069923 | -10.424221 | -0.001579368 | 23.469727 | 0.000263226 | 0.8295332 | 5.719402
-0.16071977 | -10.451221 | -0.0015809834 | 23.519531 | 0.0002634952 | 0.8316817 | 5.734216
-0.16068357 | -10.475349 | -0.001585883 | 23.569336 | 0.0002643118 | 0.8336018 | 5.747454
-0.16072625 | -10.500063 | -0.0015910089 | 23.619141 | 0.0002651662 | 0.8355685 | 5.761014
-0.1608007 | -10.535206 | -0.0015934528 | 23.668945 | 0.0002655735 | 0.8383651 | 5.780295
-0.16085905 | -10.548007 | -0.0015971123 | 23.71875 | 0.0002661834 | 0.8393837 | 5.787319
-0.16089836 | -10.555856 | -0.0015992998 | 23.768555 | 0.000266548 | 0.8400083 | 5.791625
-0.16089743 | -10.581323 | -0.0016002059 | 23.818359 | 0.000266699 | 0.8420349 | 5.805598
-0.16091064 | -10.602572 | -0.0016065299 | 23.868164 | 0.000267753 | 0.8437259 | 5.817257
-0.16091238 | -10.634134 | -0.0016082466 | 23.917969 | 0.0002680391 | 0.8462375 | 5.834574
-0.16102089 | -10.646771 | -0.0016152024 | 23.967773 | 0.0002691984 | 0.8472431 | 5.841507
-0.16100344 | -10.688053 | -0.0016200304 | 24.017578 | 0.0002700031 | 0.8505282 | 5.864157
-0.16112413 | -10.709314 | -0.0016228379 | 24.067383 | 0.000270471 | 0.8522201 | 5.875822
-0.16108479 | -10.722846 | -0.0016266047 | 24.117188 | 0.0002710988 | 0.853297 | 5.883247
-0.16120154 | -10.748165 | -0.0016304493 | 24.166992 | 0.0002717396 | 0.8553118 | 5.897139
-0.16118513 | -10.76235 | -0.001634431 | 24.216797 | 0.0002724032 | 0.8564406 | 5.904921
-0.16123922 | -10.80831 | -0.0016398191 | 24.266602 | 0.0002733012 | 0.860098 | 5.930138
-0.16118859 | -10.819 | -0.0016407608 | 24.316406 | 0.0002734581 | 0.8609487 | 5.936003
-0.1613512 | -10.838468 | -0.001644945 | 24.366211 | 0.0002741555 | 0.8624979 | 5.946685
-0.16128597 | -10.873524 | -0.0016503752 | 24.416016 | 0.0002750605 | 0.8652875 | 5.965919
-0.16134176 | -10.880556 | -0.0016544043 | 24.46582 | 0.0002757321 | 0.8658471 | 5.969777
-0.16138844 | -10.890741 | -0.0016539573 | 24.515625 | 0.0002756576 | 0.8666576 | 5.975365
-0.16145799 | -10.919223 | -0.0016587497 | 24.56543 | 0.0002764563 | 0.8689242 | 5.990992
-0.16150463 | -10.94547 | -0.0016643165 | 24.615234 | 0.0002773841 | 0.8710128 | 6.005393
-0.1615507 | -10.969515 | -0.0016673625 | 24.665039 | 0.0002778918 | 0.8729263 | 6.018586
-0.16157633 | -10.99165 | -0.0016700447 | 24.714844 | 0.0002783388 | 0.8746877 | 6.03073
-0.1615767 | -11.013961 | -0.001672083 | 24.764648 | 0.0002786785 | 0.8764632 | 6.042971
-0.16164088 | -11.044185 | -0.0016783773 | 24.814453 | 0.0002797276 | 0.8788683 | 6.059554
-0.16164672 | -11.039943 | -0.0016777336 | 24.864258 | 0.0002796203 | 0.8785307 | 6.057227
-0.16171643 | -11.06973 | -0.0016827583 | 24.914063 | 0.0002804577 | 0.8809011 | 6.07357
-0.16167834 | -11.107481 | -0.0016868352 | 24.963867 | 0.0002811372 | 0.8839053 | 6.094283
-0.16177641 | -11.115879 | -0.0016912342 | 25.013672 | 0.0002818704 | 0.8845735 | 6.09889
-0.1618544 | -11.131702 | -0.0016952216 | 25.063477 | 0.0002825349 | 0.8858327 | 6.107572
-0.16190895 | -11.158045 | -0.0016976536 | 25.113281 | 0.0002829403 | 0.887929 | 6.122025
-0.16181238 | -11.180903 | -0.0017041444 | 25.163086 | 0.0002840221 | 0.889748 | 6.134567
-0.161943 | -11.194195 | -0.0017093539 | 25.212891 | 0.0002848903 | 0.8908057 | 6.141859
-0.16195501 | -11.212976 | -0.0017096042 | 25.262695 | 0.000284932 | 0.8923003 | 6.152164
-0.16202509 | -11.256907 | -0.0017162442 | 25.3125 | 0.0002860387 | 0.8957962 | 6.176267
-0.1620229 | -11.278038 | -0.0017165064 | 25.362305 | 0.0002860824 | 0.8974777 | 6.187861
-0.16197944 | -11.305601 | -0.001721984 | 25.412109 | 0.0002869953 | 0.8996711 | 6.202984
-0.16205984 | -11.323603 | -0.0017247975 | 25.461914 | 0.0002874643 | 0.9011037 | 6.212861
-0.16210517 | -11.367218 | -0.0017277836 | 25.511719 | 0.0002879619 | 0.9045745 | 6.236791
-0.16220812 | -11.378681 | -0.001734656 | 25.561523 | 0.0002891073 | 0.9054867 | 6.24308
-0.16222973 | -11.390565 | -0.0017363488 | 25.611328 | 0.0002893895 | 0.9064324 | 6.249601
-0.16219997 | -11.419467 | -0.0017402171 | 25.661133 | 0.0002900342 | 0.9087323 | 6.265458
-0.16230668 | -11.433673 | -0.0017442047 | 25.710938 | 0.0002906988 | 0.9098628 | 6.273253
-0.16228482 | -11.468321 | -0.001748085 | 25.760742 | 0.0002913455 | 0.91262 | 6.292263
-0.16230793 | -11.502268 | -0.0017545581 | 25.810547 | 0.0002924244 | 0.9153214 | 6.310888
-0.16236818 | -11.518845 | -0.0017574548 | 25.860352 | 0.0002929071 | 0.9166406 | 6.319983
-0.16242449 | -11.527224 | -0.0017589629 | 25.910156 | 0.0002931585 | 0.9173073 | 6.324581
-0.16240422 | -11.553943 | -0.0017641603 | 25.959961 | 0.0002940247 | 0.9194336 | 6.339241
-0.16244397 | -11.574825 | -0.0017682732 | 26.009766 | 0.0002947102 | 0.9210953 | 6.350698
-0.16249044 | -11.597396 | -0.0017747164 | 26.05957 | 0.0002957841 | 0.9228915 | 6.363082
-0.16252823 | -11.623889 | -0.0017774284 | 26.109375 | 0.0002962361 | 0.9249997 | 6.377617
-0.16252819 | -11.647127 | -0.001778704 | 26.15918 | 0.0002964487 | 0.9268489 | 6.390367
-0.16258948 | -11.666347 | -0.0017833292 | 26.208984 | 0.0002972195 | 0.9283784 | 6.400913
-0.16261873 | -11.66388 | -0.0017862737 | 26.258789 | 0.0002977103 | 0.9281821 | 6.399559
-0.16263603 | -11.701435 | -0.001790881 | 26.308594 | 0.0002984782 | 0.9311706 | 6.420164
-0.16271935 | -11.723576 | -0.0017947912 | 26.358398 | 0.0002991299 | 0.9329325 | 6.432312
-0.16269076 | -11.738247 | -0.0017988563 | 26.408203 | 0.0002998074 | 0.9341 | 6.440362
-0.16275126 | -11.774365 | -0.0018033443 | 26.458008 | 0.0003005554 | 0.9369742 | 6.460178
-0.16275567 | -11.779302 | -0.0018067003 | 26.507813 | 0.0003011147 | 0.9373671 | 6.462887
-0.16283529 | -11.800921 | -0.0018060863 | 26.557617 | 0.0003010124 | 0.9390875 | 6.474749
-0.162876 | -11.814638 | -0.001813966 | 26.607422 | 0.0003023257 | 0.940179 | 6.482275
-0.16286349 | -11.831347 | -0.0018160819 | 26.657227 | 0.0003026783 | 0.9415087 | 6.491442
-0.16288874 | -11.862627 | -0.0018194257 | 26.707031 | 0.0003032356 | 0.9439979 | 6.508605
-0.16290821 | -11.891459 | -0.0018204451 | 26.756836 | 0.0003034055 | 0.9462922 | 6.524424
-0.16296956 | -11.92036 | -0.0018294572 | 26.806641 | 0.0003049075 | 0.9485921 | 6.540281
-0.1629705 | -11.920661 | -0.0018300116 | 26.856445 | 0.0003049999 | 0.9486161 | 6.540446
-0.16305919 | -11.94969 | -0.0018361806 | 26.90625 | 0.0003060281 | 0.9509261 | 6.556373
-0.16311972 | -11.979189 | -0.0018400133 | 26.956055 | 0.0003066669 | 0.9532736 | 6.572558
-0.16318929 | -12.003932 | -0.0018454074 | 27.005859 | 0.0003075659 | 0.9552426 | 6.586134
-0.16321363 | -12.017284 | -0.0018470584 | 27.055664 | 0.0003078411 | 0.9563051 | 6.593459
-0.16320769 | -12.041587 | -0.0018523752 | 27.105469 | 0.0003087272 | 0.958239 | 6.606794
-0.16328116 | -12.056365 | -0.0018530727 | 27.155273 | 0.0003088435 | 0.959415 | 6.614902
-0.16322555 | -12.072224 | -0.001857835 | 27.205078 | 0.0003096372 | 0.9606771 | 6.623603
-0.16328326 | -12.118874 | -0.001862651 | 27.254883 | 0.0003104398 | 0.9643894 | 6.649198
-0.16333041 | -12.143594 | -0.0018634081 | 27.304688 | 0.000310566 | 0.9663565 | 6.662761
-0.16337581 | -12.167045 | -0.0018699646 | 27.354492 | 0.0003116588 | 0.9682227 | 6.675628
-0.16340861 | -12.17936 | -0.0018725634 | 27.404297 | 0.0003120919 | 0.9692027 | 6.682385
-0.16344418 | -12.210685 | -0.0018767117 | 27.454102 | 0.0003127833 | 0.9716954 | 6.699572
-0.16343695 | -12.229122 | -0.0018821418 | 27.503906 | 0.0003136883 | 0.9731626 | 6.709687
-0.16345164 | -12.261333 | -0.0018834114 | 27.553711 | 0.0003138999 | 0.9757259 | 6.72736
-0.16346426 | -12.266716 | -0.0018894731 | 27.603516 | 0.0003149102 | 0.9761542 | 6.730314
-0.16359761 | -12.288634 | -0.001893574 | 27.65332 | 0.0003155937 | 0.9778984 | 6.74234
-0.16360925 | -12.308827 | -0.0018967212 | 27.703125 | 0.0003161182 | 0.9795053 | 6.753419
-0.16363949 | -12.331027 | -0.0018992483 | 27.75293 | 0.0003165394 | 0.981272 | 6.765599
-0.16365393 | -12.344988 | -0.0019058466 | 27.802734 | 0.0003176391 | 0.9823829 | 6.773259
-0.1636771 | -12.352296 | -0.0019074023 | 27.852539 | 0.0003178984 | 0.9829645 | 6.777269
-0.16367751 | -12.372287 | -0.0019111513 | 27.902344 | 0.0003185232 | 0.9845553 | 6.788237
-0.16379069 | -12.406155 | -0.0019129574 | 27.952148 | 0.0003188242 | 0.9872504 | 6.806819
-0.16370802 | -12.410186 | -0.0019180177 | 28.001953 | 0.0003196676 | 0.9875712 | 6.809031
-0.16376999 | -12.440811 | -0.0019240379 | 28.051758 | 0.000320671 | 0.9900083 | 6.825834
-0.16387424 | -12.480216 | -0.0019256473 | 28.101563 | 0.0003209392 | 0.993144 | 6.847454
-0.1638785 | -12.484136 | -0.0019289672 | 28.151367 | 0.0003214925 | 0.993456 | 6.849605
-0.16386493 | -12.521612 | -0.0019338548 | 28.201172 | 0.0003223071 | 0.9964382 | 6.870166
-0.16393083 | -12.537166 | -0.0019379139 | 28.250977 | 0.0003229837 | 0.997676 | 6.8787
-0.16393402 | -12.544331 | -0.0019363106 | 28.300781 | 0.0003227164 | 0.9982461 | 6.882631
-0.16392063 | -12.572191 | -0.0019415199 | 28.350586 | 0.0003235847 | 1.000463 | 6.897917
-0.16396214 | -12.599583 | -0.0019475162 | 28.400391 | 0.000324584 | 1.002643 | 6.912946
-0.16401805 | -12.615981 | -0.0019509792 | 28.450195 | 0.0003251612 | 1.003948 | 6.921943
-0.16411607 | -12.640036 | -0.001953739 | 28.5 | 0.0003256212 | 1.005862 | 6.935141
-0.16413435 | -12.668072 | -0.0019598841 | 28.549805 | 0.0003266454 | 1.008093 | 6.950524
-0.16408601 | -12.687267 | -0.0019661188 | 28.599609 | 0.0003276845 | 1.009621 | 6.961055
-0.16412739 | -12.726343 | -0.001968056 | 28.649414 | 0.0003280073 | 1.01273 | 6.982495
-0.16417411 | -12.736498 | -0.0019707144 | 28.699219 | 0.0003284504 | 1.013538 | 6.988067
-0.16420905 | -12.759957 | -0.0019751787 | 28.749023 | 0.0003291945 | 1.015405 | 7.000938
-0.16426641 | -12.792373 | -0.0019805431 | 28.798828 | 0.0003300885 | 1.017985 | 7.018723
-0.16424906 | -12.790462 | -0.0019818544 | 28.848633 | 0.0003303071 | 1.017833 | 7.017675
-0.16435871 | -12.827099 | -0.0019853592 | 28.898438 | 0.0003308912 | 1.020748 | 7.037776
-0.16439164 | -12.852611 | -0.0019904673 | 28.948242 | 0.0003317426 | 1.022778 | 7.051774
-0.16443658 | -12.871905 | -0.0019967735 | 28.998047 | 0.0003327936 | 1.024314 | 7.06236
-0.16436779 | -12.898055 | -0.0019997896 | 29.047852 | 0.0003332963 | 1.026395 | 7.076707
-0.16452523 | -12.926907 | -0.002003938 | 29.097656 | 0.0003339877 | 1.028691 | 7.092537
-0.16448042 | -12.938532 | -0.0020071387 | 29.147461 | 0.0003345211 | 1.029616 | 7.098916
-0.16457143 | -12.970369 | -0.0020145595 | 29.197266 | 0.0003357579 | 1.032149 | 7.116383
-0.16454569 | -12.986935 | -0.0020173192 | 29.24707 | 0.0003362179 | 1.033467 | 7.125473
-0.16459121 | -13.013282 | -0.0020190894 | 29.296875 | 0.0003365129 | 1.035564 | 7.139928
-0.16458116 | -13.024066 | -0.0020204305 | 29.34668 | 0.0003367364 | 1.036422 | 7.145845
-0.16461626 | -13.047556 | -0.0020263137 | 29.396484 | 0.000337717 | 1.038292 | 7.158733
-0.16467048 | -13.065427 | -0.0020290315 | 29.446289 | 0.0003381699 | 1.039714 | 7.168538
-0.16470678 | -13.105257 | -0.0020343123 | 29.496094 | 0.0003390501 | 1.042883 | 7.190392
-0.16482361 | -13.120609 | -0.0020392954 | 29.545898 | 0.0003398806 | 1.044105 | 7.198815
-0.16478336 | -13.128871 | -0.0020446954 | 29.595703 | 0.0003407806 | 1.044762 | 7.203348
-0.16479291 | -13.146019 | -0.0020483495 | 29.645508 | 0.0003413896 | 1.046127 | 7.212756
-0.16489765 | -13.17635 | -0.0020517947 | 29.695313 | 0.0003419638 | 1.048541 | 7.229398
-0.16487242 | -13.19587 | -0.0020547807 | 29.745117 | 0.0003424615 | 1.050094 | 7.240108
-0.16486529 | -13.220918 | -0.0020591915 | 29.794922 | 0.0003431966 | 1.052087 | 7.253851
-0.16489013 | -13.246661 | -0.0020657599 | 29.844727 | 0.0003442913 | 1.054136 | 7.267975
-0.16496064 | -13.247069 | -0.0020633817 | 29.894531 | 0.000343895 | 1.054168 | 7.268199
-0.16504484 | -13.28747 | -0.0020695149 | 29.944336 | 0.0003449172 | 1.057383 | 7.290366
-0.16498582 | -13.316427 | -0.0020752428 | 29.994141 | 0.0003458718 | 1.059688 | 7.306253
-0.16501006 | -13.336572 | -0.0020806729 | 30.043945 | 0.0003467768 | 1.061291 | 7.317306
-0.16502924 | -13.369304 | -0.002083099 | 30.09375 | 0.0003471812 | 1.063895 | 7.335265
-0.16506706 | -13.382272 | -0.0020832061 | 30.143555 | 0.000347199 | 1.064927 | 7.34238
-0.16506043 | -13.427603 | -0.0020930946 | 30.193359 | 0.0003488471 | 1.068535 | 7.367252
-0.16511355 | -13.442751 | -0.0020981967 | 30.243164 | 0.0003496975 | 1.06974 | 7.375563
-0.16513097 | -13.469667 | -0.0020968199 | 30.292969 | 0.000349468 | 1.071882 | 7.390331
-0.16518983 | -13.467665 | -0.0021009205 | 30.342773 | 0.0003501514 | 1.071723 | 7.389232
-0.16518861 | -13.486018 | -0.0021052659 | 30.392578 | 0.0003508757 | 1.073183 | 7.399302
-0.16519114 | -13.535361 | -0.0021107614 | 30.442383 | 0.0003517916 | 1.07711 | 7.426375
-0.16527922 | -13.534587 | -0.0021131455 | 30.492188 | 0.0003521889 | 1.077048 | 7.42595
-0.16527516 | -13.558911 | -0.0021149397 | 30.541992 | 0.000352488 | 1.078984 | 7.439296
-0.16537693 | -13.586175 | -0.0021220564 | 30.591797 | 0.0003536741 | 1.081153 | 7.454254
-0.1653448 | -13.610804 | -0.0021275459 | 30.641602 | 0.000354589 | 1.083113 | 7.467768
-0.16536953 | -13.650089 | -0.0021304309 | 30.691406 | 0.0003550698 | 1.08624 | 7.489322
-0.16543813 | -13.660335 | -0.0021350323 | 30.741211 | 0.0003558367 | 1.087055 | 7.494943
-0.16553505 | -13.680179 | -0.0021377027 | 30.791016 | 0.0003562818 | 1.088634 | 7.505831
-0.16545272 | -13.706929 | -0.0021442352 | 30.84082 | 0.0003573705 | 1.090763 | 7.520508
-0.16551907 | -13.714043 | -0.0021464466 | 30.890625 | 0.0003577391 | 1.091329 | 7.524411
-0.16556233 | -13.732039 | -0.0021452368 | 30.94043 | 0.0003575375 | 1.092761 | 7.534285
-0.16556294 | -13.751696 | -0.0021521209 | 30.990234 | 0.0003586848 | 1.094325 | 7.54507
-0.16556463 | -13.786154 | -0.002155727 | 31.040039 | 0.0003592858 | 1.097067 | 7.563976
-0.16564217 | -13.809742 | -0.002157545 | 31.089844 | 0.0003595888 | 1.098944 | 7.576918
-0.16563599 | -13.826979 | -0.0021632554 | 31.139648 | 0.0003605406 | 1.100316 | 7.586375
-0.16566284 | -13.845654 | -0.002166128 | 31.189453 | 0.0003610193 | 1.101802 | 7.596621
-0.16564381 | -13.876361 | -0.0021728813 | 31.239258 | 0.0003621449 | 1.104246 | 7.613469
-0.16576247 | -13.894194 | -0.0021765707 | 31.289063 | 0.0003627598 | 1.105665 | 7.623254
-0.16576138 | -13.904674 | -0.0021774173 | 31.338867 | 0.0003629009 | 1.106499 | 7.629004
-0.16571845 | -13.930328 | -0.0021853328 | 31.388672 | 0.0003642201 | 1.10854 | 7.643079
-0.16583769 | -13.946985 | -0.0021866322 | 31.438477 | 0.0003644367 | 1.109866 | 7.652218
-0.1658397 | -13.974025 | -0.0021917522 | 31.488281 | 0.00036529 | 1.112018 | 7.667054
-0.16591725 | -13.990744 | -0.0021937967 | 31.538086 | 0.0003656308 | 1.113348 | 7.676227
-0.1659444 | -14.019312 | -0.0021992503 | 31.587891 | 0.0003665397 | 1.115621 | 7.691901
-0.16593876 | -14.041488 | -0.0022047162 | 31.637695 | 0.0003674507 | 1.117386 | 7.704069
-0.16601799 | -14.055473 | -0.0022082983 | 31.6875 | 0.0003680477 | 1.118499 | 7.711742
-0.16600573 | -14.090083 | -0.0022126436 | 31.737305 | 0.0003687719 | 1.121253 | 7.730731
-0.16601655 | -14.08887 | -0.0022150935 | 31.787109 | 0.0003691803 | 1.121157 | 7.730065
-0.1660919 | -14.112204 | -0.0022202968 | 31.836914 | 0.0003700475 | 1.123014 | 7.742868
-0.16607553 | -14.147985 | -0.0022228777 | 31.886719 | 0.0003704776 | 1.125861 | 7.7625
-0.16615038 | -14.165756 | -0.0022256433 | 31.936523 | 0.0003709386 | 1.127275 | 7.77225
-0.16617195 | -14.201953 | -0.002232766 | 31.986328 | 0.0003721257 | 1.130156 | 7.79211
-0.16620035 | -14.215403 | -0.0022367476 | 32.036133 | 0.0003727893 | 1.131226 | 7.79949
-0.16618332 | -14.240812 | -0.0022393703 | 32.085938 | 0.0003732264 | 1.133248 | 7.813431
-0.16621621 | -14.281578 | -0.0022410869 | 32.135742 | 0.0003735125 | 1.136492 | 7.835798
-0.16623135 | -14.299608 | -0.0022490381 | 32.185547 | 0.0003748377 | 1.137927 | 7.84569
-0.16627079 | -14.30962 | -0.0022533415 | 32.235352 | 0.0003755549 | 1.138723 | 7.851183
-0.16630121 | -14.338132 | -0.0022560298 | 32.285156 | 0.000376003 | 1.140992 | 7.866827
-0.16631307 | -14.335399 | -0.0022579432 | 32.334961 | 0.0003763219 | 1.140775 | 7.865327
-0.16643466 | -14.355036 | -0.002261746 | 32.384766 | 0.0003769557 | 1.142337 | 7.876101
-0.16642974 | -14.368141 | -0.0022695244 | 32.43457 | 0.0003782521 | 1.14338 | 7.883292
-0.16646628 | -14.379425 | -0.0022677362 | 32.484375 | 0.000377954 | 1.144278 | 7.889483
-0.16655098 | -14.406714 | -0.0022737561 | 32.53418 | 0.0003789574 | 1.14645 | 7.904455
-0.16646428 | -14.435949 | -0.0022797107 | 32.583984 | 0.0003799498 | 1.148776 | 7.920495
-0.16657539 | -14.459166 | -0.0022841394 | 32.633789 | 0.0003806879 | 1.150624 | 7.933234
-0.16653641 | -14.487927 | -0.0022875725 | 32.683594 | 0.0003812601 | 1.152913 | 7.949014
-0.1666353 | -14.501794 | -0.0022924244 | 32.733398 | 0.0003820687 | 1.154016 | 7.956622
-0.16650783 | -14.53279 | -0.0022951006 | 32.783203 | 0.0003825148 | 1.156483 | 7.973629
-0.16667433 | -14.556551 | -0.002296376 | 32.833008 | 0.0003827273 | 1.158374 | 7.986665
-0.16664192 | -14.561689 | -0.0023004829 | 32.882813 | 0.0003834118 | 1.158782 | 7.989485
-0.16660409 | -14.591846 | -0.0023049593 | 32.932617 | 0.0003841579 | 1.161182 | 8.006031
-0.16675027 | -14.612388 | -0.0023112416 | 32.982422 | 0.0003852049 | 1.162817 | 8.017301
-0.16669081 | -14.627021 | -0.0023122788 | 33.032227 | 0.0003853778 | 1.163981 | 8.02533
-0.16682912 | -14.649624 | -0.0023177804 | 33.082031 | 0.0003862947 | 1.16578 | 8.037731
-0.16678123 | -14.676805 | -0.0023203255 | 33.131836 | 0.0003867189 | 1.167943 | 8.052645
-0.16685891 | -14.712369 | -0.0023254573 | 33.181641 | 0.0003875742 | 1.170773 | 8.072157
-0.1668126 | -14.724029 | -0.002332127 | 33.231445 | 0.0003886858 | 1.171701 | 8.078555
-0.16685002 | -14.741464 | -0.0023336112 | 33.28125 | 0.0003889332 | 1.173088 | 8.088121
-0.16685769 | -14.762135 | -0.0023382604 | 33.331055 | 0.0003897081 | 1.174733 | 8.099462
-0.16690762 | -14.789711 | -0.0023407757 | 33.380859 | 0.0003901273 | 1.176928 | 8.114592
-0.16690855 | -14.808704 | -0.0023470104 | 33.430664 | 0.0003911664 | 1.178439 | 8.125013
-0.16700003 | -14.848935 | -0.0023510754 | 33.480469 | 0.0003918439 | 1.181641 | 8.147086
-0.16704342 | -14.865235 | -0.0023552 | 33.530273 | 0.0003925313 | 1.182938 | 8.156029
-0.16702001 | -14.89273 | -0.0023610471 | 33.580078 | 0.0003935059 | 1.185126 | 8.171115
-0.1670583 | -14.922889 | -0.0023646711 | 33.629883 | 0.0003941099 | 1.187526 | 8.187662
-0.16715929 | -14.942579 | -0.0023700893 | 33.679688 | 0.0003950129 | 1.189093 | 8.198465
-0.16715904 | -14.951073 | -0.0023714066 | 33.729492 | 0.0003952324 | 1.189769 | 8.203126
-0.16723676 | -14.985626 | -0.0023761869 | 33.779297 | 0.0003960292 | 1.192518 | 8.222084
-0.16721714 | -14.992128 | -0.0023824633 | 33.829102 | 0.0003970752 | 1.193036 | 8.225651
-0.16728307 | -15.021032 | -0.0023852407 | 33.878906 | 0.0003975381 | 1.195336 | 8.24151
-0.16731125 | -15.049413 | -0.0023886203 | 33.928711 | 0.0003981014 | 1.197594 | 8.257081
-0.16725762 | -15.061936 | -0.0023937225 | 33.978516 | 0.0003989518 | 1.198591 | 8.263952
-0.16732642 | -15.088081 | -0.0023983957 | 34.02832 | 0.0003997306 | 1.200671 | 8.278297
-0.16730396 | -15.11187 | -0.0024021505 | 34.078125 | 0.0004003564 | 1.202564 | 8.291349
-0.16735548 | -15.130618 | -0.0024044095 | 34.12793 | 0.0004007329 | 1.204056 | 8.301636
-0.16743322 | -15.155243 | -0.0024087369 | 34.177734 | 0.0004014542 | 1.206016 | 8.315147
-0.16744031 | -15.164142 | -0.0024140596 | 34.227539 | 0.0004023413 | 1.206724 | 8.320029
-0.1674723 | -15.201854 | -0.0024173677 | 34.277344 | 0.0004028926 | 1.209725 | 8.34072
-0.16742671 | -15.214858 | -0.0024215698 | 34.327148 | 0.000403593 | 1.21076 | 8.347855
-0.16752344 | -15.244992 | -0.0024270474 | 34.376953 | 0.0004045059 | 1.213158 | 8.364389
-0.16755661 | -15.260792 | -0.0024322153 | 34.426758 | 0.0004053672 | 1.214415 | 8.373058
-0.16754632 | -15.278322 | -0.0024339915 | 34.476563 | 0.0004056633 | 1.21581 | 8.382676
-0.16766238 | -15.299661 | -0.0024366558 | 34.526367 | 0.0004061073 | 1.217508 | 8.394384
-0.16759863 | -15.329623 | -0.0024418174 | 34.576172 | 0.0004069676 | 1.219893 | 8.410823
-0.16759375 | -15.362199 | -0.0024464605 | 34.625977 | 0.0004077414 | 1.222485 | 8.428696
-0.1676396 | -15.369689 | -0.0024483204 | 34.675781 | 0.0004080514 | 1.223081 | 8.432806
-0.16774198 | -15.401891 | -0.0024522184 | 34.725586 | 0.0004087011 | 1.225644 | 8.450474
-0.16779605 | -15.424595 | -0.0024598062 | 34.775391 | 0.0004099657 | 1.22745 | 8.462931
-0.16771615 | -15.467546 | -0.0024637221 | 34.825195 | 0.0004106184 | 1.230868 | 8.486496
-0.1678136 | -15.491638 | -0.0024687767 | 34.875 | 0.0004114608 | 1.232785 | 8.499715
-0.1677821 | -15.50507 | -0.0024718167 | 34.924805 | 0.0004119675 | 1.233854 | 8.507084
-0.16788742 | -15.525977 | -0.0024734854 | 34.974609 | 0.0004122456 | 1.235518 | 8.518555
-0.16783597 | -15.529713 | -0.0024795949 | 35.024414 | 0.0004132638 | 1.235815 | 8.520605
-0.16799131 | -15.565774 | -0.0024833798 | 35.074219 | 0.0004138946 | 1.238685 | 8.540391
-0.16797794 | -15.584816 | -0.0024871349 | 35.124023 | 0.0004145205 | 1.2402 | 8.550838
-0.16795976 | -15.595376 | -0.002491629 | 35.173828 | 0.0004152695 | 1.241041 | 8.556632
-0.16793337 | -15.63168 | -0.0024948299 | 35.223633 | 0.000415803 | 1.24393 | 8.576551
-0.16795069 | -15.656488 | -0.0025012016 | 35.273438 | 0.0004168649 | 1.245904 | 8.590162
-0.16800447 | -15.674558 | -0.0025041101 | 35.323242 | 0.0004173497 | 1.247342 | 8.600076
-0.16800532 | -15.691773 | -0.0025048852 | 35.373047 | 0.0004174789 | 1.248712 | 8.609522
-0.16811243 | -15.711424 | -0.0025126038 | 35.422852 | 0.0004187653 | 1.250275 | 8.620304
-0.16806315 | -15.751829 | -0.0025172411 | 35.472656 | 0.0004195382 | 1.253491 | 8.642472
-0.16815844 | -15.76737 | -0.0025194227 | 35.522461 | 0.0004199018 | 1.254727 | 8.650999
-0.16812122 | -15.76864 | -0.0025208474 | 35.572266 | 0.0004201392 | 1.254829 | 8.651696
-0.16818832 | -15.796725 | -0.0025265214 | 35.62207 | 0.0004210849 | 1.257063 | 8.667105
-0.16817996 | -15.81812 | -0.002531749 | 35.671875 | 0.0004219562 | 1.258766 | 8.678844
-0.16828784 | -15.840295 | -0.0025363981 | 35.72168 | 0.000422731 | 1.260531 | 8.69101
-0.16832842 | -15.857902 | -0.002538377 | 35.771484 | 0.0004230608 | 1.261932 | 8.700671
-0.16831332 | -15.884654 | -0.002544695 | 35.821289 | 0.0004241138 | 1.264061 | 8.715349
-0.16830923 | -15.903977 | -0.0025471568 | 35.871094 | 0.0004245241 | 1.265598 | 8.725951
-0.16838153 | -15.910836 | -0.0025478958 | 35.920898 | 0.0004246473 | 1.266144 | 8.729714
-0.16836686 | -15.953194 | -0.0025571168 | 35.970703 | 0.0004261841 | 1.269515 | 8.752954
-0.16843131 | -15.972899 | -0.0025622605 | 36.020508 | 0.0004270414 | 1.271083 | 8.763766
-0.16841803 | -15.979552 | -0.0025653602 | 36.070313 | 0.000427558 | 1.271612 | 8.767416
-0.16956438 | -16.007776 | -0.0027166128 | 0.060546875 |  | 1.273858 | 8.782901
-0.1696218 | -16.05323 | -0.0027195751 | 0.11035156 |  | 1.277475 | 8.80784
-0.16959083 | -16.085812 | -0.0027249632 | 0.16015625 |  | 1.280068 | 8.825717
-0.16965175 | -16.118856 | -0.0027291714 | 0.20996094 |  | 1.282698 | 8.843847
-0.16962923 | -16.132252 | -0.0027303693 | 0.25976563 |  | 1.283764 | 8.851197
-0.16967064 | -16.148796 | -0.0027331531 | 0.30957031 |  | 1.28508 | 8.860274
-0.16968209 | -16.157036 | -0.0027353524 | 0.359375 |  | 1.285736 | 8.864795
-0.1696939 | -16.181238 | -0.0027405142 | 0.40917969 |  | 1.287662 | 8.878074
-0.16968901 | -16.209278 | -0.0027416109 | 0.45898438 |  | 1.289893 | 8.893458
-0.16972953 | -16.239468 | -0.0027467131 | 0.50878906 |  | 1.292296 | 8.910023
-0.16972809 | -16.251606 | -0.0027490437 | 0.55859375 |  | 1.293262 | 8.916682
-0.16977283 | -16.277788 | -0.0027502535 | 0.60839844 |  | 1.295345 | 8.931047
-0.16976126 | -16.303757 | -0.002754736 | 0.65820313 |  | 1.297412 | 8.945296
-0.16980813 | -16.322083 | -0.0027578652 | 0.70800781 |  | 1.29887 | 8.955351
-0.16977875 | -16.357084 | -0.0027617037 | 0.7578125 |  | 1.301655 | 8.974554
-0.16983514 | -16.365341 | -0.0027671219 | 0.80761719 |  | 1.302312 | 8.979085
-0.16992383 | -16.396011 | -0.0027695119 | 0.85742188 |  | 1.304753 | 8.995912
-0.16988373 | -16.399912 | -0.0027724027 | 0.90722656 |  | 1.305064 | 8.998053
-0.16993637 | -16.408228 | -0.0027737201 | 0.95703125 |  | 1.305725 | 9.002615
-0.16992265 | -16.440674 | -0.0027763068 | 1.0068359 |  | 1.308307 | 9.020417
-0.16991723 | -16.459654 | -0.0027796268 | 1.0566406 |  | 1.309818 | 9.030831
-0.17000011 | -16.461147 | -0.002781278 | 1.1064453 |  | 1.309936 | 9.03165
-0.16991162 | -16.491728 | -0.002785045 | 1.15625 |  | 1.31237 | 9.048429
-0.1699691 | -16.511341 | -0.0027870296 | 1.2060547 |  | 1.313931 | 9.05919
-0.16999489 | -16.524597 | -0.0027898429 | 1.2558594 |  | 1.314986 | 9.066463
-0.1699996 | -16.543304 | -0.00279392 | 1.3056641 |  | 1.316474 | 9.076727
-0.17000692 | -16.574444 | -0.0027961791 | 1.3554688 |  | 1.318952 | 9.093812
-0.16998662 | -16.611052 | -0.0027985987 | 1.4052734 |  | 1.321866 | 9.113898
-0.17001945 | -16.620565 | -0.0028035997 | 1.4550781 |  | 1.322623 | 9.119117
-0.17005326 | -16.647108 | -0.0028063357 | 1.5048828 |  | 1.324735 | 9.13368
-0.17006442 | -16.672733 | -0.0028091192 | 1.5546875 |  | 1.326774 | 9.14774
-0.17011729 | -16.687647 | -0.0028112647 | 1.6044922 |  | 1.327961 | 9.155923
-0.17016117 | -16.705704 | -0.0028143586 | 1.6542969 |  | 1.329398 | 9.16583
-0.17013396 | -16.724249 | -0.0028188406 | 1.7041016 |  | 1.330873 | 9.176005
-0.17017682 | -16.745989 | -0.0028227386 | 1.7539063 |  | 1.332603 | 9.187933
-0.17018528 | -16.7672 | -0.002824235 | 1.8037109 |  | 1.334291 | 9.199571
-0.17013526 | -16.786219 | -0.0028291224 | 1.8535156 |  | 1.335805 | 9.210006
-0.17022586 | -16.812443 | -0.0028295515 | 1.9033203 |  | 1.337892 | 9.224394
-0.17023532 | -16.838266 | -0.0028337061 | 1.953125 |  | 1.339947 | 9.238562
-0.17022443 | -16.858309 | -0.0028369545 | 2.0029297 |  | 1.341542 | 9.249559
-0.17033137 | -16.892088 | -0.002845776 | 2.0527344 |  | 1.34423 | 9.268092
-0.17032774 | -16.906666 | -0.0028471111 | 2.1025391 |  | 1.34539 | 9.276091
-0.17027487 | -16.930592 | -0.0028509081 | 2.1523438 |  | 1.347294 | 9.289218
-0.17037304 | -16.957657 | -0.0028527437 | 2.2021484 |  | 1.349447 | 9.304068
-0.17031273 | -16.97641 | -0.0028563677 | 2.2519531 |  | 1.35094 | 9.314357
-0.1703136 | -17.000343 | -0.0028595445 | 2.3017578 |  | 1.352844 | 9.327488
-0.1703248 | -17.023569 | -0.002861887 | 2.3515625 |  | 1.354693 | 9.340231
-0.17036332 | -17.038605 | -0.0028642775 | 2.4013672 |  | 1.355889 | 9.348481
-0.17040178 | -17.053576 | -0.0028696 | 2.4511719 |  | 1.35708 | 9.356695
-0.17046572 | -17.079292 | -0.0028715313 | 2.5009766 |  | 1.359127 | 9.370804
-0.17046785 | -17.098064 | -0.0028760193 | 2.5507813 |  | 1.360621 | 9.381104
-0.17044991 | -17.117399 | -0.0028788985 | 2.6005859 |  | 1.362159 | 9.391712
-0.1705289 | -17.158445 | -0.0028825582 | 2.6503906 |  | 1.365426 | 9.414233
-0.17056246 | -17.1745 | -0.0028870523 | 2.7001953 |  | 1.366703 | 9.423042
-0.17051004 | -17.188498 | -0.0028869451 | 2.75 |  | 1.367817 | 9.430722
-0.17054318 | -17.218912 | -0.0028905869 | 2.7998047 |  | 1.370237 | 9.447409
-0.17059182 | -17.227898 | -0.0028980968 | 2.8496094 |  | 1.370953 | 9.452339
-0.17057225 | -17.252163 | -0.0029001653 | 2.8994141 |  | 1.372884 | 9.465653
-0.17057678 | -17.267151 | -0.0029024719 | 2.9492188 |  | 1.374076 | 9.473876
-0.17062403 | -17.293179 | -0.0029064119 | 2.9990234 |  | 1.376147 | 9.488157
-0.17069855 | -17.300859 | -0.0029094755 | 3.0488281 |  | 1.376759 | 9.49237
-0.17070594 | -17.341095 | -0.0029136182 | 3.0986328 |  | 1.37996 | 9.514446
-0.17072223 | -17.355516 | -0.0029159903 | 3.1484375 |  | 1.381108 | 9.522359
-0.17067929 | -17.393724 | -0.0029211759 | 3.1982422 |  | 1.384149 | 9.543322
-0.170763 | -17.418549 | -0.0029251634 | 3.2480469 |  | 1.386124 | 9.556943
-0.17078532 | -17.433493 | -0.0029268803 | 3.2978516 |  | 1.387313 | 9.565142
-0.17073856 | -17.478565 | -0.0029291629 | 3.3476563 |  | 1.3909 | 9.589871
-0.17074244 | -17.476246 | -0.002931088 | 3.3974609 |  | 1.390715 | 9.588599
-0.17085391 | -17.514313 | -0.0029369951 | 3.4472656 |  | 1.393745 | 9.609485
-0.17083161 | -17.540325 | -0.0029402494 | 3.4970703 |  | 1.395815 | 9.623757
-0.17086136 | -17.569761 | -0.0029438555 | 3.546875 |  | 1.398157 | 9.639907
-0.17092019 | -17.586258 | -0.0029487312 | 3.5966797 |  | 1.39947 | 9.648959
-0.17089613 | -17.620239 | -0.0029536129 | 3.6464844 |  | 1.402174 | 9.667603
-0.17086881 | -17.613434 | -0.0029531596 | 3.6962891 |  | 1.401633 | 9.663869
-0.17091243 | -17.635525 | -0.0029561757 | 3.7460938 |  | 1.40339 | 9.67599
-0.17103259 | -17.669476 | -0.0029604496 | 3.7958984 |  | 1.406092 | 9.694618
-0.1709924 | -17.682186 | -0.0029635904 | 3.8457031 |  | 1.407104 | 9.701591
-0.17097726 | -17.705046 | -0.0029640733 | 3.8955078 |  | 1.408923 | 9.714134
-0.17101507 | -17.734753 | -0.0029704869 | 3.9453125 |  | 1.411287 | 9.730433
-0.17110226 | -17.758251 | -0.0029688894 | 3.9951172 |  | 1.413157 | 9.743325
-0.1710477 | -17.775032 | -0.0029733062 | 4.0449219 |  | 1.414492 | 9.752532
-0.17105515 | -17.799189 | -0.0029751838 | 4.0947266 |  | 1.416414 | 9.765786
-0.17109649 | -17.832121 | -0.0029780266 | 4.1445313 |  | 1.419035 | 9.783855
-0.17116307 | -17.848658 | -0.0029785989 | 4.1943359 |  | 1.420351 | 9.792928
-0.17111063 | -17.855246 | -0.0029837785 | 4.2441406 |  | 1.420875 | 9.796543
-0.17119762 | -17.867632 | -0.002986151 | 4.2939453 |  | 1.421861 | 9.803339
-0.1711698 | -17.898382 | -0.0029910684 | 4.34375 |  | 1.424308 | 9.82021
-0.17125721 | -17.913818 | -0.0029938039 | 4.3935547 |  | 1.425536 | 9.828679
-0.17114483 | -17.920729 | -0.0029976307 | 4.4433594 |  | 1.426086 | 9.832471
-0.171204 | -17.9648 | -0.0030026436 | 4.4931641 |  | 1.429593 | 9.856651
-0.17125139 | -17.977724 | -0.0030076504 | 4.5429688 |  | 1.430622 | 9.863742
-0.17258601 | -17.992445 | 0.0030660988 | 0.0625 |  | 1.431793 | 9.871819
-0.17261049 | -18.027971 | 0.0030643402 | 0.11230469 |  | 1.43462 | 9.891311
-0.17264345 | -18.062708 | 0.0030645549 | 0.16210938 |  | 1.437385 | 9.91037
-0.1727207 | -18.077858 | 0.0030651123 | 0.21191406 |  | 1.43859 | 9.918682
-0.17269155 | -18.093697 | 0.003063357 | 0.26171875 |  | 1.439851 | 9.927373
-0.17271799 | -18.106485 | 0.0030643223 | 0.31152344 |  | 1.440868 | 9.934389
-0.17273924 | -18.1227 | 0.0030652909 | 0.36132813 |  | 1.442159 | 9.943286
-0.17278539 | -18.164389 | 0.0030666559 | 0.41113281 |  | 1.445476 | 9.966159
-0.17273156 | -18.190819 | 0.0030652792 | 0.4609375 |  | 1.447579 | 9.98066
-0.17285472 | -18.217714 | 0.0030662981 | 0.51074219 |  | 1.44972 | 9.995416
-0.17275776 | -18.234493 | 0.0030659942 | 0.56054688 |  | 1.451055 | 10.00462
-0.17284644 | -18.245045 | 0.0030651123 | 0.61035156 |  | 1.451895 | 10.01041
-0.17281577 | -18.275 | 0.0030639588 | 0.66015625 |  | 1.454278 | 10.02685
-0.17288627 | -18.301004 | 0.0030633179 | 0.70996094 |  | 1.456348 | 10.04111
-0.17289788 | -18.325886 | 0.0030657321 | 0.75976563 |  | 1.458328 | 10.05477
-0.17285889 | -18.335003 | 0.0030665486 | 0.80957031 |  | 1.459053 | 10.05977
-0.1728615 | -18.373224 | 0.0030644387 | 0.859375 |  | 1.462095 | 10.08074
-0.17286669 | -18.394236 | 0.0030633749 | 0.90917969 |  | 1.463767 | 10.09227
-0.17296445 | -18.41802 | 0.003064865 | 0.95898438 |  | 1.465659 | 10.10532
-0.17296958 | -18.421871 | 0.0030639917 | 1.0087891 |  | 1.465966 | 10.10743
-0.1729425 | -18.44606 | 0.0030636517 | 1.0585938 |  | 1.467891 | 10.1207
-0.17299697 | -18.480045 | 0.0030637232 | 1.1083984 |  | 1.470595 | 10.13935
-0.17305498 | -18.498131 | 0.0030627698 | 1.1582031 |  | 1.472034 | 10.14927
-0.17305149 | -18.521931 | 0.0030641137 | 1.2080078 |  | 1.473928 | 10.16233
-0.17295845 | -18.543669 | 0.0030635772 | 1.2578125 |  | 1.475658 | 10.17426
-0.17303443 | -18.551258 | 0.0030640212 | 1.3076172 |  | 1.476262 | 10.17842
-0.17305051 | -18.576757 | 0.0030646266 | 1.3574219 |  | 1.478291 | 10.19241
-0.17300114 | -18.598051 | 0.003062421 | 1.4072266 |  | 1.479986 | 10.20409
-0.17305391 | -18.619802 | 0.0030649749 | 1.4570313 |  | 1.481717 | 10.21603
-0.17303395 | -18.63463 | 0.0030629723 | 1.5068359 |  | 1.482897 | 10.22416
-0.17317034 | -18.661509 | 0.0030634315 | 1.5566406 |  | 1.485036 | 10.23891
-0.1730849 | -18.683887 | 0.0030633151 | 1.6064453 |  | 1.486816 | 10.25119
-0.17308772 | -18.697964 | 0.0030651868 | 1.65625 |  | 1.487937 | 10.25891
-0.17312454 | -18.717205 | 0.0030634848 | 1.7060547 |  | 1.489468 | 10.26947
-0.17320773 | -18.742695 | 0.00306319 | 1.7558594 |  | 1.491496 | 10.28345
-0.17314796 | -18.763222 | 0.0030638278 | 1.8056641 |  | 1.49313 | 10.29472
-0.17324716 | -18.781723 | 0.0030643286 | 1.8554688 |  | 1.494602 | 10.30487
-0.17322266 | -18.819773 | 0.0030646024 | 1.9052734 |  | 1.49763 | 10.32574
-0.17323251 | -18.84832 | 0.0030636608 | 1.9550781 |  | 1.499902 | 10.34141
-0.17328373 | -18.875282 | 0.0030656725 | 2.0048828 |  | 1.502047 | 10.3562
-0.17327051 | -18.898106 | 0.0030636012 | 2.0546875 |  | 1.503863 | 10.36872
-0.17324547 | -18.916319 | 0.0030649484 | 2.1044922 |  | 1.505313 | 10.37872
-0.17330988 | -18.957041 | 0.0030650257 | 2.1542969 |  | 1.508553 | 10.40106
-0.1733135 | -18.961973 | 0.0030657111 | 2.2041016 |  | 1.508946 | 10.40376
-0.17328039 | -18.978672 | 0.0030658187 | 2.2539063 |  | 1.510275 | 10.41293
-0.17337447 | -19.01111 | 0.00306412 | 2.3037109 |  | 1.512856 | 10.43072
-0.1733496 | -19.017223 | 0.0030622452 | 2.3535156 |  | 1.513343 | 10.43408
-0.17333955 | -19.039057 | 0.003063926 | 2.4033203 |  | 1.51508 | 10.44606
-0.17334837 | -19.061323 | 0.0030650822 | 2.453125 |  | 1.516852 | 10.45827
-0.17344368 | -19.080606 | 0.0030666441 | 2.5029297 |  | 1.518386 | 10.46885
-0.17345983 | -19.104483 | 0.0030644001 | 2.5527344 |  | 1.520286 | 10.48196
-0.1734629 | -19.120325 | 0.0030636608 | 2.6025391 |  | 1.521547 | 10.49065
-0.17346558 | -19.133221 | 0.0030666678 | 2.6523438 |  | 1.522573 | 10.49772
-0.17345755 | -19.171494 | 0.003064659 | 2.7021484 |  | 1.525619 | 10.51872
-0.1734858 | -19.174942 | 0.0030645758 | 2.7519531 |  | 1.525893 | 10.52061
-0.17349719 | -19.214874 | 0.0030641616 | 2.8017578 |  | 1.529071 | 10.54252
-0.17344338 | -19.223303 | 0.0030676692 | 2.8515625 |  | 1.529742 | 10.54715
-0.17355365 | -19.236368 | 0.0030668767 | 2.9013672 |  | 1.530782 | 10.55432
-0.17355984 | -19.257038 | 0.0030660213 | 2.9511719 |  | 1.532426 | 10.56566
-0.17361744 | -19.280815 | 0.0030665337 | 3.0009766 |  | 1.534319 | 10.5787
-0.17358987 | -19.293364 | 0.0030657379 | 3.0507813 |  | 1.535317 | 10.58559
-0.17361759 | -19.320276 | 0.0030668825 | 3.1005859 |  | 1.537459 | 10.60035
-0.17361513 | -19.359032 | 0.0030641526 | 3.1503906 |  | 1.540543 | 10.62162
-0.1736334 | -19.391365 | 0.0030652941 | 3.2001953 |  | 1.543116 | 10.63936
-0.17364658 | -19.39987 | 0.0030684322 | 3.25 |  | 1.543793 | 10.64402
-0.17369702 | -19.433079 | 0.003066805 | 3.2998047 |  | 1.546435 | 10.66224
-0.17366935 | -19.44964 | 0.0030659884 | 3.3496094 |  | 1.547753 | 10.67133
-0.17373534 | -19.500328 | 0.0030668348 | 3.3994141 |  | 1.551787 | 10.69914
-0.17374942 | -19.51232 | 0.0030661791 | 3.4492188 |  | 1.552741 | 10.70572
-0.17370768 | -19.515768 | 0.0030678003 | 3.4990234 |  | 1.553015 | 10.70761
-0.17373663 | -19.5453 | 0.0030696092 | 3.5488281 |  | 1.555366 | 10.72382
-0.17381379 | -19.566172 | 0.0030677558 | 3.5986328 |  | 1.557026 | 10.73527
-0.173853 | -19.564531 | 0.0030686648 | 3.6484375 |  | 1.556896 | 10.73437
-0.17385142 | -19.579136 | 0.0030689982 | 3.6982422 |  | 1.558058 | 10.74238
-0.17385317 | -19.595657 | 0.0030671419 | 3.7480469 |  | 1.559373 | 10.75144
-0.17390473 | -19.626823 | 0.0030670969 | 3.7978516 |  | 1.561853 | 10.76854
-0.17384206 | -19.650177 | 0.0030662299 | 3.8476563 |  | 1.563711 | 10.78136
-0.17391436 | -19.67264 | 0.0030668941 | 3.8974609 |  | 1.565499 | 10.79368
-0.17391357 | -19.691141 | 0.0030650885 | 3.9472656 |  | 1.566971 | 10.80383
-0.17388111 | -19.715017 | 0.0030649991 | 3.9970703 |  | 1.568871 | 10.81693
-0.17392844 | -19.729975 | 0.0030670285 | 4.046875 |  | 1.570062 | 10.82514
-0.17389847 | -19.756046 | 0.0030648618 | 4.0966797 |  | 1.572136 | 10.83944
-0.17399095 | -19.774643 | 0.0030654192 | 4.1464844 |  | 1.573616 | 10.84965
-0.17400545 | -19.812031 | 0.003065601 | 4.1962891 |  | 1.576591 | 10.87016
-0.17398793 | -19.834614 | 0.0030644892 | 4.2460938 |  | 1.578388 | 10.88255
-0.17409644 | -19.852495 | 0.0030386564 | 4.2958984 |  | 1.579811 | 10.89236
-0.17409398 | -19.871115 | 0.0030474481 | 4.3457031 |  | 1.581293 | 10.90258
-0.17404149 | -19.884432 | 0.00306198 | 4.3955078 |  | 1.582353 | 10.90989
-0.17410767 | -19.89271 | 0.0030746104 | 4.4453125 |  | 1.583012 | 10.91443
-0.17412627 | -19.933596 | 0.0030718893 | 4.4951172 |  | 1.586265 | 10.93686
-0.1741309 | -19.969423 | 0.0030608205 | 4.5449219 |  | 1.589116 | 10.95652
-0.17414431 | -19.978195 | 0.0030624808 | 4.5947266 |  | 1.589814 | 10.96133
-0.1741595 | -19.995193 | 0.0030649512 | 4.6445313 |  | 1.591167 | 10.97066
-0.17414881 | -20.028835 | 0.0030675323 | 4.6943359 |  | 1.593844 | 10.98911
-0.17417435 | -20.06057 | 0.0030633924 | 4.7441406 |  | 1.596369 | 11.00653
-0.17427669 | -20.087688 | 0.0030647425 | 4.7939453 |  | 1.598527 | 11.02141
-0.17431374 | -20.121275 | 0.0030656934 | 4.84375 |  | 1.6012 | 11.03983
-0.17424105 | -20.137178 | 0.0030655621 | 4.8935547 |  | 1.602466 | 11.04856
-0.17424123 | -20.16045 | 0.0030656934 | 4.9433594 |  | 1.604318 | 11.06133
-0.17437336 | -20.174433 | 0.0030653267 | 4.9931641 |  | 1.60543 | 11.069
-0.17435411 | -20.201269 | 0.0030660508 | 5.0429688 |  | 1.607566 | 11.08372
-0.17430162 | -20.200729 | 0.0030682622 | 5.0927734 |  | 1.607523 | 11.08343
-0.17439431 | -20.225471 | 0.0030681759 | 5.1425781 |  | 1.609492 | 11.097
-0.17443071 | -20.256369 | 0.0030671922 | 5.1923828 |  | 1.611951 | 11.11395
-0.17433767 | -20.277872 | 0.0030678599 | 5.2421875 |  | 1.613662 | 11.12575
-0.17441656 | -20.300367 | 0.003065553 | 5.2919922 |  | 1.615452 | 11.13809
-0.17447077 | -20.295704 | 0.0030653386 | 5.3417969 |  | 1.615081 | 11.13554
-0.17440066 | -20.321157 | 0.0030650706 | 5.3916016 |  | 1.617106 | 11.1495
-0.17449495 | -20.343847 | 0.0030656275 | 5.4414063 |  | 1.618912 | 11.16195
-0.17444803 | -20.369209 | 0.0030651181 | 5.4912109 |  | 1.62093 | 11.17587
-0.17453101 | -20.395638 | 0.0030663102 | 5.5410156 |  | 1.623033 | 11.19037
-0.17453474 | -20.417562 | 0.0030675202 | 5.5908203 |  | 1.624778 | 11.2024
-0.17457215 | -20.456842 | 0.0030666827 | 5.640625 |  | 1.627904 | 11.22395
-0.17454669 | -20.479641 | 0.0030689 | 5.6904297 |  | 1.629718 | 11.23646
-0.1746332 | -20.514856 | 0.0030669929 | 5.7402344 |  | 1.63252 | 11.25578
-0.1746404 | -20.535614 | 0.0030664683 | 5.7900391 |  | 1.634172 | 11.26717
-0.17461288 | -20.558868 | 0.0030644296 | 5.8398438 |  | 1.636023 | 11.27992
-0.17464176 | -20.576345 | 0.003064221 | 5.8896484 |  | 1.637414 | 11.28951
-0.17463379 | -20.583918 | 0.0030889062 | 5.9394531 |  | 1.638016 | 11.29367
-0.17467052 | -20.59984 | 0.0030775338 | 5.9892578 |  | 1.639283 | 11.3024
-0.17474051 | -20.637857 | 0.0030684888 | 6.0390625 |  | 1.642308 | 11.32326
-0.17464446 | -20.670252 | 0.0030666885 | 6.0888672 |  | 1.644886 | 11.34104
-0.17473471 | -20.686533 | 0.0030672608 | 6.1386719 |  | 1.646182 | 11.34997
-0.17484269 | -20.6982 | 0.0030641258 | 6.1884766 |  | 1.64711 | 11.35637
-0.1747949 | -20.736124 | 0.0030667365 | 6.2382813 |  | 1.650128 | 11.37718
-0.17481725 | -20.765156 | 0.0030674248 | 6.2880859 |  | 1.652439 | 11.39311
-0.1748208 | -20.758448 | 0.0030653954 | 6.3378906 |  | 1.651905 | 11.38943
-0.1749153 | -20.78895 | 0.0030686974 | 6.3876953 |  | 1.654332 | 11.40616
-0.17485385 | -20.818205 | 0.0030667214 | 6.4375 |  | 1.65666 | 11.42221
-0.1749505 | -20.825121 | 0.0030690611 | 6.4873047 |  | 1.65721 | 11.42601
-0.17497714 | -20.846889 | 0.0030659884 | 6.5371094 |  | 1.658943 | 11.43795
-0.17486329 | -20.860186 | 0.0030670522 | 6.5869141 |  | 1.660001 | 11.44525
-0.17493127 | -20.900066 | 0.003068629 | 6.6367188 |  | 1.663174 | 11.46713
-0.17498429 | -20.900007 | 0.0030681221 | 6.6865234 |  | 1.66317 | 11.4671
-0.17496262 | -20.919079 | 0.0030670464 | 6.7363281 |  | 1.664687 | 11.47756
-0.17501132 | -20.942619 | 0.0030687482 | 6.7861328 |  | 1.666561 | 11.49048
-0.17506866 | -20.968784 | 0.0030702173 | 6.8359375 |  | 1.668643 | 11.50483
-0.17500186 | -20.98708 | 0.0030685125 | 6.8857422 |  | 1.670099 | 11.51487
-0.17506517 | -21.015802 | 0.0030684946 | 6.9355469 |  | 1.672384 | 11.53063
-0.1750735 | -21.028341 | 0.0030674427 | 6.9853516 |  | 1.673382 | 11.53751
-0.17510575 | -21.067598 | 0.0030687123 | 7.0351563 |  | 1.676506 | 11.55905
-0.17513622 | -21.100023 | 0.0030694273 | 7.0849609 |  | 1.679086 | 11.57684
-0.17519899 | -21.116394 | 0.0030699281 | 7.1347656 |  | 1.680389 | 11.58582
-0.17514539 | -21.136593 | 0.0030672222 | 7.1845703 |  | 1.681997 | 11.5969
-0.17517163 | -21.166607 | 0.003068611 | 7.234375 |  | 1.684385 | 11.61337
-0.17522359 | -21.192986 | 0.0030701875 | 7.2841797 |  | 1.686484 | 11.62784
-0.17527264 | -21.213249 | 0.003067255 | 7.3339844 |  | 1.688097 | 11.63896
-0.17520736 | -21.208473 | 0.003070852 | 7.3837891 |  | 1.687717 | 11.63634
-0.17524765 | -21.225954 | 0.0030695468 | 7.4335938 |  | 1.689108 | 11.64593
-0.17531192 | -21.262503 | 0.0030670285 | 7.4833984 |  | 1.692016 | 11.66598
-0.17532806 | -21.268606 | 0.0030691028 | 7.5332031 |  | 1.692502 | 11.66933
-0.17534073 | -21.303263 | 0.0030685754 | 7.5830078 |  | 1.69526 | 11.68835
-0.17537567 | -21.319794 | 0.0030662387 | 7.6328125 |  | 1.696575 | 11.69742
-0.17538525 | -21.332193 | 0.0030668676 | 7.6826172 |  | 1.697562 | 11.70422
-0.17544383 | -21.357306 | 0.0030677882 | 7.7324219 |  | 1.69956 | 11.718
-0.17548424 | -21.381464 | 0.0030671684 | 7.7822266 |  | 1.701483 | 11.73125
-0.17543519 | -21.402679 | 0.0030678094 | 7.8320313 |  | 1.703171 | 11.74289
-0.17544162 | -21.428238 | 0.0030689628 | 7.8818359 |  | 1.705205 | 11.75692
-0.17543922 | -21.458693 | 0.0030691293 | 7.9316406 |  | 1.707629 | 11.77363
-0.17547064 | -21.475061 | 0.0030691652 | 7.9814453 |  | 1.708931 | 11.78261
-0.17556384 | -21.496832 | 0.003068334 | 8.03125 |  | 1.710664 | 11.79455
-0.17553045 | -21.514677 | 0.0030683011 | 8.0810547 |  | 1.712084 | 11.80434
-0.1755541 | -21.547104 | 0.0030706853 | 8.1308594 |  | 1.714664 | 11.82214
-0.17556682 | -21.559668 | 0.0030666352 | 8.1806641 |  | 1.715664 | 11.82903
-0.17557232 | -21.582935 | 0.0030672699 | 8.2304688 |  | 1.717515 | 11.84179
-0.17568313 | -21.612661 | 0.0030674993 | 8.2802734 |  | 1.719881 | 11.8581
-0.1757137 | -21.647438 | 0.0030657321 | 8.3300781 |  | 1.722648 | 11.87718
-0.17565563 | -21.667118 | 0.0030674308 | 8.3798828 |  | 1.724214 | 11.88798
-0.17570823 | -21.686377 | 0.0030679463 | 8.4296875 |  | 1.725747 | 11.89855
-0.17567468 | -21.703398 | 0.0030674248 | 8.4794922 |  | 1.727102 | 11.90789
-0.17569342 | -21.724445 | 0.0030667214 | 8.5292969 |  | 1.728776 | 11.91944
-0.17575771 | -21.735996 | 0.0030682178 | 8.5791016 |  | 1.729696 | 11.92577
-0.17577755 | -21.770205 | 0.0030684171 | 8.6289063 |  | 1.732418 | 11.94454
-0.17576656 | -21.799616 | 0.0030678124 | 8.6787109 |  | 1.734758 | 11.96068
-0.17584686 | -21.81398 | 0.0030675023 | 8.7285156 |  | 1.735901 | 11.96856
-0.17586397 | -21.832321 | 0.0030683309 | 8.7783203 |  | 1.737361 | 11.97862
-0.17585312 | -21.848499 | 0.003069499 | 8.828125 |  | 1.738648 | 11.9875
-0.17588657 | -21.852812 | 0.0030669479 | 8.8779297 |  | 1.738992 | 11.98987
-0.17588885 | -21.896681 | 0.0030658036 | 8.9277344 |  | 1.742483 | 12.01394
-0.17592511 | -21.896475 | 0.0030676872 | 8.9775391 |  | 1.742466 | 12.01382
-0.17593043 | -21.930744 | 0.0030673833 | 9.0273438 |  | 1.745193 | 12.03262
-0.17599069 | -21.954304 | 0.003067544 | 9.0771484 |  | 1.747068 | 12.04555
-0.17599735 | -21.973852 | 0.0030660271 | 9.1269531 |  | 1.748624 | 12.05628
-0.17608562 | -21.999296 | 0.003066805 | 9.1767578 |  | 1.750648 | 12.07024
-0.17606419 | -22.031652 | 0.0030689149 | 9.2265625 |  | 1.753223 | 12.08799
-0.17606011 | -22.066444 | 0.0030690462 | 9.2763672 |  | 1.755992 | 12.10708
-0.17608577 | -22.104845 | 0.0030690639 | 9.3261719 |  | 1.759048 | 12.12815
-0.17616136 | -22.130138 | 0.003069943 | 9.3759766 |  | 1.76106 | 12.14203
-0.17611474 | -22.145504 | 0.0030702769 | 9.4257813 |  | 1.762283 | 12.15046
-0.17610085 | -22.145134 | 0.0030704646 | 9.4755859 |  | 1.762254 | 12.15025
-0.17612825 | -22.170115 | 0.0030691265 | 9.5253906 |  | 1.764242 | 12.16396
-0.17623046 | -22.192421 | 0.0030695589 | 9.5751953 |  | 1.766017 | 12.1762
-0.17624834 | -22.21524 | 0.0030672788 | 9.625 |  | 1.767833 | 12.18872
-0.17626712 | -22.229853 | 0.0030670853 | 9.6748047 |  | 1.768995 | 12.19674
-0.17628974 | -22.263302 | 0.0030691831 | 9.7246094 |  | 1.771657 | 12.21509
-0.17617895 | -22.276241 | 0.0030687302 | 9.7744141 |  | 1.772687 | 12.22219
-0.17635517 | -22.306173 | 0.003066805 | 9.8242188 |  | 1.775069 | 12.23861
-0.17638332 | -22.338934 | 0.0030699552 | 9.8740234 |  | 1.777676 | 12.25658
-0.17631511 | -22.353022 | 0.0030693084 | 9.9238281 |  | 1.778797 | 12.26431
-0.17634927 | -22.373619 | 0.0030681042 | 9.9736328 |  | 1.780436 | 12.27561
-0.17640318 | -22.393105 | 0.0030694723 | 10.023438 |  | 1.781987 | 12.28631
-0.17643242 | -22.418537 | 0.0030709 | 10.073242 |  | 1.78401 | 12.30026
-0.17638291 | -22.433256 | 0.0030715913 | 10.123047 |  | 1.785182 | 12.30834
-0.17641349 | -22.455391 | 0.0030701158 | 10.172852 |  | 1.786943 | 12.32048
-0.1764392 | -22.47098 | 0.0030723156 | 10.222656 |  | 1.788184 | 12.32903
-0.17652549 | -22.492178 | 0.0030720085 | 10.272461 |  | 1.789871 | 12.34066
-0.17656006 | -22.512129 | 0.0030720592 | 10.322266 |  | 1.791458 | 12.35161
-0.17659405 | -22.527218 | 0.0030700355 | 10.37207 |  | 1.792659 | 12.35989
-0.17659818 | -22.555054 | 0.0030712127 | 10.421875 |  | 1.794874 | 12.37516
-0.17663614 | -22.578974 | 0.0030704767 | 10.47168 |  | 1.796778 | 12.38829
-0.1766201 | -22.592804 | 0.0030694127 | 10.521484 |  | 1.797878 | 12.39587
-0.17663565 | -22.618586 | 0.0030718832 | 10.571289 |  | 1.79993 | 12.41002
-0.17661598 | -22.631386 | 0.0030701724 | 10.621094 |  | 1.800948 | 12.41704
-0.17673935 | -22.664822 | 0.003070259 | 10.670898 |  | 1.803609 | 12.43539
-0.17676207 | -22.689329 | 0.0030717254 | 10.720703 |  | 1.805559 | 12.44883
-0.17671186 | -22.70842 | 0.0030698061 | 10.770508 |  | 1.807079 | 12.45931
-0.1767412 | -22.741531 | 0.0030728399 | 10.820313 |  | 1.809714 | 12.47747
-0.17674743 | -22.758583 | 0.0030697971 | 10.870117 |  | 1.81107 | 12.48683
-0.17671713 | -22.787928 | 0.0030709147 | 10.919922 |  | 1.813406 | 12.50293
-0.17680189 | -22.81049 | 0.0030706108 | 10.969727 |  | 1.815201 | 12.51531
-0.17687963 | -22.821091 | 0.0030694664 | 11.019531 |  | 1.816045 | 12.52113
-0.17684811 | -22.83556 | 0.0030692159 | 11.069336 |  | 1.817196 | 12.52907
-0.17687775 | -22.855696 | 0.0030682711 | 11.119141 |  | 1.818798 | 12.54011
-0.17688629 | -22.871477 | 0.0030674548 | 11.168945 |  | 1.820054 | 12.54877
-0.1769657 | -22.88973 | 0.0030678094 | 11.21875 |  | 1.821507 | 12.55879
-0.17695722 | -22.909233 | 0.0030695347 | 11.268555 |  | 1.823059 | 12.56949
-0.17705619 | -22.936485 | 0.003067866 | 11.318359 |  | 1.825227 | 12.58444
-0.17706034 | -22.946247 | 0.0030679551 | 11.368164 |  | 1.826004 | 12.5898
-0.17714313 | -22.978537 | 0.0030690581 | 11.417969 |  | 1.828574 | 12.60751
-0.17710701 | -23.016918 | 0.0030681521 | 11.467773 |  | 1.831628 | 12.62857
-0.17706151 | -23.01997 | 0.0030687868 | 11.517578 |  | 1.831871 | 12.63024
-0.17713447 | -23.04221 | 0.0030705363 | 11.567383 |  | 1.833641 | 12.64245
-0.17711996 | -23.06945 | 0.0030684234 | 11.617188 |  | 1.835809 | 12.65739
-0.17714469 | -23.08827 | 0.0030687838 | 11.666992 |  | 1.837306 | 12.66772
-0.17717053 | -23.118526 | 0.0030707836 | 11.716797 |  | 1.839714 | 12.68432
-0.17719112 | -23.14592 | 0.0030677228 | 11.766602 |  | 1.841894 | 12.69935
-0.17723063 | -23.162584 | 0.0030682206 | 11.816406 |  | 1.84322 | 12.70849
-0.1772147 | -23.182943 | 0.0030674099 | 11.866211 |  | 1.84484 | 12.71966
-0.17729779 | -23.207232 | 0.0030681521 | 11.916016 |  | 1.846773 | 12.73299
-0.17726511 | -23.227365 | 0.0030668196 | 11.96582 |  | 1.848375 | 12.74403
-0.1772934 | -23.258917 | 0.003068778 | 12.015625 |  | 1.850886 | 12.76135
-0.17735657 | -23.273769 | 0.0030677021 | 12.06543 |  | 1.852068 | 12.7695
-0.1773105 | -23.301596 | 0.0030682352 | 12.115234 |  | 1.854282 | 12.78476
-0.17740406 | -23.327757 | 0.0030674578 | 12.165039 |  | 1.856364 | 12.79912
-0.17738487 | -23.348156 | 0.003067255 | 12.214844 |  | 1.857987 | 12.81031
-0.17737181 | -23.354887 | 0.0030715526 | 12.264648 |  | 1.858523 | 12.814
-0.17749694 | -23.37258 | 0.0030691472 | 12.314453 |  | 1.859931 | 12.82371
-0.17750543 | -23.408092 | 0.0030695261 | 12.364258 |  | 1.862757 | 12.84319
-0.17750973 | -23.430307 | 0.0030682744 | 12.414063 |  | 1.864525 | 12.85538
-0.17754607 | -23.464054 | 0.0030682951 | 12.463867 |  | 1.86721 | 12.8739
-0.17753853 | -23.46887 | 0.0030711263 | 12.513672 |  | 1.867593 | 12.87654
-0.1775745 | -23.487799 | 0.0030699372 | 12.563477 |  | 1.8691 | 12.88693
-0.17756788 | -23.513359 | 0.0030678541 | 12.613281 |  | 1.871134 | 12.90095
-0.1775874 | -23.536049 | 0.0030680269 | 12.663086 |  | 1.872939 | 12.9134
-0.17758067 | -23.547812 | 0.0030695081 | 12.712891 |  | 1.873875 | 12.91985
-0.17764291 | -23.568254 | 0.0030686406 | 12.762695 |  | 1.875502 | 12.93107
-0.17768805 | -23.603107 | 0.0030686974 | 12.8125 |  | 1.878276 | 12.95019
-0.17764848 | -23.640688 | 0.0030694872 | 12.862305 |  | 1.881266 | 12.97081
-0.17766286 | -23.664127 | 0.0030688555 | 12.912109 |  | 1.883131 | 12.98367
-0.17766723 | -23.698284 | 0.0030678806 | 12.961914 |  | 1.88585 | 13.00241
-0.17773616 | -23.693016 | 0.0030698895 | 13.011719 |  | 1.88543 | 12.99952
-0.17774734 | -23.73937 | 0.0030706257 | 13.061523 |  | 1.889119 | 13.02495
-0.17779212 | -23.759592 | 0.0030706853 | 13.111328 |  | 1.890728 | 13.03605
-0.17777079 | -23.783375 | 0.0030695109 | 13.161133 |  | 1.892621 | 13.0491
-0.17782913 | -23.800587 | 0.0030688613 | 13.210938 |  | 1.893991 | 13.05854
-0.17787462 | -23.825102 | 0.0030698776 | 13.260742 |  | 1.895941 | 13.07199
-0.17785722 | -23.827238 | 0.0030692609 | 13.310547 |  | 1.896111 | 13.07316
-0.17793763 | -23.861513 | 0.0030694306 | 13.360352 |  | 1.898839 | 13.09197
-0.17788664 | -23.893835 | 0.0030690283 | 13.410156 |  | 1.901411 | 13.1097
-0.17796139 | -23.91227 | 0.0030688762 | 13.459961 |  | 1.902878 | 13.11982
-0.17799252 | -23.940514 | 0.003068605 | 13.509766 |  | 1.905126 | 13.13531
-0.17800553 | -23.963884 | 0.0030689982 | 13.55957 |  | 1.906985 | 13.14814
-0.17801331 | -23.973312 | 0.0030676872 | 13.609375 |  | 1.907736 | 13.15331
-0.17804118 | -23.981501 | 0.0030700741 | 13.65918 |  | 1.908387 | 13.1578
-0.17805821 | -24.015356 | 0.0030708106 | 13.708984 |  | 1.911081 | 13.17638
-0.17808259 | -24.038628 | 0.0030714036 | 13.758789 |  | 1.912933 | 13.18915
-0.17811544 | -24.058292 | 0.0030698448 | 13.808594 |  | 1.914498 | 13.19994
-0.17816333 | -24.080408 | 0.0030700117 | 13.858398 |  | 1.916258 | 13.21207
-0.17816514 | -24.097557 | 0.003070992 | 13.908203 |  | 1.917623 | 13.22148
-0.17818567 | -24.109072 | 0.0030709174 | 13.958008 |  | 1.918539 | 13.2278
-0.1782558 | -24.128681 | 0.0030689386 | 14.007813 |  | 1.920099 | 13.23856
-0.17821841 | -24.151093 | 0.003070557 | 14.057617 |  | 1.921883 | 13.25085
-0.17826642 | -24.163845 | 0.0030696809 | 14.107422 |  | 1.922898 | 13.25785
-0.17827079 | -24.199106 | 0.0030679523 | 14.157227 |  | 1.925704 | 13.27719
-0.17835894 | -24.225775 | 0.0030685305 | 14.207031 |  | 1.927826 | 13.29183
-0.178371 | -24.241877 | 0.0030709773 | 14.256836 |  | 1.929107 | 13.30066
-0.17836793 | -24.264046 | 0.0030698956 | 14.306641 |  | 1.930871 | 13.31283
-0.17836529 | -24.293619 | 0.0030707477 | 14.356445 |  | 1.933225 | 13.32905
-0.17842297 | -24.31476 | 0.0030700355 | 14.40625 |  | 1.934907 | 13.34065
-0.17848225 | -24.338606 | 0.0030695854 | 14.456055 |  | 1.936805 | 13.35373
-0.17850754 | -24.376602 | 0.0030677437 | 14.505859 |  | 1.939828 | 13.37458
-0.17848916 | -24.383671 | 0.0030691146 | 14.555664 |  | 1.940391 | 13.37846
-0.17843004 | -24.407835 | 0.0030696334 | 14.605469 |  | 1.942314 | 13.39172
-0.17853469 | -24.435896 | 0.0030671775 | 14.655273 |  | 1.944547 | 13.40711
-0.17857125 | -24.439659 | 0.0030702441 | 14.705078 |  | 1.944846 | 13.40918
-0.17855488 | -24.468878 | 0.0030657442 | 14.754883 |  | 1.947171 | 13.42521
-0.1785806 | -24.476477 | 0.0030675053 | 14.804688 |  | 1.947776 | 13.42938
-0.17853698 | -24.497423 | 0.0030648112 | 14.854492 |  | 1.949443 | 13.44087
-0.17859212 | -24.52528 | 0.0030670611 | 14.904297 |  | 1.95166 | 13.45616
-0.17866604 | -24.543919 | 0.0030667156 | 14.954102 |  | 1.953143 | 13.46638
-0.178636 | -24.568213 | 0.0030659705 | 15.003906 |  | 1.955076 | 13.47971
-0.1787159 | -24.595591 | 0.0030676126 | 15.053711 |  | 1.957255 | 13.49473
-0.17869905 | -24.604172 | 0.0030675619 | 15.103516 |  | 1.957938 | 13.49944
-0.17873257 | -24.632549 | 0.0030696006 | 15.15332 |  | 1.960196 | 13.51501
-0.17877226 | -24.65247 | 0.0030669332 | 15.203125 |  | 1.961781 | 13.52594
-0.17884752 | -24.677259 | 0.0030686944 | 15.25293 |  | 1.963754 | 13.53954
-0.17881915 | -24.685637 | 0.0030668138 | 15.302734 |  | 1.964421 | 13.54414
-0.17889558 | -24.707506 | 0.0030688285 | 15.352539 |  | 1.966161 | 13.55614
-0.17886928 | -24.736311 | 0.0030667393 | 15.402344 |  | 1.968453 | 13.57194
-0.17886798 | -24.759712 | 0.0030664951 | 15.452148 |  | 1.970315 | 13.58478
-0.17895116 | -24.772755 | 0.0030690432 | 15.501953 |  | 1.971353 | 13.59194
-0.17895082 | -24.79635 | 0.0030648021 | 15.551758 |  | 1.973231 | 13.60488
-0.17899588 | -24.829782 | 0.0030677079 | 15.601563 |  | 1.975891 | 13.62322
-0.17893071 | -24.846354 | 0.0030667423 | 15.651367 |  | 1.97721 | 13.63232
-0.17897716 | -24.869827 | 0.0030662685 | 15.701172 |  | 1.979078 | 13.6452
-0.17901586 | -24.90328 | 0.003065106 | 15.750977 |  | 1.98174 | 13.66355
-0.17906277 | -24.936039 | 0.0030658094 | 15.800781 |  | 1.984347 | 13.68152
-0.17913163 | -24.965881 | 0.0030653654 | 15.850586 |  | 1.986722 | 13.6979
-0.17907085 | -24.97699 | 0.0030663938 | 15.900391 |  | 1.987606 | 13.70399
-0.17912625 | -24.993652 | 0.0030677824 | 15.950195 |  | 1.988932 | 13.71313
-0.17914332 | -25.010611 | 0.0030676185 | 16 |  | 1.990281 | 13.72244
-0.17915089 | -25.019266 | 0.0030670553 | 16.049805 |  | 1.99097 | 13.72719
-0.17915422 | -25.053261 | 0.0030671356 | 16.099609 |  | 1.993675 | 13.74584
-0.17924701 | -25.085754 | 0.0030676962 | 16.149414 |  | 1.996261 | 13.76367
-0.17923945 | -25.100903 | 0.0030669421 | 16.199219 |  | 1.997466 | 13.77198
-0.17927295 | -25.119717 | 0.0030671388 | 16.249023 |  | 1.998964 | 13.7823
-0.1792271 | -25.133413 | 0.0030679225 | 16.298828 |  | 2.000053 | 13.78982
-0.17930436 | -25.152996 | 0.0030666383 | 16.348633 |  | 2.001612 | 13.80056
-0.17931439 | -25.174662 | 0.0030673146 | 16.398438 |  | 2.003336 | 13.81245
-0.17931283 | -25.202814 | 0.003065431 | 16.448242 |  | 2.005576 | 13.82789
-0.17937857 | -25.213305 | 0.0030675798 | 16.498047 |  | 2.006411 | 13.83365
-0.17939676 | -25.252195 | 0.0030681461 | 16.547852 |  | 2.009506 | 13.85499
-0.17941937 | -25.263527 | 0.0030690669 | 16.597656 |  | 2.010408 | 13.86121
-0.17941728 | -25.293497 | 0.0030680953 | 16.647461 |  | 2.012793 | 13.87765
-0.17948477 | -25.318731 | 0.0030680567 | 16.697266 |  | 2.014801 | 13.89149
-0.17943428 | -25.363457 | 0.0030697107 | 16.74707 |  | 2.01836 | 13.91603
-0.17955789 | -25.39179 | 0.0030684471 | 16.796875 |  | 2.020614 | 13.93158
-0.17955647 | -25.400032 | 0.0030692217 | 16.84668 |  | 2.02127 | 13.9361
-0.17955835 | -25.424227 | 0.0030674189 | 16.896484 |  | 2.023196 | 13.94938
-0.17955795 | -25.444973 | 0.0030677586 | 16.946289 |  | 2.024847 | 13.96076
-0.1796845 | -25.471403 | 0.0030684767 | 16.996094 |  | 2.02695 | 13.97526
-0.17972244 | -25.49749 | 0.0030687272 | 17.045898 |  | 2.029026 | 13.98957
-0.1796702 | -25.509171 | 0.0030677707 | 17.095703 |  | 2.029955 | 13.99598
-0.17972599 | -25.52923 | 0.0030686765 | 17.145508 |  | 2.031552 | 14.00699
-0.17967641 | -25.554098 | 0.0030698241 | 17.195313 |  | 2.033531 | 14.02063
-0.17974111 | -25.57876 | 0.0030691922 | 17.245117 |  | 2.035493 | 14.03416
-0.17975228 | -25.593361 | 0.0030699251 | 17.294922 |  | 2.036655 | 14.04217
-0.17976406 | -25.593578 | 0.0030692308 | 17.344727 |  | 2.036672 | 14.04229
-0.17975809 | -25.609245 | 0.0030707598 | 17.394531 |  | 2.037919 | 14.05089
-0.17978603 | -25.647026 | 0.0030676068 | 17.444336 |  | 2.040925 | 14.07162
-0.17983705 | -25.668947 | 0.0030697016 | 17.494141 |  | 2.04267 | 14.08364
-0.17988285 | -25.683571 | 0.003068778 | 17.543945 |  | 2.043834 | 14.09167
-0.17984836 | -25.718235 | 0.0030692308 | 17.59375 |  | 2.046592 | 14.11069
-0.179855 | -25.733753 | 0.0030703305 | 17.643555 |  | 2.047827 | 14.1192
-0.17985842 | -25.752007 | 0.0030711114 | 17.693359 |  | 2.04928 | 14.12922
-0.17993654 | -25.769266 | 0.0030723393 | 17.743164 |  | 2.050653 | 14.13869
-0.1800416 | -25.807011 | 0.0030717403 | 17.792969 |  | 2.053657 | 14.1594
-0.18003801 | -25.815691 | 0.0030705482 | 17.842773 |  | 2.054347 | 14.16416
-0.18003859 | -25.85063 | 0.003069377 | 17.892578 |  | 2.057128 | 14.18333
-0.18000297 | -25.858957 | 0.0030700713 | 17.942383 |  | 2.05779 | 14.1879
-0.18015538 | -25.885639 | 0.0030689538 | 17.992188 |  | 2.059914 | 14.20254
-0.18010968 | -25.918413 | 0.0030709533 | 18.041992 |  | 2.062522 | 14.22052
-0.18012977 | -25.942387 | 0.0030703812 | 18.091797 |  | 2.06443 | 14.23367
-0.18014771 | -25.956375 | 0.003070256 | 18.141602 |  | 2.065543 | 14.24135
-0.18013248 | -25.977884 | 0.0030710071 | 18.191406 |  | 2.067254 | 14.25315
-0.18020153 | -25.993248 | 0.0030699461 | 18.241211 |  | 2.068477 | 14.26158
-0.18012364 | -26.016676 | 0.0030718832 | 18.291016 |  | 2.070341 | 14.27443
-0.18020248 | -26.041002 | 0.0030691891 | 18.34082 |  | 2.072277 | 14.28778
-0.1802104 | -26.050068 | 0.0030689924 | 18.390625 |  | 2.072999 | 14.29275
-0.18032895 | -26.084524 | 0.0030679344 | 18.44043 |  | 2.07574 | 14.31166
-0.18026251 | -26.094246 | 0.0030680925 | 18.490234 |  | 2.076514 | 14.31699
-0.18036717 | -26.11672 | 0.0030699372 | 18.540039 |  | 2.078303 | 14.32932
-0.18032791 | -26.125544 | 0.0030684292 | 18.589844 |  | 2.079005 | 14.33416
-0.18037391 | -26.147856 | 0.0030681849 | 18.639648 |  | 2.08078 | 14.34641
-0.18035175 | -26.185663 | 0.0030689924 | 18.689453 |  | 2.083789 | 14.36715
-0.18042116 | -26.200773 | 0.0030707361 | 18.739258 |  | 2.084991 | 14.37544
-0.1804176 | -26.231365 | 0.0030690131 | 18.789063 |  | 2.087426 | 14.39222
-0.18046172 | -26.247038 | 0.0030701724 | 18.838867 |  | 2.088673 | 14.40082
-0.18051003 | -26.265118 | 0.0030698807 | 18.888672 |  | 2.090112 | 14.41074
-0.18055467 | -26.297335 | 0.0030687272 | 18.938477 |  | 2.092675 | 14.42842
-0.18058319 | -26.315317 | 0.0030699165 | 18.988281 |  | 2.094106 | 14.43829
-0.18060954 | -26.329771 | 0.0030680359 | 19.038086 |  | 2.095257 | 14.44622
-0.18061975 | -26.355362 | 0.0030688434 | 19.087891 |  | 2.097293 | 14.46026
-0.18060969 | -26.383471 | 0.0030686199 | 19.137695 |  | 2.09953 | 14.47568
-0.18062417 | -26.411219 | 0.0030678927 | 19.1875 |  | 2.101738 | 14.4909
-0.18066218 | -26.441912 | 0.0030693053 | 19.237305 |  | 2.10418 | 14.50774
-0.18071334 | -26.451334 | 0.0030679405 | 19.287109 |  | 2.10493 | 14.51291
-0.18073246 | -26.47559 | 0.0030668022 | 19.336914 |  | 2.106861 | 14.52622
-0.1806704 | -26.484238 | 0.0030696571 | 19.386719 |  | 2.107549 | 14.53097
-0.18069884 | -26.521633 | 0.0030680862 | 19.436523 |  | 2.110524 | 14.55148
-0.18078017 | -26.54994 | 0.0030668941 | 19.486328 |  | 2.112777 | 14.56701
-0.18082476 | -26.581057 | 0.0030675859 | 19.536133 |  | 2.115253 | 14.58409
-0.18084995 | -26.596716 | 0.0030655563 | 19.585938 |  | 2.116499 | 14.59268
-0.18089333 | -26.605911 | 0.0030690876 | 19.635742 |  | 2.117231 | 14.59772
-0.1808683 | -26.635578 | 0.0030673088 | 19.685547 |  | 2.119592 | 14.614
-0.18091367 | -26.661963 | 0.0030680387 | 19.735352 |  | 2.121692 | 14.62848
-0.18092324 | -26.670877 | 0.0030677465 | 19.785156 |  | 2.122401 | 14.63337
-0.18100744 | -26.696918 | 0.0030669686 | 19.834961 |  | 2.124473 | 14.64766
-0.1809191 | -26.712843 | 0.0030683756 | 19.884766 |  | 2.125741 | 14.65639
-0.18099374 | -26.741299 | 0.0030672101 | 19.93457 |  | 2.128005 | 14.67201
-0.18098484 | -26.750971 | 0.0030696571 | 19.984375 |  | 2.128775 | 14.67731
-0.18113063 | -26.790071 | 0.0030679405 | 20.03418 |  | 2.131886 | 14.69877
-0.1811323 | -26.804272 | 0.0030679049 | 20.083984 |  | 2.133016 | 14.70656
-0.18109965 | -26.82402 | 0.003067553 | 20.133789 |  | 2.134588 | 14.71739
-0.18109085 | -26.844448 | 0.0030685575 | 20.183594 |  | 2.136213 | 14.7286
-0.18114573 | -26.891758 | 0.0030679344 | 20.233398 |  | 2.139978 | 14.75456
-0.18120407 | -26.908825 | 0.0030691265 | 20.283203 |  | 2.141336 | 14.76392
-0.18120305 | -26.941113 | 0.0030694364 | 20.333008 |  | 2.143906 | 14.78164
-0.18116647 | -26.964256 | 0.0030688285 | 20.382813 |  | 2.145747 | 14.79434
-0.18120222 | -26.980862 | 0.0030685274 | 20.432617 |  | 2.147069 | 14.80345
-0.18124384 | -27.003656 | 0.0030687868 | 20.482422 |  | 2.148883 | 14.81595
-0.18130466 | -27.009697 | 0.0030697046 | 20.532227 |  | 2.149363 | 14.81927
-0.18135841 | -27.036007 | 0.0030685754 | 20.582031 |  | 2.151457 | 14.8337
-0.18139184 | -27.054276 | 0.0030684201 | 20.631836 |  | 2.152911 | 14.84373
-0.18132435 | -27.091597 | 0.0030684413 | 20.681641 |  | 2.155881 | 14.8642
-0.18138675 | -27.118599 | 0.0030685544 | 20.731445 |  | 2.15803 | 14.87902
-0.18137571 | -27.133793 | 0.0030685931 | 20.78125 |  | 2.159239 | 14.88735
-0.18148102 | -27.154627 | 0.0030687002 | 20.831055 |  | 2.160897 | 14.89878
-0.18144225 | -27.174458 | 0.0030691535 | 20.880859 |  | 2.162475 | 14.90967
-0.18150207 | -27.191111 | 0.0030691028 | 20.930664 |  | 2.1638 | 14.9188
-0.18157648 | -27.212341 | 0.0030677645 | 20.980469 |  | 2.165489 | 14.93045
-0.18148482 | -27.212648 | 0.0030708462 | 21.030273 |  | 2.165514 | 14.93062
-0.18158609 | -27.242289 | 0.0030716418 | 21.080078 |  | 2.167872 | 14.94688
-0.18163964 | -27.269934 | 0.0030691922 | 21.129883 |  | 2.170072 | 14.96205
-0.18159091 | -27.276821 | 0.0030725 | 21.179688 |  | 2.17062 | 14.96583
-0.18158098 | -27.310528 | 0.0030721095 | 21.229492 |  | 2.173303 | 14.98432
-0.18160409 | -27.337433 | 0.0030715405 | 21.279297 |  | 2.175444 | 14.99908
-0.18169048 | -27.360163 | 0.0030705899 | 21.329102 |  | 2.177253 | 15.01156
-0.18169697 | -27.372793 | 0.0030704737 | 21.378906 |  | 2.178258 | 15.01848
-0.18172686 | -27.394737 | 0.0030714332 | 21.428711 |  | 2.180004 | 15.03052
-0.18172032 | -27.413258 | 0.0030719757 | 21.478516 |  | 2.181478 | 15.04069
-0.18176456 | -27.440351 | 0.0030704287 | 21.52832 |  | 2.183634 | 15.05555
-0.18179296 | -27.482189 | 0.0030700741 | 21.578125 |  | 2.186963 | 15.07851
-0.18175705 | -27.497799 | 0.0030688641 | 21.62793 |  | 2.188205 | 15.08707
-0.1818516 | -27.513166 | 0.0030712334 | 21.677734 |  | 2.189428 | 15.0955
-0.18192072 | -27.524675 | 0.0030694127 | 21.727539 |  | 2.190344 | 15.10182
-0.18189645 | -27.546974 | 0.0030702052 | 21.777344 |  | 2.192119 | 15.11405
-0.18185593 | -27.581829 | 0.0030717312 | 21.827148 |  | 2.194892 | 15.13318
-0.18191093 | -27.606955 | 0.0030699251 | 21.876953 |  | 2.196892 | 15.14696
-0.18190044 | -27.629356 | 0.0030709296 | 21.926758 |  | 2.198674 | 15.15925
-0.18202914 | -27.641678 | 0.0030713645 | 21.976563 |  | 2.199655 | 15.16601
-0.18199392 | -27.65855 | 0.0030710755 | 22.026367 |  | 2.200997 | 15.17527
-0.18200673 | -27.676592 | 0.0030676571 | 22.076172 |  | 2.202433 | 15.18517
-0.18209167 | -27.689199 | 0.0030685603 | 22.125977 |  | 2.203436 | 15.19209
-0.18200982 | -27.720922 | 0.0030676783 | 22.175781 |  | 2.205961 | 15.20949
-0.18200196 | -27.729902 | 0.0030676154 | 22.225586 |  | 2.206675 | 15.21442
-0.18213539 | -27.764685 | 0.0030702231 | 22.275391 |  | 2.209443 | 15.2335
-0.18216868 | -27.798912 | 0.0030681253 | 22.325195 |  | 2.212167 | 15.25228
-0.18210623 | -27.823776 | 0.0030691593 | 22.375 |  | 2.214146 | 15.26592
-0.18223175 | -27.834595 | 0.0030689058 | 22.424805 |  | 2.215007 | 15.27186
-0.18227786 | -27.849314 | 0.0030704529 | 22.474609 |  | 2.216178 | 15.27994
-0.18219373 | -27.877462 | 0.0030711801 | 22.524414 |  | 2.218418 | 15.29538
-0.18230583 | -27.897802 | 0.003068754 | 22.574219 |  | 2.220037 | 15.30654
-0.18233588 | -27.907442 | 0.0030685691 | 22.624023 |  | 2.220804 | 15.31183
-0.18228927 | -27.934023 | 0.003069821 | 22.673828 |  | 2.222919 | 15.32641
-0.18232146 | -27.952986 | 0.0030696688 | 22.723633 |  | 2.224428 | 15.33682
-0.18242937 | -27.984514 | 0.0030669658 | 22.773438 |  | 2.226937 | 15.35411
-0.18236746 | -28.013258 | 0.0030681877 | 22.823242 |  | 2.229224 | 15.36989
-0.18242072 | -28.030897 | 0.0030695109 | 22.873047 |  | 2.230628 | 15.37956
-0.18242586 | -28.061813 | 0.0030679852 | 22.922852 |  | 2.233088 | 15.39653
-0.18244591 | -28.073008 | 0.0030654906 | 22.972656 |  | 2.233979 | 15.40267
-0.18254907 | -28.091423 | 0.0030655921 | 23.022461 |  | 2.235444 | 15.41277
-0.18245104 | -28.118385 | 0.0030676899 | 23.072266 |  | 2.23759 | 15.42756
-0.18251742 | -28.137079 | 0.0030669479 | 23.12207 |  | 2.239078 | 15.43782
-0.18259987 | -28.169548 | 0.0030657738 | 23.171875 |  | 2.241661 | 15.45564
-0.18271662 | -28.195593 | 0.0030677882 | 23.22168 |  | 2.243734 | 15.46993
-0.18265517 | -28.234831 | 0.00306814 | 23.271484 |  | 2.246856 | 15.49145
-0.18263856 | -28.234035 | 0.0030669956 | 23.321289 |  | 2.246793 | 15.49102
-0.18274222 | -28.239376 | 0.0030679642 | 23.371094 |  | 2.247218 | 15.49395
-0.18268226 | -28.253506 | 0.0030671714 | 23.420898 |  | 2.248343 | 15.5017
-0.18270457 | -28.288897 | 0.0030675619 | 23.470703 |  | 2.251159 | 15.52112
-0.18271288 | -28.32007 | 0.0030686406 | 23.520508 |  | 2.25364 | 15.53822
-0.18285532 | -28.337622 | 0.0030669838 | 23.570313 |  | 2.255036 | 15.54785
-0.18279645 | -28.363934 | 0.0030652641 | 23.620117 |  | 2.25713 | 15.56229
-0.18287466 | -28.378983 | 0.0030674548 | 23.669922 |  | 2.258328 | 15.57055
-0.1827638 | -28.391207 | 0.0030661016 | 23.719727 |  | 2.2593 | 15.57725
-0.18288366 | -28.419397 | 0.0030676571 | 23.769531 |  | 2.261544 | 15.59272
-0.18286452 | -28.445621 | 0.003067228 | 23.819336 |  | 2.263631 | 15.60711
-0.18292353 | -28.463161 | 0.0030687272 | 23.869141 |  | 2.265026 | 15.61673
-0.1829585 | -28.482063 | 0.0030701158 | 23.918945 |  | 2.266531 | 15.6271
-0.18302526 | -28.519678 | 0.0030680476 | 23.96875 |  | 2.269524 | 15.64774
-0.18307766 | -28.544165 | 0.0030688883 | 24.018555 |  | 2.271472 | 15.66118
-0.18307152 | -28.575489 | 0.0030687747 | 24.068359 |  | 2.273965 | 15.67836
-0.18307042 | -28.592047 | 0.0030670373 | 24.118164 |  | 2.275283 | 15.68745
-0.18307859 | -28.608784 | 0.0030695854 | 24.167969 |  | 2.276615 | 15.69663
-0.18310091 | -28.637703 | 0.0030675351 | 24.217773 |  | 2.278916 | 15.7125
-0.18313353 | -28.666084 | 0.0030681191 | 24.267578 |  | 2.281174 | 15.72807
-0.18312562 | -28.686005 | 0.0030692816 | 24.317383 |  | 2.28276 | 15.739
-0.18317848 | -28.715195 | 0.0030694515 | 24.367188 |  | 2.285083 | 15.75501
-0.18318044 | -28.723217 | 0.003067571 | 24.416992 |  | 2.285721 | 15.75941
-0.18323694 | -28.759701 | 0.003068611 | 24.466797 |  | 2.288624 | 15.77943
-0.18322223 | -28.775375 | 0.0030663789 | 24.516602 |  | 2.289872 | 15.78803
-0.183228 | -28.796579 | 0.003067377 | 24.566406 |  | 2.291559 | 15.79967
-0.18329293 | -28.807062 | 0.0030692783 | 24.616211 |  | 2.292393 | 15.80542
-0.18328604 | -28.823315 | 0.0030692217 | 24.666016 |  | 2.293687 | 15.81434
-0.18332143 | -28.841585 | 0.0030671684 | 24.71582 |  | 2.29514 | 15.82436
-0.18336245 | -28.859097 | 0.0030676096 | 24.765625 |  | 2.296534 | 15.83397
-0.18339203 | -28.896025 | 0.0030689209 | 24.81543 |  | 2.299473 | 15.85423
-0.18339851 | -28.91629 | 0.0030696988 | 24.865234 |  | 2.301085 | 15.86535
-0.18345879 | -28.92832 | 0.0030693528 | 24.915039 |  | 2.302043 | 15.87195
-0.1834441 | -28.949104 | 0.0030697703 | 24.964844 |  | 2.303696 | 15.88335
-0.18345089 | -28.975937 | 0.0030683426 | 25.014648 |  | 2.305832 | 15.89807
-0.18347193 | -29.003553 | 0.0030703514 | 25.064453 |  | 2.308029 | 15.91323
-0.18357781 | -29.02486 | 0.0030691118 | 25.114258 |  | 2.309725 | 15.92492
-0.18352161 | -29.038771 | 0.0030697999 | 25.164063 |  | 2.310832 | 15.93255
-0.18359561 | -29.068384 | 0.0030696034 | 25.213867 |  | 2.313189 | 15.9488
-0.18362007 | -29.109159 | 0.0030700562 | 25.263672 |  | 2.316433 | 15.97117
-0.18361504 | -29.111143 | 0.0030691652 | 25.313477 |  | 2.316591 | 15.97226
-0.18370698 | -29.151403 | 0.0030679523 | 25.363281 |  | 2.319795 | 15.99435
-0.18369415 | -29.166706 | 0.0030696271 | 25.413086 |  | 2.321013 | 16.00274
-0.18370675 | -29.179928 | 0.0030710278 | 25.462891 |  | 2.322065 | 16.01
-0.18378665 | -29.20607 | 0.0030692816 | 25.512695 |  | 2.324145 | 16.02434
-0.18380375 | -29.234503 | 0.0030692667 | 25.5625 |  | 2.326408 | 16.03994
-0.18386871 | -29.249727 | 0.0030709861 | 25.612305 |  | 2.327619 | 16.04829
-0.18384714 | -29.267574 | 0.00306814 | 25.662109 |  | 2.32904 | 16.05808
-0.18391138 | -29.283386 | 0.0030691505 | 25.711914 |  | 2.330298 | 16.06676
-0.18391304 | -29.300795 | 0.0030679018 | 25.761719 |  | 2.331683 | 16.07631
-0.18392777 | -29.306711 | 0.0030666231 | 25.811523 |  | 2.332154 | 16.07956
-0.18387134 | -29.329145 | 0.0030688972 | 25.861328 |  | 2.333939 | 16.09187
-0.18401936 | -29.352112 | 0.0030662806 | 25.911133 |  | 2.335767 | 16.10447
-0.18394372 | -29.382757 | 0.0030691742 | 25.960938 |  | 2.338206 | 16.12128
-0.18406986 | -29.40169 | 0.003068584 | 26.010742 |  | 2.339712 | 16.13167
-0.18406165 | -29.414766 | 0.0030693798 | 26.060547 |  | 2.340753 | 16.13884
-0.18401621 | -29.449192 | 0.0030701638 | 26.110352 |  | 2.343492 | 16.15773
-0.18408199 | -29.46876 | 0.0030693649 | 26.160156 |  | 2.345049 | 16.16847
-0.18409325 | -29.488415 | 0.0030675561 | 26.209961 |  | 2.346614 | 16.17925
-0.18413004 | -29.526577 | 0.0030668704 | 26.259766 |  | 2.34965 | 16.20019
-0.18415149 | -29.53648 | 0.003068167 | 26.30957 |  | 2.350438 | 16.20562
-0.18417366 | -29.568735 | 0.0030692609 | 26.359375 |  | 2.353005 | 16.22332
-0.18417273 | -29.596195 | 0.003068584 | 26.40918 |  | 2.35519 | 16.23839
-0.18419236 | -29.609432 | 0.0030676275 | 26.458984 |  | 2.356244 | 16.24565
-0.18422417 | -29.64304 | 0.0030672222 | 26.508789 |  | 2.358918 | 16.26409
-0.18430564 | -29.664936 | 0.0030660538 | 26.558594 |  | 2.360661 | 16.2761
-0.18433797 | -29.694099 | 0.0030668168 | 26.608398 |  | 2.362981 | 16.2921
-0.18431468 | -29.700327 | 0.0030666532 | 26.658203 |  | 2.363477 | 16.29552
-0.18442799 | -29.72477 | 0.0030669929 | 26.708008 |  | 2.365422 | 16.30893
-0.18433094 | -29.741077 | 0.0030661523 | 26.757813 |  | 2.36672 | 16.31788
-0.18433699 | -29.774126 | 0.0030658781 | 26.807617 |  | 2.36935 | 16.33601
-0.18445222 | -29.787985 | 0.0030690341 | 26.857422 |  | 2.370453 | 16.34362
-0.18445833 | -29.816465 | 0.0030665665 | 26.907227 |  | 2.372719 | 16.35924
-0.18445757 | -29.845179 | 0.0030673563 | 26.957031 |  | 2.375004 | 16.375
-0.18447268 | -29.866507 | 0.0030668704 | 27.006836 |  | 2.376701 | 16.3867
-0.18454544 | -29.874912 | 0.0030666769 | 27.056641 |  | 2.37737 | 16.39131
-0.18457414 | -29.893988 | 0.003067401 | 27.106445 |  | 2.378888 | 16.40178
-0.18466371 | -29.905046 | 0.0030676899 | 27.15625 |  | 2.379768 | 16.40784
-0.18455847 | -29.920044 | 0.0030678152 | 27.206055 |  | 2.380961 | 16.41607
-0.18468128 | -29.945095 | 0.0030679943 | 27.255859 |  | 2.382955 | 16.42982
-0.18469407 | -29.980343 | 0.0030676245 | 27.305664 |  | 2.38576 | 16.44916
-0.18470339 | -30.000204 | 0.0030664385 | 27.355469 |  | 2.38734 | 16.46005
-0.18468285 | -30.011684 | 0.0030667901 | 27.405273 |  | 2.388254 | 16.46635
-0.1847669 | -30.044167 | 0.0030675351 | 27.455078 |  | 2.390839 | 16.48417
-0.18477517 | -30.084249 | 0.0030690699 | 27.504883 |  | 2.394028 | 16.50617
-0.1847502 | -30.113527 | 0.0030697344 | 27.554688 |  | 2.396358 | 16.52223
-0.18481161 | -30.136339 | 0.0030694099 | 27.604492 |  | 2.398174 | 16.53474
-0.18488939 | -30.163143 | 0.0030686823 | 27.654297 |  | 2.400307 | 16.54945
-0.18488903 | -30.18104 | 0.0030689121 | 27.704102 |  | 2.401731 | 16.55927
-0.18493962 | -30.193163 | 0.0030689565 | 27.753906 |  | 2.402696 | 16.56592
-0.18494731 | -30.211632 | 0.0030691356 | 27.803711 |  | 2.404165 | 16.57606
-0.18490399 | -30.230162 | 0.0030663339 | 27.853516 |  | 2.40564 | 16.58622
-0.18499659 | -30.255581 | 0.0030681849 | 27.90332 |  | 2.407663 | 16.60017
-0.18504353 | -30.28141 | 0.0030687719 | 27.953125 |  | 2.409718 | 16.61434
-0.18501194 | -30.299097 | 0.0030682057 | 28.00293 |  | 2.411126 | 16.62404
-0.18502031 | -30.306465 | 0.003067988 | 28.052734 |  | 2.411712 | 16.62809
-0.18506587 | -30.353674 | 0.0030692487 | 28.102539 |  | 2.415469 | 16.65399
-0.18512522 | -30.374317 | 0.003067675 | 28.152344 |  | 2.417111 | 16.66532
-0.1850998 | -30.390003 | 0.0030683577 | 28.202148 |  | 2.41836 | 16.67392
-0.18513796 | -30.405849 | 0.0030683249 | 28.251953 |  | 2.419621 | 16.68262
-0.18517023 | -30.437323 | 0.0030709417 | 28.301758 |  | 2.422125 | 16.69988
-0.18517797 | -30.440031 | 0.0030704318 | 28.351563 |  | 2.422341 | 16.70137
-0.18520765 | -30.46365 | 0.0030678362 | 28.401367 |  | 2.42422 | 16.71433
-0.18523449 | -30.483154 | 0.0030699165 | 28.451172 |  | 2.425772 | 16.72503
-0.1853471 | -30.524523 | 0.003070113 | 28.500977 |  | 2.429064 | 16.74773
-0.18533215 | -30.542131 | 0.0030697524 | 28.550781 |  | 2.430466 | 16.75739
-0.18535988 | -30.557606 | 0.0030713708 | 28.600586 |  | 2.431697 | 16.76588
-0.18535231 | -30.583675 | 0.0030696571 | 28.650391 |  | 2.433772 | 16.78018
-0.18543077 | -30.596889 | 0.0030701191 | 28.700195 |  | 2.434823 | 16.78743
-0.18537261 | -30.628973 | 0.0030688851 | 28.75 |  | 2.437376 | 16.80504
-0.18551919 | -30.660862 | 0.0030709654 | 28.799805 |  | 2.439914 | 16.82253
-0.18541117 | -30.658838 | 0.0030692487 | 28.849609 |  | 2.439753 | 16.82142
-0.18550967 | -30.68782 | 0.0030691684 | 28.899414 |  | 2.442059 | 16.83732
-0.18557496 | -30.70776 | 0.0030677675 | 28.949219 |  | 2.443646 | 16.84826
-0.18555123 | -30.725918 | 0.0030680418 | 28.999023 |  | 2.445091 | 16.85823
-0.18550025 | -30.763689 | 0.0030690581 | 29.048828 |  | 2.448097 | 16.87895
-0.18559022 | -30.788092 | 0.0030695617 | 29.098633 |  | 2.450039 | 16.89234
-0.18558638 | -30.824549 | 0.0030710993 | 29.148438 |  | 2.45294 | 16.91234
-0.18568565 | -30.828663 | 0.0030695915 | 29.198242 |  | 2.453267 | 16.9146
-0.18567951 | -30.831852 | 0.0030705512 | 29.248047 |  | 2.453521 | 16.91635
-0.18573868 | -30.858517 | 0.0030688704 | 29.297852 |  | 2.455643 | 16.93098
-0.18572116 | -30.880676 | 0.0030687659 | 29.347656 |  | 2.457406 | 16.94314
-0.18573755 | -30.909998 | 0.0030681191 | 29.397461 |  | 2.459739 | 16.95922
-0.18572085 | -30.906811 | 0.003068927 | 29.447266 |  | 2.459486 | 16.95748
-0.18581074 | -30.924917 | 0.0030681787 | 29.49707 |  | 2.460927 | 16.96741
-0.18581828 | -30.952116 | 0.0030678362 | 29.546875 |  | 2.463091 | 16.98233
-0.18583788 | -30.975233 | 0.0030658781 | 29.59668 |  | 2.464931 | 16.99502
-0.1858308 | -30.996147 | 0.0030674515 | 29.646484 |  | 2.466595 | 17.00649
-0.18589669 | -31.029119 | 0.0030697286 | 29.696289 |  | 2.469219 | 17.02458
-0.18595991 | -31.04862 | 0.0030697316 | 29.746094 |  | 2.470771 | 17.03528
-0.1860024 | -31.06159 | 0.0030698569 | 29.795898 |  | 2.471803 | 17.0424
-0.18603569 | -31.087805 | 0.0030692846 | 29.845703 |  | 2.473889 | 17.05678
-0.18606585 | -31.115381 | 0.0030690876 | 29.895508 |  | 2.476083 | 17.07191
-0.1860787 | -31.145544 | 0.0030688734 | 29.945313 |  | 2.478484 | 17.08846
-0.18608402 | -31.162449 | 0.0030689507 | 29.995117 |  | 2.479829 | 17.09774
-0.18609096 | -31.183041 | 0.0030669838 | 30.044922 |  | 2.481468 | 17.10903
-0.1860868 | -31.195047 | 0.0030660001 | 30.094727 |  | 2.482423 | 17.11562
-0.18621337 | -31.227419 | 0.0030670194 | 30.144531 |  | 2.484999 | 17.13338
-0.18617766 | -31.260925 | 0.0030680359 | 30.194336 |  | 2.487665 | 17.15177
-0.18619877 | -31.255554 | 0.0030666827 | 30.244141 |  | 2.487238 | 17.14882
-0.1862745 | -31.288286 | 0.0030673591 | 30.293945 |  | 2.489843 | 17.16678
-0.18628931 | -31.311911 | 0.0030683398 | 30.34375 |  | 2.491723 | 17.17974
-0.18624806 | -31.356367 | 0.003065449 | 30.393555 |  | 2.49526 | 17.20413
-0.1862589 | -31.36718 | 0.0030664324 | 30.443359 |  | 2.496121 | 17.21006
-0.1863538 | -31.380463 | 0.0030656846 | 30.493164 |  | 2.497178 | 17.21735
-0.18637514 | -31.407661 | 0.0030651868 | 30.542969 |  | 2.499342 | 17.23227
-0.1864323 | -31.432278 | 0.003067228 | 30.592773 |  | 2.501301 | 17.24578
-0.18639024 | -31.45335 | 0.0030673353 | 30.642578 |  | 2.502978 | 17.25734
-0.1864267 | -31.475224 | 0.0030665279 | 30.692383 |  | 2.504719 | 17.26934
-0.18640187 | -31.49077 | 0.0030665158 | 30.742188 |  | 2.505956 | 17.27787
-0.18648586 | -31.512611 | 0.0030673384 | 30.791992 |  | 2.507694 | 17.28986
-0.18655179 | -31.52846 | 0.0030654757 | 30.841797 |  | 2.508955 | 17.29855
-0.18654324 | -31.564121 | 0.0030671714 | 30.891602 |  | 2.511793 | 17.31812
-0.18662 | -31.575773 | 0.0030672192 | 30.941406 |  | 2.51272 | 17.32451
-0.18656543 | -31.595072 | 0.0030645817 | 30.991211 |  | 2.514256 | 17.3351
-0.18664505 | -31.615 | 0.0030666948 | 31.041016 |  | 2.515842 | 17.34603
-0.18665923 | -31.649286 | 0.0030649125 | 31.09082 |  | 2.51857 | 17.36485
-0.18673138 | -31.672062 | 0.003067106 | 31.140625 |  | 2.520383 | 17.37734
-0.18678316 | -31.694075 | 0.0030690727 | 31.19043 |  | 2.522134 | 17.38942
-0.1867657 | -31.708723 | 0.0030682473 | 31.240234 |  | 2.5233 | 17.39746
-0.18680666 | -31.745279 | 0.0030674457 | 31.290039 |  | 2.526209 | 17.41751
-0.1867881 | -31.778402 | 0.0030679107 | 31.339844 |  | 2.528845 | 17.43569
-0.18679602 | -31.810516 | 0.0030699165 | 31.389648 |  | 2.5314 | 17.45331
-0.18686664 | -31.82548 | 0.0030698178 | 31.439453 |  | 2.532591 | 17.46152
-0.18694273 | -31.839746 | 0.0030690373 | 31.489258 |  | 2.533726 | 17.46934
-0.18694775 | -31.864857 | 0.0030689386 | 31.539063 |  | 2.535725 | 17.48312
-0.18696502 | -31.877728 | 0.00306935 | 31.588867 |  | 2.536749 | 17.49018
-0.18697859 | -31.903671 | 0.0030669719 | 31.638672 |  | 2.538813 | 17.50442
-0.18701302 | -31.928808 | 0.0030688227 | 31.688477 |  | 2.540814 | 17.51821
-0.18702155 | -31.950415 | 0.0030693649 | 31.738281 |  | 2.542533 | 17.53006
-0.18710938 | -31.964098 | 0.0030683905 | 31.788086 |  | 2.543622 | 17.53757
-0.18711028 | -31.983679 | 0.0030695139 | 31.837891 |  | 2.54518 | 17.54832
-0.18709473 | -32.01614 | 0.0030665961 | 31.887695 |  | 2.547763 | 17.56613
-0.18711782 | -32.042007 | 0.0030703277 | 31.9375 |  | 2.549822 | 17.58032
-0.18717946 | -32.066303 | 0.0030709237 | 31.987305 |  | 2.551755 | 17.59365
-0.18716687 | -32.076115 | 0.0030687989 | 32.037109 |  | 2.552536 | 17.59903
-0.18721558 | -32.100727 | 0.0030723393 | 32.086914 |  | 2.554495 | 17.61254
-0.18723699 | -32.09037 | 0.0030724613 | 32.136719 |  | 2.553671 | 17.60685
-0.1872744 | -32.133572 | 0.0030703007 | 32.186523 |  | 2.557108 | 17.63056
-0.187402 | -32.149948 | 0.0030721782 | 32.236328 |  | 2.558412 | 17.63954
-0.18731868 | -32.177334 | 0.0030712096 | 32.286133 |  | 2.560591 | 17.65457
-0.18737425 | -32.190834 | 0.0030710131 | 32.335938 |  | 2.561665 | 17.66197
-0.18739167 | -32.223309 | 0.003071496 | 32.385742 |  | 2.564249 | 17.67979
-0.18741715 | -32.242306 | 0.003070703 | 32.435547 |  | 2.565761 | 17.69021
-0.18751276 | -32.253952 | 0.0030705095 | 32.485352 |  | 2.566688 | 17.6966
-0.18756077 | -32.293301 | 0.0030700176 | 32.535156 |  | 2.569819 | 17.71819
-0.187492 | -32.319809 | 0.0030712783 | 32.584961 |  | 2.571929 | 17.73274
-0.18758006 | -32.333065 | 0.0030694695 | 32.634766 |  | 2.572984 | 17.74001
-0.18757537 | -32.353405 | 0.0030693053 | 32.68457 |  | 2.574602 | 17.75117
-0.18757527 | -32.375534 | 0.0030703156 | 32.734375 |  | 2.576363 | 17.76331
-0.18763392 | -32.407017 | 0.0030708821 | 32.78418 |  | 2.578868 | 17.78059
-0.18769865 | -32.424534 | 0.0030699668 | 32.833984 |  | 2.580262 | 17.7902
-0.18772949 | -32.458897 | 0.0030721128 | 32.883789 |  | 2.582997 | 17.80905
-0.1877398 | -32.467091 | 0.0030716001 | 32.933594 |  | 2.583649 | 17.81355
-0.18770832 | -32.485298 | 0.0030706166 | 32.983398 |  | 2.585098 | 17.82354
-0.18776058 | -32.508183 | 0.0030718802 | 33.033203 |  | 2.586919 | 17.83609
-0.18777017 | -32.525723 | 0.0030695735 | 33.083008 |  | 2.588315 | 17.84572
-0.18783401 | -32.544693 | 0.0030694187 | 33.132813 |  | 2.589824 | 17.85612
-0.18784638 | -32.571365 | 0.0030685512 | 33.182617 |  | 2.591947 | 17.87076
-0.18789138 | -32.580204 | 0.0030699847 | 33.232422 |  | 2.59265 | 17.87561
-0.18788426 | -32.590374 | 0.0030694187 | 33.282227 |  | 2.59346 | 17.88119
-0.18798327 | -32.603844 | 0.0030688492 | 33.332031 |  | 2.594531 | 17.88858
-0.18790801 | -32.636806 | 0.0030721424 | 33.381836 |  | 2.597155 | 17.90666
-0.18799999 | -32.667366 | 0.0030703365 | 33.431641 |  | 2.599586 | 17.92343
-0.18803741 | -32.69379 | 0.0030719398 | 33.481445 |  | 2.601689 | 17.93793
-0.18810397 | -32.719498 | 0.0030732988 | 33.53125 |  | 2.603735 | 17.95203
-0.18810667 | -32.746025 | 0.0030706881 | 33.581055 |  | 2.605846 | 17.96659
-0.18812521 | -32.774288 | 0.0030711293 | 33.630859 |  | 2.608095 | 17.98209
-0.18812318 | -32.79166 | 0.0030719996 | 33.680664 |  | 2.609477 | 17.99163
-0.18823998 | -32.793671 | 0.0030699135 | 33.730469 |  | 2.609637 | 17.99273
-0.18818983 | -32.823902 | 0.0030710697 | 33.780273 |  | 2.612043 | 18.00932
-0.18827736 | -32.846561 | 0.0030706939 | 33.830078 |  | 2.613846 | 18.02175
-0.18826319 | -32.876728 | 0.0030701787 | 33.879883 |  | 2.616247 | 18.0383
-0.18829115 | -32.897961 | 0.0030693205 | 33.929688 |  | 2.617937 | 18.04995
-0.18829618 | -32.919048 | 0.0030674844 | 33.979492 |  | 2.619615 | 18.06152
-0.18840852 | -32.944771 | 0.0030693528 | 34.029297 |  | 2.621662 | 18.07563
-0.1883551 | -32.962173 | 0.0030690969 | 34.079102 |  | 2.623046 | 18.08518
-0.18848613 | -32.981331 | 0.0030695677 | 34.128906 |  | 2.624571 | 18.09569
-0.1884734 | -33.022625 | 0.0030695589 | 34.178711 |  | 2.627857 | 18.11835
-0.18850155 | -33.0373 | 0.0030682832 | 34.228516 |  | 2.629025 | 18.1264
-0.18850408 | -33.067028 | 0.0030698061 | 34.27832 |  | 2.63139 | 18.14271
-0.18856154 | -33.086479 | 0.003067523 | 34.328125 |  | 2.632938 | 18.15338
-0.18859406 | -33.119236 | 0.0030696122 | 34.37793 |  | 2.635545 | 18.17136
-0.18855226 | -33.12619 | 0.003068909 | 34.427734 |  | 2.636098 | 18.17517
-0.18866926 | -33.131889 | 0.0030681936 | 34.477539 |  | 2.636552 | 18.1783
-0.18862404 | -33.15435 | 0.0030700951 | 34.527344 |  | 2.638339 | 18.19062
-0.18873726 | -33.20385 | 0.0030697167 | 34.577148 |  | 2.642278 | 18.21778
-0.18868858 | -33.203041 | 0.0030682057 | 34.626953 |  | 2.642214 | 18.21734
-0.18868506 | -33.219273 | 0.0030702294 | 34.676758 |  | 2.643506 | 18.22624
-0.18880969 | -33.234581 | 0.0030671775 | 34.726563 |  | 2.644724 | 18.23464
-0.18872803 | -33.267666 | 0.0030684022 | 34.776367 |  | 2.647357 | 18.25279
-0.18883635 | -33.281319 | 0.0030693442 | 34.826172 |  | 2.648443 | 18.26028
-0.18886997 | -33.311386 | 0.0030697912 | 34.875977 |  | 2.650836 | 18.27678
-0.18891034 | -33.352039 | 0.0030680117 | 34.925781 |  | 2.654071 | 18.29909
-0.18895373 | -33.374378 | 0.0030710071 | 34.975586 |  | 2.655849 | 18.31134
-0.18899281 | -33.388588 | 0.0030725717 | 35.025391 |  | 2.656979 | 18.31914
-0.18904796 | -33.41592 | 0.003070751 | 35.075195 |  | 2.659154 | 18.33414
-0.18908611 | -33.442146 | 0.0030706406 | 35.125 |  | 2.661241 | 18.34852
-0.18902653 | -33.458126 | 0.0030720949 | 35.174805 |  | 2.662513 | 18.35729
-0.18914083 | -33.483646 | 0.0030719847 | 35.224609 |  | 2.664544 | 18.37129
-0.18921004 | -33.484505 | 0.0030694811 | 35.274414 |  | 2.664612 | 18.37177
-0.18914489 | -33.507683 | 0.0030691086 | 35.324219 |  | 2.666457 | 18.38448
-0.18921952 | -33.533085 | 0.0030719072 | 35.374023 |  | 2.668478 | 18.39842
-0.18923536 | -33.557869 | 0.0030718266 | 35.423828 |  | 2.67045 | 18.41202
-0.18924432 | -33.590031 | 0.0030713824 | 35.473633 |  | 2.67301 | 18.42966
-0.18931626 | -33.61705 | 0.0030685395 | 35.523438 |  | 2.67516 | 18.44449
-0.18929563 | -33.637081 | 0.0030695617 | 35.573242 |  | 2.676754 | 18.45548
-0.18931894 | -33.661762 | 0.0030688434 | 35.623047 |  | 2.678718 | 18.46902
-0.18943352 | -33.679428 | 0.0030712991 | 35.672852 |  | 2.680124 | 18.47871
-0.18941186 | -33.703743 | 0.0030712693 | 35.722656 |  | 2.682059 | 18.49205
-0.18945895 | -33.725655 | 0.003068587 | 35.772461 |  | 2.683802 | 18.50408
-0.18946175 | -33.743168 | 0.0030735224 | 35.822266 |  | 2.685196 | 18.51368
-0.18953417 | -33.759014 | 0.0030726311 | 35.87207 |  | 2.686457 | 18.52238
-0.18950391 | -33.775837 | 0.0030719696 | 35.921875 |  | 2.687796 | 18.53161
-0.1894927 | -33.795143 | 0.0030710041 | 35.97168 |  | 2.689332 | 18.5422
-0.18961963 | -33.824726 | 0.0030707775 | 36.021484 |  | 2.691686 | 18.55843
-0.18961321 | -33.857311 | 0.0030716776 | 36.071289 |  | 2.694279 | 18.57631
-0.18967421 | -33.860256 | 0.0030707389 | 36.121094 |  | 2.694514 | 18.57793
-0.189725 | -33.892815 | 0.0030711442 | 36.170898 |  | 2.697105 | 18.59579
-0.18970837 | -33.91008 | 0.0030709773 | 36.220703 |  | 2.698478 | 18.60526
-0.18975541 | -33.926971 | 0.0030707985 | 36.270508 |  | 2.699823 | 18.61453
-0.18980139 | -33.953205 | 0.0030732721 | 36.320313 |  | 2.70191 | 18.62892
-0.18982817 | -33.963844 | 0.0030731917 | 36.370117 |  | 2.702757 | 18.63476
-0.18985654 | -33.987774 | 0.0030716895 | 36.419922 |  | 2.704661 | 18.64789
-0.18989274 | -34.021015 | 0.0030716984 | 36.469727 |  | 2.707306 | 18.66613
-0.18995894 | -34.050381 | 0.0030690462 | 36.519531 |  | 2.709643 | 18.68224
-0.18987992 | -34.067749 | 0.003072846 | 36.569336 |  | 2.711025 | 18.69177
-0.18997833 | -34.092987 | 0.003072992 | 36.619141 |  | 2.713034 | 18.70562
-0.19002779 | -34.112465 | 0.0030743896 | 36.668945 |  | 2.714584 | 18.7163
-0.18999813 | -34.134525 | 0.0030735789 | 36.71875 |  | 2.716339 | 18.72841
-0.19006327 | -34.147427 | 0.0030737163 | 36.768555 |  | 2.717366 | 18.73549
-0.1901406 | -34.157963 | 0.0030719072 | 36.818359 |  | 2.718204 | 18.74127
-0.1901294 | -34.188454 | 0.0030712842 | 36.868164 |  | 2.720631 | 18.758
-0.19012482 | -34.205143 | 0.0030701428 | 36.917969 |  | 2.721959 | 18.76715
-0.1902214 | -34.215111 | 0.0030709028 | 36.967773 |  | 2.722752 | 18.77262
-0.19024198 | -34.246876 | 0.0030689924 | 37.017578 |  | 2.72528 | 18.79005
-0.19022809 | -34.259071 | 0.0030703335 | 37.067383 |  | 2.72625 | 18.79674
-0.19036669 | -34.283005 | 0.0030710131 | 37.117188 |  | 2.728155 | 18.80987
-0.1903719 | -34.303997 | 0.0030713708 | 37.166992 |  | 2.729825 | 18.82139
-0.19035259 | -34.323196 | 0.0030723901 | 37.216797 |  | 2.731353 | 18.83193
-0.190365 | -34.344986 | 0.003071767 | 37.266602 |  | 2.733087 | 18.84388
-0.19044478 | -34.359562 | 0.003071618 | 37.316406 |  | 2.734247 | 18.85188
-0.19046892 | -34.389545 | 0.0030721694 | 37.366211 |  | 2.736633 | 18.86833
-0.19049211 | -34.415569 | 0.0030703663 | 37.416016 |  | 2.738704 | 18.88261
-0.19053575 | -34.451729 | 0.0030702441 | 37.46582 |  | 2.741581 | 18.90245
-0.19059347 | -34.472828 | 0.0030704171 | 37.515625 |  | 2.74326 | 18.91402
-0.19062907 | -34.491043 | 0.0030701756 | 37.56543 |  | 2.74471 | 18.92402
-0.19071093 | -34.503136 | 0.0030709326 | 37.615234 |  | 2.745672 | 18.93065
-0.19069289 | -34.529072 | 0.0030711172 | 37.665039 |  | 2.747736 | 18.94488
-0.19080076 | -34.557724 | 0.0030703812 | 37.714844 |  | 2.750016 | 18.9606
-0.19074677 | -34.589191 | 0.0030673833 | 37.764648 |  | 2.75252 | 18.97787
-0.19088747 | -34.605499 | 0.0030700413 | 37.814453 |  | 2.753818 | 18.98682
-0.19077888 | -34.628441 | 0.0030687482 | 37.864258 |  | 2.755644 | 18.9994
-0.1907814 | -34.646915 | 0.0030706078 | 37.914063 |  | 2.757114 | 19.00954
-0.19087532 | -34.673431 | 0.0030699817 | 37.963867 |  | 2.759224 | 19.02409
-0.19091958 | -34.693165 | 0.0030717163 | 38.013672 |  | 2.760794 | 19.03491
-0.19092666 | -34.72213 | 0.0030702383 | 38.063477 |  | 2.763099 | 19.05081
-0.19098277 | -34.74371 | 0.0030720979 | 38.113281 |  | 2.764817 | 19.06265
-0.19102283 | -34.759563 | 0.0030718981 | 38.163086 |  | 2.766078 | 19.07134
-0.19115439 | -34.781296 | 0.0030714632 | 38.212891 |  | 2.767808 | 19.08327
-0.19111373 | -34.801178 | 0.0030704557 | 38.262695 |  | 2.76939 | 19.09418
-0.19113955 | -34.815819 | 0.0030715347 | 38.3125 |  | 2.770555 | 19.10221
-0.19124392 | -34.84359 | 0.0030715764 | 38.362305 |  | 2.772765 | 19.11745
-0.19119948 | -34.866348 | 0.0030713051 | 38.412109 |  | 2.774576 | 19.12993
-0.19125415 | -34.878933 | 0.0030707985 | 38.461914 |  | 2.775577 | 19.13684
-0.19120334 | -34.910271 | 0.003071141 | 38.511719 |  | 2.778071 | 19.15403
-0.19133529 | -34.929508 | 0.003070733 | 38.561523 |  | 2.779602 | 19.16459
-0.19137344 | -34.939289 | 0.0030714183 | 38.611328 |  | 2.78038 | 19.16995
-0.19141956 | -34.96793 | 0.0030725063 | 38.661133 |  | 2.782659 | 19.18567
-0.19146946 | -34.991753 | 0.0030719785 | 38.710938 |  | 2.784555 | 19.19874
-0.19150007 | -35.015305 | 0.0030732064 | 38.760742 |  | 2.786429 | 19.21166
-0.19151731 | -35.059155 | 0.0030718923 | 38.810547 |  | 2.789919 | 19.23572
-0.19152075 | -35.080173 | 0.0030720204 | 38.860352 |  | 2.791591 | 19.24725
-0.19162159 | -35.085106 | 0.0030724138 | 38.910156 |  | 2.791984 | 19.24996
-0.19168837 | -35.123299 | 0.0030713945 | 38.959961 |  | 2.795023 | 19.27091
-0.19165458 | -35.130409 | 0.0030722348 | 39.009766 |  | 2.795589 | 19.27481
-0.19178826 | -35.165665 | 0.003072083 | 39.05957 |  | 2.798395 | 19.29416
-0.19176729 | -35.171432 | 0.0030724972 | 39.109375 |  | 2.798854 | 19.29732
-0.19180611 | -35.200863 | 0.0030740858 | 39.15918 |  | 2.801196 | 19.31347
-0.19183446 | -35.243725 | 0.0030715642 | 39.208984 |  | 2.804607 | 19.33699
-0.19181098 | -35.252804 | 0.003071645 | 39.258789 |  | 2.805329 | 19.34197
-0.19186518 | -35.288635 | 0.0030728788 | 39.308594 |  | 2.80818 | 19.36163
-0.19190161 | -35.306763 | 0.003072202 | 39.358398 |  | 2.809623 | 19.37157
-0.19197716 | -35.330856 | 0.003072798 | 39.408203 |  | 2.81154 | 19.38479
-0.19202295 | -35.348873 | 0.0030725629 | 39.458008 |  | 2.812974 | 19.39468
-0.19208857 | -35.373703 | 0.0030736953 | 39.507813 |  | 2.81495 | 19.4083
-0.19212265 | -35.382214 | 0.0030725629 | 39.557617 |  | 2.815627 | 19.41297
-0.19221798 | -35.408703 | 0.003073883 | 39.607422 |  | 2.817735 | 19.4275
-0.19219664 | -35.418098 | 0.0030744313 | 39.657227 |  | 2.818483 | 19.43266
-0.19225156 | -35.449253 | 0.0030729412 | 39.707031 |  | 2.820962 | 19.44975
-0.1923186 | -35.466579 | 0.0030726553 | 39.756836 |  | 2.822341 | 19.45926
-0.19230026 | -35.485996 | 0.0030731261 | 39.806641 |  | 2.823886 | 19.46991
-0.19239572 | -35.495071 | 0.0030742735 | 39.856445 |  | 2.824608 | 19.47489
-0.19236711 | -35.517216 | 0.0030740825 | 39.90625 |  | 2.82637 | 19.48704
-0.19239242 | -35.544514 | 0.0030737845 | 39.956055 |  | 2.828543 | 19.50202
-0.1925126 | -35.569031 | 0.0030747415 | 40.005859 |  | 2.830494 | 19.51547
-0.1924634 | -35.581734 | 0.003074321 | 40.055664 |  | 2.831504 | 19.52244
-0.19254844 | -35.60265 | 0.0030732721 | 40.105469 |  | 2.833169 | 19.53392
-0.19262899 | -35.63155 | 0.0030739009 | 40.155273 |  | 2.835469 | 19.54977
-0.19266294 | -35.663216 | 0.003074944 | 40.205078 |  | 2.837989 | 19.56715
-0.19272827 | -35.694229 | 0.0030733049 | 40.254883 |  | 2.840456 | 19.58416
-0.19277716 | -35.729527 | 0.0030740292 | 40.304688 |  | 2.843265 | 19.60353
-0.19286093 | -35.745472 | 0.0030731678 | 40.354492 |  | 2.844534 | 19.61228
-0.19292311 | -35.75705 | 0.0030752451 | 40.404297 |  | 2.845456 | 19.61863
-0.19287755 | -35.775936 | 0.0030739098 | 40.454102 |  | 2.846959 | 19.62899
-0.1928709 | -35.786709 | 0.003074646 | 40.503906 |  | 2.847816 | 19.6349
-0.19304229 | -35.808002 | 0.0030740974 | 40.553711 |  | 2.84951 | 19.64659
-0.19307396 | -35.845707 | 0.0030727834 | 40.603516 |  | 2.852511 | 19.66727
-0.19314402 | -35.842464 | 0.0030741005 | 40.65332 |  | 2.852253 | 19.66549
-0.19307232 | -35.874878 | 0.0030732125 | 40.703125 |  | 2.854832 | 19.68328
-0.19316243 | -35.885178 | 0.0030709445 | 40.75293 |  | 2.855652 | 19.68893
-0.19315368 | -35.892799 | 0.0030728192 | 40.802734 |  | 2.856258 | 19.69311
-0.19331996 | -35.928257 | 0.0030705449 | 40.852539 |  | 2.85908 | 19.71257
-0.19330095 | -35.945171 | 0.0030716804 | 40.902344 |  | 2.860426 | 19.72185
-0.19333425 | -35.965572 | 0.0030735044 | 40.952148 |  | 2.862049 | 19.73304
-0.19346112 | -35.986744 | 0.0030722232 | 41.001953 |  | 2.863734 | 19.74466
-0.19341762 | -36.01442 | 0.003073856 | 41.051758 |  | 2.865936 | 19.75984
-0.19353257 | -36.034473 | 0.0030725629 | 41.101563 |  | 2.867532 | 19.77084
-0.19354832 | -36.053917 | 0.0030730814 | 41.151367 |  | 2.86908 | 19.78151
-0.19359276 | -36.07745 | 0.0030736804 | 41.201172 |  | 2.870952 | 19.79442
-0.19370937 | -36.10783 | 0.0030718148 | 41.250977 |  | 2.87337 | 19.81109
-0.19371147 | -36.125805 | 0.0030716837 | 41.300781 |  | 2.8748 | 19.82095
-0.19370915 | -36.164761 | 0.0030725657 | 41.350586 |  | 2.8779 | 19.84233
-0.1938837 | -36.17178 | 0.0030716388 | 41.400391 |  | 2.878459 | 19.84618
-0.19388273 | -36.195679 | 0.003070873 | 41.450195 |  | 2.880361 | 19.85929
-0.19389428 | -36.2304 | 0.0030707598 | 41.5 |  | 2.883124 | 19.87834
-0.19396129 | -36.238991 | 0.0030711144 | 41.549805 |  | 2.883807 | 19.88305
-0.19408479 | -36.272526 | 0.0030714215 | 41.599609 |  | 2.886476 | 19.90145
-0.19415544 | -36.284367 | 0.0030725598 | 41.649414 |  | 2.887418 | 19.90795
-0.19414856 | -36.305145 | 0.0030714422 | 41.699219 |  | 2.889072 | 19.91935
-0.19425046 | -36.324543 | 0.0030731617 | 41.749023 |  | 2.890615 | 19.92999
-0.19429243 | -36.347988 | 0.0030728101 | 41.798828 |  | 2.892481 | 19.94286
-0.1944613 | -36.361183 | 0.0030724911 | 41.848633 |  | 2.893531 | 19.9501
-0.19445674 | -36.35054 | 0.0030714094 | 41.898438 |  | 2.892684 | 19.94426
-0.19511808 | -35.995544 | 0.0030717582 | 41.948242 |  | 2.864434 | 19.74948
-0.19558719 | -36.424809 | 0.0030733049 | 41.998047 |  | 2.898594 | 19.98501
-0.19574252 | -36.488411 | 0.0030711056 | 42.047852 |  | 2.903655 | 20.0199
-0.19585603 | -36.522861 | 0.0030740113 | 42.097656 |  | 2.906397 | 20.0388
-0.19600955 | -36.529266 | 0.0030720562 | 42.147461 |  | 2.906907 | 20.04232
-0.19607934 | -36.557896 | 0.003071785 | 42.197266 |  | 2.909185 | 20.05803
-0.19620954 | -36.575703 | 0.0030720949 | 42.24707 |  | 2.910602 | 20.0678
-0.19632722 | -36.596973 | 0.003071618 | 42.296875 |  | 2.912295 | 20.07947
-0.19643052 | -36.623768 | 0.0030710427 | 42.34668 |  | 2.914427 | 20.09417
-0.19652849 | -36.653801 | 0.0030711859 | 42.396484 |  | 2.916817 | 20.11065
-0.1966189 | -36.674088 | 0.0030735463 | 42.446289 |  | 2.918431 | 20.12178
-0.19672875 | -36.677792 | 0.003074008 | 42.496094 |  | 2.918726 | 20.12381
-0.19683267 | -36.7164 | 0.0030727626 | 42.545898 |  | 2.921798 | 20.14499
-0.19690971 | -36.765068 | 0.0030745028 | 42.595703 |  | 2.925671 | 20.17169
-0.19692765 | -36.778526 | 0.0030741363 | 42.645508 |  | 2.926742 | 20.17908
-0.19702487 | -36.795589 | 0.0030728846 | 42.695313 |  | 2.9281 | 20.18844
-0.19715784 | -36.802635 | 0.0030744371 | 42.745117 |  | 2.928661 | 20.19231
-0.19722483 | -36.835903 | 0.0030739575 | 42.794922 |  | 2.931308 | 20.21056
-0.19727896 | -36.837151 | 0.0030741096 | 42.844727 |  | 2.931407 | 20.21124
-0.19747053 | -36.858475 | 0.0030742914 | 42.894531 |  | 2.933104 | 20.22294
-0.19752768 | -36.89521 | 0.003073442 | 42.944336 |  | 2.936028 | 20.2431
-0.19765984 | -36.905262 | 0.0030718029 | 42.994141 |  | 2.936827 | 20.24861
-0.19781356 | -36.936596 | 0.0030722052 | 43.043945 |  | 2.939321 | 20.26581
-0.1979073 | -36.933052 | 0.0030736534 | 43.09375 |  | 2.939039 | 20.26386
-0.19805768 | -36.930126 | 0.003072947 | 43.143555 |  | 2.938806 | 20.26226
-0.19820279 | -36.166729 | 0.0030741333 | 43.193359 |  | 2.878057 | 19.84341
-0.19880451 | -36.904377 | 0.003072548 | 43.243164 |  | 2.936757 | 20.24813
-0.19965923 | -36.459694 | 0.0030732958 | 43.292969 |  | 2.90137 | 20.00415
-0.20031776 | -37.042465 | 0.0030728013 | 43.342773 |  | 2.947746 | 20.32389
-0.20051485 | -37.077797 | 0.0030740916 | 43.392578 |  | 2.950557 | 20.34328
-0.20066407 | -37.133747 | 0.0030729263 | 43.442383 |  | 2.95501 | 20.37398
-0.20077945 | -37.137569 | 0.0030751347 | 43.492188 |  | 2.955314 | 20.37607
-0.20099609 | -37.161804 | 0.0030749084 | 43.541992 |  | 2.957242 | 20.38937
-0.20114623 | -37.177937 | 0.0030750781 | 43.591797 |  | 2.958526 | 20.39822
-0.20126992 | -37.183659 | 0.0030748276 | 43.641602 |  | 2.958982 | 20.40136
-0.20145136 | -37.203598 | 0.0030754057 | 43.691406 |  | 2.960568 | 20.4123
-0.2016646 | -37.211487 | 0.0030740143 | 43.741211 |  | 2.961196 | 20.41663
-0.20179901 | -37.23613 | 0.0030737312 | 43.791016 |  | 2.963157 | 20.43015
-0.20201047 | -37.222019 | 0.0030747235 | 43.84082 |  | 2.962034 | 20.42241
-0.20227756 | -37.211117 | 0.0030735643 | 43.890625 |  | 2.961167 | 20.41643
-0.20253491 | -37.224083 | 0.0030726311 | 43.94043 |  | 2.962198 | 20.42354
-0.20279118 | -37.175198 | 0.0030742527 | 43.990234 |  | 2.958308 | 20.39672
-0.20322084 | -37.10659 | 0.0030727801 | 44.040039 |  | 2.952849 | 20.35908
-0.20381005 | -36.905373 | 0.0030746907 | 44.089844 |  | 2.936836 | 20.24867
-0.20474413 | -36.14711 | 0.0030732006 | 44.139648 |  | 2.876496 | 19.83264
-0.21252573 | -12.025447 | 0.003075242 | 44.189453 |  | 0.9569547 | 6.597938
-0.24424024 | -18.679001 | 0.0030751643 | 44.239258 |  | 1.486428 | 10.24851
-0.26608312 | -12.166549 | 0.0030767261 | 44.289063 |  | 0.9681832 | 6.675356
-0.27095264 | -13.253008 | 0.0030780463 | 44.338867 |  | 1.054641 | 7.271457
-0.2719824 | -12.512 | 0.0030782341 | 44.388672 |  | 0.9956733 | 6.864893
-0.27200264 | -12.018321 | 0.0030756176 | 44.438477 |  | 0.9563876 | 6.594028
-0.27187729 | -11.837157 | 0.0030750304 | 44.488281 |  | 0.941971 | 6.49463
[5 empty] | 0 | 0
[5 empty] | 0 | 0
[5 empty] | 0 | 0
[5 empty] | 0 | 0
[5 empty] | 0 | 0
[5 empty] | 0 | 0
[5 empty] | 0 | 0
[5 empty] | 0 | 0
[5 empty] | 0 | 0
[5 empty] | 0 | 0
[5 empty] | 0 | 0
[5 empty] | 0 | 0
[5 empty] | 0 | 0
[5 empty] | 0 | 0
[5 empty] | 0 | 0
[5 empty] | 0 | 0
[5 empty] | 0 | 0
[5 empty] | 0 | 0
[5 empty] | 0 | 0
[5 empty] | 0 | 0
[5 empty] | 0 | 0
[5 empty] | 0 | 0
[5 empty] | 0 | 0
[5 empty] | 0 | 0
[5 empty] | 0 | 0
[5 empty] | 0 | 0
[5 empty] | 0 | 0
[5 empty] | 0 | 0
[5 empty] | 0 | 0
[5 empty] | 0 | 0
[5 empty] | 0 | 0
[5 empty] | 0 | 0
[5 empty] | 0 | 0
[5 empty] | 0 | 0
[5 empty] | 0 | 0
[5 empty] | 0 | 0
[5 empty] | 0 | 0
[5 empty] | 0 | 0
[5 empty] | 0 | 0
[5 empty] | 0 | 0
[5 empty] | 0 | 0
[5 empty] | 0 | 0
[5 empty] | 0 | 0
[5 empty] | 0 | 0
[5 empty] | 0 | 0
[5 empty] | 0 | 0
[5 empty] | 0 | 0
[5 empty] | 0 | 0
[5 empty] | 0 | 0
[5 empty] | 0 | 0
[5 empty] | 0 | 0
[5 empty] | 0 | 0
[5 empty] | 0 | 0
[5 empty] | 0 | 0
[5 empty] | 0 | 0
[5 empty] | 0 | 0
[5 empty] | 0 | 0
[5 empty] | 0 | 0
[5 empty] | 0 | 0
[5 empty] | 0 | 0
[5 empty] | 0 | 0
[5 empty] | 0 | 0
[5 empty] | 0 | 0
[5 empty] | 0 | 0
[5 empty] | 0 | 0
[5 empty] | 0 | 0
[5 empty] | 0 | 0
[5 empty] | 0 | 0
[5 empty] | 0 | 0
[5 empty] | 0 | 0
[5 empty] | 0 | 0
[5 empty] | 0 | 0
[5 empty] | 0 | 0
[5 empty] | 0 | 0
[5 empty] | 0 | 0
[5 empty] | 0 | 0
[5 empty] | 0 | 0
[5 empty] | 0 | 0
[5 empty] | 0 | 0
[5 empty] | 0 | 0
[5 empty] | 0 | 0
[5 empty] | 0 | 0
[5 empty] | 0 | 0
[5 empty] | 0 | 0
[5 empty] | 0 | 0
[5 empty] | 0 | 0
[5 empty] | 0 | 0
[5 empty] | 0 | 0
[5 empty] | 0 | 0
[5 empty] | 0 | 0
[5 empty] | 0 | 0
[5 empty] | 0 | 0
[5 empty] | 0 | 0
[5 empty] | 0 | 0
[5 empty] | 0 | 0
[5 empty] | 0 | 0
[5 empty] | 0 | 0
[5 empty] | 0 | 0
[5 empty] | 0 | 0
[5 empty] | 0 | 0
[5 empty] | 0 | 0
[5 empty] | 0 | 0
[5 empty] | 0 | 0
[5 empty] | 0 | 0
[5 empty] | 0 | 0
[5 empty] | 0 | 0
[5 empty] | 0 | 0
[5 empty] | 0 | 0
[5 empty] | 0 | 0
[5 empty] | 0 | 0
[5 empty] | 0 | 0
[5 empty] | 0 | 0
[5 empty] | 0 | 0
[5 empty] | 0 | 0
[5 empty] | 0 | 0
[5 empty] | 0 | 0
[5 empty] | 0 | 0
[5 empty] | 0 | 0
[5 empty] | 0 | 0
[5 empty] | 0 | 0
[5 empty] | 0 | 0
[5 empty] | 0 | 0
[5 empty] | 0 | 0
[5 empty] | 0 | 0
[5 empty] | 0 | 0
[5 empty] | 0 | 0
[5 empty] | 0 | 0
[5 empty] | 0 | 0
[5 empty] | 0 | 0
[5 empty] | 0 | 0
[5 empty] | 0 | 0
[5 empty] | 0 | 0
[5 empty] | 0 | 0
[5 empty] | 0 | 0
[5 empty] | 0 | 0
[5 empty] | 0 | 0
[5 empty] | 0 | 0
[5 empty] | 0 | 0
[5 empty] | 0 | 0
[5 empty] | 0 | 0
[5 empty] | 0 | 0
[5 empty] | 0 | 0
[5 empty] | 0 | 0
[5 empty] | 0 | 0
[5 empty] | 0 | 0
[5 empty] | 0 | 0
[5 empty] | 0 | 0
[5 empty] | 0 | 0
[5 empty] | 0 | 0
[5 empty] | 0 | 0
[5 empty] | 0 | 0
[5 empty] | 0 | 0
[5 empty] | 0 | 0
[5 empty] | 0 | 0
[5 empty] | 0 | 0
[5 empty] | 0 | 0
[5 empty] | 0 | 0
[5 empty] | 0 | 0
[5 empty] | 0 | 0
[5 empty] | 0 | 0
[5 empty] | 0 | 0
[5 empty] | 0 | 0
[5 empty] | 0 | 0
[5 empty] | 0 | 0
[5 empty] | 0 | 0
[5 empty] | 0 | 0
[5 empty] | 0 | 0
[5 empty] | 0 | 0
[5 empty] | 0 | 0
[5 empty] | 0 | 0
[5 empty] | 0 | 0
[5 empty] | 0 | 0
[5 empty] | 0 | 0
[5 empty] | 0 | 0
[5 empty] | 0 | 0
[5 empty] | 0 | 0
[5 empty] | 0 | 0
[5 empty] | 0 | 0
[5 empty] | 0 | 0
[5 empty] | 0 | 0
[5 empty] | 0 | 0
[5 empty] | 0 | 0
[5 empty] | 0 | 0
[5 empty] | 0 | 0
[5 empty] | 0 | 0
[5 empty] | 0 | 0
[5 empty] | 0 | 0
[5 empty] | 0 | 0
[5 empty] | 0 | 0
[5 empty] | 0 | 0
[5 empty] | 0 | 0
[5 empty] | 0 | 0
[5 empty] | 0 | 0
[5 empty] | 0 | 0
[5 empty] | 0 | 0
[5 empty] | 0 | 0
[5 empty] | 0 | 0
[5 empty] | 0 | 0
[5 empty] | 0 | 0
[5 empty] | 0 | 0
[5 empty] | 0 | 0
[5 empty] | 0 | 0
[5 empty] | 0 | 0
[5 empty] | 0 | 0
[5 empty] | 0 | 0
[5 empty] | 0 | 0
[5 empty] | 0 | 0
[5 empty] | 0 | 0
[5 empty] | 0 | 0
[5 empty] | 0 | 0
[5 empty] | 0 | 0
[5 empty] | 0 | 0
[5 empty] | 0 | 0
[5 empty] | 0 | 0
[5 empty] | 0 | 0
[5 empty] | 0 | 0
[5 empty] | 0 | 0
[5 empty] | 0 | 0
[5 empty] | 0 | 0
[5 empty] | 0 | 0
[5 empty] | 0 | 0
[5 empty] | 0 | 0
[5 empty] | 0 | 0
[5 empty] | 0 | 0
[5 empty] | 0 | 0
[5 empty] | 0 | 0
[5 empty] | 0 | 0
[5 empty] | 0 | 0
[5 empty] | 0 | 0
[5 empty] | 0 | 0
[5 empty] | 0 | 0
[5 empty] | 0 | 0
[5 empty] | 0 | 0
[5 empty] | 0 | 0
[5 empty] | 0 | 0
[5 empty] | 0 | 0
[5 empty] | 0 | 0
[5 empty] | 0 | 0
[5 empty] | 0 | 0
[5 empty] | 0 | 0
[5 empty] | 0 | 0
[5 empty] | 0 | 0
[5 empty] | 0 | 0
[5 empty] | 0 | 0
[5 empty] | 0 | 0
[5 empty] | 0 | 0
[5 empty] | 0 | 0
[5 empty] | 0 | 0
[5 empty] | 0 | 0
[5 empty] | 0 | 0
[5 empty] | 0 | 0
[5 empty] | 0 | 0
[5 empty] | 0 | 0
[5 empty] | 0 | 0
[5 empty] | 0 | 0
[5 empty] | 0 | 0
[5 empty] | 0 | 0
[5 empty] | 0 | 0
[5 empty] | 0 | 0
[5 empty] | 0 | 0
[5 empty] | 0 | 0
[5 empty] | 0 | 0
[5 empty] | 0 | 0
[5 empty] | 0 | 0
[5 empty] | 0 | 0
[5 empty] | 0 | 0
[5 empty] | 0 | 0
[5 empty] | 0 | 0
[5 empty] | 0 | 0
[5 empty] | 0 | 0
[5 empty] | 0 | 0
[5 empty] | 0 | 0
[5 empty] | 0 | 0
[5 empty] | 0 | 0
[5 empty] | 0 | 0
[5 empty] | 0 | 0
[5 empty] | 0 | 0
[5 empty] | 0 | 0
[5 empty] | 0 | 0
[5 empty] | 0 | 0
[5 empty] | 0 | 0
[5 empty] | 0 | 0
[5 empty] | 0 | 0
[5 empty] | 0 | 0
[5 empty] | 0 | 0
[5 empty] | 0 | 0
[5 empty] | 0 | 0
[5 empty] | 0 | 0
[5 empty] | 0 | 0
[5 empty] | 0 | 0
[5 empty] | 0 | 0
[5 empty] | 0 | 0
[5 empty] | 0 | 0
[5 empty] | 0 | 0
[5 empty] | 0 | 0
[5 empty] | 0 | 0
[5 empty] | 0 | 0
[5 empty] | 0 | 0
[5 empty] | 0 | 0
[5 empty] | 0 | 0
[5 empty] | 0 | 0
[5 empty] | 0 | 0
[5 empty] | 0 | 0
[5 empty] | 0 | 0
[5 empty] | 0 | 0
[5 empty] | 0 | 0
[5 empty] | 0 | 0
[5 empty] | 0 | 0
[5 empty] | 0 | 0
[5 empty] | 0 | 0
[5 empty] | 0 | 0
[5 empty] | 0 | 0
[5 empty] | 0 | 0
[5 empty] | 0 | 0
[5 empty] | 0 | 0
[5 empty] | 0 | 0
[5 empty] | 0 | 0
[5 empty] | 0 | 0
[5 empty] | 0 | 0
[5 empty] | 0 | 0
[5 empty] | 0 | 0
[5 empty] | 0 | 0
[5 empty] | 0 | 0
[5 empty] | 0 | 0
[5 empty] | 0 | 0
[5 empty] | 0 | 0
[5 empty] | 0 | 0
[5 empty] | 0 | 0
[5 empty] | 0 | 0
[5 empty] | 0 | 0
[5 empty] | 0 | 0
[5 empty] | 0 | 0
[5 empty] | 0 | 0
[5 empty] | 0 | 0
[5 empty] | 0 | 0
[5 empty] | 0 | 0
[5 empty] | 0 | 0
[5 empty] | 0 | 0
[5 empty] | 0 | 0
[5 empty] | 0 | 0
[5 empty] | 0 | 0
[5 empty] | 0 | 0
[5 empty] | 0 | 0
[5 empty] | 0 | 0
[5 empty] | 0 | 0
[5 empty] | 0 | 0
[5 empty] | 0 | 0
[5 empty] | 0 | 0
[5 empty] | 0 | 0
[5 empty] | 0 | 0
[5 empty] | 0 | 0
[5 empty] | 0 | 0
[5 empty] | 0 | 0
[5 empty] | 0 | 0
[5 empty] | 0 | 0
[5 empty] | 0 | 0
[5 empty] | 0 | 0
[5 empty] | 0 | 0
[5 empty] | 0 | 0
[5 empty] | 0 | 0
[5 empty] | 0 | 0
[5 empty] | 0 | 0
[5 empty] | 0 | 0
[5 empty] | 0 | 0
[5 empty] | 0 | 0
[5 empty] | 0 | 0
[5 empty] | 0 | 0
[5 empty] | 0 | 0
[5 empty] | 0 | 0
[5 empty] | 0 | 0
[5 empty] | 0 | 0
[5 empty] | 0 | 0
[5 empty] | 0 | 0
[5 empty] | 0 | 0
[5 empty] | 0 | 0
[5 empty] | 0 | 0
[5 empty] | 0 | 0
[5 empty] | 0 | 0
[5 empty] | 0 | 0
[5 empty] | 0 | 0
[5 empty] | 0 | 0
[5 empty] | 0 | 0
[5 empty] | 0 | 0
[5 empty] | 0 | 0
[5 empty] | 0 | 0
[5 empty] | 0 | 0
[5 empty] | 0 | 0
[5 empty] | 0 | 0
[5 empty] | 0 | 0
[5 empty] | 0 | 0
[5 empty] | 0 | 0
[5 empty] | 0 | 0
[5 empty] | 0 | 0
[5 empty] | 0 | 0
[5 empty] | 0 | 0
[5 empty] | 0 | 0
[5 empty] | 0 | 0
[5 empty] | 0 | 0
[5 empty] | 0 | 0
[5 empty] | 0 | 0
[5 empty] | 0 | 0
[5 empty] | 0 | 0
[5 empty] | 0 | 0
[5 empty] | 0 | 0
[5 empty] | 0 | 0
[5 empty] | 0 | 0
[5 empty] | 0 | 0
[5 empty] | 0 | 0
[5 empty] | 0 | 0
[5 empty] | 0 | 0
[5 empty] | 0 | 0
[5 empty] | 0 | 0
[5 empty] | 0 | 0
[5 empty] | 0 | 0
[5 empty] | 0 | 0
[5 empty] | 0 | 0
[5 empty] | 0 | 0
[5 empty] | 0 | 0
[5 empty] | 0 | 0
[5 empty] | 0 | 0
[5 empty] | 0 | 0
[5 empty] | 0 | 0
[5 empty] | 0 | 0
[5 empty] | 0 | 0
[5 empty] | 0 | 0
[5 empty] | 0 | 0
[5 empty] | 0 | 0
[5 empty] | 0 | 0
[5 empty] | 0 | 0
[5 empty] | 0 | 0
[5 empty] | 0 | 0
[5 empty] | 0 | 0
[5 empty] | 0 | 0
[5 empty] | 0 | 0
[5 empty] | 0 | 0
[5 empty] | 0 | 0
[5 empty] | 0 | 0
[5 empty] | 0 | 0
[5 empty] | 0 | 0
[5 empty] | 0 | 0
[5 empty] | 0 | 0
[5 empty] | 0 | 0
[5 empty] | 0 | 0
[5 empty] | 0 | 0
[5 empty] | 0 | 0
[5 empty] | 0 | 0
[5 empty] | 0 | 0
[5 empty] | 0 | 0
[5 empty] | 0 | 0
[5 empty] | 0 | 0
[5 empty] | 0 | 0
[5 empty] | 0 | 0
[5 empty] | 0 | 0
[5 empty] | 0 | 0
[5 empty] | 0 | 0
[5 empty] | 0 | 0
[5 empty] | 0 | 0
[5 empty] | 0 | 0

## 4x8 HS
CEE 300/TAM 324 Concrete compression tests |  |  |  |  | f'c = | 8.092693 | ksi
2025-04-15 AB3 4x8 HS
Actuator displace- ment (in.) | Actuator force (kips) | Extensom- eter posi- tion (in.) | Time (s) | Compres- sive strain, ε | Compressive stress, σ
[5 empty] | (ksi) | (MPa)
-0.04969557 | -0.10015354 | 0.0024827004 | 0.0625 | 0 | 0.007969965 | 0.05495071
-0.049770612 | -0.10285755 | 0.0024800298 | 0.11230469 | 4.451e-07 | 0.008185144 | 0.05643431
-0.049865611 | -0.098386496 | 0.0024759532 | 0.16210938 | 1.124533e-06 | 0.007829349 | 0.0539812
-0.049974572 | -0.10599168 | 0.0024721175 | 0.21191406 | 1.763817e-06 | 0.00843455 | 0.05815389
-0.05011671 | -0.09666115 | 0.0024722903 | 0.26171875 | 1.735017e-06 | 0.00769205 | 0.05303456
-0.050314344 | -0.092723407 | 0.0024698644 | 0.31152344 | 2.139333e-06 | 0.007378694 | 0.05087406
-0.05058619 | -0.092683449 | 0.0024652898 | 0.36132813 | 2.901767e-06 | 0.007375515 | 0.05085214
-0.05073186 | -0.088757299 | 0.0024626313 | 0.41113281 | 3.34485e-06 | 0.007063081 | 0.048698
-0.050997186 | -0.093387671 | 0.0024618504 | 0.4609375 | 3.475e-06 | 0.007431555 | 0.05123852
-0.051265236 | -0.10737734 | 0.0024559437 | 0.51074219 | 4.45945e-06 | 0.008544817 | 0.05891415
-0.051591758 | -0.11577517 | 0.0024492771 | 0.56054688 | 5.57055e-06 | 0.009213095 | 0.06352175
-0.052010361 | -0.12174699 | 0.0024465797 | 0.61035156 | 6.020117e-06 | 0.009688318 | 0.06679827
-0.05239138 | -0.13260891 | 0.0024443804 | 0.66015625 | 6.386667e-06 | 0.01055268 | 0.07275783
-0.052786183 | -0.13241778 | 0.0024397969 | 0.70996094 | 7.150583e-06 | 0.01053747 | 0.07265296
-0.053250592 | -0.14226556 | 0.0024321408 | 0.75976563 | 8.4266e-06 | 0.01132113 | 0.07805609
-0.053761546 | -0.15720762 | 0.0024296255 | 0.80957031 | 8.845817e-06 | 0.01251018 | 0.08625427
-0.054222852 | -0.17458457 | 0.0024624437 | 0.859375 | 3.376117e-06 | 0.013893 | 0.09578839
-0.054803729 | -0.17855445 | 0.0024496107 | 0.90917969 | 5.51495e-06 | 0.01420891 | 0.09796652
-0.055442955 | -0.18170197 | 0.0024547009 | 0.95898438 | 4.666583e-06 | 0.01445938 | 0.09969345
-0.056003157 | -0.18555424 | 0.0024549575 | 1.0087891 | 4.623817e-06 | 0.01476594 | 0.1018071
-0.056764849 | -0.20341048 | 0.0024627445 | 1.0585938 | 3.325983e-06 | 0.01618689 | 0.1116041
-0.057492111 | -0.21285681 | 0.0024596809 | 1.1083984 | 3.836583e-06 | 0.01693861 | 0.116787
-0.058307484 | -0.22368421 | 0.0024503528 | 1.1582031 | 5.391267e-06 | 0.01780022 | 0.1227276
-0.059045173 | -0.21951555 | 0.0024541109 | 1.2080078 | 4.764917e-06 | 0.01746849 | 0.1204404
-0.059805546 | -0.23950157 | 0.0024515004 | 1.2578125 | 5.2e-06 | 0.01905893 | 0.1314061
-0.060612872 | -0.25394636 | 0.0024551987 | 1.3076172 | 4.583617e-06 | 0.02020841 | 0.1393314
-0.061607547 | -0.27149662 | 0.0024450987 | 1.3574219 | 6.26695e-06 | 0.02160501 | 0.1489606
-0.062464599 | -0.28755131 | 0.0024483502 | 1.4072266 | 5.725033e-06 | 0.02288261 | 0.1577692
-0.063517645 | -0.30972892 | 0.0024518669 | 1.4570313 | 5.138917e-06 | 0.02464744 | 0.1699373
-0.064452842 | -0.32844543 | 0.0024510741 | 1.5068359 | 5.27105e-06 | 0.02613686 | 0.1802064
-0.065474607 | -0.35784853 | 0.0024497062 | 1.5566406 | 5.499033e-06 | 0.02847668 | 0.1963389
-0.066443235 | -0.3809315 | 0.0024471311 | 1.6064453 | 5.928217e-06 | 0.03031357 | 0.2090037
-0.06752748 | -0.41509628 | 0.0024438738 | 1.65625 | 6.4711e-06 | 0.03303231 | 0.2277487
-0.06851963 | -0.44362831 | 0.0024372665 | 1.7060547 | 7.572317e-06 | 0.03530282 | 0.2434032
-0.0696439 | -0.4652853 | 0.0024302243 | 1.7558594 | 8.746017e-06 | 0.03702623 | 0.2552856
-0.070777543 | -0.50480413 | 0.0024283885 | 1.8056641 | 9.051983e-06 | 0.04017104 | 0.2769682
-0.071798921 | -0.54310763 | 0.0024271191 | 1.8554688 | 9.26355e-06 | 0.04321913 | 0.297984
-0.072933555 | -0.56931823 | 0.002425316 | 1.9052734 | 9.564067e-06 | 0.04530491 | 0.3123648
-0.074013159 | -0.6232869 | 0.0024216056 | 1.9550781 | 1.018247e-05 | 0.0495996 | 0.3419755
-0.075118981 | -0.68938345 | 0.0024182827 | 2.0048828 | 1.073628e-05 | 0.05485939 | 0.3782404
-0.076167107 | -0.74983752 | 0.0024176836 | 2.0546875 | 1.083613e-05 | 0.05967017 | 0.4114094
-0.077287741 | -0.80131721 | 0.0024101138 | 2.1044922 | 1.209777e-05 | 0.0637668 | 0.4396545
-0.078342326 | -0.87146181 | 0.0024010241 | 2.1542969 | 1.361272e-05 | 0.06934873 | 0.4781403
-0.079270922 | -0.95599616 | 0.0023952841 | 2.2041016 | 1.456938e-05 | 0.07607576 | 0.5245213
-0.080214053 | -1.0162394 | 0.0023797124 | 2.2539063 | 1.716467e-05 | 0.08086976 | 0.5575747
-0.081056498 | -1.0814844 | 0.0023699284 | 2.3037109 | 1.879533e-05 | 0.08606179 | 0.5933723
-0.081897222 | -1.164989 | 0.0023694485 | 2.3535156 | 1.887532e-05 | 0.09270688 | 0.6391883
-0.082630783 | -1.2428051 | 0.0023592887 | 2.4033203 | 2.056862e-05 | 0.09889929 | 0.6818833
-0.083269864 | -1.3170745 | 0.0023480146 | 2.453125 | 2.244763e-05 | 0.1048095 | 0.7226323
-0.083808109 | -1.3844217 | 0.0023435145 | 2.5029297 | 2.319765e-05 | 0.1101688 | 0.7595833
-0.084319338 | -1.4584473 | 0.0023347973 | 2.5527344 | 2.465052e-05 | 0.1160595 | 0.8001985
-0.084829353 | -1.5113199 | 0.0023272214 | 2.6025391 | 2.591317e-05 | 0.120267 | 0.8292079
-0.085139304 | -1.5753275 | 0.0023242889 | 2.6523438 | 2.640192e-05 | 0.1253606 | 0.8643266
-0.085523516 | -1.6093265 | 0.0023197234 | 2.7021484 | 2.716283e-05 | 0.1280661 | 0.8829806
-0.085724242 | -1.6550115 | 0.0023167818 | 2.7519531 | 2.76531e-05 | 0.1317016 | 0.9080464
-0.086069226 | -1.6972146 | 0.0023138283 | 2.8017578 | 2.814535e-05 | 0.13506 | 0.9312017
-0.086177744 | -1.7305273 | 0.0023095757 | 2.8515625 | 2.885412e-05 | 0.137711 | 0.9494792
-0.086424276 | -1.748246 | 0.0023086129 | 2.9013672 | 2.901458e-05 | 0.139121 | 0.9592008
-0.086543418 | -1.7632271 | 0.0023048788 | 2.9511719 | 2.963693e-05 | 0.1403132 | 0.9674204
-0.086662166 | -1.7830323 | 0.0023010878 | 3.0009766 | 3.026877e-05 | 0.1418892 | 0.9782869
-0.086707264 | -1.7828964 | 0.0023011325 | 3.0507813 | 3.026132e-05 | 0.1418784 | 0.9782123
-0.08686424 | -1.7927551 | 0.0022986173 | 3.1005859 | 3.068052e-05 | 0.1426629 | 0.9836214
-0.086995497 | -1.8000805 | 0.0022960722 | 3.1503906 | 3.11047e-05 | 0.1432459 | 0.9876406
-0.087040655 | -1.8170192 | 0.0022938221 | 3.2001953 | 3.147972e-05 | 0.1445938 | 0.9969343
-0.087140836 | -1.8102413 | 0.0022944629 | 3.25 | 3.137292e-05 | 0.1440544 | 0.9932155
-0.087217137 | -1.8255153 | 0.0022946803 | 3.2998047 | 3.133668e-05 | 0.1452699 | 1.001596
-0.087230459 | -1.8342699 | 0.0022930354 | 3.3496094 | 3.161083e-05 | 0.1459666 | 1.006399
-0.087324873 | -1.8417685 | 0.0022925616 | 3.3994141 | 3.16898e-05 | 0.1465633 | 1.010513
-0.08743497 | -1.8632745 | 0.0022916077 | 3.4492188 | 3.184878e-05 | 0.1482747 | 1.022313
-0.087442756 | -1.8681825 | 0.002292803 | 3.4990234 | 3.164957e-05 | 0.1486652 | 1.025006
-0.087522157 | -1.8840501 | 0.0022916526 | 3.5488281 | 3.18413e-05 | 0.1499279 | 1.033712
-0.087555878 | -1.8950919 | 0.0022894293 | 3.5986328 | 3.221185e-05 | 0.1508066 | 1.03977
-0.087597407 | -1.9009752 | 0.0022903709 | 3.6484375 | 3.205492e-05 | 0.1512748 | 1.042998
-0.087717541 | -1.9028434 | 0.0022897182 | 3.6982422 | 3.21637e-05 | 0.1514235 | 1.044023
-0.087727897 | -1.9254967 | 0.0022874414 | 3.7480469 | 3.254317e-05 | 0.1532262 | 1.056452
-0.087806992 | -1.9341577 | 0.0022842614 | 3.7978516 | 3.307317e-05 | 0.1539154 | 1.061204
-0.087791279 | -1.9381708 | 0.0022853105 | 3.8476563 | 3.289832e-05 | 0.1542347 | 1.063406
-0.087895535 | -1.9604232 | 0.0022814183 | 3.8974609 | 3.354702e-05 | 0.1560055 | 1.075615
-0.087921388 | -1.968309 | 0.0022798984 | 3.9472656 | 3.380033e-05 | 0.1566331 | 1.079942
-0.088034444 | -1.9846401 | 0.002279219 | 3.9970703 | 3.391357e-05 | 0.1579326 | 1.088902
-0.088075154 | -1.9829283 | 0.0022789715 | 4.046875 | 3.395482e-05 | 0.1577964 | 1.087963
-0.088097461 | -1.9756699 | 0.0022789477 | 4.0966797 | 3.395878e-05 | 0.1572188 | 1.08398
-0.088172905 | -2.0279818 | 0.0022757261 | 4.1464844 | 3.449572e-05 | 0.1613817 | 1.112682
-0.088161886 | -2.0378838 | 0.0022734136 | 4.1962891 | 3.488113e-05 | 0.1621696 | 1.118115
-0.088365413 | -2.0533185 | 0.0022729246 | 4.2460938 | 3.496263e-05 | 0.1633979 | 1.126583
-0.088400275 | -2.0780034 | 0.0022699833 | 4.2958984 | 3.545285e-05 | 0.1653623 | 1.140127
-0.088377155 | -2.0946927 | 0.0022641895 | 4.3457031 | 3.641848e-05 | 0.1666903 | 1.149284
-0.088449106 | -2.1175654 | 0.0022642761 | 4.3955078 | 3.640405e-05 | 0.1685105 | 1.161833
-0.088588931 | -2.1301806 | 0.0022614328 | 4.4453125 | 3.687793e-05 | 0.1695144 | 1.168755
-0.088630602 | -2.1510413 | 0.0022617786 | 4.4951172 | 3.68203e-05 | 0.1711744 | 1.1802
-0.088633813 | -2.1557012 | 0.0022582232 | 4.5449219 | 3.741287e-05 | 0.1715453 | 1.182757
-0.088702232 | -2.1798861 | 0.0022556752 | 4.5947266 | 3.783753e-05 | 0.1734698 | 1.196027
-0.088810191 | -2.2080441 | 0.0022554039 | 4.6445313 | 3.788275e-05 | 0.1757106 | 1.211476
-0.088855743 | -2.2186701 | 0.0022521615 | 4.6943359 | 3.842315e-05 | 0.1765562 | 1.217306
-0.088924989 | -2.2312655 | 0.0022523017 | 4.7441406 | 3.839978e-05 | 0.1775585 | 1.224217
-0.08899314 | -2.2523189 | 0.0022479594 | 4.7939453 | 3.91235e-05 | 0.1792338 | 1.235768
-0.08900895 | -2.2606759 | 0.0022457778 | 4.84375 | 3.94871e-05 | 0.1798989 | 1.240353
-0.089114301 | -2.3034403 | 0.0022456436 | 4.8935547 | 3.950947e-05 | 0.183302 | 1.263816
-0.089113832 | -2.3093836 | 0.0022423833 | 4.9433594 | 4.005285e-05 | 0.1837749 | 1.267077
-0.089169376 | -2.3262436 | 0.002240798 | 4.9931641 | 4.031707e-05 | 0.1851166 | 1.276328
-0.089369245 | -2.3420956 | 0.0022386638 | 5.0429688 | 4.067277e-05 | 0.186378 | 1.285025
-0.089389555 | -2.3576517 | 0.0022377551 | 5.0927734 | 4.082422e-05 | 0.187616 | 1.29356
-0.089421988 | -2.375479 | 0.0022330342 | 5.1425781 | 4.161103e-05 | 0.1890346 | 1.303341
-0.089477688 | -2.394542 | 0.0022332191 | 5.1923828 | 4.158022e-05 | 0.1905516 | 1.313801
-0.089503914 | -2.417582 | 0.0022305995 | 5.2421875 | 4.201682e-05 | 0.1923851 | 1.326442
-0.089565054 | -2.4423871 | 0.0022304058 | 5.2919922 | 4.20491e-05 | 0.194359 | 1.340052
-0.089729913 | -2.4573979 | 0.0022295564 | 5.3417969 | 4.219067e-05 | 0.1955535 | 1.348287
-0.08975935 | -2.4881947 | 0.0022269399 | 5.3916016 | 4.262675e-05 | 0.1980042 | 1.365185
-0.089782514 | -2.5085657 | 0.002226731 | 5.4414063 | 4.266157e-05 | 0.1996253 | 1.376361
-0.089811929 | -2.533143 | 0.0022269189 | 5.4912109 | 4.263025e-05 | 0.2015811 | 1.389846
-0.089874551 | -2.5569291 | 0.0022236407 | 5.5410156 | 4.317662e-05 | 0.203474 | 1.402897
-0.089974113 | -2.5804849 | 0.0022225766 | 5.5908203 | 4.335397e-05 | 0.2053485 | 1.415821
-0.090072706 | -2.6172826 | 0.002221918 | 5.640625 | 4.346373e-05 | 0.2082767 | 1.436011
-0.090106718 | -2.6221428 | 0.0022181242 | 5.6904297 | 4.409603e-05 | 0.2086635 | 1.438677
-0.090157762 | -2.6524208 | 0.0022157282 | 5.7402344 | 4.449537e-05 | 0.2110729 | 1.45529
-0.090203866 | -2.6690319 | 0.002212134 | 5.7900391 | 4.50944e-05 | 0.2123948 | 1.464404
-0.090274118 | -2.6831784 | 0.0022131293 | 5.8398438 | 4.492852e-05 | 0.2135206 | 1.472165
-0.090276681 | -2.6939013 | 0.0022114993 | 5.8896484 | 4.520018e-05 | 0.2143739 | 1.478049
-0.090370007 | -2.7074685 | 0.0022063404 | 5.9394531 | 4.606e-05 | 0.2154535 | 1.485492
-0.090478212 | -2.7395332 | 0.0022038757 | 5.9892578 | 4.647078e-05 | 0.2180051 | 1.503085
-0.09044686 | -2.7752705 | 0.0022015213 | 6.0390625 | 4.686318e-05 | 0.220849 | 1.522693
-0.090459444 | -2.7904065 | 0.0021991639 | 6.0888672 | 4.725608e-05 | 0.2220535 | 1.530998
-0.090564407 | -2.8154988 | 0.0021965504 | 6.1386719 | 4.769167e-05 | 0.2240503 | 1.544765
-0.090628684 | -2.8340094 | 0.0021934242 | 6.1884766 | 4.82127e-05 | 0.2255233 | 1.554921
-0.090676837 | -2.8456042 | 0.0021927089 | 6.2382813 | 4.833192e-05 | 0.226446 | 1.561283
-0.090723358 | -2.867533 | 0.0021887093 | 6.2880859 | 4.899852e-05 | 0.228191 | 1.573314
-0.090819716 | -2.9070845 | 0.0021844089 | 6.3378906 | 4.971525e-05 | 0.2313384 | 1.595015
-0.090870231 | -2.913871 | 0.0021838783 | 6.3876953 | 4.980368e-05 | 0.2318785 | 1.598738
-0.090888955 | -2.9369152 | 0.0021809547 | 6.4375 | 5.029095e-05 | 0.2337123 | 1.611382
-0.090965286 | -2.9549158 | 0.0021818785 | 6.4873047 | 5.013698e-05 | 0.2351447 | 1.621258
-0.090955846 | -2.9613833 | 0.002177143 | 6.5371094 | 5.092623e-05 | 0.2356594 | 1.624806
-0.091128178 | -3.0054686 | 0.0021748452 | 6.5869141 | 5.13092e-05 | 0.2391676 | 1.648994
-0.091071494 | -3.0167694 | 0.0021748096 | 6.6367188 | 5.131513e-05 | 0.2400669 | 1.655195
-0.09115462 | -3.0277479 | 0.0021730661 | 6.6865234 | 5.160572e-05 | 0.2409405 | 1.661218
-0.091222368 | -3.0556386 | 0.002169013 | 6.7363281 | 5.228123e-05 | 0.24316 | 1.676521
-0.091225281 | -3.0783615 | 0.0021661937 | 6.7861328 | 5.275112e-05 | 0.2449682 | 1.688988
-0.091336221 | -3.0854897 | 0.0021658451 | 6.8359375 | 5.280922e-05 | 0.2455355 | 1.692899
-0.091391414 | -3.1101608 | 0.0021634935 | 6.8857422 | 5.320115e-05 | 0.2474987 | 1.706435
-0.091377527 | -3.1298189 | 0.0021589398 | 6.9355469 | 5.39601e-05 | 0.2490631 | 1.717221
-0.09146224 | -3.1576562 | 0.0021567314 | 6.9853516 | 5.432817e-05 | 0.2512783 | 1.732494
-0.091542393 | -3.1779885 | 0.0021575151 | 7.0351563 | 5.419755e-05 | 0.2528963 | 1.74365
-0.091518387 | -3.2050579 | 0.002155009 | 7.0849609 | 5.461523e-05 | 0.2550504 | 1.758502
-0.091613956 | -3.2229311 | 0.002148631 | 7.1347656 | 5.567823e-05 | 0.2564727 | 1.768308
-0.091725402 | -3.2514346 | 0.0021503179 | 7.1845703 | 5.539708e-05 | 0.2587409 | 1.783947
-0.091720589 | -3.2614434 | 0.0021498292 | 7.234375 | 5.547853e-05 | 0.2595374 | 1.789439
-0.091779746 | -3.288852 | 0.0021472154 | 7.2841797 | 5.591417e-05 | 0.2617185 | 1.804477
-0.091753162 | -3.3144648 | 0.0021418722 | 7.3339844 | 5.68047e-05 | 0.2637567 | 1.81853
-0.091858208 | -3.3406718 | 0.0021416156 | 7.3837891 | 5.684747e-05 | 0.2658422 | 1.832909
-0.09191978 | -3.3594639 | 0.0021410107 | 7.4335938 | 5.694828e-05 | 0.2673376 | 1.843219
-0.091953859 | -3.3861966 | 0.0021387963 | 7.4833984 | 5.731735e-05 | 0.269465 | 1.857886
-0.091989018 | -3.4178565 | 0.0021353036 | 7.5332031 | 5.789947e-05 | 0.2719844 | 1.875257
-0.092005014 | -3.4222469 | 0.0021336495 | 7.5830078 | 5.817515e-05 | 0.2723338 | 1.877666
-0.092019171 | -3.4591522 | 0.0021308481 | 7.6328125 | 5.864205e-05 | 0.2752706 | 1.897915
-0.092103519 | -3.4691703 | 0.0021307289 | 7.6826172 | 5.866192e-05 | 0.2760678 | 1.903411
-0.09217456 | -3.4793596 | 0.0021297811 | 7.7324219 | 5.881988e-05 | 0.2768786 | 1.909002
-0.092158929 | -3.5066345 | 0.0021264702 | 7.7822266 | 5.93717e-05 | 0.2790491 | 1.923967
-0.09227486 | -3.5300586 | 0.0021228225 | 7.8320313 | 5.997965e-05 | 0.2809131 | 1.936818
-0.092252739 | -3.5486755 | 0.0021237016 | 7.8818359 | 5.983313e-05 | 0.2823946 | 1.947033
-0.09226469 | -3.5697367 | 0.0021187782 | 7.9316406 | 6.06537e-05 | 0.2840706 | 1.958588
-0.09233503 | -3.5928438 | 0.0021157772 | 7.9814453 | 6.115387e-05 | 0.2859094 | 1.971267
-0.092442796 | -3.6069849 | 0.0021143288 | 8.03125 | 6.139527e-05 | 0.2870347 | 1.979025
-0.092461944 | -3.6319349 | 0.0021138757 | 8.0810547 | 6.147078e-05 | 0.2890202 | 1.992714
-0.092567958 | -3.6384888 | 0.0021105916 | 8.1308594 | 6.201813e-05 | 0.2895417 | 1.99631
-0.092544153 | -3.6546345 | 0.0021073429 | 8.1806641 | 6.255958e-05 | 0.2908266 | 2.005169
-0.092616394 | -3.6920605 | 0.0021066575 | 8.2304688 | 6.267382e-05 | 0.2938048 | 2.025703
-0.092595816 | -3.7194932 | 0.0021042645 | 8.2802734 | 6.307265e-05 | 0.2959879 | 2.040755
-0.092630558 | -3.744302 | 0.0021015226 | 8.3300781 | 6.352963e-05 | 0.2979621 | 2.054366
-0.09270715 | -3.7602267 | 0.0020978302 | 8.3798828 | 6.414503e-05 | 0.2992293 | 2.063104
-0.092757821 | -3.7825608 | 0.0020947845 | 8.4296875 | 6.465265e-05 | 0.3010066 | 2.075358
-0.092755638 | -3.8036413 | 0.002094662 | 8.4794922 | 6.467307e-05 | 0.3026842 | 2.086924
-0.092790715 | -3.8168938 | 0.0020909696 | 8.5292969 | 6.528847e-05 | 0.3037388 | 2.094195
-0.09286385 | -3.8404675 | 0.0020876944 | 8.5791016 | 6.583433e-05 | 0.3056147 | 2.107129
-0.092906676 | -3.8608525 | 0.0020871104 | 8.6289063 | 6.593167e-05 | 0.3072369 | 2.118313
-0.092965014 | -3.8843377 | 0.0020848541 | 8.6787109 | 6.630772e-05 | 0.3091058 | 2.131199
-0.093041621 | -3.9069383 | 0.0020807774 | 8.7285156 | 6.698717e-05 | 0.3109043 | 2.143599
-0.092936888 | -3.9192793 | 0.0020781218 | 8.7783203 | 6.742977e-05 | 0.3118863 | 2.15037
-0.093065999 | -3.9412477 | 0.0020775229 | 8.828125 | 6.752958e-05 | 0.3136345 | 2.162423
-0.093087561 | -3.9656365 | 0.002077353 | 8.8779297 | 6.75579e-05 | 0.3155753 | 2.175805
-0.093222603 | -4.0059404 | 0.0020698963 | 8.9277344 | 6.880068e-05 | 0.3187826 | 2.197918
-0.093185872 | -4.0346065 | 0.0020667254 | 8.9775391 | 6.932917e-05 | 0.3210638 | 2.213646
-0.093161404 | -4.0494194 | 0.002066806 | 9.0273438 | 6.931573e-05 | 0.3222426 | 2.221773
-0.093295552 | -4.0769167 | 0.0020610928 | 9.0771484 | 7.026793e-05 | 0.3244307 | 2.23686
-0.09329363 | -4.1009912 | 0.0020607947 | 9.1269531 | 7.031762e-05 | 0.3263465 | 2.250069
-0.093261667 | -4.1085896 | 0.0020560801 | 9.1767578 | 7.110338e-05 | 0.3269512 | 2.254238
-0.093332678 | -4.1290159 | 0.002056089 | 9.2265625 | 7.11019e-05 | 0.3285766 | 2.265445
-0.09343259 | -4.1667209 | 0.0020552932 | 9.2763672 | 7.123453e-05 | 0.3315771 | 2.286133
-0.093470655 | -4.1823282 | 0.0020504147 | 9.3261719 | 7.204762e-05 | 0.3328191 | 2.294696
-0.093512863 | -4.2072244 | 0.0020485283 | 9.3759766 | 7.236202e-05 | 0.3348003 | 2.308355
-0.09354277 | -4.2184453 | 0.0020462393 | 9.4257813 | 7.274352e-05 | 0.3356932 | 2.314512
-0.093641222 | -4.2449331 | 0.0020429641 | 9.4755859 | 7.328938e-05 | 0.337801 | 2.329045
-0.093613371 | -4.2619772 | 0.0020440191 | 9.5253906 | 7.311355e-05 | 0.3391574 | 2.338396
-0.093665414 | -4.2961369 | 0.0020378469 | 9.5751953 | 7.414225e-05 | 0.3418757 | 2.357139
-0.093705371 | -4.3200846 | 0.0020359755 | 9.625 | 7.445415e-05 | 0.3437814 | 2.370278
-0.093767598 | -4.3279018 | 0.0020338625 | 9.6748047 | 7.480632e-05 | 0.3444035 | 2.374567
-0.093749426 | -4.3590169 | 0.0020322262 | 9.7246094 | 7.507903e-05 | 0.3468795 | 2.391639
-0.093826316 | -4.3858652 | 0.0020293472 | 9.7744141 | 7.555887e-05 | 0.3490161 | 2.406369
-0.093832992 | -4.3894973 | 0.0020279943 | 9.8242188 | 7.578435e-05 | 0.3493051 | 2.408362
-0.093910515 | -4.4191985 | 0.0020271153 | 9.8740234 | 7.593085e-05 | 0.3516686 | 2.424658
-0.093926735 | -4.4376335 | 0.0020230501 | 9.9238281 | 7.660838e-05 | 0.3531357 | 2.434773
-0.09391591 | -4.454875 | 0.0020198524 | 9.9736328 | 7.714133e-05 | 0.3545077 | 2.444233
-0.093944691 | -4.4779572 | 0.0020163655 | 10.023438 | 7.772248e-05 | 0.3563445 | 2.456897
-0.094038025 | -4.4987426 | 0.0020161986 | 10.073242 | 7.77503e-05 | 0.3579986 | 2.468301
-0.094082586 | -4.5233793 | 0.0020130246 | 10.123047 | 7.82793e-05 | 0.3599591 | 2.481818
-0.094126754 | -4.5642581 | 0.0020083189 | 10.172852 | 7.906358e-05 | 0.3632121 | 2.504247
-0.094164729 | -4.5785565 | 0.00200707 | 10.222656 | 7.927173e-05 | 0.3643499 | 2.512092
-0.094167247 | -4.6022592 | 0.0020047189 | 10.272461 | 7.966358e-05 | 0.3662362 | 2.525097
-0.094223775 | -4.6251407 | 0.002003646 | 10.322266 | 7.98424e-05 | 0.368057 | 2.537651
-0.094253473 | -4.6441407 | 0.0020004748 | 10.37207 | 8.037093e-05 | 0.369569 | 2.548076
-0.094386436 | -4.69207 | 0.001996675 | 10.421875 | 8.100423e-05 | 0.3733831 | 2.574373
-0.094304025 | -4.7015457 | 0.0019964606 | 10.47168 | 8.103997e-05 | 0.3741371 | 2.579572
-0.094413035 | -4.7355103 | 0.0019940047 | 10.521484 | 8.144928e-05 | 0.3768399 | 2.598207
-0.094362669 | -4.7473612 | 0.0019878715 | 10.571289 | 8.247148e-05 | 0.377783 | 2.604709
-0.094443336 | -4.7643013 | 0.0019875646 | 10.621094 | 8.252263e-05 | 0.3791311 | 2.614004
-0.094509676 | -4.7910314 | 0.0019857765 | 10.670898 | 8.282065e-05 | 0.3812582 | 2.62867
-0.094567619 | -4.8039236 | 0.0019819201 | 10.720703 | 8.346338e-05 | 0.3822841 | 2.635743
-0.094570428 | -4.8193417 | 0.0019794016 | 10.770508 | 8.388313e-05 | 0.383511 | 2.644203
-0.094625659 | -4.8422313 | 0.0019788623 | 10.820313 | 8.397302e-05 | 0.3853325 | 2.656761
-0.094652139 | -4.8779507 | 0.0019751221 | 10.870117 | 8.459638e-05 | 0.388175 | 2.676359
-0.094633497 | -4.8950548 | 0.0019715219 | 10.919922 | 8.519642e-05 | 0.3895361 | 2.685744
-0.094738811 | -4.9203749 | 0.001969853 | 10.969727 | 8.547457e-05 | 0.391551 | 2.699636
-0.094788507 | -4.9285479 | 0.0019679875 | 11.019531 | 8.578548e-05 | 0.3922014 | 2.70412
-0.09475708 | -4.9423466 | 0.0019676297 | 11.069336 | 8.584512e-05 | 0.3932994 | 2.711691
-0.09475749 | -4.9746976 | 0.0019641668 | 11.119141 | 8.642227e-05 | 0.3958739 | 2.729441
-0.094841897 | -5.0011306 | 0.001960218 | 11.168945 | 8.70804e-05 | 0.3979773 | 2.743944
-0.094843321 | -5.0173798 | 0.0019571334 | 11.21875 | 8.75945e-05 | 0.3992704 | 2.752859
-0.094900019 | -5.0369892 | 0.001954606 | 11.268555 | 8.801573e-05 | 0.4008309 | 2.763618
-0.094946161 | -5.054142 | 0.0019523889 | 11.318359 | 8.838525e-05 | 0.4021958 | 2.773029
-0.094990671 | -5.0826912 | 0.0019524394 | 11.368164 | 8.837683e-05 | 0.4044677 | 2.788693
-0.094999284 | -5.0887685 | 0.0019507379 | 11.417969 | 8.866042e-05 | 0.4049513 | 2.792028
-0.095072359 | -5.1119256 | 0.0019477099 | 11.467773 | 8.916508e-05 | 0.4067941 | 2.804733
-0.095095016 | -5.1365056 | 0.0019431204 | 11.517578 | 8.993e-05 | 0.4087501 | 2.818219
-0.095197454 | -5.164187 | 0.0019411267 | 11.567383 | 9.026228e-05 | 0.4109529 | 2.833407
-0.095124207 | -5.1725683 | 0.0019401282 | 11.617188 | 9.04287e-05 | 0.4116199 | 2.838006
-0.09516713 | -5.2001553 | 0.0019380777 | 11.666992 | 9.077045e-05 | 0.4138152 | 2.853142
-0.095204547 | -5.2247334 | 0.0019335418 | 11.716797 | 9.152643e-05 | 0.4157711 | 2.866627
-0.095302783 | -5.2375154 | 0.0019320846 | 11.766602 | 9.17693e-05 | 0.4167882 | 2.87364
-0.095287956 | -5.2610731 | 0.0019311458 | 11.816406 | 9.192577e-05 | 0.4186629 | 2.886565
-0.09528406 | -5.2951484 | 0.0019304185 | 11.866211 | 9.204698e-05 | 0.4213745 | 2.905261
-0.09537293 | -5.312717 | 0.0019271672 | 11.916016 | 9.258887e-05 | 0.4227726 | 2.9149
-0.095460929 | -5.3258581 | 0.0019231408 | 11.96582 | 9.325993e-05 | 0.4238183 | 2.92211
-0.095387131 | -5.3641877 | 0.0019195139 | 12.015625 | 9.386442e-05 | 0.4268685 | 2.94314
-0.095435716 | -5.3816547 | 0.0019188613 | 12.06543 | 9.397318e-05 | 0.4282585 | 2.952724
-0.095563851 | -5.412991 | 0.0019150077 | 12.115234 | 9.461545e-05 | 0.4307521 | 2.969917
-0.095624827 | -5.4434228 | 0.0019123822 | 12.165039 | 9.505303e-05 | 0.4331738 | 2.986614
-0.095564231 | -5.448607 | 0.0019093395 | 12.214844 | 9.556015e-05 | 0.4335864 | 2.989458
-0.095591977 | -5.477016 | 0.0019091755 | 12.264648 | 9.558748e-05 | 0.4358471 | 3.005045
-0.09562742 | -5.5056458 | 0.0019055932 | 12.314453 | 9.618453e-05 | 0.4381254 | 3.020753
-0.095626861 | -5.5354214 | 0.0019006401 | 12.364258 | 9.701005e-05 | 0.4404948 | 3.03709
-0.095697545 | -5.5480404 | 0.0019010425 | 12.414063 | 9.694298e-05 | 0.441499 | 3.044014
-0.09572538 | -5.5571465 | 0.0018990546 | 12.463867 | 9.72743e-05 | 0.4422237 | 3.04901
-0.095772669 | -5.5866981 | 0.001896435 | 12.513672 | 9.77109e-05 | 0.4445753 | 3.065224
-0.09578871 | -5.6094923 | 0.0018928139 | 12.563477 | 9.831442e-05 | 0.4463892 | 3.07773
-0.095835276 | -5.622478 | 0.001887408 | 12.613281 | 9.92154e-05 | 0.4474226 | 3.084855
-0.095843904 | -5.6360464 | 0.0018897563 | 12.663086 | 9.882402e-05 | 0.4485023 | 3.0923
-0.095854022 | -5.6666827 | 0.0018849819 | 12.712891 | 9.961975e-05 | 0.4509403 | 3.109109
-0.095903404 | -5.6704803 | 0.0018821626 | 12.762695 | 0.0001000896 | 0.4512425 | 3.111192
-0.095952854 | -5.7030025 | 0.001880917 | 12.8125 | 0.0001002972 | 0.4538305 | 3.129036
-0.096015938 | -5.7204547 | 0.0018773704 | 12.862305 | 0.0001008883 | 0.4552193 | 3.138611
-0.096075743 | -5.7395635 | 0.0018791079 | 12.912109 | 0.00010059875 | 0.45674 | 3.149096
-0.096051596 | -5.7536221 | 0.001874113 | 12.961914 | 0.0001014312 | 0.4578587 | 3.156809
-0.096098162 | -5.7893138 | 0.0018717975 | 13.011719 | 0.00010181715 | 0.460699 | 3.176392
-0.096164569 | -5.7997737 | 0.0018713087 | 13.061523 | 0.0001018986 | 0.4615313 | 3.182131
-0.096210338 | -5.8381104 | 0.0018687396 | 13.111328 | 0.0001023268 | 0.4645821 | 3.203165
-0.096206121 | -5.8549399 | 0.0018641055 | 13.161133 | 0.00010309915 | 0.4659213 | 3.212399
-0.09615916 | -5.8677354 | 0.0018629968 | 13.210938 | 0.0001032839 | 0.4669395 | 3.219419
-0.096203834 | -5.892509 | 0.0018615513 | 13.260742 | 0.00010352485 | 0.468911 | 3.233012
-0.096374162 | -5.9174781 | 0.0018601714 | 13.310547 | 0.0001037548 | 0.4708979 | 3.246711
-0.096304022 | -5.9481463 | 0.0018539696 | 13.360352 | 0.0001047885 | 0.4733384 | 3.263538
-0.096442163 | -5.9621272 | 0.0018532008 | 13.410156 | 0.0001049166 | 0.474451 | 3.271209
-0.096407853 | -5.9855771 | 0.0018520266 | 13.459961 | 0.0001051123 | 0.4763171 | 3.284075
-0.096376725 | -6.0007777 | 0.0018497377 | 13.509766 | 0.0001054938 | 0.4775267 | 3.292415
-0.096461773 | -6.0343018 | 0.0018445402 | 13.55957 | 0.00010636 | 0.4801945 | 3.310808
-0.09650676 | -6.0448313 | 0.0018436253 | 13.609375 | 0.0001065125 | 0.4810324 | 3.316585
-0.096545376 | -6.0620008 | 0.0018419534 | 13.65918 | 0.0001067912 | 0.4823987 | 3.326006
-0.096556455 | -6.08462 | 0.0018404245 | 13.708984 | 0.000107046 | 0.4841987 | 3.338416
-0.096579514 | -6.1075082 | 0.0018371403 | 13.758789 | 0.00010759335 | 0.4860201 | 3.350974
-0.09669026 | -6.1376119 | 0.0018340199 | 13.808594 | 0.0001081134 | 0.4884156 | 3.367491
-0.096643247 | -6.161582 | 0.0018300174 | 13.858398 | 0.0001087805 | 0.4903231 | 3.380642
-0.09667737 | -6.1919007 | 0.0018278657 | 13.908203 | 0.0001091391 | 0.4927358 | 3.397277
-0.096792951 | -6.2263227 | 0.0018257917 | 13.958008 | 0.0001094848 | 0.495475 | 3.416163
-0.096708417 | -6.2301822 | 0.00182195 | 14.007813 | 0.0001101251 | 0.4957821 | 3.418281
-0.096741758 | -6.2693062 | 0.0018201171 | 14.057617 | 0.00011043055 | 0.4988955 | 3.439747
-0.096810959 | -6.2991481 | 0.0018200458 | 14.107422 | 0.0001104424 | 0.5012703 | 3.45612
-0.096847758 | -6.2925806 | 0.0018171191 | 14.157227 | 0.0001109302 | 0.5007477 | 3.452517
-0.096913069 | -6.3227277 | 0.001812592 | 14.207031 | 0.0001116847 | 0.5031467 | 3.469057
-0.096897654 | -6.3439498 | 0.0018121063 | 14.256836 | 0.0001117657 | 0.5048355 | 3.480701
-0.096948013 | -6.3891754 | 0.0018068522 | 14.306641 | 0.0001126414 | 0.5084344 | 3.505515
-0.097006768 | -6.4121017 | 0.0018047899 | 14.356445 | 0.0001129851 | 0.5102588 | 3.518094
-0.096978523 | -6.4188852 | 0.0018061221 | 14.40625 | 0.00011276305 | 0.5107987 | 3.521816
-0.097040184 | -6.4317918 | 0.0018013119 | 14.456055 | 0.00011356475 | 0.5118257 | 3.528897
-0.097010076 | -6.462265 | 0.0017992019 | 14.505859 | 0.0001139164 | 0.5142507 | 3.545617
-0.097112544 | -6.4702511 | 0.0017968655 | 14.555664 | 0.0001143058 | 0.5148862 | 3.549998
-0.097147383 | -6.494369 | 0.0017931133 | 14.605469 | 0.0001149312 | 0.5168055 | 3.563231
-0.097177111 | -6.5105267 | 0.0017918616 | 14.655273 | 0.0001151398 | 0.5180913 | 3.572096
-0.097184256 | -6.5320129 | 0.0017885417 | 14.705078 | 0.0001156931 | 0.5198011 | 3.583885
-0.097235478 | -6.5639653 | 0.0017854095 | 14.754883 | 0.00011621515 | 0.5223438 | 3.601416
-0.097287424 | -6.5765567 | 0.0017831057 | 14.804688 | 0.0001165991 | 0.5233458 | 3.608324
-0.097323231 | -6.6085901 | 0.0017807572 | 14.854492 | 0.0001169905 | 0.5258949 | 3.6259
-0.097428367 | -6.6440458 | 0.0017789035 | 14.904297 | 0.0001172995 | 0.5287164 | 3.645353
-0.097371891 | -6.6416183 | 0.0017775714 | 14.954102 | 0.0001175215 | 0.5285232 | 3.644021
-0.097404227 | -6.6647143 | 0.0017758101 | 15.003906 | 0.00011781505 | 0.5303611 | 3.656693
-0.097402222 | -6.7048264 | 0.0017725885 | 15.053711 | 0.000118352 | 0.5335531 | 3.678701
-0.09750215 | -6.7264042 | 0.0017689227 | 15.103516 | 0.00011896295 | 0.5352702 | 3.69054
-0.097515441 | -6.7504306 | 0.0017678767 | 15.15332 | 0.0001191373 | 0.5371822 | 3.703723
-0.097538911 | -6.7873611 | 0.0017643332 | 15.203125 | 0.0001197279 | 0.540121 | 3.723985
-0.097573526 | -6.784142 | 0.0017640858 | 15.25293 | 0.0001197691 | 0.5398649 | 3.722219
-0.097522259 | -6.8167987 | 0.0017615228 | 15.302734 | 0.0001201963 | 0.5424636 | 3.740137
-0.097589128 | -6.8426738 | 0.0017555385 | 15.352539 | 0.00012119365 | 0.5445227 | 3.754333
-0.097633608 | -6.8746824 | 0.00175291 | 15.402344 | 0.0001216317 | 0.5470698 | 3.771895
-0.097745866 | -6.8775959 | 0.0017514527 | 15.452148 | 0.0001218746 | 0.5473017 | 3.773494
-0.097675242 | -6.9019732 | 0.0017508238 | 15.501953 | 0.0001219794 | 0.5492416 | 3.786869
-0.097665958 | -6.9257536 | 0.0017455041 | 15.551758 | 0.00012286605 | 0.551134 | 3.799916
-0.097798333 | -6.9395723 | 0.0017451764 | 15.601563 | 0.0001229207 | 0.5522336 | 3.807498
-0.097802691 | -6.9757357 | 0.0017421574 | 15.651367 | 0.0001234238 | 0.5551114 | 3.82734
-0.097858906 | -7.000906 | 0.0017384411 | 15.701172 | 0.0001240432 | 0.5571144 | 3.84115
-0.097846523 | -7.0194139 | 0.0017361193 | 15.750977 | 0.0001244302 | 0.5585872 | 3.851305
-0.097869299 | -7.0386319 | 0.0017350048 | 15.800781 | 0.0001246159 | 0.5601165 | 3.861849
-0.097929627 | -7.072094 | 0.001730758 | 15.850586 | 0.0001253237 | 0.5627794 | 3.880208
-0.09804485 | -7.0807285 | 0.0017317712 | 15.900391 | 0.0001251549 | 0.5634665 | 3.884946
-0.098023258 | -7.0965056 | 0.0017269104 | 15.950195 | 0.000125965 | 0.564722 | 3.893602
-0.097993225 | -7.1165433 | 0.0017270417 | 16 | 0.0001259431 | 0.5663165 | 3.904596
-0.098096326 | -7.1387777 | 0.0017246902 | 16.049805 | 0.000126335 | 0.5680859 | 3.916795
-0.098054767 | -7.1728425 | 0.001722738 | 16.099609 | 0.0001266604 | 0.5707967 | 3.935485
-0.098107472 | -7.1920691 | 0.0017176003 | 16.149414 | 0.0001275167 | 0.5723267 | 3.946034
-0.09813609 | -7.2022638 | 0.0017170906 | 16.199219 | 0.0001276016 | 0.5731379 | 3.951628
-0.098250382 | -7.221159 | 0.0017149508 | 16.249023 | 0.0001279583 | 0.5746416 | 3.961995
-0.098262146 | -7.2395935 | 0.0017149596 | 16.298828 | 0.0001279568 | 0.5761085 | 3.972109
-0.098243207 | -7.2670369 | 0.0017091066 | 16.348633 | 0.0001289323 | 0.5782924 | 3.987167
-0.098244928 | -7.2962484 | 0.0017059863 | 16.398438 | 0.00012945235 | 0.580617 | 4.003194
-0.098325305 | -7.3219776 | 0.0017057835 | 16.448242 | 0.00012948615 | 0.5826645 | 4.017311
-0.098375238 | -7.321413 | 0.0017026484 | 16.498047 | 0.0001300087 | 0.5826195 | 4.017001
-0.098305121 | -7.3534169 | 0.001698336 | 16.547852 | 0.0001307274 | 0.5851663 | 4.03456
-0.098338783 | -7.3833237 | 0.0016988217 | 16.597656 | 0.00013064645 | 0.5875462 | 4.050969
-0.098410949 | -7.3963132 | 0.0016947238 | 16.647461 | 0.0001313294 | 0.5885799 | 4.058096
-0.098426871 | -7.4204884 | 0.0016923486 | 16.697266 | 0.0001317253 | 0.5905037 | 4.07136
-0.098496228 | -7.4409003 | 0.0016903788 | 16.74707 | 0.0001320536 | 0.592128 | 4.082559
-0.098472834 | -7.450098 | 0.0016883761 | 16.796875 | 0.0001323874 | 0.59286 | 4.087606
-0.098534711 | -7.4759927 | 0.0016862035 | 16.84668 | 0.0001327495 | 0.5949206 | 4.101813
-0.098598652 | -7.4975638 | 0.0016859024 | 16.896484 | 0.0001327997 | 0.5966372 | 4.113648
-0.09859062 | -7.5165129 | 0.0016830354 | 16.946289 | 0.0001332775 | 0.5981451 | 4.124045
-0.09855932 | -7.5325122 | 0.0016811817 | 16.996094 | 0.00013358645 | 0.5994183 | 4.132823
-0.098665386 | -7.5700054 | 0.0016777128 | 17.045898 | 0.0001341646 | 0.6024019 | 4.153395
-0.098643921 | -7.6052451 | 0.0016736477 | 17.095703 | 0.0001348421 | 0.6052062 | 4.172729
-0.098736875 | -7.6290112 | 0.0016721188 | 17.145508 | 0.0001350969 | 0.6070974 | 4.185769
-0.098748147 | -7.6509161 | 0.0016694873 | 17.195313 | 0.0001355355 | 0.6088406 | 4.197787
-0.098796114 | -7.6776762 | 0.0016670167 | 17.245117 | 0.0001359473 | 0.6109701 | 4.21247
-0.098764233 | -7.7002087 | 0.001665166 | 17.294922 | 0.0001362557 | 0.6127631 | 4.224833
-0.098878168 | -7.7121024 | 0.0016614795 | 17.344727 | 0.00013687015 | 0.6137096 | 4.231358
-0.098899648 | -7.7312555 | 0.0016584574 | 17.394531 | 0.0001373738 | 0.6152338 | 4.241867
-0.09885665 | -7.7558384 | 0.0016569286 | 17.444336 | 0.0001376286 | 0.61719 | 4.255355
-0.098987244 | -7.7648077 | 0.001658386 | 17.494141 | 0.0001373857 | 0.6179038 | 4.260276
-0.098983377 | -7.7871032 | 0.0016531079 | 17.543945 | 0.0001382654 | 0.619678 | 4.272509
-0.098974764 | -7.8046207 | 0.0016523779 | 17.59375 | 0.0001383871 | 0.621072 | 4.28212
-0.098979764 | -7.8182459 | 0.0016498982 | 17.643555 | 0.0001388004 | 0.6221562 | 4.289595
-0.098987967 | -7.8445058 | 0.0016484468 | 17.693359 | 0.0001390423 | 0.6242459 | 4.304003
-0.099029131 | -7.869853 | 0.0016436517 | 17.743164 | 0.00013984145 | 0.626263 | 4.31791
-0.099080309 | -7.8827143 | 0.0016418308 | 17.792969 | 0.0001401449 | 0.6272865 | 4.324967
-0.099172294 | -7.9141479 | 0.0016423315 | 17.842773 | 0.0001400615 | 0.6297879 | 4.342213
-0.099155538 | -7.9307575 | 0.0016408683 | 17.892578 | 0.00014030535 | 0.6311096 | 4.351327
-0.099182718 | -7.959856 | 0.0016352743 | 17.942383 | 0.0001412377 | 0.6334252 | 4.367292
-0.099159263 | -7.9883013 | 0.0016342193 | 17.992188 | 0.0001414135 | 0.6356888 | 4.382899
-0.09925428 | -8.0111246 | 0.0016302734 | 18.041992 | 0.0001420712 | 0.637505 | 4.395421
-0.099314585 | -8.0324488 | 0.0016301841 | 18.091797 | 0.00014208605 | 0.639202 | 4.407121
-0.099336848 | -8.0657043 | 0.0016270876 | 18.141602 | 0.0001426021 | 0.6418484 | 4.425367
-0.099304482 | -8.063611 | 0.001623863 | 18.191406 | 0.0001431396 | 0.6416818 | 4.424219
-0.099373221 | -8.0844059 | 0.0016226054 | 18.241211 | 0.0001433492 | 0.6433366 | 4.435628
-0.099402733 | -8.11654 | 0.0016182869 | 18.291016 | 0.0001440689 | 0.6458937 | 4.453259
-0.099374622 | -8.1366014 | 0.0016164928 | 18.34082 | 0.0001443679 | 0.6474902 | 4.464266
-0.099448793 | -8.1607332 | 0.0016143381 | 18.390625 | 0.00014472705 | 0.6494105 | 4.477506
-0.099484988 | -8.1894712 | 0.0016094475 | 18.44043 | 0.00014554215 | 0.6516974 | 4.493274
-0.099477485 | -8.2013445 | 0.0016093701 | 18.490234 | 0.00014555505 | 0.6526423 | 4.499788
-0.099560358 | -8.2209148 | 0.0016077698 | 18.540039 | 0.0001458218 | 0.6541996 | 4.510526
-0.099589787 | -8.2532845 | 0.0016024262 | 18.589844 | 0.0001467124 | 0.6567755 | 4.528286
-0.099620715 | -8.2677927 | 0.0016046047 | 18.639648 | 0.0001463493 | 0.65793 | 4.536246
-0.099593475 | -8.2872114 | 0.0015991747 | 18.689453 | 0.0001472543 | 0.6594753 | 4.5469
-0.099656776 | -8.3155613 | 0.0015977323 | 18.739258 | 0.0001474947 | 0.6617313 | 4.562455
-0.099593341 | -8.3264618 | 0.0015953064 | 18.789063 | 0.000147899 | 0.6625988 | 4.568436
-0.099683106 | -8.3548584 | 0.0015929579 | 18.838867 | 0.0001482904 | 0.6648585 | 4.584016
-0.099704497 | -8.3774605 | 0.0015901953 | 18.888672 | 0.00014875085 | 0.6666571 | 4.596417
-0.099855654 | -8.4244299 | 0.001583445 | 18.938477 | 0.0001498759 | 0.6703948 | 4.622187
-0.099800982 | -8.4274511 | 0.0015817374 | 18.988281 | 0.0001501605 | 0.6706353 | 4.623845
-0.099838227 | -8.4440279 | 0.0015799344 | 19.038086 | 0.000150461 | 0.6719544 | 4.63294
-0.099895574 | -8.4751282 | 0.0015783727 | 19.087891 | 0.0001507213 | 0.6744293 | 4.650004
-0.099934451 | -8.5103645 | 0.0015746623 | 19.137695 | 0.0001513397 | 0.6772333 | 4.669336
-0.099950604 | -8.5161991 | 0.0015728265 | 19.1875 | 0.00015164565 | 0.6776976 | 4.672538
-0.10000363 | -8.5532017 | 0.001569414 | 19.237305 | 0.0001522144 | 0.6806422 | 4.69284
-0.1000139 | -8.5610867 | 0.0015706659 | 19.287109 | 0.00015200575 | 0.6812696 | 4.697166
-0.1000146 | -8.5729799 | 0.0015677691 | 19.336914 | 0.00015248855 | 0.6822161 | 4.703691
-0.10004788 | -8.5950432 | 0.0015624105 | 19.386719 | 0.00015338165 | 0.6839718 | 4.715797
-0.10004362 | -8.6098118 | 0.0015622139 | 19.436523 | 0.0001534144 | 0.6851471 | 4.7239
-0.10011098 | -8.6399393 | 0.0015605717 | 19.486328 | 0.0001536881 | 0.6875445 | 4.74043
-0.1001099 | -8.66257 | 0.0015554606 | 19.536133 | 0.00015454 | 0.6893454 | 4.752846
-0.10021254 | -8.6857071 | 0.0015523046 | 19.585938 | 0.000155066 | 0.6911866 | 4.765541
-0.10022302 | -8.7075119 | 0.0015492172 | 19.635742 | 0.0001555805 | 0.6929218 | 4.777504
-0.10021104 | -8.7150373 | 0.0015487164 | 19.685547 | 0.000155664 | 0.6935206 | 4.781633
-0.10029254 | -8.7527695 | 0.0015423537 | 19.735352 | 0.00015672445 | 0.6965233 | 4.802336
-0.10026544 | -8.7718868 | 0.0015441984 | 19.785156 | 0.000156417 | 0.6980446 | 4.812825
-0.10026035 | -8.8068457 | 0.0015382945 | 19.834961 | 0.000157401 | 0.7008265 | 4.832005
-0.10036226 | -8.8329544 | 0.0015385686 | 19.884766 | 0.0001573553 | 0.7029042 | 4.84633
-0.1003898 | -8.8516655 | 0.0015348196 | 19.93457 | 0.0001579801 | 0.7043932 | 4.856596
-0.10035095 | -8.889555 | 0.0015296489 | 19.984375 | 0.0001588419 | 0.7074083 | 4.877385
-0.10035734 | -8.8917418 | 0.0015330552 | 20.03418 | 0.0001582742 | 0.7075823 | 4.878585
-0.10046418 | -8.9238443 | 0.001526922 | 20.083984 | 0.0001592964 | 0.710137 | 4.896198
-0.10052495 | -8.9509182 | 0.0015264689 | 20.133789 | 0.0001593719 | 0.7122914 | 4.911053
-0.10051544 | -8.9810448 | 0.0015181541 | 20.183594 | 0.0001607577 | 0.7146888 | 4.927582
-0.10055462 | -8.9965591 | 0.0015188933 | 20.233398 | 0.0001606345 | 0.7159234 | 4.936094
-0.10056719 | -9.0084848 | 0.0015194833 | 20.283203 | 0.0001605362 | 0.7168724 | 4.942637
-0.10050824 | -9.0291214 | 0.0015158354 | 20.333008 | 0.0001611442 | 0.7185147 | 4.95396
-0.10054082 | -9.0767965 | 0.0015114427 | 20.382813 | 0.0001618763 | 0.7223085 | 4.980118
-0.10060834 | -9.0697422 | 0.0015083402 | 20.432617 | 0.0001623934 | 0.7217472 | 4.976247
-0.10068981 | -9.1005068 | 0.0015058726 | 20.482422 | 0.0001628046 | 0.7241953 | 4.993127
-0.10073267 | -9.1087751 | 0.001504764 | 20.532227 | 0.0001629894 | 0.7248533 | 4.997663
-0.10075844 | -9.1286068 | 0.0015004753 | 20.582031 | 0.0001637042 | 0.7264314 | 5.008544
-0.10074926 | -9.163662 | 0.0014973908 | 20.631836 | 0.0001642183 | 0.7292211 | 5.027778
-0.10075704 | -9.1902323 | 0.0014977992 | 20.681641 | 0.0001641502 | 0.7313354 | 5.042356
-0.10079149 | -9.2086115 | 0.0014946967 | 20.731445 | 0.0001646673 | 0.732798 | 5.05244
-0.10080488 | -9.2362204 | 0.0014902382 | 20.78125 | 0.0001654104 | 0.7349951 | 5.067588
-0.10087505 | -9.2616253 | 0.001488617 | 20.831055 | 0.0001656806 | 0.7370167 | 5.081527
-0.1009206 | -9.2775784 | 0.0014863551 | 20.880859 | 0.00016605755 | 0.7382862 | 5.09028
-0.10090138 | -9.2957973 | 0.0014831424 | 20.930664 | 0.000166593 | 0.739736 | 5.100276
-0.10097811 | -9.3147001 | 0.0014798491 | 20.980469 | 0.0001671419 | 0.7412403 | 5.110647
-0.10093854 | -9.3318424 | 0.0014789611 | 21.030273 | 0.0001672899 | 0.7426044 | 5.120052
-0.10094003 | -9.3533154 | 0.001477328 | 21.080078 | 0.0001675621 | 0.7443132 | 5.131834
-0.10103487 | -9.3757467 | 0.0014740586 | 21.129883 | 0.000168107 | 0.7460982 | 5.144141
-0.10109955 | -9.3779297 | 0.0014721542 | 21.179688 | 0.0001684244 | 0.7462719 | 5.145339
-0.10100263 | -9.4013996 | 0.0014717816 | 21.229492 | 0.0001684865 | 0.7481396 | 5.158216
-0.10108934 | -9.4392147 | 0.0014687509 | 21.279297 | 0.0001689916 | 0.7511488 | 5.178964
-0.10115249 | -9.4443283 | 0.0014656782 | 21.329102 | 0.0001695037 | 0.7515558 | 5.181769
-0.10116381 | -9.4871302 | 0.0014611721 | 21.378906 | 0.0001702547 | 0.7549618 | 5.205253
-0.10120577 | -9.5065536 | 0.0014604686 | 21.428711 | 0.000170372 | 0.7565075 | 5.21591
-0.10118782 | -9.5227432 | 0.0014574617 | 21.478516 | 0.0001708731 | 0.7577958 | 5.224793
-0.10118633 | -9.5467691 | 0.0014538466 | 21.52832 | 0.0001714756 | 0.7597077 | 5.237975
-0.10129131 | -9.5575609 | 0.0014519304 | 21.578125 | 0.000171795 | 0.7605665 | 5.243896
-0.10133528 | -9.5914955 | 0.001446715 | 21.62793 | 0.0001726642 | 0.763267 | 5.262515
-0.10129642 | -9.6190815 | 0.0014470934 | 21.677734 | 0.0001726012 | 0.7654622 | 5.27765
-0.10139827 | -9.6231689 | 0.0014454424 | 21.727539 | 0.0001728763 | 0.7657874 | 5.279893
-0.10142086 | -9.6471663 | 0.0014400572 | 21.777344 | 0.0001737739 | 0.7676971 | 5.293059
-0.10139275 | -9.680913 | 0.0014396876 | 21.827148 | 0.0001738355 | 0.7703826 | 5.311575
-0.10142362 | -9.7034502 | 0.0014365226 | 21.876953 | 0.000174363 | 0.772176 | 5.32394
-0.10145527 | -9.7327414 | 0.001432535 | 21.926758 | 0.0001750276 | 0.774507 | 5.340012
-0.10152727 | -9.7472095 | 0.0014300526 | 21.976563 | 0.0001754413 | 0.7756583 | 5.34795
-0.10150725 | -9.7810135 | 0.0014258474 | 22.026367 | 0.0001761422 | 0.7783483 | 5.366497
-0.10148484 | -9.8032522 | 0.0014245003 | 22.076172 | 0.0001763667 | 0.780118 | 5.378698
-0.1015952 | -9.8235445 | 0.001420018 | 22.125977 | 0.0001771137 | 0.7817328 | 5.389832
-0.1015821 | -9.8494482 | 0.0014188825 | 22.175781 | 0.000177303 | 0.7837942 | 5.404044
-0.10170063 | -9.8607092 | 0.0014177471 | 22.225586 | 0.0001774922 | 0.7846903 | 5.410223
-0.10160309 | -9.8778019 | 0.0014180869 | 22.275391 | 0.0001774356 | 0.7860505 | 5.419601
-0.10164532 | -9.8880291 | 0.0014117897 | 22.325195 | 0.0001784851 | 0.7868644 | 5.425212
-0.10164382 | -9.9238491 | 0.0014074474 | 22.375 | 0.0001792088 | 0.7897148 | 5.444866
-0.1017355 | -9.9211473 | 0.001409927 | 22.424805 | 0.0001787956 | 0.7894998 | 5.443383
-0.10176651 | -9.9452009 | 0.001407212 | 22.474609 | 0.0001792481 | 0.7914139 | 5.456581
-0.10176492 | -9.9669123 | 0.0014032066 | 22.524414 | 0.0001799156 | 0.7931417 | 5.468493
-0.10181974 | -9.9798136 | 0.0013996363 | 22.574219 | 0.0001805107 | 0.7941683 | 5.475571
-0.10183695 | -10.008476 | 0.0013947904 | 22.624023 | 0.0001813183 | 0.7964492 | 5.491297
-0.10184759 | -10.020112 | 0.0013978005 | 22.673828 | 0.00018081665 | 0.7973752 | 5.497682
-0.10185712 | -10.057745 | 0.0013931125 | 22.723633 | 0.000181598 | 0.8003699 | 5.51833
-0.10189225 | -10.096044 | 0.0013880819 | 22.773438 | 0.0001824364 | 0.8034177 | 5.539343
-0.10191346 | -10.101122 | 0.0013875843 | 22.823242 | 0.00018251935 | 0.8038217 | 5.542129
-0.10196799 | -10.133422 | 0.0013856888 | 22.873047 | 0.0001828353 | 0.8063921 | 5.559851
-0.10196871 | -10.140695 | 0.001383391 | 22.922852 | 0.0001832182 | 0.8069709 | 5.563841
-0.10198741 | -10.177324 | 0.0013763576 | 22.972656 | 0.0001843905 | 0.8098857 | 5.583938
-0.10201935 | -10.194407 | 0.0013767064 | 23.022461 | 0.0001843323 | 0.8112451 | 5.593311
-0.10204374 | -10.212788 | 0.0013748318 | 23.072266 | 0.0001846448 | 0.8127078 | 5.603396
-0.10214415 | -10.236176 | 0.0013709932 | 23.12207 | 0.0001852845 | 0.814569 | 5.616228
-0.10217268 | -10.238745 | 0.0013707071 | 23.171875 | 0.0001853322 | 0.8147734 | 5.617638
-0.10221633 | -10.272287 | 0.0013650417 | 23.22168 | 0.00018627645 | 0.8174426 | 5.636041
-0.10222308 | -10.300687 | 0.0013626128 | 23.271484 | 0.0001866813 | 0.8197026 | 5.651623
-0.10216414 | -10.318907 | 0.0013615191 | 23.321289 | 0.00018686355 | 0.8211525 | 5.66162
-0.1021468 | -10.356692 | 0.0013577491 | 23.371094 | 0.0001874919 | 0.8241594 | 5.682351
-0.10225578 | -10.370256 | 0.001353681 | 23.420898 | 0.0001881699 | 0.8252388 | 5.689793
-0.10232364 | -10.398395 | 0.0013536334 | 23.470703 | 0.0001881778 | 0.827478 | 5.705232
-0.10235523 | -10.413413 | 0.0013477564 | 23.520508 | 0.0001891573 | 0.8286731 | 5.713472
-0.10233574 | -10.431833 | 0.0013458073 | 23.570313 | 0.0001894822 | 0.8301389 | 5.723578
-0.10235091 | -10.478068 | 0.0013427616 | 23.620117 | 0.0001899898 | 0.8338182 | 5.748946
-0.10241888 | -10.490151 | 0.0013428658 | 23.669922 | 0.0001899724 | 0.8347797 | 5.755575
-0.10241956 | -10.509679 | 0.0013403803 | 23.719727 | 0.0001903867 | 0.8363337 | 5.76629
-0.1024318 | -10.526469 | 0.0013351887 | 23.769531 | 0.00019125195 | 0.8376698 | 5.775502
-0.10247693 | -10.56234 | 0.0013318687 | 23.819336 | 0.0001918053 | 0.8405243 | 5.795183
-0.1025562 | -10.575164 | 0.001332906 | 23.869141 | 0.0001916324 | 0.8415448 | 5.802219
-0.10253005 | -10.596676 | 0.0013291657 | 23.918945 | 0.0001922558 | 0.8432567 | 5.814022
-0.10256687 | -10.625813 | 0.0013237953 | 23.96875 | 0.00019315085 | 0.8455753 | 5.830008
-0.10259043 | -10.646925 | 0.0013212799 | 24.018555 | 0.0001935701 | 0.8472554 | 5.841592
-0.10266523 | -10.662352 | 0.0013213605 | 24.068359 | 0.00019355665 | 0.848483 | 5.850056
-0.10263066 | -10.698945 | 0.0013185561 | 24.118164 | 0.00019402405 | 0.851395 | 5.870133
-0.10263915 | -10.692705 | 0.0013163894 | 24.167969 | 0.0001943852 | 0.8508984 | 5.86671
-0.10278297 | -10.727708 | 0.0013142258 | 24.217773 | 0.0001947458 | 0.8536839 | 5.885915
-0.10271065 | -10.760365 | 0.0013110131 | 24.267578 | 0.0001952812 | 0.8562826 | 5.903832
-0.10273056 | -10.770212 | 0.0013072849 | 24.317383 | 0.0001959026 | 0.8570662 | 5.909235
-0.10280032 | -10.790188 | 0.0013056516 | 24.367188 | 0.0001961748 | 0.8586559 | 5.920195
-0.10282307 | -10.808764 | 0.0013050825 | 24.416992 | 0.00019626965 | 0.8601341 | 5.930387
-0.10282315 | -10.836658 | 0.001304236 | 24.466797 | 0.0001964107 | 0.8623538 | 5.945692
-0.10284127 | -10.846533 | 0.0013017028 | 24.516602 | 0.0001968329 | 0.8631397 | 5.95111
-0.10291885 | -10.863545 | 0.001296568 | 24.566406 | 0.0001976887 | 0.8644934 | 5.960444
-0.10297117 | -10.894028 | 0.0012945086 | 24.616211 | 0.000198032 | 0.8669192 | 5.977168
-0.10295393 | -10.928653 | 0.001292935 | 24.666016 | 0.0001982942 | 0.8696746 | 5.996166
-0.1029449 | -10.934423 | 0.0012897938 | 24.71582 | 0.0001988178 | 0.8701337 | 5.999332
-0.10293712 | -10.931582 | 0.0012906849 | 24.765625 | 0.00019866925 | 0.8699077 | 5.997773
-0.10299886 | -10.981668 | 0.0012850791 | 24.81543 | 0.00019960355 | 0.8738934 | 6.025253
-0.1029995 | -10.996437 | 0.0012856066 | 24.865234 | 0.0001995156 | 0.8750687 | 6.033357
-0.10307591 | -11.029758 | 0.0012797444 | 24.915039 | 0.0002004927 | 0.8777203 | 6.051639
-0.10307314 | -11.071173 | 0.0012776345 | 24.964844 | 0.0002008443 | 0.881016 | 6.074362
-0.10307489 | -11.097944 | 0.0012741267 | 25.014648 | 0.00020142895 | 0.8831463 | 6.08905
-0.10318333 | -11.120303 | 0.0012726664 | 25.064453 | 0.0002016723 | 0.8849256 | 6.101318
-0.10307904 | -11.142594 | 0.0012701422 | 25.114258 | 0.000202093 | 0.8866995 | 6.113548
-0.1032014 | -11.168879 | 0.0012656003 | 25.164063 | 0.00020285 | 0.8887912 | 6.127969
-0.10326244 | -11.175787 | 0.0012617587 | 25.213867 | 0.0002034903 | 0.8893409 | 6.13176
-0.10332516 | -11.197243 | 0.0012632697 | 25.263672 | 0.00020323845 | 0.8910483 | 6.143532
-0.103202 | -11.217058 | 0.0012589394 | 25.313477 | 0.0002039602 | 0.8926251 | 6.154404
-0.10330978 | -11.232379 | 0.001255244 | 25.363281 | 0.0002045761 | 0.8938443 | 6.16281
-0.10332889 | -11.265233 | 0.0012526392 | 25.413086 | 0.0002050102 | 0.8964588 | 6.180836
-0.10337466 | -11.295469 | 0.0012514442 | 25.462891 | 0.0002052094 | 0.8988649 | 6.197425
-0.1034397 | -11.311279 | 0.0012499302 | 25.512695 | 0.0002054617 | 0.900123 | 6.206099
-0.10339159 | -11.34036 | 0.0012461036 | 25.5625 | 0.0002060995 | 0.9024372 | 6.222055
-0.10338356 | -11.361618 | 0.0012433677 | 25.612305 | 0.00020655545 | 0.9041288 | 6.233719
-0.10345227 | -11.394888 | 0.001241058 | 25.662109 | 0.0002069404 | 0.9067764 | 6.251973
-0.10352958 | -11.40588 | 0.0012373596 | 25.711914 | 0.0002075568 | 0.9076511 | 6.258004
-0.10355497 | -11.418841 | 0.0012348413 | 25.761719 | 0.0002079765 | 0.9086825 | 6.265115
-0.10353442 | -11.439609 | 0.0012325823 | 25.811523 | 0.000208353 | 0.9103352 | 6.276509
-0.10354588 | -11.468534 | 0.0012322187 | 25.861328 | 0.0002084136 | 0.9126369 | 6.29238
-0.10358235 | -11.484556 | 0.0012313217 | 25.911133 | 0.0002085631 | 0.9139119 | 6.30117
-0.10365752 | -11.490805 | 0.0012258142 | 25.960938 | 0.000209481 | 0.9144092 | 6.304599
-0.10370436 | -11.52734 | 0.0012239098 | 26.010742 | 0.0002097984 | 0.9173166 | 6.324644
-0.10373022 | -11.54204 | 0.0012216091 | 26.060547 | 0.0002101819 | 0.9184864 | 6.33271
-0.10373367 | -11.579335 | 0.0012177854 | 26.110352 | 0.0002108192 | 0.9214542 | 6.353172
-0.10373475 | -11.583498 | 0.0012180179 | 26.160156 | 0.0002107804 | 0.9217855 | 6.355456
-0.10371576 | -11.591998 | 0.0012133836 | 26.209961 | 0.0002115528 | 0.9224619 | 6.36012
-0.10374861 | -11.634459 | 0.0012118339 | 26.259766 | 0.0002118111 | 0.9258408 | 6.383417
-0.10380858 | -11.625158 | 0.0012119114 | 26.30957 | 0.0002117982 | 0.9251007 | 6.378314
-0.10384917 | -11.65198 | 0.0012081891 | 26.359375 | 0.00021241855 | 0.9272351 | 6.39303
-0.10387784 | -11.688621 | 0.0012029856 | 26.40918 | 0.0002132858 | 0.9301509 | 6.413134
-0.1038966 | -11.71622 | 0.0012022704 | 26.458984 | 0.000213405 | 0.9323472 | 6.428276
-0.10387673 | -11.73176 | 0.0012007325 | 26.508789 | 0.0002136613 | 0.9335838 | 6.436802
-0.10391189 | -11.735875 | 0.0011972487 | 26.558594 | 0.00021424195 | 0.9339113 | 6.43906
-0.10390984 | -11.788751 | 0.0011954218 | 26.608398 | 0.0002145464 | 0.938119 | 6.468071
-0.10394595 | -11.80348 | 0.0011926561 | 26.658203 | 0.0002150074 | 0.9392911 | 6.476153
-0.10401065 | -11.833929 | 0.0011887491 | 26.708008 | 0.00021565855 | 0.9417141 | 6.492859
-0.10405263 | -11.857192 | 0.0011874199 | 26.757813 | 0.0002158801 | 0.9435654 | 6.505623
-0.10409915 | -11.874033 | 0.0011809468 | 26.807617 | 0.0002169589 | 0.9449055 | 6.514863
-0.10407033 | -11.896285 | 0.001181677 | 26.857422 | 0.0002168372 | 0.9466763 | 6.527071
-0.10413668 | -11.911839 | 0.0011814802 | 26.907227 | 0.00021687 | 0.947914 | 6.535605
-0.10410576 | -11.938942 | 0.0011774898 | 26.957031 | 0.0002175351 | 0.9500708 | 6.550476
-0.10419494 | -11.967586 | 0.0011733293 | 27.006836 | 0.0002182285 | 0.9523502 | 6.566192
-0.10413296 | -12.000852 | 0.0011701703 | 27.056641 | 0.000218755 | 0.9549975 | 6.584444
-0.10425998 | -12.013482 | 0.001167959 | 27.106445 | 0.0002191236 | 0.9560025 | 6.591373
-0.10425662 | -12.038071 | 0.0011653602 | 27.15625 | 0.0002195567 | 0.9579593 | 6.604864
-0.10427491 | -12.044699 | 0.0011615694 | 27.206055 | 0.0002201885 | 0.9584867 | 6.608501
-0.10425597 | -12.067183 | 0.0011634766 | 27.255859 | 0.0002198706 | 0.9602759 | 6.620837
-0.10430593 | -12.086121 | 0.0011585592 | 27.305664 | 0.0002206902 | 0.9617829 | 6.631228
-0.10434338 | -12.102212 | 0.0011553466 | 27.355469 | 0.0002212256 | 0.9630634 | 6.640056
-0.10436271 | -12.123711 | 0.0011528253 | 27.405273 | 0.00022164585 | 0.9647743 | 6.651852
-0.1043745 | -12.163889 | 0.0011489869 | 27.455078 | 0.0002222856 | 0.9679715 | 6.673896
-0.10438146 | -12.143788 | 0.0011524201 | 27.504883 | 0.0002217134 | 0.9663719 | 6.662868
-0.10445592 | -12.162886 | 0.0011480689 | 27.554688 | 0.0002224386 | 0.9678917 | 6.673346
-0.10435402 | -12.197942 | 0.0011438489 | 27.604492 | 0.0002231419 | 0.9706814 | 6.69258
-0.10447119 | -12.220016 | 0.0011421561 | 27.654297 | 0.00022342405 | 0.972438 | 6.704691
-0.10452505 | -12.245308 | 0.0011408746 | 27.704102 | 0.0002236376 | 0.9744506 | 6.718568
-0.10451612 | -12.271169 | 0.0011362374 | 27.753906 | 0.0002244105 | 0.9765086 | 6.732757
-0.10445996 | -12.30196 | 0.0011316061 | 27.803711 | 0.0002251824 | 0.9789589 | 6.749651
-0.1046003 | -12.326976 | 0.0011308908 | 27.853516 | 0.0002253016 | 0.9809496 | 6.763376
-0.10470348 | -12.328668 | 0.0011289179 | 27.90332 | 0.0002256304 | 0.9810842 | 6.764305
-0.10467037 | -12.358445 | 0.0011268794 | 27.953125 | 0.0002259702 | 0.9834538 | 6.780642
-0.10468399 | -12.392113 | 0.0011223555 | 28.00293 | 0.00022672415 | 0.986133 | 6.799115
-0.1047366 | -12.407828 | 0.001121521 | 28.052734 | 0.0002268632 | 0.9873836 | 6.807737
-0.10468245 | -12.421605 | 0.0011188925 | 28.102539 | 0.0002273013 | 0.9884799 | 6.815296
-0.10470754 | -12.450801 | 0.0011165679 | 28.152344 | 0.00022768875 | 0.9908033 | 6.831315
-0.1047491 | -12.469552 | 0.0011115909 | 28.202148 | 0.00022851825 | 0.9922954 | 6.841603
-0.10477739 | -12.486551 | 0.001111281 | 28.251953 | 0.0002285699 | 0.9936482 | 6.85093
-0.10488752 | -12.529053 | 0.0011090814 | 28.301758 | 0.0002289365 | 0.9970304 | 6.874249
-0.10483915 | -12.553369 | 0.0011017858 | 28.351563 | 0.0002301524 | 0.9989654 | 6.88759
-0.10485096 | -12.562832 | 0.0011022687 | 28.401367 | 0.00023007195 | 0.9997184 | 6.892782
-0.10481586 | -12.582015 | 0.0011002779 | 28.451172 | 0.00023040375 | 1.001245 | 6.903307
-0.10489264 | -12.61215 | 0.001096946 | 28.500977 | 0.0002309591 | 1.003643 | 6.919841
-0.10492567 | -12.645282 | 0.0010937332 | 28.550781 | 0.0002314945 | 1.00628 | 6.93802
-0.1048843 | -12.668183 | 0.0010894 | 28.600586 | 0.0002322167 | 1.008102 | 6.950585
-0.10503387 | -12.679806 | 0.0010872483 | 28.650391 | 0.00023257535 | 1.009027 | 6.956962
-0.10505325 | -12.707288 | 0.0010878742 | 28.700195 | 0.000232471 | 1.011214 | 6.97204
-0.10504968 | -12.72206 | 0.0010820448 | 28.75 | 0.0002334426 | 1.012389 | 6.980145
-0.10500438 | -12.750381 | 0.0010783016 | 28.799805 | 0.0002340665 | 1.014643 | 6.995684
-0.10508002 | -12.770218 | 0.0010771155 | 28.849609 | 0.00023426415 | 1.016222 | 7.006568
-0.1051102 | -12.796049 | 0.0010744572 | 28.899414 | 0.0002347072 | 1.018277 | 7.02074
-0.10513834 | -12.81299 | 0.0010711014 | 28.949219 | 0.0002352665 | 1.019625 | 7.030035
-0.10518916 | -12.830109 | 0.0010694623 | 28.999023 | 0.0002355397 | 1.020988 | 7.039428
-0.10518742 | -12.863818 | 0.001067084 | 29.048828 | 0.0002359361 | 1.02367 | 7.057923
-0.10520026 | -12.875249 | 0.0010638654 | 29.098633 | 0.0002364725 | 1.02458 | 7.064194
-0.10519809 | -12.914412 | 0.0010618747 | 29.148438 | 0.0002368043 | 1.027696 | 7.085682
-0.10527857 | -12.90901 | 0.0010597527 | 29.198242 | 0.00023715795 | 1.027266 | 7.082718
-0.10530619 | -12.930532 | 0.001056683 | 29.248047 | 0.0002376696 | 1.028979 | 7.094526
-0.10535157 | -12.976018 | 0.0010541261 | 29.297852 | 0.0002380957 | 1.032599 | 7.119483
-0.10536779 | -12.992486 | 0.0010493994 | 29.347656 | 0.0002388835 | 1.033909 | 7.128518
-0.10531039 | -13.005945 | 0.0010493696 | 29.397461 | 0.0002388885 | 1.03498 | 7.135903
-0.10537495 | -13.024818 | 0.001045996 | 29.447266 | 0.0002394507 | 1.036482 | 7.146258
-0.1053833 | -13.045013 | 0.0010433376 | 29.49707 | 0.0002398938 | 1.038089 | 7.157338
-0.10537601 | -13.060881 | 0.0010397136 | 29.546875 | 0.0002404978 | 1.039352 | 7.166044
-0.1054888 | -13.099483 | 0.001037389 | 29.59668 | 0.0002408852 | 1.042424 | 7.187224
-0.10535938 | -13.095332 | 0.0010395169 | 29.646484 | 0.0002405306 | 1.042093 | 7.184946
-0.10547645 | -13.115496 | 0.0010339558 | 29.696289 | 0.0002414574 | 1.043698 | 7.196009
-0.10554766 | -13.149585 | 0.0010320424 | 29.746094 | 0.0002417763 | 1.046411 | 7.214713
-0.10559545 | -13.182024 | 0.0010287046 | 29.795898 | 0.0002423326 | 1.048992 | 7.232511
-0.10560776 | -13.187166 | 0.0010276376 | 29.845703 | 0.0002425105 | 1.049401 | 7.235332
-0.1055818 | -13.232518 | 0.0010246038 | 29.895508 | 0.0002430161 | 1.05301 | 7.260215
-0.10560549 | -13.258572 | 0.0010202646 | 29.945313 | 0.0002437393 | 1.055084 | 7.27451
-0.10571195 | -13.287003 | 0.0010177254 | 29.995117 | 0.0002441625 | 1.057346 | 7.290109
-0.10566526 | -13.325651 | 0.0010152697 | 30.044922 | 0.0002445718 | 1.060422 | 7.311314
-0.10576434 | -13.32983 | 0.0010130345 | 30.094727 | 0.0002449443 | 1.060754 | 7.313607
-0.10568264 | -13.358931 | 0.001010412 | 30.144531 | 0.0002453814 | 1.06307 | 7.329574
-0.10570352 | -13.369369 | 0.0010074496 | 30.194336 | 0.0002458751 | 1.063901 | 7.335301
-0.10574403 | -13.399327 | 0.001007223 | 30.244141 | 0.0002459129 | 1.066285 | 7.351738
-0.10580346 | -13.406486 | 0.0010032476 | 30.293945 | 0.0002465755 | 1.066854 | 7.355665
-0.10580823 | -13.432491 | 0.0010006964 | 30.34375 | 0.0002470007 | 1.068924 | 7.369933
-0.10580747 | -13.462073 | 0.00099896186 | 30.393555 | 0.0002472898 | 1.071278 | 7.386164
-0.10587195 | -13.470695 | 0.00099701283 | 30.443359 | 0.000247614595 | 1.071964 | 7.390895
-0.10583028 | -13.489151 | 0.00099418161 | 30.493164 | 0.000248086465 | 1.073433 | 7.401021
-0.10593324 | -13.533689 | 0.00099058752 | 30.542969 | 0.00024868548 | 1.076977 | 7.425457
-0.10590775 | -13.543531 | 0.0009872138 | 30.592773 | 0.0002492478 | 1.07776 | 7.430857
-0.10594762 | -13.573014 | 0.00098636141 | 30.642578 | 0.0002493898 | 1.080106 | 7.447033
-0.10599317 | -13.592807 | 0.00098244543 | 30.692383 | 0.000250042495 | 1.081681 | 7.457893
-0.10597198 | -13.622134 | 0.00097876182 | 30.742188 | 0.00025065643 | 1.084015 | 7.473984
-0.10601708 | -13.645659 | 0.0009774745 | 30.791992 | 0.000250871 | 1.085887 | 7.486891
-0.10603383 | -13.653971 | 0.00097625249 | 30.841797 | 0.0002510747 | 1.086548 | 7.491452
-0.10603756 | -13.678039 | 0.00097377301 | 30.891602 | 0.0002514879 | 1.088464 | 7.504657
-0.10611566 | -13.703573 | 0.00097048882 | 30.941406 | 0.0002520353 | 1.090496 | 7.518667
-0.10615834 | -13.715496 | 0.00096850388 | 30.991211 | 0.0002523661 | 1.091444 | 7.525208
-0.10618695 | -13.735014 | 0.0009641886 | 31.041016 | 0.0002530853 | 1.092998 | 7.535917
-0.10619657 | -13.741418 | 0.00096647738 | 31.09082 | 0.0002527038 | 1.093507 | 7.539431
-0.10615338 | -13.767747 | 0.00096005196 | 31.140625 | 0.00025377474 | 1.095602 | 7.553877
-0.10619813 | -13.783897 | 0.00095942023 | 31.19043 | 0.00025388 | 1.096888 | 7.562738
-0.10632432 | -13.794533 | 0.00095742341 | 31.240234 | 0.0002542128 | 1.097734 | 7.568573
-0.10623357 | -13.828699 | 0.00095489615 | 31.290039 | 0.000254634 | 1.100453 | 7.587319
-0.10624189 | -13.84552 | 0.00095136755 | 31.339844 | 0.0002552221 | 1.101791 | 7.596548
-0.10634915 | -13.878641 | 0.00094721915 | 31.389648 | 0.0002559135 | 1.104427 | 7.61472
-0.10639269 | -13.899104 | 0.00094433426 | 31.439453 | 0.0002563944 | 1.106056 | 7.625948
-0.10641365 | -13.928616 | 0.00094351167 | 31.489258 | 0.000256531455 | 1.108404 | 7.64214
-0.10639942 | -13.956533 | 0.00093906524 | 31.539063 | 0.0002572725 | 1.110626 | 7.657457
-0.1064876 | -13.971178 | 0.00093654392 | 31.588867 | 0.0002576927 | 1.111791 | 7.665492
-0.10637989 | -13.995835 | 0.00093641278 | 31.638672 | 0.0002577146 | 1.113753 | 7.67902
-0.10647593 | -14.00856 | 0.00093304517 | 31.688477 | 0.0002582759 | 1.114766 | 7.686002
-0.10657939 | -14.048538 | 0.00093085767 | 31.738281 | 0.000258640455 | 1.117947 | 7.707937
-0.10657581 | -14.061321 | 0.00092815753 | 31.788086 | 0.0002590905 | 1.118964 | 7.71495
-0.10658099 | -14.080484 | 0.00092563633 | 31.837891 | 0.0002595107 | 1.120489 | 7.725464
-0.10657285 | -14.09714 | 0.0009234607 | 31.887695 | 0.0002598733 | 1.121815 | 7.734603
-0.10654133 | -14.140812 | 0.0009204566 | 31.9375 | 0.000260374 | 1.12529 | 7.758564
-0.10664377 | -14.15665 | 0.00091585511 | 31.987305 | 0.0002611409 | 1.12655 | 7.767254
-0.10660913 | -14.196509 | 0.00091382861 | 32.037109 | 0.0002614786 | 1.129722 | 7.789123
-0.10662939 | -14.19951 | 0.00091549155 | 32.086914 | 0.000261201475 | 1.129961 | 7.79077
-0.1067059 | -14.226151 | 0.00090910791 | 32.136719 | 0.000262265415 | 1.132081 | 7.805387
-0.10660554 | -14.253011 | 0.00090504886 | 32.186523 | 0.0002629419 | 1.134219 | 7.820124
-0.10668784 | -14.235526 | 0.00090741517 | 32.236328 | 0.0002625475 | 1.132827 | 7.81053
-0.10679087 | -14.262871 | 0.00090154406 | 32.286133 | 0.0002635261 | 1.135003 | 7.825534
-0.10686391 | -14.315579 | 0.00089907052 | 32.335938 | 0.0002639383 | 1.139198 | 7.854453
-0.10685233 | -14.327093 | 0.00089645386 | 32.385742 | 0.0002643744 | 1.140114 | 7.86077
-0.10681445 | -14.331025 | 0.00089314574 | 32.435547 | 0.0002649258 | 1.140427 | 7.862927
-0.10693593 | -14.351717 | 0.00089272857 | 32.485352 | 0.000264995305 | 1.142073 | 7.87428
-0.10693339 | -14.377972 | 0.00088980794 | 32.535156 | 0.0002654821 | 1.144163 | 7.888685
-0.1069461 | -14.387528 | 0.00088612438 | 32.584961 | 0.000266096 | 1.144923 | 7.893929
-0.10689507 | -14.416413 | 0.00088448526 | 32.634766 | 0.00026636919 | 1.147222 | 7.909777
-0.1069559 | -14.439487 | 0.00088047975 | 32.68457 | 0.000267036775 | 1.149058 | 7.922437
-0.10693687 | -14.477508 | 0.00087906123 | 32.734375 | 0.000267273195 | 1.152083 | 7.943297
-0.1070153 | -14.49333 | 0.00087510346 | 32.78418 | 0.0002679328 | 1.153343 | 7.951978
-0.10705713 | -14.505303 | 0.00087541941 | 32.833984 | 0.000267880165 | 1.154295 | 7.958548
-0.10711814 | -14.536432 | 0.00087128876 | 32.883789 | 0.0002685686 | 1.156773 | 7.975627
-0.10710609 | -14.539646 | 0.00086997153 | 32.933594 | 0.000268788145 | 1.157028 | 7.97739
-0.10712755 | -14.563835 | 0.00086691376 | 32.983398 | 0.0002692978 | 1.158953 | 7.990662
-0.10708883 | -14.597734 | 0.00086175202 | 33.033203 | 0.0002701581 | 1.161651 | 8.009261
-0.10723522 | -14.619416 | 0.00086085795 | 33.083008 | 0.000270307075 | 1.163376 | 8.021157
-0.10719188 | -14.648825 | 0.0008584201 | 33.132813 | 0.0002707134 | 1.165716 | 8.037293
-0.10714099 | -14.649581 | 0.00085452793 | 33.182617 | 0.0002713621 | 1.165777 | 8.037708
-0.10723425 | -14.666705 | 0.00085327629 | 33.232422 | 0.000271570685 | 1.167139 | 8.047103
-0.1072926 | -14.703356 | 0.00085099338 | 33.282227 | 0.00027195117 | 1.170056 | 8.067212
-0.10725562 | -14.726248 | 0.00084842445 | 33.332031 | 0.000272379325 | 1.171878 | 8.079772
-0.1072875 | -14.745369 | 0.00084160565 | 33.381836 | 0.0002735158 | 1.173399 | 8.090263
-0.10737928 | -14.779751 | 0.00084166526 | 33.431641 | 0.0002735059 | 1.176135 | 8.109127
-0.10734588 | -14.808324 | 0.00084045524 | 33.481445 | 0.0002737075 | 1.178409 | 8.124804
-0.10738074 | -14.827185 | 0.00083658699 | 33.53125 | 0.000274352235 | 1.17991 | 8.135153
-0.10745451 | -14.86526 | 0.00083020923 | 33.581055 | 0.000275415195 | 1.18294 | 8.156043
-0.10749029 | -14.864392 | 0.00083014369 | 33.630859 | 0.0002754261 | 1.182871 | 8.155567
-0.10741454 | -14.89613 | 0.00082859397 | 33.680664 | 0.000275684405 | 1.185396 | 8.17298
-0.10743114 | -14.922676 | 0.00082206127 | 33.730469 | 0.0002767732 | 1.187509 | 8.187545
-0.10749955 | -14.932866 | 0.00082341436 | 33.780273 | 0.0002765477 | 1.18832 | 8.193136
-0.10749158 | -14.978029 | 0.00081974867 | 33.830078 | 0.0002771586 | 1.191914 | 8.217916
-0.10754222 | -14.994629 | 0.00081892015 | 33.879883 | 0.0002772967 | 1.193235 | 8.227023
-0.10755099 | -15.017306 | 0.00081425905 | 33.929688 | 0.0002780736 | 1.195039 | 8.239465
-0.10750714 | -15.025978 | 0.00081228017 | 33.979492 | 0.0002784034 | 1.195729 | 8.244224
-0.10763014 | -15.052562 | 0.00081043242 | 34.029297 | 0.00027871133 | 1.197845 | 8.258809
-0.10762905 | -15.069504 | 0.00080723764 | 34.079102 | 0.0002792438 | 1.199193 | 8.268105
-0.10763995 | -15.093003 | 0.0008051038 | 34.128906 | 0.0002795994 | 1.201063 | 8.280998
-0.1076769 | -15.111627 | 0.00079972745 | 34.178711 | 0.0002804955 | 1.202545 | 8.291216
-0.10768906 | -15.127768 | 0.00079929235 | 34.228516 | 0.000280568 | 1.20383 | 8.300072
-0.10775007 | -15.152072 | 0.00079742668 | 34.27832 | 0.000280879 | 1.205764 | 8.313407
-0.10770365 | -15.189359 | 0.00079513784 | 34.328125 | 0.0002812604 | 1.208731 | 8.333865
-0.10772651 | -15.197334 | 0.00079105498 | 34.37793 | 0.0002819409 | 1.209365 | 8.33824
-0.10784177 | -15.211492 | 0.00079144834 | 34.427734 | 0.0002818753 | 1.210492 | 8.346008
-0.10779323 | -15.240406 | 0.00078749651 | 34.477539 | 0.000282534 | 1.212793 | 8.361873
-0.10777982 | -15.260353 | 0.00078419445 | 34.527344 | 0.000283084325 | 1.21438 | 8.372817
-0.10777061 | -15.26455 | 0.00077927113 | 34.577148 | 0.0002839049 | 1.214714 | 8.37512
-0.10785794 | -15.301227 | 0.00078092219 | 34.626953 | 0.0002836297 | 1.217633 | 8.395243
-0.10794133 | -15.319642 | 0.00077942607 | 34.676758 | 0.000283879055 | 1.219098 | 8.405347
-0.10798772 | -15.364561 | 0.00077188015 | 34.726563 | 0.0002851367 | 1.222673 | 8.429992
-0.10792375 | -15.378119 | 0.00076946017 | 34.776367 | 0.00028554 | 1.223752 | 8.437431
-0.10801008 | -15.409688 | 0.00076711772 | 34.826172 | 0.0002859304 | 1.226264 | 8.454752
-0.10804093 | -15.435224 | 0.00076532958 | 34.875977 | 0.00028622847 | 1.228296 | 8.468762
-0.10804646 | -15.44918 | 0.00076199172 | 34.925781 | 0.00028678478 | 1.229407 | 8.476419
-0.1080535 | -15.489677 | 0.00075932144 | 34.975586 | 0.0002872298 | 1.232629 | 8.498639
-0.10804062 | -15.498075 | 0.00075824256 | 35.025391 | 0.00028740964 | 1.233298 | 8.503246
-0.10805085 | -15.531399 | 0.0007570684 | 35.075195 | 0.0002876053 | 1.235949 | 8.52153
-0.10817221 | -15.543801 | 0.00074954628 | 35.125 | 0.00028885902 | 1.236936 | 8.528335
-0.10813901 | -15.547876 | 0.00075010658 | 35.174805 | 0.0002887656 | 1.237261 | 8.530571
-0.10820786 | -15.577442 | 0.00074670906 | 35.224609 | 0.00028933189 | 1.239613 | 8.546792
-0.10814424 | -15.588539 | 0.00074748992 | 35.274414 | 0.0002892017 | 1.240497 | 8.552881
-0.10820901 | -15.628794 | 0.00074334734 | 35.324219 | 0.0002898922 | 1.2437 | 8.574967
-0.10828773 | -15.66739 | 0.00073935388 | 35.374023 | 0.0002905578 | 1.246771 | 8.596144
-0.10823993 | -15.667039 | 0.00073863269 | 35.423828 | 0.000290678 | 1.246743 | 8.595951
-0.10822055 | -15.699952 | 0.00073629018 | 35.473633 | 0.00029106837 | 1.249362 | 8.614009
-0.10830669 | -15.712133 | 0.00073217752 | 35.523438 | 0.0002917538 | 1.250332 | 8.620693
-0.10830855 | -15.75808 | 0.00072937011 | 35.573242 | 0.000292221715 | 1.253988 | 8.645902
-0.10831684 | -15.76211 | 0.00072656275 | 35.623047 | 0.0002926896 | 1.254309 | 8.648113
-0.10835528 | -15.787177 | 0.00072565669 | 35.672852 | 0.0002928406 | 1.256304 | 8.661867
-0.10838971 | -15.808685 | 0.00072298053 | 35.722656 | 0.000293286645 | 1.258015 | 8.673667
-0.10840275 | -15.824063 | 0.00071902276 | 35.772461 | 0.0002939463 | 1.259239 | 8.682105
-0.10845558 | -15.829879 | 0.00071845646 | 35.822266 | 0.0002940407 | 1.259702 | 8.685296
-0.10847364 | -15.866187 | 0.00071586965 | 35.87207 | 0.0002944718 | 1.262591 | 8.705217
-0.10846047 | -15.865564 | 0.00071492785 | 35.921875 | 0.0002946288 | 1.262541 | 8.704875
-0.10852415 | -15.890685 | 0.00070948602 | 35.97168 | 0.00029553573 | 1.264541 | 8.718658
-0.10855249 | -15.91203 | 0.00070940255 | 36.021484 | 0.0002955496 | 1.266239 | 8.730369
-0.10858691 | -15.929482 | 0.00070769194 | 36.071289 | 0.0002958347 | 1.267628 | 8.739944
-0.10851552 | -15.947796 | 0.00070492626 | 36.121094 | 0.00029629569 | 1.269085 | 8.749992
-0.10856415 | -15.967193 | 0.00070168974 | 36.170898 | 0.00029683511 | 1.270629 | 8.760635
-0.10860975 | -15.996086 | 0.00069819088 | 36.220703 | 0.0002974183 | 1.272928 | 8.776488
-0.10861993 | -16.030071 | 0.00069573522 | 36.270508 | 0.00029782753 | 1.275633 | 8.795134
-0.10871526 | -16.045364 | 0.00069370266 | 36.320313 | 0.00029816629 | 1.276849 | 8.803525
-0.10862307 | -16.077555 | 0.00069052575 | 36.370117 | 0.000298695775 | 1.279411 | 8.821187
-0.10870891 | -16.106077 | 0.00068913697 | 36.419922 | 0.0002989272 | 1.281681 | 8.836836
-0.10877162 | -16.126469 | 0.00068671105 | 36.469727 | 0.0002993316 | 1.283304 | 8.848024
-0.10878697 | -16.156643 | 0.00068180566 | 36.519531 | 0.0003001491 | 1.285705 | 8.864579
-0.10883382 | -16.172268 | 0.00067936181 | 36.569336 | 0.0003005564 | 1.286948 | 8.873152
-0.10883429 | -16.177986 | 0.00067678088 | 36.619141 | 0.0003009866 | 1.287403 | 8.87629
-0.10889954 | -16.207647 | 0.00067569618 | 36.668945 | 0.00030116737 | 1.289764 | 8.892564
-0.10884906 | -16.237175 | 0.00067344308 | 36.71875 | 0.0003015429 | 1.292113 | 8.908765
-0.10890427 | -16.250998 | 0.0006694913 | 36.768555 | 0.0003022015 | 1.293213 | 8.916349
-0.1088796 | -16.289608 | 0.00066743488 | 36.818359 | 0.0003025443 | 1.296286 | 8.937533
-0.10889035 | -16.304529 | 0.00066585536 | 36.868164 | 0.0003028075 | 1.297473 | 8.945719
-0.10902473 | -16.315142 | 0.00066315528 | 36.917969 | 0.00030325752 | 1.298318 | 8.951542
-0.10899063 | -16.347046 | 0.00066065788 | 36.967773 | 0.0003036738 | 1.300857 | 8.969047
-0.1090321 | -16.364662 | 0.00065861939 | 37.017578 | 0.0003040135 | 1.302258 | 8.978712
-0.10903908 | -16.384172 | 0.00065595505 | 37.067383 | 0.0003044576 | 1.303811 | 8.989417
-0.10908079 | -16.403936 | 0.00065374369 | 37.117188 | 0.0003048261 | 1.305384 | 9.00026
-0.10909359 | -16.424767 | 0.00064835546 | 37.166992 | 0.0003057242 | 1.307041 | 9.01169
-0.10908209 | -16.454758 | 0.00064629916 | 37.216797 | 0.0003060669 | 1.309428 | 9.028145
-0.1091124 | -16.471588 | 0.00064349768 | 37.266602 | 0.0003065338 | 1.310767 | 9.037379
-0.10916786 | -16.476505 | 0.00064174534 | 37.316406 | 0.0003068258 | 1.311159 | 9.040076
-0.10913839 | -16.508621 | 0.0006394565 | 37.366211 | 0.0003072073 | 1.313714 | 9.057697
-0.10925125 | -16.521381 | 0.00063722132 | 37.416016 | 0.0003075798 | 1.31473 | 9.064698
-0.1092198 | -16.550562 | 0.00063436624 | 37.46582 | 0.0003080557 | 1.317052 | 9.080709
-0.10927476 | -16.571209 | 0.00063362712 | 37.515625 | 0.00030817888 | 1.318695 | 9.092037
-0.10924393 | -16.580784 | 0.00063168403 | 37.56543 | 0.0003085027 | 1.319457 | 9.097291
-0.10924755 | -16.618544 | 0.00062648655 | 37.615234 | 0.000309368975 | 1.322462 | 9.118008
-0.10927794 | -16.635721 | 0.00062803627 | 37.665039 | 0.0003091107 | 1.323829 | 9.127433
-0.10932709 | -16.644054 | 0.00062366127 | 37.714844 | 0.000309839855 | 1.324492 | 9.132005
-0.10937399 | -16.683168 | 0.00062037708 | 37.764648 | 0.00031038722 | 1.327604 | 9.153465
-0.10938793 | -16.701809 | 0.00061606761 | 37.814453 | 0.000311105465 | 1.329088 | 9.163693
-0.10944013 | -16.733212 | 0.0006156445 | 37.864258 | 0.000311176 | 1.331587 | 9.180923
-0.10948715 | -16.738586 | 0.00061477418 | 37.914063 | 0.000311321 | 1.332014 | 9.183871
-0.10939411 | -16.764639 | 0.00060796138 | 37.963867 | 0.0003124565 | 1.334088 | 9.198165
-0.10940039 | -16.793251 | 0.00060821767 | 38.013672 | 0.0003124138 | 1.336364 | 9.213864
-0.10945787 | -16.812784 | 0.00060349103 | 38.063477 | 0.0003132016 | 1.337919 | 9.224581
-0.10947929 | -16.807816 | 0.00060367584 | 38.113281 | 0.00031317076 | 1.337523 | 9.221855
-0.10954687 | -16.846008 | 0.00059808488 | 38.163086 | 0.0003141026 | 1.340563 | 9.24281
-0.10951275 | -16.880905 | 0.00059393048 | 38.212891 | 0.000314795 | 1.34334 | 9.261956
-0.10958525 | -16.907433 | 0.00059242843 | 38.262695 | 0.0003150453 | 1.345451 | 9.276511
-0.10956401 | -16.925716 | 0.00058935879 | 38.3125 | 0.000315556935 | 1.346906 | 9.286543
-0.10963443 | -16.959816 | 0.00058634282 | 38.362305 | 0.0003160596 | 1.349619 | 9.305252
-0.10964791 | -16.973145 | 0.00058768986 | 38.412109 | 0.00031583509 | 1.35068 | 9.312565
-0.10968343 | -17.000975 | 0.0005813539 | 38.461914 | 0.0003168911 | 1.352895 | 9.327835
-0.10969685 | -17.02309 | 0.000579983 | 38.511719 | 0.0003171196 | 1.354654 | 9.339968
-0.10973881 | -17.049353 | 0.00057892798 | 38.561523 | 0.0003172954 | 1.356744 | 9.354378
-0.10973244 | -17.057623 | 0.00057423708 | 38.611328 | 0.00031807722 | 1.357403 | 9.358915
-0.10976296 | -17.091957 | 0.00057336688 | 38.661133 | 0.0003182223 | 1.360135 | 9.377753
-0.10989603 | -17.11458 | 0.00056836009 | 38.710938 | 0.0003190567 | 1.361935 | 9.390166
-0.10985441 | -17.130487 | 0.00056645868 | 38.760742 | 0.00031937362 | 1.363201 | 9.398893
-0.10986039 | -17.142893 | 0.00056357385 | 38.810547 | 0.000319854425 | 1.364188 | 9.4057
-0.10984175 | -17.172384 | 0.00056241156 | 38.860352 | 0.00032004814 | 1.366535 | 9.421881
-0.10986415 | -17.184977 | 0.00056050415 | 38.910156 | 0.000320366 | 1.367537 | 9.42879
-0.10989319 | -17.216118 | 0.00055726169 | 38.959961 | 0.0003209065 | 1.370015 | 9.445876
-0.1099048 | -17.227468 | 0.00055572391 | 39.009766 | 0.0003211627 | 1.370918 | 9.452103
-0.10996071 | -17.263323 | 0.00055273774 | 39.05957 | 0.0003216604 | 1.373772 | 9.471776
-0.10996942 | -17.26757 | 0.00054972764 | 39.109375 | 0.0003221621 | 1.37411 | 9.474106
-0.10995986 | -17.283703 | 0.0005466998 | 39.15918 | 0.0003226668 | 1.375393 | 9.482957
-0.11005406 | -17.328758 | 0.00054428575 | 39.208984 | 0.0003230691 | 1.378979 | 9.507678
-0.11002411 | -17.337101 | 0.00054157968 | 39.258789 | 0.00032352012 | 1.379643 | 9.512255
-0.11005314 | -17.362616 | 0.00054051878 | 39.308594 | 0.0003236969 | 1.381673 | 9.526254
-0.11006673 | -17.374516 | 0.0005367577 | 39.358398 | 0.0003243238 | 1.38262 | 9.532783
-0.11004982 | -17.41193 | 0.0005321622 | 39.408203 | 0.0003250897 | 1.385597 | 9.553311
-0.11014473 | -17.427073 | 0.00053274632 | 39.458008 | 0.0003249923 | 1.386802 | 9.56162
-0.11011887 | -17.456354 | 0.00052915217 | 39.507813 | 0.0003255914 | 1.389133 | 9.577685
-0.11021571 | -17.478079 | 0.00052561163 | 39.557617 | 0.0003261815 | 1.390861 | 9.589605
-0.11021037 | -17.515118 | 0.00051939487 | 39.607422 | 0.0003272176 | 1.393809 | 9.609927
-0.11018395 | -17.535105 | 0.00052253599 | 39.657227 | 0.0003266941 | 1.395399 | 9.620893
-0.11021769 | -17.545893 | 0.00051670673 | 39.707031 | 0.0003276656 | 1.396258 | 9.626812
-0.11029718 | -17.578821 | 0.00051735638 | 39.756836 | 0.0003275573 | 1.398878 | 9.644878
-0.1102428 | -17.606611 | 0.00050928589 | 39.806641 | 0.0003289024 | 1.40109 | 9.660126
-0.11024543 | -17.624311 | 0.0005094707 | 39.856445 | 0.0003288716 | 1.402498 | 9.669837
-0.11031111 | -17.644844 | 0.00050809979 | 39.90625 | 0.0003291001 | 1.404132 | 9.681103
-0.11043469 | -17.677708 | 0.0005030632 | 39.956055 | 0.0003299395 | 1.406747 | 9.699134
-0.11041406 | -17.717272 | 0.00049840804 | 40.005859 | 0.0003307154 | 1.409896 | 9.720841
-0.11045077 | -17.714262 | 0.00049983262 | 40.055664 | 0.000330478 | 1.409656 | 9.71919
-0.11039276 | -17.727581 | 0.00049750804 | 40.105469 | 0.0003308654 | 1.410716 | 9.726498
-0.11045258 | -17.75416 | 0.00049293635 | 40.155273 | 0.0003316273 | 1.412831 | 9.741081
-0.11050177 | -17.792313 | 0.00048821568 | 40.205078 | 0.00033241412 | 1.415867 | 9.762014
-0.11054295 | -17.805391 | 0.0004881382 | 40.254883 | 0.000332427 | 1.416908 | 9.769189
-0.11048266 | -17.817768 | 0.00048605798 | 40.304688 | 0.0003327737 | 1.417893 | 9.77598
-0.11049226 | -17.840462 | 0.00048413873 | 40.354492 | 0.0003330936 | 1.419699 | 9.788431
-0.11057395 | -17.859699 | 0.00048106312 | 40.404297 | 0.0003336062 | 1.42123 | 9.798986
-0.11054303 | -17.886326 | 0.00047874451 | 40.454102 | 0.0003339926 | 1.423349 | 9.813595
-0.11062495 | -17.902456 | 0.00047580598 | 40.503906 | 0.0003344824 | 1.424632 | 9.822445
-0.11061814 | -17.919109 | 0.00047306417 | 40.553711 | 0.0003349394 | 1.425957 | 9.831582
-0.11063609 | -17.947311 | 0.00047026275 | 40.603516 | 0.000335406275 | 1.428202 | 9.847056
-0.11067542 | -17.968733 | 0.00047045946 | 40.65332 | 0.00033537349 | 1.429906 | 9.858809
-0.11067025 | -17.972345 | 0.00046805738 | 40.703125 | 0.0003357738 | 1.430194 | 9.860791
-0.11067596 | -18.006742 | 0.00046321153 | 40.75293 | 0.0003365815 | 1.432931 | 9.879663
-0.11085132 | -18.017298 | 0.00046302081 | 40.802734 | 0.000336613265 | 1.433771 | 9.885455
-0.11069173 | -18.051237 | 0.00045961139 | 40.852539 | 0.0003371815 | 1.436472 | 9.904076
-0.11080758 | -18.084688 | 0.00045645831 | 40.902344 | 0.000337707015 | 1.439134 | 9.92243
-0.11074384 | -18.098358 | 0.00045410992 | 40.952148 | 0.0003380984 | 1.440222 | 9.92993
-0.11077448 | -18.116354 | 0.00044825673 | 41.001953 | 0.000339073945 | 1.441654 | 9.939804
-0.1108235 | -18.140968 | 0.00044993163 | 41.051758 | 0.000338794795 | 1.443612 | 9.953309
-0.11086252 | -18.163958 | 0.00044682619 | 41.101563 | 0.0003393124 | 1.445442 | 9.965922
-0.1109188 | -18.177637 | 0.00044186116 | 41.151367 | 0.0003401399 | 1.44653 | 9.973427
-0.1109053 | -18.213903 | 0.00043822525 | 41.201172 | 0.0003407459 | 1.449416 | 9.993325
-0.11095701 | -18.232733 | 0.00043779015 | 41.250977 | 0.000340818375 | 1.450915 | 10.00366
-0.11088846 | -18.241352 | 0.00043795703 | 41.300781 | 0.0003407906 | 1.451601 | 10.00839
-0.11092366 | -18.256533 | 0.00043357015 | 41.350586 | 0.0003415217 | 1.452809 | 10.01671
-0.11101452 | -18.285032 | 0.00042948127 | 41.400391 | 0.0003422032 | 1.455077 | 10.03235
-0.11103992 | -18.303879 | 0.00042932035 | 41.450195 | 0.00034223 | 1.456576 | 10.04269
-0.11104822 | -18.336174 | 0.00042766333 | 41.5 | 0.0003425062 | 1.459146 | 10.06041
-0.11103705 | -18.352495 | 0.0004235089 | 41.549805 | 0.0003431986 | 1.460445 | 10.06937
-0.11104371 | -18.398872 | 0.00041898486 | 41.599609 | 0.00034395259 | 1.464136 | 10.09481
-0.11115152 | -18.417253 | 0.00041629074 | 41.649414 | 0.00034440161 | 1.465598 | 10.1049
-0.11111382 | -18.438242 | 0.0004157603 | 41.699219 | 0.00034449 | 1.467269 | 10.11641
-0.11119735 | -18.449694 | 0.00041037798 | 41.749023 | 0.00034538707 | 1.46818 | 10.1227
-0.11121912 | -18.482674 | 0.00040957928 | 41.798828 | 0.0003455202 | 1.470804 | 10.14079
-0.11121316 | -18.485445 | 0.00040584206 | 41.848633 | 0.0003461431 | 1.471025 | 10.14231
-0.11121179 | -18.523415 | 0.00040313005 | 41.898438 | 0.0003465951 | 1.474047 | 10.16314
-0.11122371 | -18.540207 | 0.00040112736 | 41.948242 | 0.00034692884 | 1.475383 | 10.17236
-0.1112214 | -18.556232 | 0.00039836168 | 41.998047 | 0.0003473898 | 1.476658 | 10.18115
-0.11130615 | -18.543446 | 0.00039796828 | 42.047852 | 0.0003474554 | 1.475641 | 10.17413
-0.11130603 | -18.570408 | 0.00039620997 | 42.097656 | 0.000347748405 | 1.477786 | 10.18893
-0.11135524 | -18.605837 | 0.00039283035 | 42.147461 | 0.000348311675 | 1.480605 | 10.20837
-0.11133919 | -18.633095 | 0.00038808581 | 42.197266 | 0.0003491024 | 1.482775 | 10.22332
-0.11136383 | -18.644876 | 0.0003858328 | 42.24707 | 0.0003494779 | 1.483712 | 10.22979
-0.11145318 | -18.665064 | 0.00038504601 | 42.296875 | 0.000349609065 | 1.485319 | 10.24086
-0.11136834 | -18.711805 | 0.0003807664 | 42.34668 | 0.0003503223 | 1.489038 | 10.26651
-0.11138812 | -18.715397 | 0.00037715433 | 42.396484 | 0.000350924345 | 1.489324 | 10.26848
-0.11149255 | -18.741167 | 0.00037600994 | 42.446289 | 0.0003511151 | 1.491375 | 10.28262
-0.11145992 | -18.748032 | 0.0003747523 | 42.496094 | 0.0003513247 | 1.491921 | 10.28638
-0.11148109 | -18.768965 | 0.0003730178 | 42.545898 | 0.0003516138 | 1.493587 | 10.29787
-0.11147557 | -18.771334 | 0.00036965011 | 42.595703 | 0.000352175 | 1.493775 | 10.29917
-0.11155066 | -18.834114 | 0.00036649703 | 42.645508 | 0.0003527006 | 1.498771 | 10.33361
-0.1115272 | -18.850906 | 0.00036680102 | 42.695313 | 0.0003526499 | 1.500107 | 10.34283
-0.11155566 | -18.862391 | 0.00036436913 | 42.745117 | 0.0003530552 | 1.501021 | 10.34913
-0.11158842 | -18.868853 | 0.00036014317 | 42.794922 | 0.0003537595 | 1.501536 | 10.35267
-0.11164738 | -18.928312 | 0.00035434365 | 42.844727 | 0.000354726125 | 1.506267 | 10.3853
-0.11165114 | -18.939844 | 0.00035281776 | 42.894531 | 0.00035498044 | 1.507185 | 10.39162
-0.11161444 | -18.950624 | 0.00035051705 | 42.944336 | 0.0003553639 | 1.508043 | 10.39754
-0.11167934 | -18.983141 | 0.00034785268 | 42.994141 | 0.000355808 | 1.51063 | 10.41538
-0.11170067 | -19.003777 | 0.00034470559 | 43.043945 | 0.0003563325 | 1.512273 | 10.4267
-0.1117477 | -19.034729 | 0.00034239289 | 43.09375 | 0.0003567179 | 1.514736 | 10.44368
-0.11169864 | -19.057819 | 0.00033781526 | 43.143555 | 0.0003574809 | 1.516573 | 10.45635
-0.11170572 | -19.070152 | 0.00033559799 | 43.193359 | 0.0003578504 | 1.517554 | 10.46312
-0.11174055 | -19.108183 | 0.00033462644 | 43.243164 | 0.0003580123 | 1.520581 | 10.48399
-0.11176916 | -19.130325 | 0.00032942893 | 43.292969 | 0.0003588786 | 1.522343 | 10.49613
-0.11187897 | -19.159695 | 0.00032758116 | 43.342773 | 0.00035918654 | 1.52468 | 10.51225
-0.11185022 | -19.183886 | 0.00032564401 | 43.392578 | 0.0003595094 | 1.526605 | 10.52552
-0.11191179 | -19.194738 | 0.00032461883 | 43.442383 | 0.0003596803 | 1.527469 | 10.53147
-0.11184891 | -19.220608 | 0.00032152532 | 43.492188 | 0.0003601958 | 1.529527 | 10.54567
-0.11196093 | -19.258335 | 0.00031741263 | 43.541992 | 0.000360881295 | 1.53253 | 10.56637
-0.11195355 | -19.252337 | 0.00031478406 | 43.591797 | 0.00036131939 | 1.532052 | 10.56308
-0.11192413 | -19.269014 | 0.0003161192 | 43.641602 | 0.0003610969 | 1.533379 | 10.57223
-0.11198279 | -19.299414 | 0.00031467079 | 43.691406 | 0.0003613383 | 1.535799 | 10.58891
-0.11200467 | -19.330696 | 0.00031045076 | 43.741211 | 0.0003620416 | 1.538288 | 10.60607
-0.11203921 | -19.346962 | 0.00030671954 | 43.791016 | 0.0003626635 | 1.539582 | 10.61499
-0.11209438 | -19.375076 | 0.0003045082 | 43.84082 | 0.000363032 | 1.54182 | 10.63042
-0.11203849 | -19.395754 | 0.0003028631 | 43.890625 | 0.0003633062 | 1.543465 | 10.64177
-0.11215012 | -19.410147 | 0.00029985904 | 43.94043 | 0.0003638069 | 1.54461 | 10.64966
-0.11215744 | -19.418781 | 0.00029822587 | 43.990234 | 0.0003640791 | 1.545297 | 10.6544
-0.11217198 | -19.434597 | 0.00029512047 | 44.040039 | 0.000364596655 | 1.546556 | 10.66308
-0.11213761 | -19.463308 | 0.00029462576 | 44.089844 | 0.0003646791 | 1.548841 | 10.67883
-0.11217699 | -19.494194 | 0.00028916 | 44.139648 | 0.0003655901 | 1.551299 | 10.69578
-0.11225904 | -19.495626 | 0.00028793811 | 44.189453 | 0.000365793715 | 1.551413 | 10.69656
-0.11223608 | -19.512005 | 0.00028786657 | 44.239258 | 0.0003658056 | 1.552716 | 10.70555
-0.11229298 | -19.552383 | 0.00028415918 | 44.289063 | 0.0003664235 | 1.555929 | 10.7277
-0.1123315 | -19.589245 | 0.00027759673 | 44.338867 | 0.0003675173 | 1.558863 | 10.74793
-0.11227038 | -19.622766 | 0.00027538536 | 44.388672 | 0.00036788584 | 1.56153 | 10.76632
-0.11225513 | -19.629768 | 0.00027561784 | 44.438477 | 0.0003678471 | 1.562087 | 10.77016
-0.1123552 | -19.654921 | 0.00027306078 | 44.488281 | 0.00036827327 | 1.564089 | 10.78396
-0.11230399 | -19.647646 | 0.0002720833 | 44.538086 | 0.0003684362 | 1.56351 | 10.77997
-0.11233597 | -19.694006 | 0.00026754141 | 44.587891 | 0.000369193165 | 1.567199 | 10.80541
-0.11244607 | -19.734812 | 0.00026551483 | 44.637695 | 0.0003695309 | 1.570446 | 10.82779
-0.11244503 | -19.760105 | 0.00026139617 | 44.6875 | 0.0003702174 | 1.572459 | 10.84167
-0.1124785 | -19.775221 | 0.00025727152 | 44.737305 | 0.0003709048 | 1.573662 | 10.84997
-0.11244838 | -19.806673 | 0.00025523899 | 44.787109 | 0.0003712436 | 1.576165 | 10.86722
-0.11254162 | -19.812014 | 0.00025422571 | 44.836914 | 0.0003714124 | 1.57659 | 10.87015
-0.11251701 | -19.837137 | 0.00025319456 | 44.886719 | 0.0003715843 | 1.578589 | 10.88394
-0.11255394 | -19.867311 | 0.00024959445 | 44.936523 | 0.000372184325 | 1.58099 | 10.90049
-0.1125573 | -19.880791 | 0.00024518967 | 44.986328 | 0.000372918455 | 1.582063 | 10.90789
-0.11255693 | -19.906546 | 0.00024437308 | 45.036133 | 0.0003730546 | 1.584113 | 10.92202
-0.11257674 | -19.930628 | 0.00024256109 | 45.085938 | 0.0003733566 | 1.586029 | 10.93523
-0.11262459 | -19.955391 | 0.00024108887 | 45.135742 | 0.0003736019 | 1.588 | 10.94882
-0.11258757 | -19.977688 | 0.00023801923 | 45.185547 | 0.0003741135 | 1.589774 | 10.96105
-0.11264833 | -20.003569 | 0.00023418665 | 45.235352 | 0.0003747523 | 1.591833 | 10.97525
-0.11267589 | -20.004059 | 0.00023405552 | 45.285156 | 0.0003747741 | 1.591872 | 10.97552
-0.11266668 | -20.036417 | 0.00023064612 | 45.334961 | 0.00037534238 | 1.594447 | 10.99327
-0.11272138 | -20.048548 | 0.00022639036 | 45.384766 | 0.0003760517 | 1.595413 | 10.99993
-0.11270645 | -20.057524 | 0.00022687911 | 45.43457 | 0.000375970215 | 1.596127 | 11.00486
-0.1127222 | -20.090826 | 0.00022449493 | 45.484375 | 0.0003763676 | 1.598777 | 11.02313
-0.11280207 | -20.111116 | 0.00022185444 | 45.53418 | 0.00037680766 | 1.600392 | 11.03426
-0.11275211 | -20.117931 | 0.00021865367 | 45.583984 | 0.0003773411 | 1.600934 | 11.038
-0.11268905 | -20.151779 | 0.00021601915 | 45.633789 | 0.0003777802 | 1.603628 | 11.05657
-0.1128929 | -20.180422 | 0.00021608471 | 45.683594 | 0.0003777693 | 1.605907 | 11.07228
-0.11280572 | -20.170498 | 0.00021245479 | 45.733398 | 0.0003783743 | 1.605117 | 11.06684
-0.11283579 | -20.227547 | 0.00020846725 | 45.783203 | 0.0003790389 | 1.609657 | 11.09814
-0.11287365 | -20.244961 | 0.00020754336 | 45.833008 | 0.00037919284 | 1.611043 | 11.1077
-0.11293653 | -20.261028 | 0.00020503998 | 45.882813 | 0.00037961007 | 1.612321 | 11.11651
-0.11299407 | -20.297522 | 0.00020124913 | 45.932617 | 0.0003802419 | 1.615225 | 11.13653
-0.11303252 | -20.3179 | 0.00019949078 | 45.982422 | 0.0003805349 | 1.616847 | 11.14771
-0.11303312 | -20.307423 | 0.00019817353 | 46.032227 | 0.0003807545 | 1.616013 | 11.14197
-0.11300433 | -20.336683 | 0.0001948297 | 46.082031 | 0.0003813118 | 1.618342 | 11.15802
-0.11309357 | -20.367247 | 0.00019311905 | 46.131836 | 0.0003815969 | 1.620774 | 11.17479
-0.11306337 | -20.395227 | 0.00018866657 | 46.181641 | 0.000382339 | 1.623001 | 11.19014
-0.11302923 | -20.41856 | 0.00018669365 | 46.231445 | 0.0003826678 | 1.624857 | 11.20294
-0.11304129 | -20.439047 | 0.00018659233 | 46.28125 | 0.0003826847 | 1.626488 | 11.21418
-0.11315666 | -20.452244 | 0.00018475055 | 46.331055 | 0.0003829916 | 1.627538 | 11.22142
-0.11308535 | -20.484642 | 0.00017957091 | 46.380859 | 0.000383854915 | 1.630116 | 11.2392
-0.11319565 | -20.517494 | 0.00017617345 | 46.430664 | 0.0003844212 | 1.63273 | 11.25722
-0.11326251 | -20.549391 | 0.00017513036 | 46.480469 | 0.000384595 | 1.635269 | 11.27473
-0.11319626 | -20.562052 | 0.00017175675 | 46.530273 | 0.000385157275 | 1.636276 | 11.28167
-0.11320312 | -20.599775 | 0.00016863346 | 46.580078 | 0.0003856778 | 1.639278 | 11.30237
-0.11320166 | -20.59403 | 0.00016767383 | 46.629883 | 0.0003858378 | 1.638821 | 11.29922
-0.11324297 | -20.610979 | 0.00016413331 | 46.679688 | 0.0003864278 | 1.64017 | 11.30852
-0.11326545 | -20.620146 | 0.00016523601 | 46.729492 | 0.000386244065 | 1.640899 | 11.31355
-0.11335622 | -20.660845 | 0.0001584828 | 46.779297 | 0.0003873696 | 1.644138 | 11.33588
-0.11332469 | -20.652182 | 0.00015577077 | 46.829102 | 0.000387821605 | 1.643448 | 11.33112
-0.11334144 | -20.700794 | 0.00015627146 | 46.878906 | 0.0003877382 | 1.647317 | 11.35779
-0.11339838 | -20.708742 | 0.00015074015 | 46.928711 | 0.00038866 | 1.647949 | 11.36216
-0.11337585 | -20.729486 | 0.00015015602 | 46.978516 | 0.0003887574 | 1.6496 | 11.37354
-0.11334379 | -20.747065 | 0.00014670492 | 47.02832 | 0.00038933258 | 1.650999 | 11.38318
-0.11343866 | -20.77294 | 0.0001469195 | 47.078125 | 0.0003892968 | 1.653058 | 11.39738
-0.1134069 | -20.790535 | 0.00014213324 | 47.12793 | 0.0003900945 | 1.654458 | 11.40703
-0.11347456 | -20.828985 | 0.0001388371 | 47.177734 | 0.0003906439 | 1.657518 | 11.42813
-0.11350358 | -20.847473 | 0.00013554096 | 47.227539 | 0.00039119324 | 1.658989 | 11.43827
-0.11354422 | -20.859835 | 0.00013728738 | 47.277344 | 0.00039090217 | 1.659973 | 11.44505
-0.11354444 | -20.901943 | 0.00012900234 | 47.327148 | 0.00039228301 | 1.663324 | 11.46816
-0.11361978 | -20.91024 | 0.00012950898 | 47.376953 | 0.00039219857 | 1.663984 | 11.47271
-0.11353884 | -20.931774 | 0.00012454987 | 47.426758 | 0.0003930251 | 1.665698 | 11.48453
-0.11365391 | -20.925682 | 0.00012711882 | 47.476563 | 0.00039259693 | 1.665213 | 11.48118
-0.1136658 | -20.947609 | 0.00012215972 | 47.526367 | 0.0003934234 | 1.666958 | 11.49321
-0.1136473 | -20.98675 | 0.00011584758 | 47.576172 | 0.00039447547 | 1.670073 | 11.51469
-0.11365797 | -21.013887 | 0.00011778473 | 47.625977 | 0.0003941526 | 1.672232 | 11.52958
-0.11372963 | -21.037004 | 0.00011124014 | 47.675781 | 0.0003952434 | 1.674072 | 11.54226
-0.11369065 | -21.074419 | 0.00011079907 | 47.725586 | 0.0003953169 | 1.677049 | 11.56279
-0.11377606 | -21.101871 | 0.00010467171 | 47.775391 | 0.000396338115 | 1.679234 | 11.57785
-0.11377017 | -21.117775 | 0.00010319352 | 47.825195 | 0.00039658448 | 1.680499 | 11.58658
-0.11378939 | -21.1262 | 0.00010440945 | 47.875 | 0.000396381825 | 1.68117 | 11.5912
-0.11374942 | -21.166739 | 9.7584722e-05 | 47.924805 | 0.0003975193 | 1.684396 | 11.61344
-0.11386966 | -21.196568 | 9.5051524e-05 | 47.974609 | 0.0003979415 | 1.686769 | 11.62981
-0.11386709 | -21.23138 | 9.2321628e-05 | 48.024414 | 0.000398396462 | 1.68954 | 11.64891
-0.11383389 | -21.234905 | 9.1075897e-05 | 48.074219 | 0.0003986041 | 1.68982 | 11.65084
-0.11381335 | -21.256792 | 8.8566543e-05 | 48.124023 | 0.0003990223095 | 1.691562 | 11.66285
-0.11389165 | -21.279898 | 8.3756444e-05 | 48.173828 | 0.000399824 | 1.6934 | 11.67553
-0.11390889 | -21.29034 | 8.3625317e-05 | 48.223633 | 0.0003998458 | 1.694231 | 11.68126
-0.11391549 | -21.320974 | 8.000731e-05 | 48.273438 | 0.0004004488 | 1.696669 | 11.69807
-0.11393356 | -21.350729 | 7.868409e-05 | 48.323242 | 0.000400669385 | 1.699037 | 11.71439
-0.11396589 | -21.368811 | 7.5721742e-05 | 48.373047 | 0.0004011631 | 1.700476 | 11.72431
-0.11396454 | -21.381269 | 7.3266026e-05 | 48.422852 | 0.0004015724 | 1.701467 | 11.73115
-0.11403578 | -21.409925 | 7.1495771e-05 | 48.472656 | 0.0004018674 | 1.703748 | 11.74687
-0.11403048 | -21.416008 | 7.0148708e-05 | 48.522461 | 0.0004020919 | 1.704232 | 11.75021
-0.11404212 | -21.434515 | 6.4629312e-05 | 48.572266 | 0.000403011848 | 1.705705 | 11.76036
-0.11408689 | -21.458752 | 6.3633917e-05 | 48.62207 | 0.0004031777 | 1.707633 | 11.77366
-0.11406027 | -21.483061 | 6.1249732e-05 | 48.671875 | 0.0004035751 | 1.709568 | 11.787
-0.11409889 | -21.515127 | 5.8543679e-05 | 48.72168 | 0.0004040261 | 1.712119 | 11.80459
-0.11407881 | -21.524117 | 5.698204e-05 | 48.771484 | 0.0004042864 | 1.712835 | 11.80952
-0.11409146 | -21.536434 | 5.4836273e-05 | 48.821289 | 0.000404644 | 1.713815 | 11.81628
-0.11415595 | -21.558588 | 5.2517651e-05 | 48.871094 | 0.0004050305 | 1.715578 | 11.82844
-0.11424904 | -21.584307 | 4.8702954e-05 | 48.920898 | 0.000405666241 | 1.717625 | 11.84255
-0.11427106 | -21.612329 | 4.3529271e-05 | 48.970703 | 0.0004065285215 | 1.719854 | 11.85792
-0.11432034 | -21.645576 | 4.3553111e-05 | 49.020508 | 0.0004065245 | 1.7225 | 11.87616
-0.11429074 | -21.665934 | 4.143715e-05 | 49.070313 | 0.0004068772 | 1.72412 | 11.88733
-0.11426879 | -21.684143 | 3.8892031e-05 | 49.120117 | 0.0004073014 | 1.725569 | 11.89732
-0.11432986 | -21.73979 | 3.1810996e-05 | 49.169922 | 0.0004084816 | 1.729998 | 11.92786
-0.11433271 | -21.741219 | 3.3533572e-05 | 49.219727 | 0.0004081945 | 1.730111 | 11.92864
-0.11430681 | -21.753569 | 3.1113625e-05 | 49.269531 | 0.0004085978 | 1.731094 | 11.93542
-0.11438154 | -21.784351 | 2.7662514e-05 | 49.319336 | 0.000409172981 | 1.733544 | 11.9523
-0.11445009 | -21.807928 | 2.387166e-05 | 49.369141 | 0.00040980479 | 1.73542 | 11.96524
-0.11443046 | -21.83502 | 2.0968913e-05 | 49.418945 | 0.0004102886 | 1.737576 | 11.9801
-0.11450492 | -21.85104 | 1.6587972e-05 | 49.46875 | 0.000411018738 | 1.738851 | 11.98889
-0.11446903 | -21.876896 | 1.5741587e-05 | 49.518555 | 0.0004111598 | 1.740908 | 12.00308
-0.11450664 | -21.89851 | 1.1980534e-05 | 49.568359 | 0.0004117866 | 1.742628 | 12.01494
-0.1145167 | -21.922464 | 7.4028967e-06 | 49.618164 | 0.0004125496 | 1.744534 | 12.02808
-0.11454021 | -21.936825 | 6.2704089e-06 | 49.667969 | 0.0004127383 | 1.745677 | 12.03596
-0.11452708 | -21.97904 | 2.3961065e-06 | 49.717773 | 0.000413384 | 1.749036 | 12.05912
-0.11460166 | -21.978094 | 2.0682812e-06 | 49.767578 | 0.0004134387 | 1.748961 | 12.0586
-0.11463789 | -22.001942 | -2.1517276e-06 | 49.817383 | 0.000414142 | 1.750859 | 12.07169
-0.11455223 | -22.03079 | -2.3007392e-06 | 49.867188 | 0.0004141669 | 1.753155 | 12.08752
-0.11457086 | -22.065081 | -6.0319899e-06 | 49.916992 | 0.0004147887 | 1.755883 | 12.10633
-0.11460174 | -22.070204 | -6.8783756e-06 | 49.966797 | 0.0004149298 | 1.756291 | 12.10914
-0.11465578 | -22.080645 | -1.1283159e-05 | 50.016602 | 0.0004156639265 | 1.757122 | 12.11487
-0.11463797 | -22.085802 | -1.0919571e-05 | 50.066406 | 0.0004156033285 | 1.757532 | 12.1177
-0.11468817 | -22.120811 | -1.4066696e-05 | 50.116211 | 0.0004161278 | 1.760318 | 12.13691
-0.1146913 | -22.144125 | -1.7678736e-05 | 50.166016 | 0.000416729856 | 1.762173 | 12.1497
-0.11476576 | -22.16954 | -2.1487474e-05 | 50.21582 | 0.0004173646 | 1.764196 | 12.16364
-0.11471578 | -22.1996 | -2.5326013e-05 | 50.265625 | 0.0004180044 | 1.766588 | 12.18014
-0.11468657 | -22.197353 | -2.3740531e-05 | 50.31543 | 0.0004177402 | 1.766409 | 12.1789
-0.11486518 | -22.230734 | -2.8711556e-05 | 50.365234 | 0.0004185687 | 1.769066 | 12.19722
-0.11489329 | -22.251175 | -3.2305717e-05 | 50.415039 | 0.0004191677 | 1.770692 | 12.20843
-0.11479841 | -22.291714 | -3.4302473e-05 | 50.464844 | 0.0004195005 | 1.773918 | 12.23068
-0.11490913 | -22.286186 | -3.4689903e-05 | 50.514648 | 0.0004195650505 | 1.773478 | 12.22764
-0.11487767 | -22.309269 | -3.9333103e-05 | 50.564453 | 0.0004203389 | 1.775315 | 12.24031
-0.11489998 | -22.356422 | -4.4387576e-05 | 50.614258 | 0.0004211813 | 1.779068 | 12.26618
-0.11493259 | -22.378948 | -4.5233966e-05 | 50.664063 | 0.0004213224 | 1.78086 | 12.27854
-0.11490411 | -22.386515 | -4.6247242e-05 | 50.713867 | 0.0004214913 | 1.781462 | 12.28269
-0.1150007 | -22.413904 | -5.0115585e-05 | 50.763672 | 0.0004221359975 | 1.783642 | 12.29772
-0.11495435 | -22.43054 | -5.3638218e-05 | 50.813477 | 0.000422723103 | 1.784966 | 12.30685
-0.11504643 | -22.448891 | -5.1862e-05 | 50.863281 | 0.0004224271 | 1.786426 | 12.31691
-0.11503479 | -22.46887 | -5.7500598e-05 | 50.913086 | 0.000423366833 | 1.788016 | 12.32788
-0.11501756 | -22.500608 | -6.0427188e-05 | 50.962891 | 0.000423854598 | 1.790541 | 12.34529
-0.11513186 | -22.534065 | -6.2298772e-05 | 51.012695 | 0.0004241665 | 1.793204 | 12.36365
-0.11510067 | -22.557116 | -6.700158e-05 | 51.0625 | 0.00042495033 | 1.795038 | 12.37629
-0.11514804 | -22.577349 | -6.5481661e-05 | 51.112305 | 0.000424697 | 1.796648 | 12.38739
-0.11509659 | -22.591005 | -7.1269271e-05 | 51.162109 | 0.0004256616 | 1.797735 | 12.39489
-0.11514934 | -22.610584 | -7.3599818e-05 | 51.211914 | 0.00042605 | 1.799293 | 12.40563
-0.11523407 | -22.635504 | -7.4940923e-05 | 51.261719 | 0.0004262736 | 1.801276 | 12.4193
-0.11524794 | -22.661606 | -7.6949589e-05 | 51.311523 | 0.0004266083315 | 1.803353 | 12.43362
-0.11516792 | -22.700022 | -8.3178282e-05 | 51.361328 | 0.000427646447 | 1.80641 | 12.4547
-0.1152221 | -22.702589 | -8.4161758e-05 | 51.411133 | 0.0004278104 | 1.806615 | 12.45611
-0.11526065 | -22.709547 | -8.4531312e-05 | 51.460938 | 0.000427871952 | 1.807168 | 12.45993
-0.11533397 | -22.737211 | -8.8179106e-05 | 51.510742 | 0.0004284799 | 1.80937 | 12.4751
-0.1153098 | -22.753416 | -9.1212991e-05 | 51.560547 | 0.0004289856 | 1.810659 | 12.484
-0.11531129 | -22.776495 | -9.8109238e-05 | 51.610352 | 0.0004301349 | 1.812496 | 12.49666
-0.11534828 | -22.787569 | -9.5796582e-05 | 51.660156 | 0.000429749497 | 1.813377 | 12.50273
-0.11538378 | -22.81673 | -0.00010064244 | 51.709961 | 0.00043055714 | 1.815698 | 12.51873
-0.1154306 | -22.8228 | -0.00010389685 | 51.759766 | 0.0004310995 | 1.816181 | 12.52206
-0.11535191 | -22.861078 | -0.00010768175 | 51.80957 | 0.0004317304 | 1.819227 | 12.54307
-0.11545643 | -22.883665 | -0.00010719299 | 51.859375 | 0.0004316489 | 1.821024 | 12.55546
-0.11545326 | -22.907434 | -0.00011080503 | 51.90918 | 0.000432250905 | 1.822916 | 12.5685
-0.1154548 | -22.9468 | -0.00011388063 | 51.958984 | 0.000432763505 | 1.826048 | 12.5901
-0.11546978 | -22.944571 | -0.00011668205 | 52.008789 | 0.0004332304 | 1.825871 | 12.58888
-0.1155579 | -22.947779 | -0.00011662841 | 52.058594 | 0.0004332215 | 1.826126 | 12.59064
-0.11550526 | -22.995485 | -0.00012054444 | 52.108398 | 0.00043387414 | 1.829923 | 12.61681
-0.11554141 | -23.018238 | -0.00012400746 | 52.158203 | 0.00043445131 | 1.831733 | 12.62929
-0.11558992 | -23.025476 | -0.0001255691 | 52.208008 | 0.0004347116 | 1.832309 | 12.63327
-0.1155789 | -23.040819 | -0.00012791752 | 52.257813 | 0.000435103 | 1.83353 | 12.64168
-0.11565589 | -23.055733 | -0.00012999176 | 52.307617 | 0.0004354487 | 1.834717 | 12.64987
-0.11568027 | -23.107466 | -0.00013535023 | 52.357422 | 0.0004363418 | 1.838834 | 12.67825
-0.11571009 | -23.119614 | -0.00013667345 | 52.407227 | 0.0004365623 | 1.8398 | 12.68492
-0.11564086 | -23.148819 | -0.00013926625 | 52.457031 | 0.0004369944 | 1.842124 | 12.70094
-0.11570677 | -23.184986 | -0.0001423955 | 52.506836 | 0.000437516 | 1.845003 | 12.72078
-0.11578231 | -23.202105 | -0.00014850497 | 52.556641 | 0.0004385342 | 1.846365 | 12.73018
-0.11576914 | -23.217936 | -0.00014864802 | 52.606445 | 0.00043855807 | 1.847625 | 12.73886
-0.1157331 | -23.234863 | -0.00015085339 | 52.65625 | 0.0004389256 | 1.848972 | 12.74815
-0.11575181 | -23.264544 | -0.00015604495 | 52.706055 | 0.0004397909 | 1.851334 | 12.76443
-0.11578298 | -23.294912 | -0.00015709996 | 52.755859 | 0.0004399667 | 1.85375 | 12.7811
-0.11587184 | -23.308311 | -0.0001599133 | 52.805664 | 0.0004404356 | 1.854816 | 12.78845
-0.11584943 | -23.339197 | -0.00016207695 | 52.855469 | 0.000440796225 | 1.857274 | 12.80539
-0.11585347 | -23.349064 | -0.00016505123 | 52.905273 | 0.0004412919 | 1.858059 | 12.81081
-0.11591019 | -23.377144 | -0.00016755461 | 52.955078 | 0.0004417092 | 1.860294 | 12.82621
-0.11595953 | -23.390442 | -0.00016888976 | 53.004883 | 0.0004419317 | 1.861352 | 12.83351
-0.1159081 | -23.413605 | -0.00017319918 | 53.054688 | 0.00044264993 | 1.863195 | 12.84622
-0.11597797 | -23.429129 | -0.00017244816 | 53.104492 | 0.00044252476 | 1.864431 | 12.85474
-0.11600539 | -23.448917 | -0.00017647744 | 53.154297 | 0.0004431963 | 1.866006 | 12.86559
-0.11598636 | -23.481062 | -0.00018170476 | 53.204102 | 0.0004440675 | 1.868564 | 12.88323
-0.11592367 | -23.506262 | -0.00018069745 | 53.253906 | 0.0004438996 | 1.870569 | 12.89706
-0.11603519 | -23.521168 | -0.00018509029 | 53.303711 | 0.0004446318 | 1.871755 | 12.90523
-0.11607163 | -23.54999 | -0.00018848777 | 53.353516 | 0.000445198 | 1.874049 | 12.92105
-0.11600935 | -23.549221 | -0.00018941163 | 53.40332 | 0.000445352005 | 1.873987 | 12.92063
-0.11613152 | -23.588903 | -0.00019395351 | 53.453125 | 0.000446108985 | 1.877145 | 12.9424
-0.11611563 | -23.61821 | -0.00019351245 | 53.50293 | 0.000446035475 | 1.879477 | 12.95848
-0.11617118 | -23.626684 | -0.00019745826 | 53.552734 | 0.00044669311 | 1.880152 | 12.96313
-0.11612175 | -23.665455 | -0.00020220876 | 53.602539 | 0.00044748486 | 1.883237 | 12.9844
-0.11614497 | -23.680948 | -0.00020255447 | 53.652344 | 0.0004475425 | 1.88447 | 12.9929
-0.11617399 | -23.708069 | -0.00020751954 | 53.702148 | 0.00044836999 | 1.886628 | 13.00778
-0.11618686 | -23.729954 | -0.00021104813 | 53.751953 | 0.0004489581 | 1.88837 | 13.01979
-0.11618891 | -23.749062 | -0.00021284222 | 53.801758 | 0.0004492571 | 1.88989 | 13.03027
-0.11624621 | -23.788496 | -0.00021640658 | 53.851563 | 0.0004498512 | 1.893028 | 13.05191
-0.11632475 | -23.798401 | -0.00021499991 | 53.901367 | 0.0004496167 | 1.893817 | 13.05734
-0.11628192 | -23.821489 | -0.00022201538 | 53.951172 | 0.000450786 | 1.895654 | 13.07001
-0.11629193 | -23.863628 | -0.00022314786 | 54.000977 | 0.00045097471 | 1.899007 | 13.09313
-0.11635394 | -23.871662 | -0.0002252221 | 54.050781 | 0.0004513204 | 1.899647 | 13.09754
-0.1163246 | -23.90173 | -0.00023005603 | 54.100586 | 0.0004521261 | 1.902039 | 13.11404
-0.11638999 | -23.926504 | -0.00023284554 | 54.150391 | 0.00045259099 | 1.904011 | 13.12763
-0.11641401 | -23.93527 | -0.00023511051 | 54.200195 | 0.000452968485 | 1.904708 | 13.13244
-0.1163786 | -23.959383 | -0.00023633837 | 54.25 | 0.0004531731 | 1.906627 | 13.14567
-0.11643041 | -23.974636 | -0.0002388358 | 54.299805 | 0.0004535894 | 1.907841 | 13.15404
-0.11641803 | -23.989189 | -0.00024060607 | 54.349609 | 0.0004538844 | 1.908999 | 13.16202
-0.1165524 | -24.026485 | -0.00024456979 | 54.399414 | 0.000454545 | 1.911967 | 13.18248
-0.11651006 | -24.034227 | -0.00024697781 | 54.449219 | 0.0004549464 | 1.912583 | 13.18673
-0.11656043 | -24.057186 | -0.00024938583 | 54.499023 | 0.000455347705 | 1.91441 | 13.19933
-0.11655711 | -24.103764 | -0.00025293231 | 54.548828 | 0.000455938785 | 1.918117 | 13.22488
-0.11655104 | -24.121288 | -0.00025571583 | 54.598633 | 0.000456402705 | 1.919511 | 13.2345
-0.11664087 | -24.135221 | -0.00025662183 | 54.648438 | 0.000456553705 | 1.92062 | 13.24214
-0.1166143 | -24.129789 | -0.00025707483 | 54.698242 | 0.000456629205 | 1.920188 | 13.23916
-0.11659816 | -24.159334 | -0.00026259423 | 54.748047 | 0.000457549105 | 1.922539 | 13.25537
-0.11660226 | -24.200815 | -0.00026667715 | 54.797852 | 0.0004582296 | 1.92584 | 13.27813
-0.11666273 | -24.211391 | -0.00026800035 | 54.847656 | 0.000458450125 | 1.926681 | 13.28394
-0.11667062 | -24.217146 | -0.00026680826 | 54.897461 | 0.0004582514 | 1.927139 | 13.28709
-0.11666145 | -24.239653 | -0.00027092695 | 54.947266 | 0.0004589379 | 1.92893 | 13.29944
-0.11674868 | -24.278673 | -0.00027483702 | 54.99707 | 0.00045958957 | 1.932035 | 13.32085
-0.11670513 | -24.299326 | -0.00027674437 | 55.046875 | 0.0004599075 | 1.933679 | 13.33218
-0.11679599 | -24.323795 | -0.00027920009 | 55.09668 | 0.0004603167 | 1.935626 | 13.34561
-0.11682181 | -24.346529 | -0.0002835512 | 55.146484 | 0.0004610419 | 1.937435 | 13.35808
-0.11675654 | -24.354322 | -0.00028461218 | 55.196289 | 0.0004612188 | 1.938055 | 13.36236
-0.11680707 | -24.387415 | -0.00028694869 | 55.246094 | 0.0004616082 | 1.940689 | 13.38051
-0.1168566 | -24.403543 | -0.00028991103 | 55.295898 | 0.000462101905 | 1.941972 | 13.38936
-0.1168509 | -24.42812 | -0.0002939105 | 55.345703 | 0.0004627685 | 1.943928 | 13.40285
-0.11693951 | -24.435389 | -0.00029523374 | 55.395508 | 0.000462989 | 1.944506 | 13.40684
-0.11685476 | -24.47076 | -0.00029689074 | 55.445313 | 0.00046326519 | 1.947321 | 13.42624
-0.11688095 | -24.498537 | -0.00030039551 | 55.495117 | 0.0004638493 | 1.949532 | 13.44148
-0.11689374 | -24.527361 | -0.00030338764 | 55.544922 | 0.000464348 | 1.951825 | 13.4573
-0.1169472 | -24.528679 | -0.00030481815 | 55.594727 | 0.000464586425 | 1.95193 | 13.45802
-0.11697803 | -24.554987 | -0.0003063202 | 55.644531 | 0.0004648368 | 1.954024 | 13.47245
-0.11690594 | -24.585985 | -0.00031082632 | 55.694336 | 0.0004655878 | 1.956491 | 13.48946
-0.11693603 | -24.607115 | -0.00031464695 | 55.744141 | 0.0004662246 | 1.958172 | 13.50106
-0.1170722 | -24.619759 | -0.0003177762 | 55.793945 | 0.0004667461 | 1.959178 | 13.50799
-0.11704477 | -24.648481 | -0.00032187102 | 55.84375 | 0.00046742857 | 1.961464 | 13.52375
-0.11699574 | -24.675411 | -0.00032342077 | 55.893555 | 0.0004676869 | 1.963607 | 13.53853
-0.11699853 | -24.69887 | -0.00032654402 | 55.943359 | 0.0004682074 | 1.965474 | 13.5514
-0.11713582 | -24.730566 | -0.0003280103 | 55.993164 | 0.0004684518 | 1.967996 | 13.56879
-0.11710831 | -24.756018 | -0.00032823684 | 56.042969 | 0.00046848954 | 1.970021 | 13.58275
-0.11719865 | -24.76589 | -0.00033118724 | 56.092773 | 0.0004689813 | 1.970807 | 13.58817
-0.11720674 | -24.780787 | -0.00033272503 | 56.142578 | 0.0004692376 | 1.971992 | 13.59634
-0.11715539 | -24.810469 | -0.00033802987 | 56.192383 | 0.0004701217 | 1.974354 | 13.61263
-0.11716808 | -24.82716 | -0.00033997893 | 56.242188 | 0.000470446555 | 1.975683 | 13.62179
-0.11717974 | -24.839779 | -0.00034191608 | 56.291992 | 0.0004707694 | 1.976687 | 13.62871
-0.11720048 | -24.847654 | -0.00034417509 | 56.341797 | 0.000471145915 | 1.977313 | 13.63303
-0.11719452 | -24.875071 | -0.00034924148 | 56.391602 | 0.0004719903 | 1.979495 | 13.64807
-0.11728959 | -24.882921 | -0.00034878848 | 56.441406 | 0.0004719148 | 1.98012 | 13.65238
-0.117288 | -24.907505 | -0.00034997464 | 56.491211 | 0.0004721125 | 1.982076 | 13.66587
-0.11735663 | -24.929003 | -0.00035377147 | 56.541016 | 0.0004727453 | 1.983787 | 13.67766
-0.11729762 | -24.952986 | -0.0003559351 | 56.59082 | 0.0004731059 | 1.985696 | 13.69082
-0.11737391 | -24.984369 | -0.00035921336 | 56.640625 | 0.0004736523 | 1.988193 | 13.70804
-0.11742776 | -25.005524 | -0.00036175249 | 56.69043 | 0.0004740755 | 1.989876 | 13.71965
-0.11741378 | -25.019346 | -0.00036358237 | 56.740234 | 0.0004743805 | 1.990976 | 13.72723
-0.11737677 | -25.05908 | -0.00036699176 | 56.790039 | 0.0004749487 | 1.994138 | 13.74903
-0.11744871 | -25.065533 | -0.00036741493 | 56.839844 | 0.0004750192 | 1.994652 | 13.75257
-0.11743148 | -25.089113 | -0.00036962627 | 56.889648 | 0.0004753878 | 1.996528 | 13.76551
-0.11749712 | -25.132391 | -0.00037353038 | 56.939453 | 0.0004760385 | 1.999972 | 13.78926
-0.11755206 | -25.13966 | -0.00037828085 | 56.989258 | 0.0004768302 | 2.000551 | 13.79324
-0.11750881 | -25.17292 | -0.00037931203 | 57.039063 | 0.0004770021 | 2.003197 | 13.81149
-0.11755963 | -25.187469 | -0.00038165448 | 57.088867 | 0.00047739248 | 2.004355 | 13.81947
-0.11756492 | -25.200296 | -0.00038598775 | 57.138672 | 0.0004781147 | 2.005376 | 13.82651
-0.11761854 | -25.210602 | -0.0003857851 | 57.188477 | 0.0004780809 | 2.006196 | 13.83217
-0.11756568 | -25.244999 | -0.00038746593 | 57.238281 | 0.000478361055 | 2.008933 | 13.85104
-0.11759805 | -25.26997 | -0.00039262176 | 57.288086 | 0.00047922036 | 2.01092 | 13.86474
-0.11761499 | -25.30327 | -0.00039663911 | 57.337891 | 0.0004798899 | 2.01357 | 13.88301
-0.11775804 | -25.331032 | -0.00039962531 | 57.387695 | 0.0004803876 | 2.015779 | 13.89824
-0.11768836 | -25.331865 | -0.00039979219 | 57.4375 | 0.0004804154 | 2.015846 | 13.8987
-0.11765459 | -25.361036 | -0.00040129421 | 57.487305 | 0.0004806658 | 2.018167 | 13.9147
-0.11770992 | -25.400175 | -0.00040661095 | 57.537109 | 0.0004815519 | 2.021282 | 13.93618
-0.11773533 | -25.407784 | -0.00040894744 | 57.586914 | 0.0004819413 | 2.021887 | 13.94035
-0.11778969 | -25.431383 | -0.00041133162 | 57.636719 | 0.00048233867 | 2.023765 | 13.9533
-0.11779334 | -25.469246 | -0.00041314957 | 57.686523 | 0.0004826417 | 2.026778 | 13.97408
-0.11784294 | -25.483246 | -0.00041579007 | 57.736328 | 0.000483081745 | 2.027892 | 13.98176
-0.11778893 | -25.47769 | -0.00041826963 | 57.786133 | 0.000483495005 | 2.02745 | 13.97871
-0.11785185 | -25.514919 | -0.00042202472 | 57.835938 | 0.0004841209 | 2.030413 | 13.99914
-0.11784235 | -25.563862 | -0.00042331219 | 57.885742 | 0.0004843354 | 2.034308 | 14.02599
-0.11789615 | -25.559023 | -0.00042598246 | 57.935547 | 0.0004847805 | 2.033922 | 14.02333
-0.11791027 | -25.59576 | -0.00043012499 | 57.985352 | 0.0004854709 | 2.036846 | 14.04349
-0.11794113 | -25.613541 | -0.00043295027 | 58.035156 | 0.0004859418 | 2.038261 | 14.05325
-0.11789066 | -25.62937 | -0.00043442249 | 58.084961 | 0.0004861871 | 2.03952 | 14.06193
-0.1179175 | -25.659111 | -0.00043651459 | 58.134766 | 0.0004865358 | 2.041887 | 14.07825
-0.11792322 | -25.665134 | -0.00044092536 | 58.18457 | 0.00048727096 | 2.042366 | 14.08155
-0.11801804 | -25.691584 | -0.00043945908 | 58.234375 | 0.00048702658 | 2.044471 | 14.09606
-0.11803955 | -25.70919 | -0.00044321417 | 58.28418 | 0.0004876524 | 2.045872 | 14.10572
-0.11801793 | -25.728437 | -0.00044686199 | 58.333984 | 0.0004882604 | 2.047404 | 14.11628
-0.11805171 | -25.749081 | -0.00045252443 | 58.383789 | 0.0004892041 | 2.049047 | 14.12761
-0.1179904 | -25.766043 | -0.00045056341 | 58.433594 | 0.0004888773 | 2.050397 | 14.13692
-0.11806992 | -25.801834 | -0.00045477154 | 58.483398 | 0.0004895787 | 2.053245 | 14.15656
-0.11817557 | -25.811287 | -0.00045634509 | 58.533203 | 0.000489840915 | 2.053997 | 14.16174
-0.11806496 | -25.844423 | -0.0004602313 | 58.583008 | 0.0004904886 | 2.056634 | 14.17992
-0.11820794 | -25.869728 | -0.00046082734 | 58.632813 | 0.000490588 | 2.058648 | 14.19381
-0.11815797 | -25.914688 | -0.0004606068 | 58.682617 | 0.0004905512 | 2.062225 | 14.21847
-0.11815321 | -25.947231 | -0.00047084689 | 58.732422 | 0.0004922579 | 2.064815 | 14.23633
-0.11822126 | -25.95685 | -0.00047186014 | 58.782227 | 0.0004924268 | 2.06558 | 14.24161
-0.11821032 | -25.967806 | -0.00047203299 | 58.832031 | 0.000492455565 | 2.066452 | 14.24762
-0.11828379 | -25.993237 | -0.00047468542 | 58.881836 | 0.0004928976 | 2.068476 | 14.26157
-0.11830767 | -26.031876 | -0.00047731993 | 58.931641 | 0.0004933367 | 2.071551 | 14.28277
-0.11837367 | -26.047222 | -0.00048063992 | 58.981445 | 0.0004938901 | 2.072772 | 14.29119
-0.11831944 | -26.039442 | -0.00047906637 | 59.03125 | 0.000493627795 | 2.072153 | 14.28692
-0.11823753 | -26.072947 | -0.00048317909 | 59.081055 | 0.0004943132 | 2.074819 | 14.30531
-0.11827653 | -26.099297 | -0.00048702952 | 59.130859 | 0.000494955 | 2.076916 | 14.31976
-0.11836174 | -26.120571 | -0.00049026014 | 59.180664 | 0.0004954934 | 2.078609 | 14.33143
-0.11831859 | -26.140884 | -0.00049041508 | 59.230469 | 0.0004955192 | 2.080225 | 14.34258
-0.11841213 | -26.17141 | -0.00049289461 | 59.280273 | 0.0004959325 | 2.082655 | 14.35933
-0.11837338 | -26.183413 | -0.00049415824 | 59.330078 | 0.0004961431 | 2.08361 | 14.36591
-0.11841229 | -26.198271 | -0.00049663783 | 59.379883 | 0.0004965564 | 2.084792 | 14.37407
-0.11850213 | -26.233566 | -0.00050244335 | 59.429688 | 0.000497524 | 2.087601 | 14.39343
-0.11852419 | -26.258553 | -0.0005038798 | 59.479492 | 0.0004977634 | 2.089589 | 14.40714
-0.11848812 | -26.28479 | -0.00050492288 | 59.529297 | 0.0004979372 | 2.091677 | 14.42154
-0.11852732 | -26.317802 | -0.00050933362 | 59.579102 | 0.0004986723 | 2.094304 | 14.43965
-0.11861616 | -26.320808 | -0.00051267148 | 59.628906 | 0.0004992286 | 2.094543 | 14.4413
-0.11855068 | -26.350662 | -0.00051275489 | 59.678711 | 0.0004992425 | 2.096919 | 14.45768
-0.1185733 | -26.365568 | -0.00051449536 | 59.728516 | 0.0004995326 | 2.098105 | 14.46586
-0.11864172 | -26.378067 | -0.00051860808 | 59.77832 | 0.00050021808 | 2.0991 | 14.47271
-0.11860158 | -26.395351 | -0.00051918026 | 59.828125 | 0.0005003134 | 2.100475 | 14.4822
-0.11857636 | -26.427879 | -0.00052047969 | 59.87793 | 0.000500530015 | 2.103064 | 14.50004
-0.11863098 | -26.442291 | -0.00052325724 | 59.927734 | 0.00050099294 | 2.104211 | 14.50795
-0.11867671 | -26.445957 | -0.00052564743 | 59.977539 | 0.000501391305 | 2.104502 | 14.50996
-0.11866891 | -26.476774 | -0.00052961108 | 60.027344 | 0.0005020519 | 2.106955 | 14.52687
-0.11869852 | -26.520561 | -0.00053123233 | 60.077148 | 0.0005023221 | 2.110439 | 14.5509
-0.11871547 | -26.536537 | -0.00053457619 | 60.126953 | 0.0005028794 | 2.111711 | 14.55966
-0.11874821 | -26.548788 | -0.00054008362 | 60.176758 | 0.0005037973 | 2.112685 | 14.56638
-0.11875864 | -26.555004 | -0.0005385339 | 60.226563 | 0.00050353905 | 2.11318 | 14.56979
-0.11875778 | -26.585278 | -0.00054156187 | 60.276367 | 0.0005040437 | 2.115589 | 14.5864
-0.11885899 | -26.616081 | -0.00054425001 | 60.326172 | 0.000504491735 | 2.11804 | 14.6033
-0.11881375 | -26.645681 | -0.00054979324 | 60.375977 | 0.0005054156 | 2.120396 | 14.61954
-0.11886611 | -26.653923 | -0.00054947729 | 60.425781 | 0.0005053629 | 2.121052 | 14.62407
-0.11887512 | -26.695499 | -0.00055249926 | 60.475586 | 0.00050586661 | 2.12436 | 14.64688
-0.11890525 | -26.703964 | -0.00055453775 | 60.525391 | 0.0005062064 | 2.125034 | 14.65152
-0.11887833 | -26.730885 | -0.00055880548 | 60.575195 | 0.0005069176 | 2.127176 | 14.66629
-0.11893481 | -26.766024 | -0.00056121347 | 60.625 | 0.000507319 | 2.129973 | 14.68557
-0.11896612 | -26.787411 | -0.0005641043 | 60.674805 | 0.0005078008 | 2.131674 | 14.69731
-0.11897518 | -26.802176 | -0.00056700705 | 60.724609 | 0.000508284575 | 2.132849 | 14.70541
-0.11896274 | -26.810503 | -0.00056809187 | 60.774414 | 0.0005084654 | 2.133512 | 14.70998
-0.11893292 | -26.840923 | -0.0005702257 | 60.824219 | 0.000508821 | 2.135933 | 14.72667
-0.11893147 | -26.860298 | -0.00057309866 | 60.874023 | 0.0005092998 | 2.137475 | 14.7373
-0.11907444 | -26.886234 | -0.00057495828 | 60.923828 | 0.00050960978 | 2.139539 | 14.75153
-0.11902022 | -26.910318 | -0.00057962537 | 60.973633 | 0.0005103876 | 2.141455 | 14.76474
-0.11906383 | -26.92729 | -0.00058446528 | 61.023438 | 0.00051119428 | 2.142806 | 14.77405
-0.1191668 | -26.957865 | -0.00058363675 | 61.073242 | 0.0005110562 | 2.145239 | 14.79083
-0.11906619 | -26.96876 | -0.00058642623 | 61.123047 | 0.000511521105 | 2.146106 | 14.79681
-0.1190919 | -26.979288 | -0.00058945414 | 61.172852 | 0.0005120258 | 2.146944 | 14.80258
-0.11914727 | -27.020786 | -0.00059417484 | 61.222656 | 0.00051281254 | 2.150246 | 14.82535
-0.11918267 | -27.011082 | -0.00059274439 | 61.272461 | 0.0005125741 | 2.149474 | 14.82003
-0.11919346 | -27.04854 | -0.00059799553 | 61.322266 | 0.0005134493 | 2.152454 | 14.84058
-0.11922122 | -27.083685 | -0.00060115458 | 61.37207 | 0.00051397583 | 2.155251 | 14.85986
-0.11931764 | -27.082752 | -0.0006031394 | 61.421875 | 0.0005143066 | 2.155177 | 14.85935
-0.11924816 | -27.104927 | -0.00060480234 | 61.47168 | 0.00051458379 | 2.156942 | 14.87152
-0.11925364 | -27.122637 | -0.0006078601 | 61.521484 | 0.0005150934 | 2.158351 | 14.88123
-0.11925122 | -27.158028 | -0.00061034557 | 61.571289 | 0.0005155077 | 2.161167 | 14.90065
-0.11928142 | -27.184065 | -0.00061229465 | 61.621094 | 0.0005158325 | 2.163239 | 14.91494
-0.11933219 | -27.209558 | -0.00061497092 | 61.670898 | 0.0005162786 | 2.165268 | 14.92892
-0.11934811 | -27.22517 | -0.00061755773 | 61.720703 | 0.0005167097 | 2.16651 | 14.93749
-0.11931647 | -27.236856 | -0.00061933399 | 61.770508 | 0.0005170057 | 2.16744 | 14.9439
-0.11935288 | -27.260159 | -0.00062361953 | 61.820313 | 0.00051772 | 2.169295 | 14.95669
-0.11937636 | -27.29812 | -0.00062511559 | 61.870117 | 0.0005179693 | 2.172315 | 14.97751
-0.11942852 | -27.29904 | -0.00062574743 | 61.919922 | 0.0005180746 | 2.172389 | 14.97802
-0.11943744 | -27.334953 | -0.00063208939 | 61.969727 | 0.0005191316 | 2.175246 | 14.99772
-0.11946238 | -27.358431 | -0.00063382986 | 62.019531 | 0.00051942171 | 2.177115 | 15.0106
-0.11941701 | -27.39216 | -0.00063747761 | 62.069336 | 0.0005200297 | 2.179799 | 15.02911
-0.11947126 | -27.400333 | -0.000639826 | 62.119141 | 0.0005204211 | 2.180449 | 15.0336
-0.11953035 | -27.42337 | -0.00064439769 | 62.168945 | 0.000521183015 | 2.182282 | 15.04623
-0.11949521 | -27.440231 | -0.00064543483 | 62.21875 | 0.0005213559 | 2.183624 | 15.05549
-0.11953254 | -27.47567 | -0.00064800383 | 62.268555 | 0.000521784 | 2.186444 | 15.07493
-0.11959483 | -27.499371 | -0.00065350533 | 62.318359 | 0.000522700955 | 2.18833 | 15.08793
-0.11960795 | -27.530491 | -0.00065600872 | 62.368164 | 0.0005231182 | 2.190807 | 15.10501
-0.11963598 | -27.553415 | -0.00065801147 | 62.417969 | 0.000523452 | 2.192631 | 15.11759
-0.1196606 | -27.559006 | -0.00065754651 | 62.467773 | 0.000523374485 | 2.193076 | 15.12065
-0.11963306 | -27.593006 | -0.00066166517 | 62.517578 | 0.0005240609 | 2.195782 | 15.13931
-0.11968206 | -27.60367 | -0.00066400168 | 62.567383 | 0.0005244503 | 2.19663 | 15.14516
-0.11966858 | -27.632494 | -0.0006667733 | 62.617188 | 0.0005249123 | 2.198924 | 15.16097
-0.11975849 | -27.646526 | -0.00067049859 | 62.666992 | 0.000525533165 | 2.200041 | 15.16867
-0.11973818 | -27.682823 | -0.0006721199 | 62.716797 | 0.0005258034 | 2.202929 | 15.18859
-0.11977168 | -27.695751 | -0.0006763995 | 62.766602 | 0.00052651665 | 2.203958 | 15.19568
-0.11978922 | -27.714989 | -0.00067704916 | 62.816406 | 0.0005266249 | 2.205489 | 15.20624
-0.11980137 | -27.737314 | -0.00067879556 | 62.866211 | 0.000526916 | 2.207265 | 15.21848
-0.11983594 | -27.756704 | -0.00068083405 | 62.916016 | 0.0005272557 | 2.208808 | 15.22912
-0.11983883 | -27.778036 | -0.00068331958 | 62.96582 | 0.00052767 | 2.210506 | 15.24083
-0.11982029 | -27.796448 | -0.00068588258 | 63.015625 | 0.0005280972 | 2.211971 | 15.25093
-0.11979868 | -27.813046 | -0.00068587059 | 63.06543 | 0.000528095165 | 2.213292 | 15.26004
-0.11985261 | -27.844296 | -0.0006908357 | 63.115234 | 0.0005289227 | 2.215779 | 15.27718
-0.11989619 | -27.857275 | -0.00069361919 | 63.165039 | 0.0005293866 | 2.216812 | 15.2843
-0.11984832 | -27.877928 | -0.00069493649 | 63.214844 | 0.0005296061 | 2.218455 | 15.29563
-0.11996277 | -27.901724 | -0.00069908495 | 63.264648 | 0.0005302976 | 2.220349 | 15.30869
-0.11996365 | -27.935423 | -0.00070171355 | 63.314453 | 0.0005307357 | 2.22303 | 15.32718
-0.12001221 | -27.95388 | -0.00070567726 | 63.364258 | 0.0005313963 | 2.224499 | 15.33731
-0.11996584 | -27.963482 | -0.00070660713 | 63.414063 | 0.000531551255 | 2.225263 | 15.34258
-0.1200439 | -28.003689 | -0.00070700643 | 63.463867 | 0.000531617805 | 2.228463 | 15.36464
-0.12003802 | -28.029099 | -0.00071069598 | 63.513672 | 0.00053223273 | 2.230485 | 15.37858
-0.12002083 | -28.044437 | -0.00071495178 | 63.563477 | 0.00053294203 | 2.231705 | 15.38699
-0.12005036 | -28.077265 | -0.00071435573 | 63.613281 | 0.0005328427 | 2.234318 | 15.405
-0.12010563 | -28.088572 | -0.00071822404 | 63.663086 | 0.0005334874 | 2.235218 | 15.41121
-0.1201564 | -28.104086 | -0.00072111486 | 63.712891 | 0.00053396921 | 2.236452 | 15.41972
-0.1201103 | -28.129591 | -0.00072228903 | 63.762695 | 0.000534164905 | 2.238482 | 15.43371
-0.12014638 | -28.169466 | -0.00072798133 | 63.8125 | 0.0005351136 | 2.241655 | 15.45559
-0.12016065 | -28.197336 | -0.00072884554 | 63.862305 | 0.0005352577 | 2.243873 | 15.47088
-0.12017366 | -28.20841 | -0.00072987675 | 63.912109 | 0.000535429525 | 2.244754 | 15.47696
-0.12022543 | -28.24032 | -0.00073448417 | 63.961914 | 0.0005361974 | 2.247293 | 15.49447
-0.12021182 | -28.248978 | -0.00073704118 | 64.011719 | 0.0005366236 | 2.247982 | 15.49922
-0.12027158 | -28.281424 | -0.00073871017 | 64.061523 | 0.0005369018 | 2.250564 | 15.51702
-0.12029023 | -28.304506 | -0.00074083806 | 64.111328 | 0.00053725641 | 2.252401 | 15.52968
-0.12021105 | -28.327391 | -0.00074367522 | 64.161133 | 0.00053772927 | 2.254222 | 15.54224
-0.12024207 | -28.332703 | -0.00074962375 | 64.210938 | 0.0005387207 | 2.254645 | 15.54515
-0.12029565 | -28.363918 | -0.00075004692 | 64.260742 | 0.00053879122 | 2.257129 | 15.56228
-0.12032896 | -28.385828 | -0.00075079198 | 64.310547 | 0.0005389154 | 2.258872 | 15.5743
-0.12038172 | -28.406433 | -0.00075487496 | 64.360352 | 0.0005395959 | 2.260512 | 15.58561
-0.12028722 | -28.425467 | -0.00075550674 | 64.410156 | 0.00053970119 | 2.262027 | 15.59605
-0.12038588 | -28.437639 | -0.00075649022 | 64.459961 | 0.0005398651 | 2.262995 | 15.60273
-0.12035862 | -28.467073 | -0.00075993541 | 64.509766 | 0.0005404393 | 2.265338 | 15.61888
-0.12043638 | -28.487122 | -0.00076491834 | 64.55957 | 0.00054126979 | 2.266933 | 15.62988
-0.12039677 | -28.511795 | -0.00076474546 | 64.609375 | 0.000541241 | 2.268897 | 15.64342
-0.12044147 | -28.531157 | -0.00076721905 | 64.65918 | 0.0005416532 | 2.270437 | 15.65404
-0.12048467 | -28.538424 | -0.00076885225 | 64.708984 | 0.0005419254 | 2.271016 | 15.65803
-0.12044564 | -28.548262 | -0.00076991919 | 64.758789 | 0.000542103265 | 2.271799 | 15.66342
-0.12053034 | -28.590473 | -0.00077528361 | 64.808594 | 0.000542997335 | 2.275158 | 15.68658
-0.12055282 | -28.602402 | -0.00077709556 | 64.858398 | 0.0005432993 | 2.276107 | 15.69313
-0.12052609 | -28.637249 | -0.00078019494 | 64.908203 | 0.00054381589 | 2.27888 | 15.71225
-0.12050861 | -28.661339 | -0.00078282354 | 64.958008 | 0.00054425399 | 2.280797 | 15.72546
-0.12058709 | -28.680252 | -0.00078695413 | 65.007813 | 0.0005449424 | 2.282302 | 15.73584
-0.12063752 | -28.695158 | -0.00078594685 | 65.057617 | 0.0005447745 | 2.283488 | 15.74402
-0.12061419 | -28.723228 | -0.00079038733 | 65.107422 | 0.0005455146 | 2.285722 | 15.75942
-0.12069045 | -28.737062 | -0.00079452991 | 65.157227 | 0.0005462051 | 2.286823 | 15.76701
-0.12071859 | -28.76881 | -0.00079556106 | 65.207031 | 0.00054637691 | 2.289349 | 15.78443
-0.12065908 | -28.782377 | -0.00079718226 | 65.256836 | 0.00054664711 | 2.290429 | 15.79187
-0.1207018 | -28.809046 | -0.00080223085 | 65.306641 | 0.0005474885 | 2.292551 | 15.80651
-0.12066555 | -28.837082 | -0.00080488913 | 65.356445 | 0.0005479316 | 2.294782 | 15.82189
-0.1206873 | -28.854538 | -0.00080792903 | 65.40625 | 0.0005484382 | 2.296171 | 15.83147
-0.12074828 | -28.874376 | -0.00080755353 | 65.456055 | 0.000548375655 | 2.29775 | 15.84235
-0.12075872 | -28.897461 | -0.00081357959 | 65.505859 | 0.00054938 | 2.299587 | 15.85502
-0.12079283 | -28.937561 | -0.00081571337 | 65.555664 | 0.0005497356 | 2.302778 | 15.87702
-0.12087793 | -28.963787 | -0.00081799028 | 65.605469 | 0.0005501151 | 2.304865 | 15.89141
-0.12092175 | -28.977398 | -0.00082108978 | 65.655273 | 0.0005506317 | 2.305948 | 15.89887
-0.12086659 | -29.002888 | -0.00082356337 | 65.705078 | 0.000551044 | 2.307976 | 15.91286
-0.12093934 | -29.020966 | -0.0008265436 | 65.754883 | 0.0005515407 | 2.309415 | 15.92278
-0.12088732 | -29.031927 | -0.00082969072 | 65.804688 | 0.0005520652 | 2.310287 | 15.92879
-0.12086897 | -29.060205 | -0.00082951778 | 65.854492 | 0.0005520364 | 2.312538 | 15.94431
-0.12084998 | -29.082592 | -0.00083081122 | 65.904297 | 0.0005522519 | 2.314319 | 15.95659
-0.12097637 | -29.110199 | -0.0008353591 | 65.954102 | 0.0005530099 | 2.316516 | 15.97174
-0.12091745 | -29.111217 | -0.00083962083 | 66.003906 | 0.000553720205 | 2.316597 | 15.9723
-0.12099948 | -29.129282 | -0.00084229105 | 66.053711 | 0.0005541652 | 2.318035 | 15.98221
-0.12100355 | -29.15254 | -0.00084193941 | 66.103516 | 0.000554106635 | 2.319885 | 15.99497
-0.12102405 | -29.175392 | -0.00084791187 | 66.15332 | 0.000555102045 | 2.321704 | 16.00751
-0.12100046 | -29.183731 | -0.00084781053 | 66.203125 | 0.000555085155 | 2.322368 | 16.01208
-0.12105718 | -29.193634 | -0.00085031387 | 66.25293 | 0.0005555024 | 2.323156 | 16.01752
-0.12112425 | -29.224815 | -0.00085238222 | 66.302734 | 0.0005558471 | 2.325637 | 16.03462
-0.12108392 | -29.244757 | -0.00085628626 | 66.352539 | 0.0005564978 | 2.327224 | 16.04557
-0.12106083 | -29.263712 | -0.00085887307 | 66.402344 | 0.0005569289 | 2.328732 | 16.05597
-0.12111635 | -29.295416 | -0.00086094142 | 66.452148 | 0.0005572736 | 2.331255 | 16.07336
-0.12115048 | -29.331366 | -0.00086344476 | 66.501953 | 0.00055769086 | 2.334116 | 16.09308
-0.12108832 | -29.350845 | -0.00086623424 | 66.551758 | 0.0005581558 | 2.335666 | 16.10377
-0.12121561 | -29.378387 | -0.00087093114 | 66.601563 | 0.00055893859 | 2.337858 | 16.11888
-0.12121261 | -29.39451 | -0.00087137223 | 66.651367 | 0.000559012105 | 2.339141 | 16.12773
-0.12125466 | -29.406067 | -0.00087270734 | 66.701172 | 0.0005592346 | 2.34006 | 16.13407
-0.12127023 | -29.424145 | -0.00087782147 | 66.750977 | 0.000560087 | 2.341499 | 16.14399
-0.1212577 | -29.451694 | -0.00087916851 | 66.800781 | 0.000560311485 | 2.343691 | 16.1591
-0.12130102 | -29.467045 | -0.00088084338 | 66.850586 | 0.00056059063 | 2.344913 | 16.16753
-0.12128437 | -29.48917 | -0.00088396663 | 66.900391 | 0.0005611112 | 2.346674 | 16.17967
-0.12132905 | -29.522198 | -0.00088862772 | 66.950195 | 0.00056188802 | 2.349302 | 16.19779
-0.12132485 | -29.540771 | -0.00088763231 | 67 | 0.0005617221 | 2.35078 | 16.20798
-0.12135822 | -29.571051 | -0.00089254969 | 67.049805 | 0.0005625417 | 2.353189 | 16.22459
-0.12137219 | -29.600164 | -0.00089239475 | 67.099609 | 0.0005625159 | 2.355506 | 16.24056
-0.12141494 | -29.617443 | -0.00089938042 | 67.149414 | 0.0005636801 | 2.356881 | 16.25005
-0.12140297 | -29.638285 | -0.00089946383 | 67.199219 | 0.000563694 | 2.35854 | 16.26148
-0.12142457 | -29.681034 | -0.00090706343 | 67.249023 | 0.0005649606 | 2.361942 | 16.28494
-0.1214807 | -29.693945 | -0.00090504286 | 67.298828 | 0.0005646239 | 2.362969 | 16.29202
-0.12150262 | -29.704229 | -0.00090841053 | 67.348633 | 0.000565185155 | 2.363787 | 16.29766
-0.12148644 | -29.721155 | -0.00091198081 | 67.398438 | 0.0005657802 | 2.365134 | 16.30695
-0.12150509 | -29.753071 | -0.00091310736 | 67.448242 | 0.00056596796 | 2.367674 | 16.32446
-0.12149938 | -29.765551 | -0.00091571209 | 67.498047 | 0.0005664021 | 2.368667 | 16.33131
-0.1215439 | -29.788914 | -0.00091751217 | 67.547852 | 0.000566702095 | 2.370526 | 16.34413
-0.12156265 | -29.814188 | -0.00092226861 | 67.597656 | 0.000567494835 | 2.372538 | 16.35799
-0.12161594 | -29.851833 | -0.00092404481 | 67.647461 | 0.0005677909 | 2.375533 | 16.37865
-0.12164057 | -29.859829 | -0.00092445017 | 67.697266 | 0.0005678584 | 2.37617 | 16.38303
-0.1215803 | -29.896887 | -0.00092863443 | 67.74707 | 0.000568555805 | 2.379119 | 16.40337
-0.12159773 | -29.914351 | -0.00093221071 | 67.796875 | 0.0005691519 | 2.380508 | 16.41295
-0.12168568 | -29.923649 | -0.00093333714 | 67.84668 | 0.00056933959 | 2.381248 | 16.41805
-0.12172824 | -29.946457 | -0.00093594787 | 67.896484 | 0.0005697747 | 2.383063 | 16.43056
-0.12174407 | -29.960567 | -0.00094030501 | 67.946289 | 0.0005705009 | 2.384186 | 16.43831
-0.1217223 | -29.997755 | -0.00094525807 | 67.996094 | 0.0005713264 | 2.387145 | 16.45871
-0.12170386 | -30.019325 | -0.0009426832 | 68.045898 | 0.0005708973 | 2.388862 | 16.47054
-0.12177476 | -30.025297 | -0.0009440899 | 68.095703 | 0.0005711317 | 2.389337 | 16.47382
-0.12179126 | -30.050869 | -0.00094809534 | 68.145508 | 0.00057179929 | 2.391372 | 16.48785
-0.12185172 | -30.075928 | -0.00095312594 | 68.195313 | 0.0005726377 | 2.393366 | 16.5016
-0.12188968 | -30.089512 | -0.00095290545 | 68.245117 | 0.000572600975 | 2.394447 | 16.50905
-0.1218074 | -30.119661 | -0.00095852616 | 68.294922 | 0.00057353776 | 2.396846 | 16.52559
-0.12186653 | -30.142569 | -0.00096219772 | 68.344727 | 0.0005741497 | 2.398669 | 16.53816
-0.1219071 | -30.181517 | -0.00096452836 | 68.394531 | 0.0005745381 | 2.401769 | 16.55953
-0.12189244 | -30.195107 | -0.00096580386 | 68.444336 | 0.00057475071 | 2.40285 | 16.56699
-0.12193441 | -30.231455 | -0.00096743699 | 68.494141 | 0.0005750229 | 2.405743 | 16.58693
-0.12194426 | -30.241461 | -0.0009709298 | 68.543945 | 0.000575605 | 2.406539 | 16.59242
-0.12197301 | -30.257927 | -0.00097216963 | 68.59375 | 0.0005758117 | 2.407849 | 16.60146
-0.12192719 | -30.288813 | -0.0009740651 | 68.643555 | 0.0005761276 | 2.410307 | 16.6184
-0.1220045 | -30.333221 | -0.00097914331 | 68.693359 | 0.000576974 | 2.413841 | 16.64277
-0.12200255 | -30.346359 | -0.00098235602 | 68.743164 | 0.0005775094 | 2.414887 | 16.64998
-0.12208228 | -30.35569 | -0.00098444812 | 68.792969 | 0.0005778581 | 2.415629 | 16.6551
-0.12210471 | -30.381054 | -0.0009860337 | 68.842773 | 0.00057812235 | 2.417647 | 16.66901
-0.12211544 | -30.399132 | -0.00098708866 | 68.892578 | 0.0005782982 | 2.419086 | 16.67893
-0.12201411 | -30.414095 | -0.00099120731 | 68.942383 | 0.0005789846 | 2.420277 | 16.68714
-0.12212146 | -30.43008 | -0.00099264982 | 68.992188 | 0.000579225 | 2.421549 | 16.69591
-0.12213368 | -30.448751 | -0.00099517102 | 69.041992 | 0.0005796452 | 2.423035 | 16.70615
-0.12209611 | -30.475094 | -0.00099930761 | 69.091797 | 0.0005803347 | 2.425131 | 16.72061
-0.122118 | -30.513403 | -0.0010018945 | 69.141602 | 0.0005807658 | 2.428179 | 16.74163
-0.12213072 | -30.535223 | -0.0010049582 | 69.191406 | 0.0005812764 | 2.429916 | 16.7536
-0.12218811 | -30.548941 | -0.0010068119 | 69.241211 | 0.0005815854 | 2.431007 | 16.76113
-0.12213832 | -30.582394 | -0.0010091781 | 69.291016 | 0.00058197975 | 2.43367 | 16.77948
-0.12229786 | -30.597908 | -0.0010100781 | 69.34082 | 0.00058212975 | 2.434904 | 16.78799
-0.12229729 | -30.618624 | -0.0010134995 | 69.390625 | 0.0005827 | 2.436553 | 16.79936
-0.12226003 | -30.639265 | -0.0010147393 | 69.44043 | 0.0005829066 | 2.438195 | 16.81068
-0.12229796 | -30.652979 | -0.0010184586 | 69.490234 | 0.0005835265 | 2.439287 | 16.81821
-0.12230696 | -30.666805 | -0.0010210752 | 69.540039 | 0.0005839626 | 2.440387 | 16.82579
-0.12228228 | -30.685196 | -0.0010246634 | 69.589844 | 0.0005845606 | 2.44185 | 16.83588
-0.12231481 | -30.72332 | -0.001025325 | 69.639648 | 0.0005846709 | 2.444884 | 16.8568
-0.12235167 | -30.738535 | -0.0010294974 | 69.689453 | 0.0005853663 | 2.446095 | 16.86515
-0.12235975 | -30.777054 | -0.0010336399 | 69.739258 | 0.0005860567 | 2.44916 | 16.88628
-0.12244282 | -30.788816 | -0.0010357022 | 69.789063 | 0.0005864004 | 2.450096 | 16.89274
-0.12239677 | -30.787714 | -0.0010350406 | 69.838867 | 0.0005862902 | 2.450008 | 16.89213
-0.12243761 | -30.810831 | -0.0010354638 | 69.888672 | 0.0005863607 | 2.451848 | 16.90481
-0.12249615 | -30.852695 | -0.0010408222 | 69.938477 | 0.0005872538 | 2.455179 | 16.92778
-0.12246072 | -30.868519 | -0.0010448098 | 69.988281 | 0.0005879184 | 2.456439 | 16.93647
-0.12244883 | -30.883022 | -0.0010467768 | 70.038086 | 0.0005882462 | 2.457593 | 16.94442
-0.12252567 | -30.919432 | -0.001048559 | 70.087891 | 0.0005885432 | 2.46049 | 16.9644
-0.1225285 | -30.927311 | -0.0010526121 | 70.137695 | 0.00058921875 | 2.461117 | 16.96872
-0.12254563 | -30.956404 | -0.0010563612 | 70.1875 | 0.0005898436 | 2.463432 | 16.98469
-0.1225486 | -30.992512 | -0.0010573625 | 70.237305 | 0.0005900105 | 2.466306 | 17.0045
-0.12256353 | -30.99564 | -0.001059872 | 70.287109 | 0.0005904287 | 2.466555 | 17.00621
-0.12259519 | -31.005995 | -0.0010599255 | 70.336914 | 0.00059043765 | 2.467379 | 17.01189
-0.12263133 | -31.024471 | -0.0010646045 | 70.386719 | 0.0005912175 | 2.468849 | 17.02203
-0.12268954 | -31.079702 | -0.0010674059 | 70.436523 | 0.0005916844 | 2.473244 | 17.05233
-0.12262966 | -31.097841 | -0.0010711908 | 70.486328 | 0.0005923152 | 2.474688 | 17.06229
-0.12275119 | -31.113533 | -0.0010711729 | 70.536133 | 0.0005923122 | 2.475936 | 17.0709
-0.12268794 | -31.145824 | -0.0010771513 | 70.585938 | 0.0005933086 | 2.478506 | 17.08861
-0.12272931 | -31.1651 | -0.0010775864 | 70.635742 | 0.0005933811 | 2.48004 | 17.09919
-0.12277571 | -31.197866 | -0.0010796071 | 70.685547 | 0.0005937179 | 2.482647 | 17.11717
-0.12271564 | -31.221512 | -0.001084113 | 70.735352 | 0.0005944689 | 2.484529 | 17.13014
-0.12267383 | -31.241201 | -0.0010873079 | 70.785156 | 0.0005950014 | 2.486096 | 17.14094
-0.12281795 | -31.252323 | -0.0010876476 | 70.834961 | 0.000595058 | 2.486981 | 17.14705
-0.12279067 | -31.269842 | -0.0010886668 | 70.884766 | 0.0005952279 | 2.488375 | 17.15666
-0.12286939 | -31.279325 | -0.0010946452 | 70.93457 | 0.0005962243 | 2.48913 | 17.16186
-0.12285375 | -31.312387 | -0.001098156 | 70.984375 | 0.0005968094 | 2.491761 | 17.18
-0.1228027 | -31.326864 | -0.0011007726 | 71.03418 | 0.0005972455 | 2.492913 | 17.18794
-0.12281845 | -31.338083 | -0.0010998368 | 71.083984 | 0.0005970895 | 2.493805 | 17.1941
-0.12287895 | -31.372107 | -0.00110538 | 71.133789 | 0.0005980134 | 2.496513 | 17.21277
-0.12290997 | -31.377422 | -0.0011076689 | 71.183594 | 0.0005983949 | 2.496936 | 17.21568
-0.12295626 | -31.405884 | -0.0011083722 | 71.233398 | 0.0005985121 | 2.499201 | 17.2313
-0.12296762 | -31.42058 | -0.0011129379 | 71.283203 | 0.00059927305 | 2.50037 | 17.23936
-0.12291044 | -31.444862 | -0.0011144102 | 71.333008 | 0.0005995184 | 2.502303 | 17.25269
-0.12292674 | -31.454279 | -0.0011147618 | 71.382813 | 0.000599577 | 2.503052 | 17.25785
-0.12299787 | -31.478041 | -0.0011188388 | 71.432617 | 0.0006002565 | 2.504943 | 17.27089
-0.12295221 | -31.513544 | -0.0011213481 | 71.482422 | 0.00060067475 | 2.507768 | 17.29037
-0.12300841 | -31.547783 | -0.0011248589 | 71.532227 | 0.0006012599 | 2.510493 | 17.30915
-0.12308359 | -31.556818 | -0.0011275648 | 71.582031 | 0.0006017109 | 2.511212 | 17.31411
-0.12312203 | -31.581928 | -0.0011280179 | 71.631836 | 0.0006017864 | 2.51321 | 17.32789
-0.1230671 | -31.596043 | -0.0011307359 | 71.681641 | 0.0006022394 | 2.514333 | 17.33563
-0.12312742 | -31.625963 | -0.0011352003 | 71.731445 | 0.00060298345 | 2.516714 | 17.35205
-0.12320295 | -31.641014 | -0.0011369765 | 71.78125 | 0.0006032795 | 2.517912 | 17.36031
-0.12317314 | -31.66431 | -0.0011401653 | 71.831055 | 0.00060381095 | 2.519766 | 17.37309
-0.12319167 | -31.684872 | -0.0011418939 | 71.880859 | 0.00060409905 | 2.521402 | 17.38437
-0.12321246 | -31.710499 | -0.0011434257 | 71.930664 | 0.00060435435 | 2.523441 | 17.39843
-0.1232373 | -31.737675 | -0.0011474848 | 71.980469 | 0.0006050309 | 2.525604 | 17.41334
-0.12321755 | -31.757532 | -0.0011526763 | 72.030273 | 0.0006058961 | 2.527184 | 17.42424
-0.12322556 | -31.77491 | -0.0011525034 | 72.080078 | 0.0006058673 | 2.528567 | 17.43377
-0.12325862 | -31.815125 | -0.0011561156 | 72.129883 | 0.0006064693 | 2.531767 | 17.45584
-0.12325777 | -31.815006 | -0.0011610269 | 72.179688 | 0.0006072879 | 2.531758 | 17.45577
-0.12332719 | -31.847208 | -0.0011620461 | 72.229492 | 0.00060745775 | 2.53432 | 17.47344
-0.12333277 | -31.88311 | -0.0011637628 | 72.279297 | 0.0006077439 | 2.537177 | 17.49314
-0.12333757 | -31.899839 | -0.0011657655 | 72.329102 | 0.00060807765 | 2.538509 | 17.50232
-0.12337344 | -31.925484 | -0.0011712611 | 72.378906 | 0.0006089936 | 2.540549 | 17.51639
-0.12337017 | -31.948236 | -0.0011733413 | 72.428711 | 0.0006093403 | 2.54236 | 17.52887
-0.12347774 | -31.965214 | -0.0011742889 | 72.478516 | 0.0006094982 | 2.543711 | 17.53818
-0.12339097 | -32.001156 | -0.0011762797 | 72.52832 | 0.00060983 | 2.546571 | 17.5579
-0.12344468 | -32.010269 | -0.0011827528 | 72.578125 | 0.0006109089 | 2.547296 | 17.5629
-0.123449 | -32.037048 | -0.0011833668 | 72.62793 | 0.0006110112 | 2.549427 | 17.5776
-0.12343024 | -32.059856 | -0.0011843204 | 72.677734 | 0.0006111701 | 2.551242 | 17.59011
-0.12349132 | -32.086678 | -0.0011866033 | 72.727539 | 0.0006115506 | 2.553377 | 17.60483
-0.12346397 | -32.104214 | -0.0011922002 | 72.777344 | 0.0006124834 | 2.554772 | 17.61445
-0.12354673 | -32.12426 | -0.0011955857 | 72.827148 | 0.0006130477 | 2.556367 | 17.62545
-0.12355334 | -32.138691 | -0.0011950076 | 72.876953 | 0.0006129513 | 2.557516 | 17.63336
-0.1235913 | -32.158157 | -0.001199448 | 72.926758 | 0.0006136914 | 2.559065 | 17.64405
-0.12361016 | -32.182384 | -0.0012015641 | 72.976563 | 0.0006140441 | 2.560993 | 17.65734
-0.12363001 | -32.201878 | -0.0012042761 | 73.026367 | 0.0006144961 | 2.562544 | 17.66803
-0.12366417 | -32.237579 | -0.0012065232 | 73.076172 | 0.0006148706 | 2.565385 | 17.68762
-0.12367215 | -32.243473 | -0.0012081563 | 73.125977 | 0.0006151428 | 2.565854 | 17.69085
-0.12363502 | -32.250374 | -0.0012130021 | 73.175781 | 0.0006159504 | 2.566403 | 17.69464
-0.12362652 | -32.286354 | -0.0012148737 | 73.225586 | 0.00061626235 | 2.569266 | 17.71438
-0.12363077 | -32.2929 | -0.0012162924 | 73.275391 | 0.0006164988 | 2.569787 | 17.71797
-0.12368014 | -32.323578 | -0.0012189448 | 73.325195 | 0.0006169409 | 2.572229 | 17.73481
-0.12368918 | -32.342319 | -0.0012211204 | 73.375 | 0.0006173035 | 2.57372 | 17.74509
-0.12377124 | -32.386356 | -0.0012268185 | 73.424805 | 0.00061825315 | 2.577224 | 17.76925
-0.12376983 | -32.412205 | -0.0012278378 | 73.474609 | 0.000618423 | 2.579281 | 17.78343
-0.12379046 | -32.424843 | -0.0012305796 | 73.524414 | 0.00061888 | 2.580287 | 17.79037
-0.12377147 | -32.466148 | -0.0012346328 | 73.574219 | 0.0006195555 | 2.583574 | 17.81303
-0.12376522 | -32.477863 | -0.001231587 | 73.624023 | 0.0006190479 | 2.584506 | 17.81946
-0.12381756 | -32.505512 | -0.001235646 | 73.673828 | 0.0006197244 | 2.586706 | 17.83463
-0.12387969 | -32.521065 | -0.0012382328 | 73.723633 | 0.0006201555 | 2.587944 | 17.84316
-0.12388132 | -32.559776 | -0.0012420655 | 73.773438 | 0.0006207943 | 2.591025 | 17.8644
-0.12391886 | -32.557583 | -0.0012446285 | 73.823242 | 0.0006212215 | 2.59085 | 17.8632
-0.12388854 | -32.602386 | -0.0012484788 | 73.873047 | 0.0006218632 | 2.594415 | 17.88778
-0.12393467 | -32.605312 | -0.0012496233 | 73.922852 | 0.00062205395 | 2.594648 | 17.88938
-0.12395872 | -32.656914 | -0.0012548923 | 73.972656 | 0.0006229321 | 2.598755 | 17.9177
-0.12396979 | -32.663681 | -0.0012570381 | 74.022461 | 0.00062328975 | 2.599293 | 17.92141
-0.1239657 | -32.679806 | -0.001256007 | 74.072266 | 0.0006231179 | 2.600576 | 17.93026
-0.12393976 | -32.704746 | -0.0012624621 | 74.12207 | 0.00062419375 | 2.602561 | 17.94394
-0.12408541 | -32.721027 | -0.0012652337 | 74.171875 | 0.0006246557 | 2.603857 | 17.95287
-0.12397096 | -32.760281 | -0.001266247 | 74.22168 | 0.0006248246 | 2.60698 | 17.97441
-0.12395152 | -32.779602 | -0.0012686133 | 74.271484 | 0.00062521895 | 2.608518 | 17.98501
-0.12403153 | -32.794975 | -0.0012717188 | 74.321289 | 0.0006257365 | 2.609741 | 17.99344
-0.12409168 | -32.819386 | -0.0012761592 | 74.371094 | 0.0006264766 | 2.611684 | 18.00684
-0.12413383 | -32.836575 | -0.0012781321 | 74.420898 | 0.0006268054 | 2.613052 | 18.01627
-0.12408997 | -32.858955 | -0.0012783468 | 74.470703 | 0.0006268412 | 2.614833 | 18.02855
-0.12412688 | -32.883163 | -0.0012811542 | 74.520508 | 0.0006273091 | 2.616759 | 18.04183
-0.12418231 | -32.894505 | -0.0012839913 | 74.570313 | 0.00062778195 | 2.617662 | 18.04805
-0.12417996 | -32.913734 | -0.0012875438 | 74.620117 | 0.000628374 | 2.619192 | 18.0586
-0.12416428 | -32.939323 | -0.0012892485 | 74.669922 | 0.00062865815 | 2.621228 | 18.07264
-0.12423887 | -32.942715 | -0.0012880384 | 74.719727 | 0.0006284565 | 2.621498 | 18.0745
-0.12429195 | -32.961636 | -0.0012925625 | 74.769531 | 0.0006292105 | 2.623004 | 18.08489
-0.12419098 | -32.982128 | -0.0012939452 | 74.819336 | 0.0006294409 | 2.624634 | 18.09613
-0.12422194 | -33.004486 | -0.0012957276 | 74.869141 | 0.000629738 | 2.626414 | 18.1084
-0.12422164 | -33.03503 | -0.0012991488 | 74.918945 | 0.0006303082 | 2.628844 | 18.12515
-0.12427975 | -33.049789 | -0.0013024508 | 74.96875 | 0.0006308585 | 2.630019 | 18.13325
-0.12431355 | -33.077206 | -0.0013044297 | 75.018555 | 0.00063118835 | 2.6322 | 18.14829
-0.12435267 | -33.106834 | -0.0013069988 | 75.068359 | 0.0006316165 | 2.634558 | 18.16455
-0.12429577 | -33.142166 | -0.0013112961 | 75.118164 | 0.00063233275 | 2.63737 | 18.18394
-0.12438902 | -33.156464 | -0.0013149022 | 75.167969 | 0.0006329338 | 2.638508 | 18.19178
-0.12436889 | -33.176308 | -0.0013172029 | 75.217773 | 0.0006333172 | 2.640087 | 18.20267
-0.12434438 | -33.190826 | -0.0013164937 | 75.267578 | 0.000633199 | 2.641242 | 18.21063
-0.12443338 | -33.209496 | -0.0013201892 | 75.317383 | 0.0006338149 | 2.642728 | 18.22088
-0.12438182 | -33.237118 | -0.0013243973 | 75.367188 | 0.0006345163 | 2.644926 | 18.23603
-0.12443759 | -33.258221 | -0.0013260604 | 75.416992 | 0.0006347935 | 2.646605 | 18.24761
-0.12458748 | -33.295113 | -0.0013280152 | 75.466797 | 0.0006351193 | 2.649541 | 18.26785
-0.12450965 | -33.315067 | -0.0013304473 | 75.516602 | 0.0006355246 | 2.651129 | 18.2788
-0.12450941 | -33.318699 | -0.0013353168 | 75.566406 | 0.0006363362 | 2.651418 | 18.28079
-0.12460916 | -33.351597 | -0.0013367116 | 75.616211 | 0.0006365687 | 2.654036 | 18.29884
-0.1244697 | -33.37709 | -0.0013405679 | 75.666016 | 0.0006372114 | 2.656064 | 18.31283
-0.12457856 | -33.386868 | -0.0013393343 | 75.71582 | 0.0006370058 | 2.656843 | 18.3182
-0.12443296 | -33.397423 | -0.0013434469 | 75.765625 | 0.0006376912 | 2.657682 | 18.32399
-0.12459835 | -33.436146 | -0.001347363 | 75.81543 | 0.0006383439 | 2.660764 | 18.34523
-0.12455338 | -33.444134 | -0.0013476134 | 75.865234 | 0.0006383856 | 2.6614 | 18.34962
-0.12469231 | -33.472004 | -0.0013507963 | 75.915039 | 0.0006389161 | 2.663617 | 18.36491
-0.1246086 | -33.481586 | -0.0013546706 | 75.964844 | 0.0006395618 | 2.66438 | 18.37016
-0.12472434 | -33.504646 | -0.0013558983 | 76.014648 | 0.00063976645 | 2.666215 | 18.38282
-0.12466349 | -33.546154 | -0.0013609112 | 76.064453 | 0.0006406019 | 2.669518 | 18.40559
-0.12474569 | -33.547207 | -0.0013625443 | 76.114258 | 0.0006408741 | 2.669602 | 18.40617
-0.12470553 | -33.561028 | -0.0013629616 | 76.164063 | 0.0006409437 | 2.670702 | 18.41375
-0.12472567 | -33.595684 | -0.0013695539 | 76.213867 | 0.0006420424 | 2.67346 | 18.43277
-0.12482844 | -33.624336 | -0.0013700902 | 76.263672 | 0.0006421318 | 2.67574 | 18.44849
-0.12478413 | -33.636662 | -0.0013738871 | 76.313477 | 0.0006427646 | 2.676721 | 18.45525
-0.12484059 | -33.66193 | -0.0013752698 | 76.363281 | 0.000642995 | 2.678731 | 18.46911
-0.12482369 | -33.691074 | -0.0013786613 | 76.413086 | 0.0006435603 | 2.68105 | 18.4851
-0.12487629 | -33.702412 | -0.0013777971 | 76.462891 | 0.00064341625 | 2.681953 | 18.49132
-0.12484606 | -33.727615 | -0.0013829947 | 76.512695 | 0.0006442825 | 2.683958 | 18.50515
-0.12485456 | -33.761093 | -0.0013875543 | 76.5625 | 0.00064504245 | 2.686622 | 18.52352
-0.1248522 | -33.772007 | -0.0013884841 | 76.612305 | 0.0006451974 | 2.687491 | 18.52951
-0.12495748 | -33.793869 | -0.0013890981 | 76.662109 | 0.00064529975 | 2.689231 | 18.5415
-0.12496874 | -33.819595 | -0.001394993 | 76.711914 | 0.0006462822 | 2.691278 | 18.55562
-0.12492884 | -33.842472 | -0.0013997137 | 76.761719 | 0.000647069 | 2.693098 | 18.56817
-0.12499655 | -33.864689 | -0.0014016806 | 76.811523 | 0.0006473968 | 2.694866 | 18.58036
-0.12503283 | -33.882065 | -0.0014014423 | 76.861328 | 0.0006473571 | 2.696249 | 18.58989
-0.12494319 | -33.900436 | -0.0014026402 | 76.911133 | 0.0006475568 | 2.697711 | 18.59997
-0.12501167 | -33.917549 | -0.0014087795 | 76.960938 | 0.00064858 | 2.699073 | 18.60936
-0.12504727 | -33.954861 | -0.0014110565 | 77.010742 | 0.0006489595 | 2.702042 | 18.62983
-0.12505266 | -33.991806 | -0.0014147997 | 77.060547 | 0.00064958335 | 2.704982 | 18.6501
-0.12512405 | -34.00449 | -0.0014164209 | 77.110352 | 0.00064985355 | 2.705991 | 18.65706
-0.12513019 | -34.030872 | -0.0014174819 | 77.160156 | 0.0006500304 | 2.708091 | 18.67154
-0.12506904 | -34.044285 | -0.0014235555 | 77.209961 | 0.00065104265 | 2.709158 | 18.6789
-0.12513922 | -34.084614 | -0.0014228224 | 77.259766 | 0.0006509205 | 2.712367 | 18.70102
-0.12515008 | -34.110226 | -0.0014260411 | 77.30957 | 0.0006514569 | 2.714406 | 18.71508
-0.12518544 | -34.130085 | -0.0014302193 | 77.359375 | 0.0006521533 | 2.715986 | 18.72597
-0.12518463 | -34.140644 | -0.0014323054 | 77.40918 | 0.000652501 | 2.716826 | 18.73177
-0.12517498 | -34.154587 | -0.0014328838 | 77.458984 | 0.0006525974 | 2.717936 | 18.73942
-0.12523997 | -34.172352 | -0.001435268 | 77.508789 | 0.0006529947 | 2.719349 | 18.74916
-0.12523745 | -34.200138 | -0.0014404892 | 77.558594 | 0.0006538649 | 2.721561 | 18.76441
-0.12525749 | -34.229057 | -0.001442039 | 77.608398 | 0.0006541232 | 2.723862 | 18.78027
-0.12526937 | -34.249931 | -0.0014446615 | 77.658203 | 0.0006545603 | 2.725523 | 18.79173
-0.1252895 | -34.267727 | -0.001445508 | 77.708008 | 0.0006547014 | 2.726939 | 18.80149
-0.12527561 | -34.278374 | -0.0014491379 | 77.757813 | 0.0006553064 | 2.727786 | 18.80733
-0.12534708 | -34.310398 | -0.0014510988 | 77.807617 | 0.0006556332 | 2.730335 | 18.8249
-0.12535262 | -34.310448 | -0.0014514029 | 77.857422 | 0.0006556839 | 2.730339 | 18.82493
-0.12540945 | -34.345585 | -0.0014544963 | 77.907227 | 0.00065619945 | 2.733135 | 18.84421
-0.12540089 | -34.373234 | -0.0014602005 | 77.957031 | 0.00065715015 | 2.735335 | 18.85938
-0.12539124 | -34.397102 | -0.0014616073 | 78.006836 | 0.0006573846 | 2.737234 | 18.87248
-0.12538269 | -34.410801 | -0.0014645278 | 78.056641 | 0.0006578714 | 2.738325 | 18.87999
-0.12539862 | -34.436375 | -0.0014674962 | 78.106445 | 0.0006583661 | 2.74036 | 18.89402
-0.12546737 | -34.448154 | -0.0014694392 | 78.15625 | 0.0006586899 | 2.741297 | 18.90049
-0.12546194 | -34.483902 | -0.0014737964 | 78.206055 | 0.0006594161 | 2.744142 | 18.9201
-0.12554012 | -34.489697 | -0.0014753222 | 78.255859 | 0.0006596704 | 2.744603 | 18.92328
-0.12554763 | -34.515369 | -0.0014767527 | 78.305664 | 0.00065990885 | 2.746646 | 18.93736
-0.12552223 | -34.54739 | -0.0014797091 | 78.355469 | 0.0006604016 | 2.749194 | 18.95493
-0.12557544 | -34.560928 | -0.0014825105 | 78.405273 | 0.0006608685 | 2.750271 | 18.96236
-0.12554561 | -34.590813 | -0.0014823733 | 78.455078 | 0.0006608456 | 2.752649 | 18.97876
-0.12545072 | -34.606812 | -0.0014868974 | 78.504883 | 0.0006615996 | 2.753923 | 18.98754
-0.12552592 | -34.669888 | -0.0014910578 | 78.554688 | 0.000662293 | 2.758942 | 19.02214
-0.12563644 | -34.667286 | -0.0014930487 | 78.604492 | 0.00066262485 | 2.758735 | 19.02072
-0.12560146 | -34.693874 | -0.0014951765 | 78.654297 | 0.0006629795 | 2.760851 | 19.0353
-0.12557687 | -34.703232 | -0.0014959455 | 78.704102 | 0.00066310765 | 2.761595 | 19.04044
-0.12566918 | -34.737648 | -0.0015024244 | 78.753906 | 0.0006641875 | 2.764334 | 19.05932
-0.12565394 | -34.776714 | -0.0015043974 | 78.803711 | 0.0006645163 | 2.767443 | 19.08075
-0.12567608 | -34.790459 | -0.001507914 | 78.853516 | 0.0006651024 | 2.768537 | 19.0883
-0.12568599 | -34.797752 | -0.0015079796 | 78.90332 | 0.0006651133 | 2.769117 | 19.0923
-0.12576142 | -34.829052 | -0.0015119016 | 78.953125 | 0.000665767 | 2.771608 | 19.10947
-0.12569484 | -34.861332 | -0.0015150368 | 79.00293 | 0.0006662895 | 2.774177 | 19.12718
-0.1257804 | -34.856136 | -0.0015172362 | 79.052734 | 0.0006666561 | 2.773763 | 19.12433
-0.12577277 | -34.874084 | -0.001518768 | 79.102539 | 0.0006669114 | 2.775191 | 19.13418
-0.12578917 | -34.923637 | -0.0015235126 | 79.152344 | 0.0006677022 | 2.779135 | 19.16137
-0.12584803 | -34.944111 | -0.0015257418 | 79.202148 | 0.0006680737 | 2.780764 | 19.1726
-0.12581326 | -34.949558 | -0.0015260458 | 79.251953 | 0.0006681244 | 2.781197 | 19.17559
-0.12587239 | -34.9883 | -0.0015280367 | 79.301758 | 0.0006684562 | 2.78428 | 19.19684
-0.1259163 | -35.003353 | -0.0015321076 | 79.351563 | 0.0006691347 | 2.785478 | 19.2051
-0.12583831 | -35.027122 | -0.0015353441 | 79.401367 | 0.0006696741 | 2.78737 | 19.21814
-0.12591723 | -35.050484 | -0.0015380381 | 79.451172 | 0.0006701231 | 2.789229 | 19.23096
-0.12591101 | -35.066475 | -0.001537162 | 79.500977 | 0.0006699771 | 2.790501 | 19.23974
-0.12593769 | -35.081364 | -0.0015415727 | 79.550781 | 0.0006707122 | 2.791686 | 19.24791
-0.12601057 | -35.080994 | -0.0015441239 | 79.600586 | 0.0006711374 | 2.791657 | 19.2477
-0.1259287 | -35.118885 | -0.0015446364 | 79.650391 | 0.0006712228 | 2.794672 | 19.26849
-0.12595193 | -35.143822 | -0.0015475154 | 79.700195 | 0.0006717026 | 2.796656 | 19.28217
-0.12605228 | -35.18211 | -0.0015510143 | 79.75 | 0.0006722858 | 2.799703 | 19.30318
-0.12598 | -35.196743 | -0.0015572369 | 79.799805 | 0.0006733229 | 2.800868 | 19.31121
-0.12607639 | -35.196392 | -0.0015579581 | 79.849609 | 0.0006734431 | 2.80084 | 19.31102
-0.12603125 | -35.215481 | -0.0015577256 | 79.899414 | 0.0006734043 | 2.802359 | 19.32149
-0.12602179 | -35.234276 | -0.0015634893 | 79.949219 | 0.00067436495 | 2.803855 | 19.3318
-0.12615202 | -35.271385 | -0.0015645622 | 79.999023 | 0.0006745438 | 2.806808 | 19.35216
-0.12611963 | -35.289082 | -0.0015664399 | 80.048828 | 0.0006748567 | 2.808216 | 19.36187
-0.12610899 | -35.322392 | -0.001569426 | 80.098633 | 0.0006753544 | 2.810867 | 19.38015
-0.12617959 | -35.350765 | -0.0015739441 | 80.148438 | 0.0006761074 | 2.813124 | 19.39572
-0.12612431 | -35.371532 | -0.0015755235 | 80.198242 | 0.00067637065 | 2.814777 | 19.40711
-0.12616727 | -35.379181 | -0.0015763402 | 80.248047 | 0.0006765068 | 2.815386 | 19.41131
-0.12616932 | -35.40308 | -0.0015780269 | 80.297852 | 0.0006767879 | 2.817288 | 19.42442
-0.12619396 | -35.421246 | -0.0015818476 | 80.347656 | 0.0006774247 | 2.818733 | 19.43439
-0.12626342 | -35.446011 | -0.0015854299 | 80.397461 | 0.0006780217 | 2.820704 | 19.44797
-0.12623176 | -35.486069 | -0.0015892207 | 80.447266 | 0.0006786535 | 2.823892 | 19.46995
-0.12629242 | -35.506676 | -0.0015928984 | 80.49707 | 0.0006792665 | 2.825531 | 19.48126
-0.12628283 | -35.509861 | -0.0015938163 | 80.546875 | 0.00067941945 | 2.825785 | 19.48301
-0.12634854 | -35.537426 | -0.0015944659 | 80.59668 | 0.0006795277 | 2.827979 | 19.49813
-0.12634735 | -35.552322 | -0.0015957535 | 80.646484 | 0.0006797423 | 2.829164 | 19.5063
-0.12634209 | -35.590565 | -0.0015999258 | 80.696289 | 0.0006804377 | 2.832207 | 19.52729
-0.12639 | -35.622093 | -0.0016039013 | 80.746094 | 0.0006811003 | 2.834716 | 19.54458
-0.12630631 | -35.639446 | -0.0016073644 | 80.795898 | 0.0006816775 | 2.836097 | 19.55411
-0.12638836 | -35.659145 | -0.0016074419 | 80.845703 | 0.0006816904 | 2.837665 | 19.56491
-0.12638436 | -35.681629 | -0.0016114234 | 80.895508 | 0.000682354 | 2.839454 | 19.57725
-0.12646572 | -35.677124 | -0.0016130686 | 80.945313 | 0.0006826282 | 2.839095 | 19.57478
-0.12645848 | -35.704605 | -0.0016144455 | 80.995117 | 0.00068285765 | 2.841282 | 19.58986
-0.12643181 | -35.703648 | -0.0016165496 | 81.044922 | 0.0006832083 | 2.841206 | 19.58933
-0.12642494 | -35.738918 | -0.0016221821 | 81.094727 | 0.0006841471 | 2.844013 | 19.60868
-0.12647019 | -35.759418 | -0.0016220928 | 81.144531 | 0.0006841322 | 2.845644 | 19.61993
-0.12656763 | -35.781048 | -0.0016273856 | 81.194336 | 0.0006850143 | 2.847365 | 19.6318
-0.12647006 | -35.795151 | -0.0016284824 | 81.244141 | 0.0006851971 | 2.848488 | 19.63954
-0.12648419 | -35.823586 | -0.0016305923 | 81.293945 | 0.0006855488 | 2.85075 | 19.65514
-0.12663792 | -35.857357 | -0.001634854 | 81.34375 | 0.0006862591 | 2.853438 | 19.67367
-0.12656184 | -35.885414 | -0.0016369342 | 81.393555 | 0.0006866058 | 2.855671 | 19.68906
-0.12663566 | -35.890663 | -0.0016400218 | 81.443359 | 0.0006871204 | 2.856088 | 19.69194
-0.12664257 | -35.910206 | -0.0016395568 | 81.493164 | 0.0006870429 | 2.857643 | 19.70266
-0.12663777 | -35.934055 | -0.0016467929 | 81.542969 | 0.0006882489 | 2.859541 | 19.71575
-0.12668251 | -35.966183 | -0.0016465365 | 81.592773 | 0.00068820615 | 2.862098 | 19.73337
-0.1266949 | -35.981762 | -0.0016518413 | 81.642578 | 0.0006890903 | 2.863338 | 19.74192
-0.12667882 | -36.009747 | -0.0016550778 | 81.692383 | 0.0006896297 | 2.865565 | 19.75728
-0.1267411 | -36.043385 | -0.0016561806 | 81.742188 | 0.0006898135 | 2.868241 | 19.77573
-0.12665711 | -36.036495 | -0.0016587198 | 81.791992 | 0.0006902367 | 2.867693 | 19.77195
-0.12676086 | -36.071014 | -0.0016608477 | 81.841797 | 0.00069059135 | 2.87044 | 19.79089
-0.12675767 | -36.078228 | -0.0016604901 | 81.891602 | 0.00069053175 | 2.871014 | 19.79485
-0.12675187 | -36.098019 | -0.0016664983 | 81.941406 | 0.0006915331 | 2.872589 | 19.80571
-0.12683053 | -36.136692 | -0.0016701638 | 81.991211 | 0.000692144 | 2.875667 | 19.82693
-0.12683146 | -36.161194 | -0.0016729295 | 82.041016 | 0.000692605 | 2.877616 | 19.84037
-0.12678598 | -36.180668 | -0.0016723216 | 82.09082 | 0.0006925037 | 2.879166 | 19.85105
-0.12679893 | -36.192261 | -0.0016753196 | 82.140625 | 0.0006930033 | 2.880089 | 19.85742
-0.12680046 | -36.223576 | -0.001679051 | 82.19043 | 0.0006936252 | 2.882581 | 19.8746
-0.1269597 | -36.267941 | -0.00168159 | 82.240234 | 0.0006940484 | 2.886111 | 19.89894
-0.12689137 | -36.275002 | -0.0016844452 | 82.290039 | 0.0006945243 | 2.886673 | 19.90281
-0.1268461 | -36.301369 | -0.0016885161 | 82.339844 | 0.00069520275 | 2.888771 | 19.91728
-0.12692219 | -36.326496 | -0.0016910852 | 82.389648 | 0.0006956309 | 2.890771 | 19.93107
-0.12701279 | -36.374672 | -0.0016935706 | 82.439453 | 0.0006960452 | 2.894604 | 19.9575
-0.12693357 | -36.397148 | -0.0016990423 | 82.489258 | 0.0006969571 | 2.896393 | 19.96983
-0.12698413 | -36.406231 | -0.0017000198 | 82.539063 | 0.00069712 | 2.897116 | 19.97481
-0.12699845 | -36.420864 | -0.0017040313 | 82.588867 | 0.0006977886 | 2.89828 | 19.98284
-0.12707131 | -36.456177 | -0.0017057061 | 82.638672 | 0.00069806775 | 2.90109 | 20.00222
-0.12702063 | -36.469967 | -0.001706332 | 82.688477 | 0.0006981721 | 2.902188 | 20.00978
-0.12709154 | -36.510201 | -0.0017127037 | 82.738281 | 0.000699234 | 2.905389 | 20.03186
-0.12709533 | -36.50243 | -0.00171327 | 82.788086 | 0.0006993284 | 2.904771 | 20.02759
-0.12713842 | -36.532394 | -0.0017160475 | 82.837891 | 0.0006997913 | 2.907156 | 20.04403
-0.1270871 | -36.539551 | -0.0017171025 | 82.887695 | 0.00069996715 | 2.907725 | 20.04796
-0.12715632 | -36.564819 | -0.0017200827 | 82.9375 | 0.00070046385 | 2.909736 | 20.06182
-0.12715627 | -36.591057 | -0.0017244816 | 82.987305 | 0.000701197 | 2.911824 | 20.07622
-0.12717207 | -36.60878 | -0.001727593 | 83.037109 | 0.0007017156 | 2.913234 | 20.08594
-0.12715662 | -36.621418 | -0.0017276882 | 83.086914 | 0.0007017314 | 2.91424 | 20.09288
-0.1272641 | -36.643826 | -0.0017312169 | 83.136719 | 0.00070231955 | 2.916023 | 20.10517
-0.12725075 | -36.67466 | -0.0017354965 | 83.186523 | 0.0007030328 | 2.918477 | 20.12209
-0.12725504 | -36.695755 | -0.0017376423 | 83.236328 | 0.00070339045 | 2.920155 | 20.13366
-0.12735772 | -36.718262 | -0.0017371356 | 83.286133 | 0.000703306 | 2.921946 | 20.14601
-0.12725529 | -36.727867 | -0.0017395973 | 83.335938 | 0.0007037163 | 2.922711 | 20.15128
-0.12728679 | -36.757256 | -0.0017468571 | 83.385742 | 0.00070492625 | 2.925049 | 20.16741
-0.12730554 | -36.801216 | -0.0017491578 | 83.435547 | 0.0007053097 | 2.928548 | 20.19153
-0.12733038 | -36.816368 | -0.0017488837 | 83.485352 | 0.000705264 | 2.929753 | 20.19984
-0.1273858 | -36.841606 | -0.0017528355 | 83.535156 | 0.00070592265 | 2.931762 | 20.21369
-0.12739819 | -36.865246 | -0.0017564952 | 83.584961 | 0.0007065326 | 2.933643 | 20.22666
-0.12738256 | -36.895569 | -0.0017575859 | 83.634766 | 0.0007067144 | 2.936056 | 20.2433
-0.12743734 | -36.89307 | -0.0017577112 | 83.68457 | 0.0007067353 | 2.935857 | 20.24192
-0.12741907 | -36.917698 | -0.0017619072 | 83.734375 | 0.0007074346 | 2.937817 | 20.25544
-0.12739523 | -36.951275 | -0.0017671168 | 83.78418 | 0.0007083029 | 2.940489 | 20.27386
-0.12740971 | -36.979198 | -0.0017691791 | 83.833984 | 0.0007086466 | 2.942711 | 20.28918
-0.12748156 | -36.996086 | -0.0017714143 | 83.883789 | 0.0007090191 | 2.944055 | 20.29845
-0.12757289 | -37.017159 | -0.0017728984 | 83.933594 | 0.0007092665 | 2.945732 | 20.31001
-0.12748468 | -37.04372 | -0.0017760992 | 83.983398 | 0.0007097999 | 2.947846 | 20.32458
-0.12751314 | -37.062908 | -0.0017797828 | 84.033203 | 0.0007104139 | 2.949373 | 20.33511
-0.12754397 | -37.087761 | -0.0017819701 | 84.083008 | 0.0007107784 | 2.95135 | 20.34874
-0.12757553 | -37.113281 | -0.001782757 | 84.132813 | 0.0007109096 | 2.953381 | 20.36275
-0.12754525 | -37.128616 | -0.0017889439 | 84.182617 | 0.0007119407 | 2.954601 | 20.37116
-0.12754139 | -37.148083 | -0.0017900408 | 84.232422 | 0.0007121235 | 2.956151 | 20.38184
-0.12761061 | -37.17268 | -0.0017898917 | 84.282227 | 0.0007120987 | 2.958108 | 20.39534
-0.12755838 | -37.189152 | -0.0017949044 | 84.332031 | 0.0007129341 | 2.959419 | 20.40437
-0.12764579 | -37.19709 | -0.0017960668 | 84.381836 | 0.0007131279 | 2.96005 | 20.40873
-0.12766451 | -37.236332 | -0.0018001139 | 84.431641 | 0.0007138024 | 2.963173 | 20.43026
-0.12772411 | -37.246922 | -0.0018004059 | 84.481445 | 0.00071385105 | 2.964016 | 20.43607
-0.12768526 | -37.272881 | -0.0018019617 | 84.53125 | 0.00071411035 | 2.966082 | 20.45031
-0.12774743 | -37.293617 | -0.001806575 | 84.581055 | 0.0007148792 | 2.967732 | 20.46169
-0.12769225 | -37.311588 | -0.0018063486 | 84.630859 | 0.0007148415 | 2.969162 | 20.47155
-0.12779732 | -37.294224 | -0.0018075645 | 84.680664 | 0.00071504415 | 2.96778 | 20.46202
-0.1278125 | -37.337608 | -0.001812762 | 84.730469 | 0.0007159104 | 2.971232 | 20.48583
-0.12779108 | -37.384415 | -0.0018165648 | 84.780273 | 0.0007165442 | 2.974957 | 20.51151
-0.12777989 | -37.400501 | -0.0018199205 | 84.830078 | 0.0007171035 | 2.976237 | 20.52033
-0.12778005 | -37.412609 | -0.0018181622 | 84.879883 | 0.0007168104 | 2.977201 | 20.52698
-0.12789489 | -37.438168 | -0.0018236934 | 84.929688 | 0.0007177323 | 2.979235 | 20.541
-0.12790126 | -37.473484 | -0.0018285752 | 84.979492 | 0.0007185459 | 2.982045 | 20.56038
-0.12791184 | -37.496445 | -0.0018297553 | 85.029297 | 0.0007187426 | 2.983872 | 20.57298
-0.12791549 | -37.525196 | -0.001830846 | 85.079102 | 0.0007189244 | 2.98616 | 20.58875
-0.1278605 | -37.545891 | -0.0018347739 | 85.128906 | 0.00071957905 | 2.987807 | 20.6001
-0.12785336 | -37.564972 | -0.0018398643 | 85.178711 | 0.00072042745 | 2.989325 | 20.61057
-0.12801616 | -37.585251 | -0.0018399 | 85.228516 | 0.0007204334 | 2.990939 | 20.6217
-0.12794539 | -37.599762 | -0.0018408656 | 85.27832 | 0.0007205943 | 2.992094 | 20.62966
-0.12801692 | -37.63031 | -0.0018449962 | 85.328125 | 0.0007212828 | 2.994525 | 20.64642
-0.12801337 | -37.655987 | -0.0018477857 | 85.37793 | 0.0007217477 | 2.996568 | 20.66051
-0.12798016 | -37.668991 | -0.0018502414 | 85.427734 | 0.000722157 | 2.997603 | 20.66765
-0.12808785 | -37.703087 | -0.0018519461 | 85.477539 | 0.0007224411 | 3.000316 | 20.68635
-0.12797926 | -37.717892 | -0.0018564104 | 85.527344 | 0.0007231851 | 3.001494 | 20.69448
-0.12818894 | -37.731594 | -0.0018585563 | 85.577148 | 0.0007235428 | 3.002585 | 20.70199
-0.1280935 | -37.750977 | -0.0018584192 | 85.626953 | 0.0007235199 | 3.004127 | 20.71263
-0.12812634 | -37.781982 | -0.0018620312 | 85.676758 | 0.0007241219 | 3.006595 | 20.72964
-0.12807071 | -37.801151 | -0.0018669068 | 85.726563 | 0.0007249345 | 3.00812 | 20.74016
-0.12808861 | -37.818352 | -0.0018699705 | 85.776367 | 0.00072544515 | 3.009489 | 20.74959
-0.12816191 | -37.815628 | -0.0018685042 | 85.826172 | 0.0007252008 | 3.009272 | 20.7481
-0.12811495 | -37.849632 | -0.0018732487 | 85.875977 | 0.0007259915 | 3.011978 | 20.76676
-0.1282637 | -37.862354 | -0.0018739998 | 85.925781 | 0.0007261167 | 3.01299 | 20.77374
-0.1281964 | -37.89838 | -0.001878786 | 85.975586 | 0.0007269144 | 3.015857 | 20.7935
-0.12815394 | -37.913795 | -0.0018824756 | 86.025391 | 0.0007275293 | 3.017084 | 20.80196
-0.12827176 | -37.934738 | -0.0018838941 | 86.075195 | 0.00072776575 | 3.018751 | 20.81345
-0.12828255 | -37.958202 | -0.0018870712 | 86.125 | 0.0007282953 | 3.020618 | 20.82632
-0.12823851 | -37.975204 | -0.0018891155 | 86.174805 | 0.000728636 | 3.021971 | 20.83565
-0.12830806 | -37.996464 | -0.0018887222 | 86.224609 | 0.0007285704 | 3.023663 | 20.84732
-0.12831517 | -38.023674 | -0.0018925726 | 86.274414 | 0.0007292122 | 3.025828 | 20.86225
-0.12836066 | -38.051292 | -0.0018957376 | 86.324219 | 0.0007297397 | 3.028026 | 20.8774
-0.12831821 | -38.064331 | -0.0018994034 | 86.374023 | 0.0007303506 | 3.029063 | 20.88455
-0.12837866 | -38.088604 | -0.0019016206 | 86.423828 | 0.0007307202 | 3.030995 | 20.89787
-0.12837671 | -38.119122 | -0.0019041061 | 86.473633 | 0.0007311344 | 3.033423 | 20.91462
-0.12845641 | -38.12886 | -0.0019056677 | 86.523438 | 0.0007313947 | 3.034198 | 20.91996
-0.12844712 | -38.154831 | -0.0019074023 | 86.573242 | 0.0007316838 | 3.036265 | 20.93421
-0.12842536 | -38.171375 | -0.0019095599 | 86.623047 | 0.0007320434 | 3.037582 | 20.94329
-0.12841195 | -38.198689 | -0.0019113004 | 86.672852 | 0.0007323335 | 3.039755 | 20.95827
-0.1284792 | -38.227737 | -0.0019142389 | 86.722656 | 0.0007328232 | 3.042067 | 20.97421
-0.12848945 | -38.253281 | -0.0019161701 | 86.772461 | 0.0007331451 | 3.044099 | 20.98822
-0.12848769 | -38.261108 | -0.0019203901 | 86.822266 | 0.0007338484 | 3.044722 | 20.99252
-0.12852098 | -38.299507 | -0.0019221901 | 86.87207 | 0.0007341484 | 3.047778 | 21.01359
-0.12855998 | -38.301136 | -0.0019245087 | 86.921875 | 0.00073453485 | 3.047908 | 21.01448
-0.12853053 | -38.342667 | -0.0019303738 | 86.97168 | 0.0007355124 | 3.051212 | 21.03727
-0.12856609 | -38.375008 | -0.0019331991 | 87.021484 | 0.00073598325 | 3.053786 | 21.05501
-0.12860078 | -38.385517 | -0.0019328415 | 87.071289 | 0.00073592365 | 3.054622 | 21.06078
-0.12860723 | -38.396675 | -0.0019346892 | 87.121094 | 0.0007362316 | 3.05551 | 21.0669
-0.12856327 | -38.432774 | -0.0019400477 | 87.170898 | 0.0007371247 | 3.058383 | 21.08671
-0.12862322 | -38.452591 | -0.0019420981 | 87.220703 | 0.0007374664 | 3.05996 | 21.09758
-0.128594 | -38.471249 | -0.0019456863 | 87.270508 | 0.00073806445 | 3.061445 | 21.10782
-0.12865008 | -38.49078 | -0.0019476711 | 87.320313 | 0.00073839525 | 3.062999 | 21.11853
-0.12872881 | -38.510136 | -0.0019501984 | 87.370117 | 0.0007388165 | 3.064539 | 21.12915
-0.12874278 | -38.533684 | -0.0019527972 | 87.419922 | 0.0007392496 | 3.066413 | 21.14207
-0.12868178 | -38.560497 | -0.001955837 | 87.469727 | 0.0007397562 | 3.068547 | 21.15678
-0.12875256 | -38.569992 | -0.0019551395 | 87.519531 | 0.00073964 | 3.069302 | 21.16199
-0.12871623 | -38.605129 | -0.0019624948 | 87.569336 | 0.0007408659 | 3.072099 | 21.18127
-0.12878202 | -38.617653 | -0.0019627749 | 87.619141 | 0.00074091255 | 3.073095 | 21.18814
-0.12876096 | -38.64011 | -0.0019655228 | 87.668945 | 0.0007413705 | 3.074882 | 21.20046
-0.12875205 | -38.65168 | -0.0019664287 | 87.71875 | 0.0007415215 | 3.075803 | 21.20681
-0.12875192 | -38.690586 | -0.0019704818 | 87.768555 | 0.000742197 | 3.078899 | 21.22816
-0.1287881 | -38.709854 | -0.0019737422 | 87.818359 | 0.0007427404 | 3.080432 | 21.23873
-0.12881541 | -38.723785 | -0.0019734979 | 87.868164 | 0.0007426997 | 3.081541 | 21.24637
-0.12886973 | -38.751163 | -0.0019787848 | 87.917969 | 0.0007435809 | 3.08372 | 21.26139
-0.12887545 | -38.758213 | -0.0019806623 | 87.967773 | 0.0007438938 | 3.084281 | 21.26526
-0.12893115 | -38.794201 | -0.0019853949 | 88.017578 | 0.00074468255 | 3.087144 | 21.28501
-0.12888837 | -38.80994 | -0.0019846319 | 88.067383 | 0.0007445554 | 3.088397 | 21.29364
-0.12901795 | -38.840763 | -0.0019891441 | 88.117188 | 0.0007453074 | 3.09085 | 21.31056
-0.12894721 | -38.863686 | -0.001989621 | 88.166992 | 0.0007453869 | 3.092674 | 21.32313
-0.12891741 | -38.889805 | -0.0019943772 | 88.216797 | 0.0007461796 | 3.094752 | 21.33746
-0.12896247 | -38.907913 | -0.0019952774 | 88.266602 | 0.0007463296 | 3.096193 | 21.3474
-0.12899986 | -38.930977 | -0.0019954683 | 88.316406 | 0.00074636145 | 3.098029 | 21.36005
-0.12897891 | -38.957401 | -0.0019995093 | 88.366211 | 0.00074703495 | 3.100131 | 21.37455
-0.12899838 | -38.984024 | -0.0020038604 | 88.416016 | 0.0007477601 | 3.10225 | 21.38916
-0.12902908 | -39.015537 | -0.0020048381 | 88.46582 | 0.0007479231 | 3.104758 | 21.40645
-0.12902707 | -39.020306 | -0.0020081103 | 88.515625 | 0.00074846845 | 3.105137 | 21.40906
-0.12904733 | -39.044395 | -0.0020112456 | 88.56543 | 0.000748991 | 3.107054 | 21.42228
-0.1290689 | -39.078163 | -0.0020133436 | 88.615234 | 0.0007493407 | 3.109741 | 21.44081
-0.12911558 | -39.098751 | -0.002017814 | 88.665039 | 0.0007500857 | 3.11138 | 21.4521
-0.12907061 | -39.122578 | -0.002018577 | 88.714844 | 0.0007502129 | 3.113276 | 21.46518
-0.12914301 | -39.14082 | -0.0020223795 | 88.764648 | 0.00075084665 | 3.114727 | 21.47519
-0.1291634 | -39.169415 | -0.0020255386 | 88.814453 | 0.0007513732 | 3.117003 | 21.49087
-0.12917539 | -39.196976 | -0.0020262538 | 88.864258 | 0.0007514924 | 3.119196 | 21.506
-0.12920579 | -39.219349 | -0.0020289302 | 88.914063 | 0.0007519384 | 3.120977 | 21.51827
-0.12920149 | -39.241791 | -0.0020337938 | 88.963867 | 0.000752749 | 3.122763 | 21.53058
-0.1292349 | -39.260178 | -0.0020360649 | 89.013672 | 0.00075312755 | 3.124226 | 21.54067
-0.12929735 | -39.291962 | -0.0020388602 | 89.063477 | 0.0007535934 | 3.126755 | 21.55811
-0.12925591 | -39.313709 | -0.0020400642 | 89.113281 | 0.0007537941 | 3.128486 | 21.57004
-0.12938517 | -39.326168 | -0.0020442365 | 89.163086 | 0.0007544895 | 3.129477 | 21.57688
-0.12933692 | -39.343075 | -0.0020440756 | 89.212891 | 0.0007544627 | 3.130822 | 21.58616
-0.1292893 | -39.34901 | -0.0020439327 | 89.262695 | 0.00075443885 | 3.131295 | 21.58941
-0.1293689 | -39.380383 | -0.0020459592 | 89.3125 | 0.0007547766 | 3.133791 | 21.60663
-0.12935485 | -39.403236 | -0.0020520149 | 89.362305 | 0.0007557859 | 3.13561 | 21.61916
-0.12938757 | -39.420471 | -0.0020565151 | 89.412109 | 0.0007565359 | 3.136981 | 21.62862
-0.12938885 | -39.443192 | -0.0020577312 | 89.461914 | 0.0007567386 | 3.138789 | 21.64109
-0.12938564 | -39.462757 | -0.0020590543 | 89.511719 | 0.0007569591 | 3.140346 | 21.65182
-0.12941496 | -39.476669 | -0.0020635067 | 89.561523 | 0.0007577012 | 3.141454 | 21.65945
-0.12939326 | -39.498901 | -0.0020651279 | 89.611328 | 0.0007579714 | 3.143223 | 21.67165
-0.12942988 | -39.518269 | -0.0020674409 | 89.661133 | 0.0007583569 | 3.144764 | 21.68228
-0.12948564 | -39.541256 | -0.0020679832 | 89.710938 | 0.0007584473 | 3.146593 | 21.69489
-0.12944108 | -39.569202 | -0.0020731152 | 89.760742 | 0.0007593026 | 3.148817 | 21.71022
-0.1294802 | -39.582966 | -0.0020747602 | 89.810547 | 0.0007595768 | 3.149912 | 21.71778
-0.12952644 | -39.602863 | -0.0020780622 | 89.860352 | 0.0007601271 | 3.151496 | 21.72869
-0.12947731 | -39.637844 | -0.002079308 | 89.910156 | 0.0007603347 | 3.154279 | 21.74789
-0.12955776 | -39.651249 | -0.0020826876 | 89.959961 | 0.000760898 | 3.155346 | 21.75524
-0.129548 | -39.677795 | -0.0020879209 | 90.009766 | 0.0007617702 | 3.157459 | 21.7698
-0.12964688 | -39.700878 | -0.0020890594 | 90.05957 | 0.00076196 | 3.159295 | 21.78247
-0.12958777 | -39.707619 | -0.0020885884 | 90.109375 | 0.0007618815 | 3.159832 | 21.78617
-0.12959577 | -39.746872 | -0.0020923615 | 90.15918 | 0.0007625103 | 3.162956 | 21.80771
-0.12959357 | -39.78389 | -0.0020971715 | 90.208984 | 0.000763312 | 3.165901 | 21.82802
-0.12963408 | -39.788818 | -0.0021006106 | 90.258789 | 0.0007638852 | 3.166294 | 21.83072
-0.12971663 | -39.823181 | -0.0020995736 | 90.308594 | 0.0007637123 | 3.169028 | 21.84957
-0.12970053 | -39.824276 | -0.0021018088 | 90.358398 | 0.0007640849 | 3.169115 | 21.85017
-0.12972812 | -39.870571 | -0.0021067976 | 90.408203 | 0.0007649163 | 3.172799 | 21.87557
-0.1297926 | -39.894726 | -0.0021095097 | 90.458008 | 0.00076536835 | 3.174721 | 21.88883
-0.12973468 | -39.909698 | -0.0021128594 | 90.507813 | 0.0007659266 | 3.175913 | 21.89704
-0.12987414 | -39.934044 | -0.0021153688 | 90.557617 | 0.0007663449 | 3.17785 | 21.9104
-0.12985697 | -39.953648 | -0.0021164059 | 90.607422 | 0.0007665177 | 3.17941 | 21.92116
-0.12975924 | -39.963612 | -0.0021184029 | 90.657227 | 0.00076685055 | 3.180203 | 21.92662
-0.1298302 | -39.967278 | -0.0021195412 | 90.707031 | 0.0007670403 | 3.180495 | 21.92863
-0.12979384 | -40.001102 | -0.0021253107 | 90.756836 | 0.00076800185 | 3.183187 | 21.94719
-0.12989838 | -40.017914 | -0.0021298169 | 90.806641 | 0.0007687529 | 3.184524 | 21.95642
-0.12982473 | -40.036346 | -0.0021297752 | 90.856445 | 0.0007687459 | 3.185991 | 21.96653
-0.12989065 | -40.069626 | -0.0021320463 | 90.90625 | 0.00076912445 | 3.18864 | 21.98479
-0.12992777 | -40.086948 | -0.0021348475 | 90.956055 | 0.0007695913 | 3.190018 | 21.99429
-0.12981701 | -40.096298 | -0.0021379292 | 91.005859 | 0.0007701049 | 3.190762 | 21.99942
-0.12989423 | -40.121037 | -0.0021402359 | 91.055664 | 0.0007704894 | 3.192731 | 22.013
-0.12992519 | -40.13884 | -0.002140373 | 91.105469 | 0.0007705122 | 3.194147 | 22.02276
-0.12993574 | -40.17984 | -0.0021443486 | 91.155273 | 0.0007711748 | 3.19741 | 22.04526
-0.13000461 | -40.192547 | -0.0021468282 | 91.205078 | 0.0007715881 | 3.198421 | 22.05223
-0.13000058 | -40.223888 | -0.0021511496 | 91.254883 | 0.0007723083 | 3.200915 | 22.06943
-0.13004661 | -40.216579 | -0.0021510064 | 91.304688 | 0.0007722845 | 3.200334 | 22.06542
-0.13002904 | -40.255676 | -0.0021554946 | 91.354492 | 0.0007730325 | 3.203445 | 22.08687
-0.12998973 | -40.290474 | -0.0021578849 | 91.404297 | 0.0007734309 | 3.206214 | 22.10596
-0.13004437 | -40.309853 | -0.0021594523 | 91.454102 | 0.0007736921 | 3.207756 | 22.11659
-0.13017246 | -40.3395 | -0.0021620153 | 91.503906 | 0.0007741193 | 3.210115 | 22.13286
-0.13005027 | -40.348118 | -0.002165389 | 91.553711 | 0.0007746816 | 3.210801 | 22.13759
-0.13007057 | -40.368385 | -0.0021660386 | 91.603516 | 0.0007747898 | 3.212414 | 22.14871
-0.13015944 | -40.395161 | -0.0021703721 | 91.65332 | 0.0007755121 | 3.214545 | 22.1634
-0.13018492 | -40.406086 | -0.002170807 | 91.703125 | 0.0007755846 | 3.215414 | 22.16939
-0.13018648 | -40.42057 | -0.0021733462 | 91.75293 | 0.0007760078 | 3.216567 | 22.17734
-0.13025668 | -40.453716 | -0.0021798729 | 91.802734 | 0.00077709555 | 3.219204 | 22.19553
-0.13016933 | -40.484505 | -0.00218091 | 91.852539 | 0.0007772684 | 3.221655 | 22.21242
-0.13022508 | -40.509216 | -0.0021798133 | 91.902344 | 0.0007770856 | 3.223621 | 22.22598
-0.13022377 | -40.535557 | -0.0021858513 | 91.952148 | 0.00077809195 | 3.225717 | 22.24043
-0.13022265 | -40.558056 | -0.0021873056 | 92.001953 | 0.0007783343 | 3.227508 | 22.25277
-0.13020073 | -40.583263 | -0.0021913408 | 92.051758 | 0.0007790069 | 3.229513 | 22.2666
-0.13034876 | -40.599155 | -0.0021916388 | 92.101563 | 0.0007790565 | 3.230778 | 22.27532
-0.13031968 | -40.619854 | -0.0021941781 | 92.151367 | 0.00077947975 | 3.232425 | 22.28668
-0.13027342 | -40.644463 | -0.0021988512 | 92.201172 | 0.0007802586 | 3.234384 | 22.30018
-0.13037901 | -40.666523 | -0.0021991492 | 92.250977 | 0.0007803083 | 3.236139 | 22.31229
-0.13032793 | -40.688457 | -0.0022030771 | 92.300781 | 0.0007809629 | 3.237885 | 22.32432
-0.13035129 | -40.702335 | -0.0022067786 | 92.350586 | 0.0007815798 | 3.238989 | 22.33193
-0.13042487 | -40.73793 | -0.0022092878 | 92.400391 | 0.000781998 | 3.241821 | 22.35146
-0.13042468 | -40.749325 | -0.0022122085 | 92.450195 | 0.0007824848 | 3.242728 | 22.35772
-0.13042426 | -40.758389 | -0.0022125184 | 92.5 | 0.0007825365 | 3.24345 | 22.36269
-0.13045715 | -40.787628 | -0.0022160886 | 92.549805 | 0.0007831315 | 3.245776 | 22.37873
-0.13043872 | -40.830276 | -0.002220738 | 92.599609 | 0.0007839064 | 3.24917 | 22.40213
-0.13048337 | -40.836056 | -0.0022216379 | 92.649414 | 0.0007840564 | 3.24963 | 22.4053
-0.13042517 | -40.857681 | -0.0022240342 | 92.699219 | 0.0007844558 | 3.251351 | 22.41717
-0.13049893 | -40.883472 | -0.0022256493 | 92.749023 | 0.00078472495 | 3.253403 | 22.43132
-0.13057171 | -40.884235 | -0.0022294878 | 92.798828 | 0.0007853647 | 3.253464 | 22.43174
-0.13057789 | -40.914467 | -0.0022305907 | 92.848633 | 0.0007855485 | 3.25587 | 22.44832
-0.13052437 | -40.953793 | -0.0022322298 | 92.898438 | 0.0007858217 | 3.258999 | 22.4699
-0.13058215 | -40.955746 | -0.0022347867 | 92.948242 | 0.00078624785 | 3.259155 | 22.47097
-0.13054715 | -40.992504 | -0.002236706 | 92.998047 | 0.0007865677 | 3.26208 | 22.49114
-0.13057266 | -41.012115 | -0.0022409142 | 93.047852 | 0.0007872691 | 3.26364 | 22.5019
-0.13064241 | -41.043228 | -0.0022417784 | 93.097656 | 0.0007874131 | 3.266116 | 22.51897
-0.13068421 | -41.066036 | -0.0022453128 | 93.147461 | 0.0007880022 | 3.267931 | 22.53148
-0.13062403 | -41.091591 | -0.0022491156 | 93.197266 | 0.000788636 | 3.269965 | 22.5455
-0.13066101 | -41.130028 | -0.0022529841 | 93.24707 | 0.00078928075 | 3.273024 | 22.56659
-0.1306656 | -41.14769 | -0.0022534193 | 93.296875 | 0.0007893533 | 3.274429 | 22.57628
-0.1306915 | -41.135868 | -0.0022539855 | 93.34668 | 0.00078944765 | 3.273488 | 22.5698
-0.13072163 | -41.163418 | -0.0022586465 | 93.396484 | 0.0007902245 | 3.275681 | 22.58491
-0.13071124 | -41.177876 | -0.0022610426 | 93.446289 | 0.0007906238 | 3.276831 | 22.59285
-0.13080114 | -41.228241 | -0.0022649525 | 93.496094 | 0.0007912755 | 3.280839 | 22.62048
-0.13077152 | -41.256855 | -0.00226776 | 93.545898 | 0.0007917434 | 3.283116 | 22.63618
-0.13079599 | -41.271805 | -0.0022699595 | 93.595703 | 0.00079211 | 3.284306 | 22.64438
-0.13080734 | -41.275642 | -0.0022700189 | 93.645508 | 0.0007921199 | 3.284611 | 22.64649
-0.1308407 | -41.319981 | -0.0022740662 | 93.695313 | 0.0007927944 | 3.28814 | 22.67081
-0.13087048 | -41.338776 | -0.0022785126 | 93.745117 | 0.0007935355 | 3.289635 | 22.68113
-0.13086316 | -41.365345 | -0.0022811235 | 93.794922 | 0.00079397065 | 3.29175 | 22.6957
-0.1308493 | -41.384071 | -0.0022833587 | 93.844727 | 0.0007943432 | 3.29324 | 22.70598
-0.1309523 | -41.420528 | -0.0022846579 | 93.894531 | 0.0007945597 | 3.296141 | 22.72598
-0.13089478 | -41.438965 | -0.0022892414 | 93.944336 | 0.0007953236 | 3.297608 | 22.7361
-0.1308642 | -41.440178 | -0.0022880612 | 93.994141 | 0.0007951269 | 3.297705 | 22.73676
-0.13093752 | -41.468998 | -0.0022916973 | 94.043945 | 0.00079573295 | 3.299998 | 22.75257
-0.13088961 | -41.483402 | -0.0022914647 | 94.09375 | 0.0007956942 | 3.301144 | 22.76048
-0.130969 | -41.48061 | -0.0022943376 | 94.143555 | 0.000796173 | 3.300922 | 22.75895
-0.13102813 | -41.514828 | -0.0022990941 | 94.193359 | 0.00079696575 | 3.303645 | 22.77772
-0.13094717 | -41.549671 | -0.0023013472 | 94.243164 | 0.0007973413 | 3.306418 | 22.79684
-0.13102199 | -41.560974 | -0.0023039519 | 94.292969 | 0.0007977754 | 3.307317 | 22.80304
-0.13098831 | -41.58427 | -0.0023067356 | 94.342773 | 0.0007982393 | 3.309171 | 22.81582
-0.13095 | -41.61293 | -0.0023089766 | 94.392578 | 0.0007986128 | 3.311452 | 22.83155
-0.13100302 | -41.629414 | -0.0023111342 | 94.442383 | 0.0007989724 | 3.312764 | 22.84059
-0.13103852 | -41.642418 | -0.002312416 | 94.492188 | 0.0007991861 | 3.313798 | 22.84772
-0.13107634 | -41.674126 | -0.0023163734 | 94.541992 | 0.0007998456 | 3.316322 | 22.86512
-0.13113911 | -41.686359 | -0.0023212968 | 94.591797 | 0.0008006662 | 3.317295 | 22.87183
-0.13113146 | -41.728851 | -0.0023220358 | 94.641602 | 0.0008007894 | 3.320676 | 22.89515
-0.13119021 | -41.74276 | -0.0023248196 | 94.691406 | 0.0008012533 | 3.321783 | 22.90278
-0.13123095 | -41.74258 | -0.002326584 | 94.741211 | 0.0008015474 | 3.321769 | 22.90268
-0.13118151 | -41.778404 | -0.0023308934 | 94.791016 | 0.0008022656 | 3.32462 | 22.92233
-0.13121466 | -41.812908 | -0.0023332834 | 94.84082 | 0.000802664 | 3.327365 | 22.94127
-0.13122724 | -41.84325 | -0.0023364602 | 94.890625 | 0.0008031934 | 3.32978 | 22.95791
-0.13119532 | -41.849739 | -0.0023377775 | 94.94043 | 0.000803413 | 3.330296 | 22.96147
-0.13123278 | -41.871906 | -0.0023411452 | 94.990234 | 0.0008039743 | 3.33206 | 22.97364
-0.13125102 | -41.896378 | -0.0023401736 | 95.040039 | 0.0008038123 | 3.334008 | 22.98706
-0.13127419 | -41.913769 | -0.0023464561 | 95.089844 | 0.0008048594 | 3.335392 | 22.9966
-0.13123605 | -41.934921 | -0.0023477911 | 95.139648 | 0.0008050819 | 3.337075 | 23.00821
-0.13127482 | -41.98032 | -0.0023502768 | 95.189453 | 0.0008054962 | 3.340688 | 23.03312
-0.13141184 | -41.989002 | -0.0023517609 | 95.239258 | 0.00080574355 | 3.341379 | 23.03788
-0.13133393 | -42.006371 | -0.0023558496 | 95.289063 | 0.000806425 | 3.342761 | 23.04741
-0.13142972 | -42.027355 | -0.0023578287 | 95.338867 | 0.00080675485 | 3.344431 | 23.05893
-0.1313207 | -42.046951 | -0.0023606478 | 95.388672 | 0.0008072247 | 3.34599 | 23.06968
-0.13141231 | -42.061893 | -0.0023634611 | 95.438477 | 0.0008076936 | 3.347179 | 23.07788
-0.13146582 | -42.094604 | -0.0023652792 | 95.488281 | 0.0008079966 | 3.349782 | 23.09582
-0.13142681 | -42.10059 | -0.0023668467 | 95.538086 | 0.00080825785 | 3.350259 | 23.09911
-0.13146681 | -42.141068 | -0.002376467 | 95.587891 | 0.0008098612 | 3.35348 | 23.12132
-0.13145293 | -42.145027 | -0.0023725508 | 95.637695 | 0.0008092085 | 3.353795 | 23.12349
-0.13148597 | -42.159069 | -0.0023766041 | 95.6875 | 0.0008098841 | 3.354912 | 23.13119
-0.13161607 | -42.16745 | -0.0023769438 | 95.737305 | 0.0008099407 | 3.355579 | 23.13579
-0.13143809 | -42.187607 | -0.0023814202 | 95.787109 | 0.0008106868 | 3.357183 | 23.14685
-0.1314097 | -42.222111 | -0.0023830354 | 95.836914 | 0.000810956 | 3.359929 | 23.16578
-0.13153648 | -42.245827 | -0.0023861229 | 95.886719 | 0.00081147055 | 3.361816 | 23.17879
-0.1314816 | -42.267696 | -0.0023902773 | 95.936523 | 0.00081216295 | 3.363556 | 23.19079
-0.13156992 | -42.291733 | -0.0023923039 | 95.986328 | 0.0008125007 | 3.365469 | 23.20398
-0.13161214 | -42.317902 | -0.0023954986 | 96.036133 | 0.0008130332 | 3.367552 | 23.21834
-0.13159202 | -42.341286 | -0.0023980618 | 96.085938 | 0.0008134604 | 3.369412 | 23.23117
-0.13162597 | -42.36446 | -0.002401036 | 96.135742 | 0.0008139561 | 3.371257 | 23.24388
-0.13168868 | -42.38802 | -0.0024039566 | 96.185547 | 0.0008144428 | 3.373131 | 23.25681
-0.13162518 | -42.42091 | -0.0024067045 | 96.235352 | 0.0008149008 | 3.375749 | 23.27486
-0.13172159 | -42.420052 | -0.0024085699 | 96.285156 | 0.0008152117 | 3.37568 | 23.27438
-0.13167776 | -42.456638 | -0.0024105487 | 96.334961 | 0.0008155415 | 3.378592 | 23.29446
-0.13166524 | -42.488411 | -0.0024157881 | 96.384766 | 0.00081641475 | 3.38112 | 23.31189
-0.13165927 | -42.482971 | -0.0024180233 | 96.43457 | 0.0008167873 | 3.380687 | 23.30891
-0.13175876 | -42.522026 | -0.0024189651 | 96.484375 | 0.00081694425 | 3.383795 | 23.33033
-0.13173442 | -42.534801 | -0.0024227677 | 96.53418 | 0.000817578 | 3.384812 | 23.33734
-0.13172209 | -42.572811 | -0.002425754 | 96.583984 | 0.0008180757 | 3.387837 | 23.3582
-0.13178356 | -42.586388 | -0.002427602 | 96.633789 | 0.0008183837 | 3.388917 | 23.36565
-0.13180004 | -42.616203 | -0.0024315952 | 96.683594 | 0.0008190493 | 3.39129 | 23.38201
-0.13183141 | -42.635014 | -0.0024326146 | 96.733398 | 0.0008192192 | 3.392787 | 23.39233
-0.13182928 | -42.659462 | -0.0024360179 | 96.783203 | 0.0008197864 | 3.394732 | 23.40574
-0.13182108 | -42.687031 | -0.0024371445 | 96.833008 | 0.00081997415 | 3.396926 | 23.42087
-0.13188472 | -42.71059 | -0.0024395108 | 96.882813 | 0.0008203685 | 3.398801 | 23.43379
-0.13192642 | -42.721199 | -0.002443105 | 96.932617 | 0.0008209676 | 3.399645 | 23.43961
-0.13195993 | -42.73558 | -0.0024451315 | 96.982422 | 0.0008213053 | 3.400789 | 23.4475
-0.13189445 | -42.776497 | -0.0024519146 | 97.032227 | 0.0008224358 | 3.404045 | 23.46995
-0.13195163 | -42.807571 | -0.0024518787 | 97.082031 | 0.00082242985 | 3.406518 | 23.487
-0.13194016 | -42.81218 | -0.0024527132 | 97.131836 | 0.0008225689 | 3.406885 | 23.48953
-0.1319233 | -42.836411 | -0.0024568737 | 97.181641 | 0.00082326235 | 3.408813 | 23.50283
-0.13200806 | -42.866722 | -0.0024590611 | 97.231445 | 0.0008236269 | 3.411225 | 23.51946
-0.13200422 | -42.883339 | -0.0024631023 | 97.28125 | 0.00082430045 | 3.412548 | 23.52857
-0.13203706 | -42.896156 | -0.0024633347 | 97.331055 | 0.0008243392 | 3.413568 | 23.53561
-0.13204588 | -42.922203 | -0.0024683832 | 97.380859 | 0.0008251806 | 3.41564 | 23.5499
-0.13204381 | -42.937069 | -0.0024690628 | 97.430664 | 0.0008252939 | 3.416823 | 23.55805
-0.13204657 | -42.955276 | -0.0024699271 | 97.480469 | 0.0008254379 | 3.418272 | 23.56804
-0.13205898 | -42.977627 | -0.0024753332 | 97.530273 | 0.0008263389 | 3.420051 | 23.58031
-0.13216917 | -43.013512 | -0.0024801313 | 97.580078 | 0.0008271386 | 3.422907 | 23.6
-0.13205005 | -43.034592 | -0.0024804294 | 97.629883 | 0.0008271883 | 3.424584 | 23.61156
-0.13212831 | -43.059097 | -0.0024811267 | 97.679688 | 0.0008273045 | 3.426534 | 23.62501
-0.13211296 | -43.08326 | -0.0024851381 | 97.729492 | 0.0008279731 | 3.428457 | 23.63826
-0.13212225 | -43.103725 | -0.0024875163 | 97.779297 | 0.00082836945 | 3.430085 | 23.64949
-0.1321965 | -43.125599 | -0.0024903715 | 97.829102 | 0.0008288453 | 3.431826 | 23.66149
-0.13218498 | -43.151348 | -0.0024901805 | 97.878906 | 0.0008288135 | 3.433875 | 23.67562
-0.13219969 | -43.181282 | -0.002494198 | 97.928711 | 0.0008294831 | 3.436257 | 23.69204
-0.13223898 | -43.213512 | -0.0024990558 | 97.978516 | 0.0008302927 | 3.438822 | 23.70973
-0.13225721 | -43.221775 | -0.0025001883 | 98.02832 | 0.00083048145 | 3.43948 | 23.71426
-0.13223393 | -43.23946 | -0.0025045814 | 98.078125 | 0.0008312136 | 3.440887 | 23.72396
-0.13227765 | -43.26902 | -0.0025048552 | 98.12793 | 0.0008312593 | 3.443239 | 23.74018
-0.13226201 | -43.291653 | -0.002510631 | 98.177734 | 0.0008322219 | 3.44504 | 23.7526
-0.13232958 | -43.303272 | -0.0025112212 | 98.227539 | 0.0008323203 | 3.445965 | 23.75898
-0.13230354 | -43.321732 | -0.0025131523 | 98.277344 | 0.0008326421 | 3.447434 | 23.7691
-0.13235603 | -43.350056 | -0.0025159416 | 98.327148 | 0.000833107 | 3.449688 | 23.78464
-0.13235793 | -43.383213 | -0.0025201975 | 98.376953 | 0.0008338163 | 3.452326 | 23.80284
-0.13237728 | -43.405819 | -0.0025247454 | 98.426758 | 0.0008345743 | 3.454125 | 23.81524
-0.13235603 | -43.410786 | -0.0025245426 | 98.476563 | 0.0008345405 | 3.454521 | 23.81797
-0.13236856 | -43.430771 | -0.0025255741 | 98.526367 | 0.0008347124 | 3.456111 | 23.82893
-0.13249147 | -43.462296 | -0.0025302886 | 98.576172 | 0.0008354982 | 3.45862 | 23.84623
-0.13249667 | -43.499325 | -0.0025342822 | 98.625977 | 0.0008361638 | 3.461566 | 23.86654
-0.13252406 | -43.51009 | -0.002535033 | 98.675781 | 0.0008362889 | 3.462423 | 23.87245
-0.13242334 | -43.523552 | -0.002537322 | 98.725586 | 0.0008366704 | 3.463494 | 23.87984
-0.13252288 | -43.539631 | -0.0025407432 | 98.775391 | 0.0008372406 | 3.464774 | 23.88866
-0.13252418 | -43.574303 | -0.0025438487 | 98.825195 | 0.0008377582 | 3.467533 | 23.90768
-0.13249414 | -43.591396 | -0.0025450289 | 98.875 | 0.0008379549 | 3.468893 | 23.91706
-0.13256583 | -43.607906 | -0.0025473058 | 98.924805 | 0.0008383344 | 3.470207 | 23.92612
-0.13260819 | -43.619762 | -0.0025488732 | 98.974609 | 0.0008385956 | 3.47115 | 23.93262
-0.13259272 | -43.645077 | -0.002553165 | 99.024414 | 0.0008393109 | 3.473165 | 23.94651
-0.13255066 | -43.668789 | -0.0025546134 | 99.074219 | 0.0008395523 | 3.475052 | 23.95952
-0.13263935 | -43.673595 | -0.0025578619 | 99.124023 | 0.0008400937 | 3.475434 | 23.96216
-0.13260111 | -43.701122 | -0.0025595904 | 99.173828 | 0.0008403818 | 3.477625 | 23.97726
-0.13262004 | -43.731564 | -0.0025605855 | 99.223633 | 0.00084054765 | 3.480047 | 23.99396
-0.13264968 | -43.760067 | -0.0025660931 | 99.273438 | 0.0008414656 | 3.482315 | 24.0096
-0.13270706 | -43.771687 | -0.0025653718 | 99.323242 | 0.0008413454 | 3.48324 | 24.01598
-0.13268672 | -43.794247 | -0.0025719821 | 99.373047 | 0.0008424471 | 3.485035 | 24.02836
-0.1326873 | -43.83065 | -0.002575302 | 99.422852 | 0.0008430004 | 3.487932 | 24.04833
-0.13274021 | -43.84071 | -0.0025768161 | 99.472656 | 0.00084325275 | 3.488733 | 24.05385
-0.13273983 | -43.875179 | -0.0025804283 | 99.522461 | 0.0008438548 | 3.491476 | 24.07276
-0.13281198 | -43.891117 | -0.0025849224 | 99.572266 | 0.0008446038 | 3.492744 | 24.08151
-0.132792 | -43.911896 | -0.0025857447 | 99.62207 | 0.00084474085 | 3.494398 | 24.09291
-0.13272969 | -43.945408 | -0.0025900246 | 99.671875 | 0.0008454542 | 3.497064 | 24.11129
-0.13284634 | -43.95533 | -0.0025892379 | 99.72168 | 0.00084532305 | 3.497854 | 24.11674
-0.13286141 | -43.9795 | -0.00259282 | 99.771484 | 0.0008459201 | 3.499777 | 24.13
-0.13288027 | -43.997902 | -0.0025950668 | 99.821289 | 0.0008462945 | 3.501242 | 24.1401
-0.13284563 | -44.036999 | -0.0025982854 | 99.871094 | 0.000846831 | 3.504353 | 24.16155
-0.13291423 | -44.043739 | -0.0025989769 | 99.920898 | 0.0008469462 | 3.504889 | 24.16524
-0.13275984 | -44.063717 | -0.0026041449 | 99.970703 | 0.00084780755 | 3.506479 | 24.17621
-0.13293897 | -44.093529 | -0.0026075779 | 100.02051 | 0.0008483797 | 3.508852 | 24.19256
-0.1328889 | -44.100086 | -0.0026107489 | 100.07031 | 0.0008489082 | 3.509373 | 24.19616
-0.13292941 | -44.122925 | -0.002611798 | 100.12012 | 0.0008490831 | 3.511191 | 24.20869
-0.1329792 | -44.147575 | -0.0026154041 | 100.16992 | 0.0008496841 | 3.513152 | 24.22222
-0.13303013 | -44.16048 | -0.0026181519 | 100.21973 | 0.00085014205 | 3.514179 | 24.2293
-0.13299157 | -44.182323 | -0.0026210605 | 100.26953 | 0.0008506268 | 3.515918 | 24.24128
-0.13298178 | -44.190907 | -0.0026213943 | 100.31934 | 0.00085068245 | 3.516601 | 24.24599
-0.13304372 | -44.22393 | -0.0026252328 | 100.36914 | 0.0008513222 | 3.519229 | 24.26411
-0.1330374 | -44.239143 | -0.0026259422 | 100.41895 | 0.0008514404 | 3.520439 | 24.27246
-0.13309638 | -44.260933 | -0.0026292861 | 100.46875 | 0.00085199775 | 3.522173 | 24.28441
-0.13305853 | -44.28257 | -0.0026318014 | 100.51855 | 0.000852417 | 3.523895 | 24.29628
-0.13311595 | -44.30109 | -0.00263654 | 100.56836 | 0.0008532067 | 3.525369 | 24.30644
-0.13309675 | -44.331642 | -0.002638763 | 100.61816 | 0.0008535772 | 3.5278 | 24.32321
-0.133072 | -44.355873 | -0.002639699 | 100.66797 | 0.0008537332 | 3.529728 | 24.3365
-0.13315843 | -44.378849 | -0.0026409386 | 100.71777 | 0.0008539398 | 3.531557 | 24.34911
-0.13314007 | -44.388584 | -0.0026452125 | 100.76758 | 0.00085465215 | 3.532331 | 24.35445
-0.13316347 | -44.416092 | -0.0026497007 | 100.81738 | 0.0008554002 | 3.53452 | 24.36954
-0.13327016 | -44.450119 | -0.0026500404 | 100.86719 | 0.0008554568 | 3.537228 | 24.38821
-0.13319296 | -44.460739 | -0.0026518644 | 100.91699 | 0.0008557608 | 3.538073 | 24.39404
-0.13320361 | -44.495838 | -0.0026557744 | 100.9668 | 0.0008564125 | 3.540866 | 24.41329
-0.13326682 | -44.502621 | -0.0026578843 | 101.0166 | 0.0008567641 | 3.541406 | 24.41702
-0.13321598 | -44.532772 | -0.0026596724 | 101.06641 | 0.0008570621 | 3.543805 | 24.43356
-0.13331623 | -44.554153 | -0.0026643218 | 101.11621 | 0.000857837 | 3.545507 | 24.44529
-0.13335139 | -44.58456 | -0.0026696264 | 101.16602 | 0.0008587211 | 3.547927 | 24.46197
-0.1333279 | -44.616802 | -0.0026695072 | 101.21582 | 0.0008587013 | 3.550492 | 24.47966
-0.13324784 | -44.641327 | -0.0026723684 | 101.26563 | 0.0008591781 | 3.552444 | 24.49312
-0.13329461 | -44.657497 | -0.0026738106 | 101.31543 | 0.0008594185 | 3.553731 | 24.50199
-0.13329338 | -44.686436 | -0.0026770232 | 101.36523 | 0.0008599539 | 3.556034 | 24.51787
-0.13338231 | -44.705482 | -0.0026793301 | 101.41504 | 0.0008603384 | 3.557549 | 24.52832
-0.1333947 | -44.731304 | -0.0026822269 | 101.46484 | 0.0008608212 | 3.559604 | 24.54249
-0.13344713 | -44.742691 | -0.0026838244 | 101.51465 | 0.0008610875 | 3.56051 | 24.54873
-0.13343745 | -44.751301 | -0.0026882589 | 101.56445 | 0.00086182655 | 3.561195 | 24.55346
-0.13349065 | -44.784874 | -0.002691251 | 101.61426 | 0.0008623252 | 3.563867 | 24.57188
-0.13343692 | -44.81842 | -0.0026942431 | 101.66406 | 0.0008628239 | 3.566537 | 24.59028
-0.13345127 | -44.827782 | -0.0026970564 | 101.71387 | 0.0008632928 | 3.567282 | 24.59542
-0.13343632 | -44.852627 | -0.0026996909 | 101.76367 | 0.0008637319 | 3.569259 | 24.60905
-0.13347284 | -44.876129 | -0.00270288 | 101.81348 | 0.0008642634 | 3.571129 | 24.62195
-0.13352035 | -44.894516 | -0.0027032613 | 101.86328 | 0.00086432695 | 3.572592 | 24.63204
-0.13353451 | -44.91473 | -0.0027067959 | 101.91309 | 0.00086491605 | 3.574201 | 24.64313
-0.1335353 | -44.942432 | -0.0027086854 | 101.96289 | 0.000865231 | 3.576405 | 24.65833
-0.13357309 | -44.970364 | -0.0027143897 | 102.0127 | 0.0008661817 | 3.578628 | 24.67365
-0.13358581 | -44.972511 | -0.0027141212 | 102.0625 | 0.0008661369 | 3.578799 | 24.67483
-0.13363649 | -44.989246 | -0.0027156414 | 102.1123 | 0.0008663903 | 3.58013 | 24.68401
-0.13360533 | -45.023487 | -0.002719444 | 102.16211 | 0.0008670241 | 3.582855 | 24.7028
-0.13372819 | -45.028202 | -0.0027222515 | 102.21191 | 0.000867492 | 3.58323 | 24.70538
-0.13353854 | -45.062984 | -0.0027253747 | 102.26172 | 0.0008680125 | 3.585998 | 24.72447
-0.13364385 | -45.067944 | -0.0027249276 | 102.31152 | 0.000867938 | 3.586393 | 24.72719
-0.1336451 | -45.105316 | -0.0027263581 | 102.36133 | 0.0008681764 | 3.589367 | 24.74769
-0.13371332 | -45.135777 | -0.0027312459 | 102.41113 | 0.00086899105 | 3.591791 | 24.76441
-0.13374832 | -45.178032 | -0.0027357517 | 102.46094 | 0.000869742 | 3.595154 | 24.78759
-0.13374147 | -45.195507 | -0.0027365207 | 102.51074 | 0.0008698702 | 3.596544 | 24.79718
-0.13379915 | -45.21143 | -0.0027407527 | 102.56055 | 0.0008705755 | 3.597811 | 24.80592
-0.13372909 | -45.242706 | -0.0027426363 | 102.61035 | 0.00087088945 | 3.6003 | 24.82308
-0.13375781 | -45.267872 | -0.0027455268 | 102.66016 | 0.0008713712 | 3.602303 | 24.83688
-0.13385859 | -45.279377 | -0.0027456044 | 102.70996 | 0.0008713841 | 3.603218 | 24.8432
-0.13374753 | -45.290016 | -0.0027490496 | 102.75977 | 0.0008719583 | 3.604065 | 24.84903
-0.1338786 | -45.318863 | -0.0027508975 | 102.80957 | 0.0008722663 | 3.606361 | 24.86486
-0.13376439 | -45.341362 | -0.0027556897 | 102.85938 | 0.000873065 | 3.608151 | 24.8772
-0.13389157 | -45.376179 | -0.0027584552 | 102.90918 | 0.0008735259 | 3.610922 | 24.89631
-0.13395742 | -45.409874 | -0.0027636231 | 102.95898 | 0.00087438725 | 3.613603 | 24.91479
-0.13392116 | -45.405895 | -0.0027641712 | 103.00879 | 0.0008744786 | 3.613286 | 24.91261
-0.13395151 | -45.430103 | -0.0027665675 | 103.05859 | 0.000874878 | 3.615213 | 24.92589
-0.13395676 | -45.459969 | -0.0027673899 | 103.1084 | 0.00087501505 | 3.617589 | 24.94228
-0.13396759 | -45.485565 | -0.0027712763 | 103.1582 | 0.0008756628 | 3.619626 | 24.95632
-0.13393119 | -45.489761 | -0.0027763902 | 103.20801 | 0.0008765151 | 3.61996 | 24.95863
-0.13399716 | -45.529396 | -0.0027783215 | 103.25781 | 0.000876837 | 3.623114 | 24.98037
-0.13401958 | -45.532291 | -0.0027772663 | 103.30762 | 0.0008766611 | 3.623345 | 24.98196
-0.13402915 | -45.557808 | -0.0027808785 | 103.35742 | 0.00087726315 | 3.625375 | 24.99596
-0.13407573 | -45.58955 | -0.002784878 | 103.40723 | 0.0008779297 | 3.627901 | 25.01338
-0.1340155 | -45.600594 | -0.0027843236 | 103.45703 | 0.0008778373 | 3.62878 | 25.01944
-0.13405916 | -45.619926 | -0.0027876855 | 103.50684 | 0.00087839765 | 3.630318 | 25.03004
-0.13412626 | -45.654217 | -0.0027914345 | 103.55664 | 0.0008790225 | 3.633047 | 25.04886
-0.13412826 | -45.657681 | -0.0027931032 | 103.60645 | 0.0008793006 | 3.633323 | 25.05076
-0.1340919 | -45.663826 | -0.0027941167 | 103.65625 | 0.0008794695 | 3.633812 | 25.05413
-0.13407703 | -45.70401 | -0.0027984797 | 103.70605 | 0.0008801967 | 3.63701 | 25.07618
-0.13411477 | -45.719559 | -0.0028025268 | 103.75586 | 0.0008808712 | 3.638247 | 25.08471
-0.13414888 | -45.754807 | -0.0028046845 | 103.80566 | 0.0008812308 | 3.641052 | 25.10405
-0.13414463 | -45.77216 | -0.0028062819 | 103.85547 | 0.00088149705 | 3.642433 | 25.11357
-0.13413182 | -45.796284 | -0.0028076172 | 103.90527 | 0.0008817196 | 3.644352 | 25.1268
-0.13419983 | -45.809082 | -0.0028103353 | 103.95508 | 0.0008821726 | 3.645371 | 25.13383
-0.13424926 | -45.828796 | -0.0028162538 | 104.00488 | 0.000883159 | 3.64694 | 25.14464
-0.1341702 | -45.853703 | -0.0028160394 | 104.05469 | 0.0008831233 | 3.648922 | 25.15831
-0.13426369 | -45.861916 | -0.0028173325 | 104.10449 | 0.0008833388 | 3.649575 | 25.16281
-0.13434024 | -45.906208 | -0.0028226792 | 104.1543 | 0.0008842299 | 3.6531 | 25.18712
-0.13427447 | -45.938522 | -0.0028261004 | 104.2041 | 0.0008848001 | 3.655671 | 25.20484
-0.13428766 | -45.954647 | -0.0028274895 | 104.25391 | 0.00088503165 | 3.656955 | 25.21369
-0.13427025 | -45.981838 | -0.0028306483 | 104.30371 | 0.0008855581 | 3.659118 | 25.22861
-0.13435937 | -45.993622 | -0.0028329787 | 104.35352 | 0.0008859465 | 3.660056 | 25.23508
-0.13433462 | -46.016834 | -0.0028358458 | 104.40332 | 0.0008864244 | 3.661903 | 25.24781
-0.13432692 | -46.044682 | -0.0028371753 | 104.45313 | 0.00088664595 | 3.664119 | 25.26309
-0.13426509 | -46.049236 | -0.0028403162 | 104.50293 | 0.0008871694 | 3.664482 | 25.26559
-0.13438533 | -46.080894 | -0.0028428377 | 104.55273 | 0.0008875897 | 3.667001 | 25.28296
-0.13440913 | -46.100109 | -0.0028448345 | 104.60254 | 0.0008879225 | 3.66853 | 25.2935
-0.13439922 | -46.134052 | -0.0028496443 | 104.65234 | 0.0008887241 | 3.671231 | 25.31213
-0.13442855 | -46.153728 | -0.0028508306 | 104.70215 | 0.0008889218 | 3.672797 | 25.32292
-0.13446842 | -46.167332 | -0.0028521954 | 104.75195 | 0.0008891493 | 3.67388 | 25.33038
-0.13448101 | -46.183918 | -0.0028564811 | 104.80176 | 0.0008898636 | 3.675199 | 25.33948
-0.13450786 | -46.199749 | -0.002859199 | 104.85156 | 0.0008903166 | 3.676459 | 25.34817
-0.13450643 | -46.20578 | -0.002858466 | 104.90137 | 0.0008901944 | 3.676939 | 25.35148
-0.13447371 | -46.239929 | -0.0028631629 | 104.95117 | 0.0008909772 | 3.679657 | 25.37022
-0.13454501 | -46.259758 | -0.0028649268 | 105.00098 | 0.0008912712 | 3.681235 | 25.3811
-0.13454227 | -46.288185 | -0.0028695345 | 105.05078 | 0.00089203915 | 3.683497 | 25.39669
-0.13460419 | -46.305832 | -0.0028702912 | 105.10059 | 0.0008921653 | 3.684901 | 25.40637
-0.13456066 | -46.320961 | -0.0028739274 | 105.15039 | 0.0008927713 | 3.686105 | 25.41468
-0.13465638 | -46.336323 | -0.00287621 | 105.2002 | 0.0008931517 | 3.687327 | 25.4231
-0.13460378 | -46.366463 | -0.0028782724 | 105.25 | 0.0008934955 | 3.689726 | 25.43964
-0.13461562 | -46.393692 | -0.0028806448 | 105.2998 | 0.0008938909 | 3.691893 | 25.45458
-0.13467586 | -46.409882 | -0.0028833747 | 105.34961 | 0.00089434585 | 3.693181 | 25.46346
-0.13471913 | -46.425648 | -0.0028889119 | 105.39941 | 0.0008952687 | 3.694436 | 25.47211
-0.13467334 | -46.449921 | -0.0028871417 | 105.44922 | 0.0008949737 | 3.696367 | 25.48543
-0.13470428 | -46.482979 | -0.0028918684 | 105.49902 | 0.0008957615 | 3.698998 | 25.50357
-0.13472283 | -46.50631 | -0.0028954984 | 105.54883 | 0.0008963665 | 3.700855 | 25.51637
-0.13474746 | -46.535488 | -0.0028999688 | 105.59863 | 0.0008971115 | 3.703176 | 25.53238
-0.13475351 | -46.560146 | -0.0029021797 | 105.64844 | 0.00089748 | 3.705139 | 25.54591
-0.13479824 | -46.581139 | -0.0029029248 | 105.69824 | 0.0008976042 | 3.706809 | 25.55743
-0.13478383 | -46.613049 | -0.0029077351 | 105.74805 | 0.0008984059 | 3.709349 | 25.57493
-0.13474604 | -46.619804 | -0.0029111146 | 105.79785 | 0.0008989692 | 3.709886 | 25.57864
-0.13487339 | -46.645298 | -0.0029105006 | 105.84766 | 0.0008988668 | 3.711915 | 25.59263
-0.13481535 | -46.663322 | -0.002913475 | 105.89746 | 0.0008993626 | 3.713349 | 25.60252
-0.13485274 | -46.69128 | -0.0029182376 | 105.94727 | 0.0009001563 | 3.715574 | 25.61786
-0.13485719 | -46.709274 | -0.0029205917 | 105.99707 | 0.0009005487 | 3.717006 | 25.62773
-0.13488719 | -46.741516 | -0.0029226064 | 106.04688 | 0.0009008845 | 3.719572 | 25.64542
-0.13496453 | -46.74889 | -0.0029207824 | 106.09668 | 0.0009005805 | 3.720158 | 25.64947
-0.13493995 | -46.775711 | -0.0029250085 | 106.14648 | 0.0009012848 | 3.722293 | 25.66418
-0.13488413 | -46.779541 | -0.0029257715 | 106.19629 | 0.000901412 | 3.722598 | 25.66628
-0.13492106 | -46.818394 | -0.002929908 | 106.24609 | 0.0009021014 | 3.725689 | 25.6876
-0.13492846 | -46.86285 | -0.0029361069 | 106.2959 | 0.00090313455 | 3.729227 | 25.71199
-0.13501164 | -46.883106 | -0.0029382585 | 106.3457 | 0.00090349315 | 3.730839 | 25.7231
-0.13499321 | -46.892597 | -0.0029415367 | 106.39551 | 0.0009040395 | 3.731594 | 25.72831
-0.13500299 | -46.909855 | -0.0029415488 | 106.44531 | 0.0009040415 | 3.732968 | 25.73778
-0.13498692 | -46.921757 | -0.0029429018 | 106.49512 | 0.000904267 | 3.733915 | 25.74431
-0.1350233 | -46.938274 | -0.0029457449 | 106.54492 | 0.0009047409 | 3.735229 | 25.75337
-0.13501808 | -46.991043 | -0.0029514967 | 106.59473 | 0.0009056995 | 3.739428 | 25.78233
-0.13507302 | -47.003304 | -0.0029529093 | 106.64453 | 0.00090593495 | 3.740404 | 25.78905
-0.13509084 | -47.024597 | -0.0029537377 | 106.69434 | 0.000906073 | 3.742099 | 25.80074
-0.13508925 | -47.037575 | -0.0029570579 | 106.74414 | 0.0009066264 | 3.743131 | 25.80786
-0.13508831 | -47.059601 | -0.0029629585 | 106.79395 | 0.0009076098 | 3.744884 | 25.81994
-0.13510981 | -47.079998 | -0.0029632924 | 106.84375 | 0.0009076655 | 3.746507 | 25.83113
-0.1351117 | -47.09832 | -0.0029650747 | 106.89355 | 0.0009079625 | 3.747965 | 25.84118
-0.1351683 | -47.127491 | -0.0029691996 | 106.94336 | 0.00090865 | 3.750287 | 25.85719
-0.13512649 | -47.155632 | -0.002971339 | 106.99316 | 0.0009090066 | 3.752526 | 25.87263
-0.13517767 | -47.190437 | -0.0029734492 | 107.04297 | 0.0009093583 | 3.755296 | 25.89173
-0.13519396 | -47.205208 | -0.0029753624 | 107.09277 | 0.0009096771 | 3.756471 | 25.89983
-0.13525003 | -47.233532 | -0.0029785275 | 107.14258 | 0.00091020465 | 3.758725 | 25.91537
-0.13522916 | -47.266006 | -0.0029815019 | 107.19238 | 0.0009107004 | 3.761309 | 25.93319
-0.1352461 | -47.298901 | -0.0029845058 | 107.24219 | 0.000911201 | 3.763927 | 25.95124
-0.13522893 | -47.320511 | -0.0029853166 | 107.29199 | 0.0009113362 | 3.765647 | 25.96309
-0.13532831 | -47.319717 | -0.0029886307 | 107.3418 | 0.0009118885 | 3.765583 | 25.96266
-0.13526654 | -47.34182 | -0.0029925406 | 107.3916 | 0.0009125402 | 3.767342 | 25.97478
-0.13531604 | -47.352375 | -0.0029950619 | 107.44141 | 0.0009129604 | 3.768182 | 25.98058
-0.13534574 | -47.389507 | -0.002996546 | 107.49121 | 0.0009132077 | 3.771137 | 26.00095
-0.1353901 | -47.411545 | -0.002999896 | 107.54102 | 0.0009137661 | 3.772891 | 26.01304
-0.13536946 | -47.427063 | -0.003004211 | 107.59082 | 0.0009144852 | 3.774126 | 26.02155
-0.1353602 | -47.452148 | -0.0030050336 | 107.64063 | 0.0009146223 | 3.776122 | 26.03532
-0.13539968 | -47.477745 | -0.0030080436 | 107.69043 | 0.000915124 | 3.778159 | 26.04936
-0.13540445 | -47.498226 | -0.0030107559 | 107.74023 | 0.00091557605 | 3.779789 | 26.0606
-0.13545968 | -47.513756 | -0.0030136346 | 107.79004 | 0.0009160558 | 3.781025 | 26.06912
-0.13544233 | -47.540089 | -0.0030158698 | 107.83984 | 0.0009164284 | 3.78312 | 26.08357
-0.13548809 | -47.558243 | -0.0030172884 | 107.88965 | 0.0009166648 | 3.784565 | 26.09353
-0.13546693 | -47.570805 | -0.0030182065 | 107.93945 | 0.0009168178 | 3.785564 | 26.10042
-0.1355003 | -47.603661 | -0.0030235588 | 107.98926 | 0.0009177099 | 3.788179 | 26.11845
-0.13551688 | -47.635128 | -0.0030256924 | 108.03906 | 0.0009180655 | 3.790683 | 26.13571
-0.13551725 | -47.632813 | -0.0030254303 | 108.08887 | 0.0009180218 | 3.790499 | 26.13444
-0.13556638 | -47.663898 | -0.0030281246 | 108.13867 | 0.0009184708 | 3.792972 | 26.1515
-0.13556477 | -47.65839 | -0.0030278859 | 108.18848 | 0.00091843105 | 3.792534 | 26.14848
-0.13559902 | -47.692909 | -0.003033489 | 108.23828 | 0.0009193649 | 3.795281 | 26.16741
-0.13560069 | -47.718002 | -0.0030375659 | 108.28809 | 0.0009200444 | 3.797278 | 26.18118
-0.13560973 | -47.748508 | -0.0030379652 | 108.33789 | 0.0009201109 | 3.799706 | 26.19792
-0.13566363 | -47.758286 | -0.0030419172 | 108.3877 | 0.0009207696 | 3.800484 | 26.20329
-0.13558978 | -47.782898 | -0.0030426919 | 108.4375 | 0.0009208987 | 3.802442 | 26.21679
-0.13562705 | -47.805309 | -0.0030452847 | 108.4873 | 0.00092133085 | 3.804226 | 26.22908
-0.13576849 | -47.825726 | -0.003049016 | 108.53711 | 0.0009219527 | 3.80585 | 26.24029
-0.13569452 | -47.843819 | -0.0030537425 | 108.58691 | 0.0009227405 | 3.80729 | 26.25021
-0.13566688 | -47.867958 | -0.0030525504 | 108.63672 | 0.0009225418 | 3.809211 | 26.26346
-0.13572477 | -47.902092 | -0.0030563294 | 108.68652 | 0.0009231716 | 3.811927 | 26.28219
-0.13574749 | -47.915386 | -0.0030587136 | 108.73633 | 0.000923569 | 3.812985 | 26.28948
-0.13572146 | -47.931107 | -0.0030626473 | 108.78613 | 0.0009242246 | 3.814236 | 26.29811
-0.13576186 | -47.96859 | -0.0030642985 | 108.83594 | 0.0009244998 | 3.817219 | 26.31867
-0.13581347 | -47.987244 | -0.0030669866 | 108.88574 | 0.0009249478 | 3.818704 | 26.32891
-0.13581854 | -48.004398 | -0.003069842 | 108.93555 | 0.0009254237 | 3.820069 | 26.33832
-0.13585149 | -48.028656 | -0.0030741096 | 108.98535 | 0.000926135 | 3.821999 | 26.35163
-0.13579352 | -48.043274 | -0.003074473 | 109.03516 | 0.0009261956 | 3.823162 | 26.35965
-0.13578489 | -48.078747 | -0.0030786274 | 109.08496 | 0.000926888 | 3.825985 | 26.37911
-0.13586101 | -48.112556 | -0.0030835031 | 109.13477 | 0.0009277006 | 3.828676 | 26.39766
-0.13589434 | -48.125118 | -0.0030823885 | 109.18457 | 0.0009275148 | 3.829675 | 26.40455
-0.13590303 | -48.139843 | -0.003085363 | 109.23438 | 0.0009280106 | 3.830847 | 26.41263
-0.13593104 | -48.141022 | -0.0030871748 | 109.28418 | 0.0009283125 | 3.830941 | 26.41328
-0.13589481 | -48.18166 | -0.0030896126 | 109.33398 | 0.0009287188 | 3.834175 | 26.43558
-0.13593075 | -48.198162 | -0.0030935823 | 109.38379 | 0.00092938045 | 3.835488 | 26.44463
-0.13596709 | -48.229252 | -0.0030944883 | 109.43359 | 0.00092953145 | 3.837962 | 26.46169
-0.13592757 | -48.229889 | -0.0030983447 | 109.4834 | 0.0009301742 | 3.838013 | 26.46204
-0.13595302 | -48.246834 | -0.003101188 | 109.5332 | 0.0009306481 | 3.839361 | 26.47133
-0.13603079 | -48.27367 | -0.0031047938 | 109.58301 | 0.000931249 | 3.841497 | 26.48606
-0.13601919 | -48.288597 | -0.0031056164 | 109.63281 | 0.0009313861 | 3.842684 | 26.49425
-0.1360731 | -48.309895 | -0.003107822 | 109.68262 | 0.0009317537 | 3.844379 | 26.50593
-0.13611655 | -48.3442 | -0.0031101762 | 109.73242 | 0.0009321461 | 3.847109 | 26.52476
-0.13599378 | -48.366451 | -0.0031159518 | 109.78223 | 0.0009331087 | 3.84888 | 26.53696
-0.13603844 | -48.387768 | -0.0031186461 | 109.83203 | 0.00093355775 | 3.850576 | 26.54866
-0.13611458 | -48.413704 | -0.0031191169 | 109.88184 | 0.0009336362 | 3.85264 | 26.56289
-0.13607712 | -48.434532 | -0.0031215248 | 109.93164 | 0.0009340375 | 3.854298 | 26.57432
-0.13620965 | -48.449123 | -0.0031270203 | 109.98145 | 0.00093495345 | 3.855459 | 26.58232
-0.13611449 | -48.476002 | -0.0031285763 | 110.03125 | 0.0009352128 | 3.857598 | 26.59707
-0.1362669 | -48.497276 | -0.0031306802 | 110.08105 | 0.0009355634 | 3.859291 | 26.60874
-0.13612637 | -48.523991 | -0.0031358062 | 110.13086 | 0.0009364178 | 3.861417 | 26.6234
-0.13625126 | -48.538979 | -0.0031373857 | 110.18066 | 0.000936681 | 3.862609 | 26.63162
-0.13621567 | -48.555462 | -0.0031391203 | 110.23047 | 0.0009369701 | 3.863921 | 26.64067
-0.13628535 | -48.57666 | -0.0031417308 | 110.28027 | 0.0009374052 | 3.865608 | 26.6523
-0.13623866 | -48.608593 | -0.0031447827 | 110.33008 | 0.00093791385 | 3.868149 | 26.66982
-0.13621563 | -48.630047 | -0.0031482459 | 110.37988 | 0.00093849105 | 3.869856 | 26.68159
-0.13627511 | -48.648876 | -0.0031525255 | 110.42969 | 0.0009392043 | 3.871355 | 26.69192
-0.13628179 | -48.669376 | -0.0031518398 | 110.47949 | 0.00093909 | 3.872986 | 26.70317
-0.13633646 | -48.718575 | -0.0031561553 | 110.5293 | 0.0009398093 | 3.876901 | 26.73016
-0.13636835 | -48.735203 | -0.0031594096 | 110.5791 | 0.0009403517 | 3.878224 | 26.73928
-0.13641649 | -48.762691 | -0.0031619787 | 110.62891 | 0.00094077985 | 3.880412 | 26.75437
-0.13632472 | -48.775093 | -0.003163564 | 110.67871 | 0.0009410441 | 3.881399 | 26.76117
-0.13631032 | -48.794086 | -0.0031653047 | 110.72852 | 0.0009413342 | 3.88291 | 26.77159
-0.13642368 | -48.827747 | -0.0031699119 | 110.77832 | 0.00094210205 | 3.885589 | 26.79006
-0.13639908 | -48.834084 | -0.0031704006 | 110.82813 | 0.0009421835 | 3.886093 | 26.79354
-0.1364364 | -48.848297 | -0.0031704723 | 110.87793 | 0.00094219545 | 3.887224 | 26.80134
-0.13651784 | -48.884258 | -0.0031756698 | 110.92773 | 0.0009430617 | 3.890086 | 26.82107
-0.13646448 | -48.92503 | -0.0031796515 | 110.97754 | 0.0009437253 | 3.89333 | 26.84344
-0.13647348 | -48.93383 | -0.0031791269 | 111.02734 | 0.0009436379 | 3.89403 | 26.84826
-0.13649994 | -48.934418 | -0.0031835914 | 111.07715 | 0.000944382 | 3.894077 | 26.84859
-0.13649714 | -48.967331 | -0.0031855644 | 111.12695 | 0.0009447108 | 3.896696 | 26.86665
-0.13645563 | -48.991848 | -0.003188449 | 111.17676 | 0.0009451916 | 3.898647 | 26.8801
-0.13654488 | -49.012749 | -0.0031912506 | 111.22656 | 0.0009456585 | 3.900311 | 26.89156
-0.13660724 | -49.02174 | -0.0031928301 | 111.27637 | 0.00094592175 | 3.901026 | 26.8965
-0.13649926 | -49.037773 | -0.0031947375 | 111.32617 | 0.00094623965 | 3.902302 | 26.90529
-0.13656105 | -49.072155 | -0.0031990765 | 111.37598 | 0.0009469628 | 3.905038 | 26.92416
-0.13660578 | -49.108139 | -0.0032030283 | 111.42578 | 0.00094762145 | 3.907902 | 26.9439
-0.13666132 | -49.117012 | -0.003205067 | 111.47559 | 0.0009479612 | 3.908608 | 26.94877
-0.13664857 | -49.135345 | -0.0032051145 | 111.52539 | 0.00094796915 | 3.910067 | 26.95883
-0.1366692 | -49.161411 | -0.0032076356 | 111.5752 | 0.0009483893 | 3.912141 | 26.97313
-0.13669132 | -49.174889 | -0.003210491 | 111.625 | 0.0009488652 | 3.913213 | 26.98053
-0.13664892 | -49.216408 | -0.0032122729 | 111.6748 | 0.0009491622 | 3.916517 | 27.00331
-0.13667476 | -49.251812 | -0.0032164215 | 111.72461 | 0.00094985365 | 3.919335 | 27.02273
-0.13677672 | -49.287773 | -0.0032197176 | 111.77441 | 0.000950403 | 3.922196 | 27.04246
-0.13670829 | -49.303791 | -0.0032225847 | 111.82422 | 0.00095088085 | 3.923471 | 27.05125
-0.13675107 | -49.326778 | -0.0032235682 | 111.87402 | 0.0009510448 | 3.9253 | 27.06386
-0.13678108 | -49.342751 | -0.0032265007 | 111.92383 | 0.0009515335 | 3.926571 | 27.07262
-0.13674998 | -49.372742 | -0.0032295524 | 111.97363 | 0.0009520421 | 3.928958 | 27.08908
-0.13676451 | -49.369156 | -0.0032316686 | 112.02344 | 0.0009523948 | 3.928673 | 27.08711
-0.13678911 | -49.415489 | -0.0032335399 | 112.07324 | 0.0009527067 | 3.93236 | 27.11253
-0.13682272 | -49.41684 | -0.0032372889 | 112.12305 | 0.00095333155 | 3.932467 | 27.11328
-0.13679546 | -49.449116 | -0.0032432494 | 112.17285 | 0.000954325 | 3.935036 | 27.13098
-0.13684911 | -49.484974 | -0.0032445013 | 112.22266 | 0.0009545336 | 3.937889 | 27.15066
-0.13693936 | -49.499878 | -0.0032477377 | 112.27246 | 0.000955073 | 3.939075 | 27.15884
-0.13690782 | -49.509758 | -0.0032492219 | 112.32227 | 0.0009553204 | 3.939861 | 27.16426
-0.13692868 | -49.540794 | -0.003252208 | 112.37207 | 0.0009558181 | 3.942331 | 27.18128
-0.13691898 | -49.562244 | -0.0032530904 | 112.42188 | 0.0009559651 | 3.944038 | 27.19305
-0.13697363 | -49.577072 | -0.0032544674 | 112.47168 | 0.0009561946 | 3.945218 | 27.20119
-0.13697192 | -49.593422 | -0.0032592057 | 112.52148 | 0.00095698435 | 3.946519 | 27.21016
-0.13705239 | -49.610188 | -0.0032607138 | 112.57129 | 0.0009572357 | 3.947853 | 27.21936
-0.13697504 | -49.632141 | -0.0032624244 | 112.62109 | 0.0009575208 | 3.9496 | 27.2314
-0.13702954 | -49.653446 | -0.0032685159 | 112.6709 | 0.00095853605 | 3.951296 | 27.24309
-0.13702823 | -49.687145 | -0.0032693443 | 112.7207 | 0.0009586741 | 3.953977 | 27.26158
-0.13708511 | -49.693432 | -0.0032727062 | 112.77051 | 0.0009592344 | 3.954478 | 27.26503
-0.13709611 | -49.72245 | -0.003274089 | 112.82031 | 0.0009594649 | 3.956787 | 27.28095
-0.13710395 | -49.740715 | -0.0032752631 | 112.87012 | 0.0009596606 | 3.95824 | 27.29097
-0.13709027 | -49.757542 | -0.0032790601 | 112.91992 | 0.0009602934 | 3.959579 | 27.30021
-0.13712111 | -49.792278 | -0.0032803891 | 112.96973 | 0.0009605149 | 3.962344 | 27.31926
-0.13714133 | -49.792553 | -0.0032831428 | 113.01953 | 0.0009609739 | 3.962365 | 27.31942
-0.13716887 | -49.82785 | -0.0032849552 | 113.06934 | 0.0009612759 | 3.965174 | 27.33878
-0.13715076 | -49.83519 | -0.0032868744 | 113.11914 | 0.0009615958 | 3.965758 | 27.34281
-0.13717309 | -49.868633 | -0.003292948 | 113.16895 | 0.0009626081 | 3.96842 | 27.36116
-0.13714926 | -49.881516 | -0.0032937885 | 113.21875 | 0.00096274815 | 3.969445 | 27.36823
-0.13716578 | -49.909435 | -0.0032960295 | 113.26855 | 0.00096312165 | 3.971667 | 27.38354
-0.13720343 | -49.937366 | -0.0032993851 | 113.31836 | 0.0009636809 | 3.973889 | 27.39887
-0.13717839 | -49.959904 | -0.0033018945 | 113.36816 | 0.00096409915 | 3.975683 | 27.41124
-0.13724583 | -49.98167 | -0.0033040107 | 113.41797 | 0.00096445185 | 3.977415 | 27.42318
-0.13724101 | -50.003757 | -0.0033064662 | 113.46777 | 0.0009648611 | 3.979173 | 27.4353
-0.13727207 | -50.027897 | -0.0033105074 | 113.51758 | 0.0009655346 | 3.981094 | 27.44854
-0.13723545 | -50.063454 | -0.0033147812 | 113.56738 | 0.0009662469 | 3.983923 | 27.46805
-0.13734867 | -50.083946 | -0.0033157587 | 113.61719 | 0.00096640985 | 3.985554 | 27.47929
-0.1373122 | -50.106689 | -0.003318113 | 113.66699 | 0.0009668022 | 3.987364 | 27.49177
-0.1373831 | -50.115147 | -0.0033199429 | 113.7168 | 0.0009671072 | 3.988037 | 27.49641
-0.1373851 | -50.138142 | -0.003320849 | 113.7666 | 0.0009672582 | 3.989867 | 27.50903
-0.13743395 | -50.159691 | -0.0033250568 | 113.81641 | 0.0009679595 | 3.991581 | 27.52085
-0.13745549 | -50.178505 | -0.0033272861 | 113.86621 | 0.0009683311 | 3.993079 | 27.53117
-0.13740164 | -50.185005 | -0.003330797 | 113.91602 | 0.0009689162 | 3.993596 | 27.53474
-0.13738483 | -50.195492 | -0.0033299804 | 113.96582 | 0.0009687801 | 3.99443 | 27.54049
-0.1374363 | -50.226696 | -0.0033337772 | 114.01563 | 0.0009694129 | 3.996913 | 27.55761
-0.13743989 | -50.249191 | -0.0033344687 | 114.06543 | 0.0009695282 | 3.998704 | 27.56996
-0.13743255 | -50.267334 | -0.00333879 | 114.11523 | 0.0009702484 | 4.000147 | 27.57991
-0.13750473 | -50.29134 | -0.00334357 | 114.16504 | 0.0009710451 | 4.002058 | 27.59308
-0.13748789 | -50.306221 | -0.0033459009 | 114.21484 | 0.00097143355 | 4.003242 | 27.60125
-0.13754712 | -50.323338 | -0.0033457635 | 114.26465 | 0.00097141065 | 4.004604 | 27.61064
-0.13753615 | -50.360134 | -0.0033473847 | 114.31445 | 0.00097168085 | 4.007532 | 27.63083
-0.13752238 | -50.388668 | -0.0033531247 | 114.36426 | 0.0009726375 | 4.009803 | 27.64648
-0.13760869 | -50.414146 | -0.0033561229 | 114.41406 | 0.0009731372 | 4.01183 | 27.66046
-0.13760874 | -50.429024 | -0.0033588407 | 114.46387 | 0.0009735902 | 4.013014 | 27.66862
-0.13764249 | -50.458385 | -0.0033604384 | 114.51367 | 0.0009738565 | 4.015351 | 27.68473
-0.13760817 | -50.470104 | -0.0033632279 | 114.56348 | 0.0009743214 | 4.016283 | 27.69116
-0.13764167 | -50.496368 | -0.0033653378 | 114.61328 | 0.000974673 | 4.018373 | 27.70557
-0.13760021 | -50.51421 | -0.0033679605 | 114.66309 | 0.00097511015 | 4.019793 | 27.71536
-0.13775404 | -50.520767 | -0.0033715309 | 114.71289 | 0.0009757052 | 4.020315 | 27.71896
-0.13766414 | -50.559723 | -0.0033766031 | 114.7627 | 0.0009765506 | 4.023415 | 27.74033
-0.1377085 | -50.576721 | -0.0033778311 | 114.8125 | 0.00097675525 | 4.024768 | 27.74966
-0.13771774 | -50.603245 | -0.0033798814 | 114.8623 | 0.000977097 | 4.026878 | 27.76421
-0.13767873 | -50.626072 | -0.0033829154 | 114.91211 | 0.0009776026 | 4.028695 | 27.77674
-0.13772801 | -50.641247 | -0.0033841969 | 114.96191 | 0.0009778162 | 4.029902 | 27.78506
-0.13778952 | -50.65617 | -0.0033860623 | 115.01172 | 0.0009781271 | 4.03109 | 27.79325
-0.13772534 | -50.702316 | -0.0033891855 | 115.06152 | 0.00097864765 | 4.034762 | 27.81857
-0.13778186 | -50.744247 | -0.0033942461 | 115.11133 | 0.0009794911 | 4.038099 | 27.84158
-0.13778988 | -50.757385 | -0.0033989428 | 115.16113 | 0.0009802739 | 4.039144 | 27.84878
-0.13780725 | -50.785828 | -0.0033983646 | 115.21094 | 0.0009801775 | 4.041408 | 27.86439
-0.13782553 | -50.7901 | -0.0034020005 | 115.26074 | 0.0009807835 | 4.041748 | 27.86673
-0.13783094 | -50.807137 | -0.0034039854 | 115.31055 | 0.0009811143 | 4.043103 | 27.87608
-0.13785648 | -50.832638 | -0.0034068467 | 115.36035 | 0.0009815912 | 4.045133 | 27.89007
-0.13783842 | -50.862251 | -0.0034092725 | 115.41016 | 0.0009819955 | 4.047489 | 27.90632
-0.13790403 | -50.876308 | -0.003410077 | 115.45996 | 0.0009821296 | 4.048608 | 27.91403
-0.13793416 | -50.898312 | -0.0034122884 | 115.50977 | 0.0009824981 | 4.050359 | 27.92611
-0.13790703 | -50.916954 | -0.0034169257 | 115.55957 | 0.000983271 | 4.051842 | 27.93633
-0.1379063 | -50.949482 | -0.003419447 | 115.60938 | 0.0009836912 | 4.054431 | 27.95418
-0.1379436 | -50.958385 | -0.0034200193 | 115.65918 | 0.0009837866 | 4.055139 | 27.95907
-0.13791302 | -50.979633 | -0.0034228743 | 115.70898 | 0.00098426245 | 4.05683 | 27.97072
-0.1380399 | -51.005783 | -0.0034281374 | 115.75879 | 0.0009851396 | 4.058911 | 27.98507
-0.13797356 | -51.015003 | -0.0034300208 | 115.80859 | 0.0009854535 | 4.059645 | 27.99013
-0.13803045 | -51.036957 | -0.0034313379 | 115.8584 | 0.00098567305 | 4.061392 | 28.00218
-0.13802746 | -51.050102 | -0.0034337998 | 115.9082 | 0.0009860834 | 4.062438 | 28.00939
-0.13799696 | -51.082531 | -0.0034367442 | 115.95801 | 0.0009865741 | 4.065019 | 28.02718
-0.13803156 | -51.083073 | -0.0034376322 | 116.00781 | 0.0009867221 | 4.065062 | 28.02748
-0.13808447 | -51.128574 | -0.0034406602 | 116.05762 | 0.0009872268 | 4.068683 | 28.05244
-0.13804798 | -51.160511 | -0.0034435331 | 116.10742 | 0.0009877056 | 4.071224 | 28.06997
-0.138073 | -51.184666 | -0.0034483967 | 116.15723 | 0.0009885162 | 4.073146 | 28.08322
-0.13817449 | -51.204208 | -0.003450942 | 116.20703 | 0.0009889404 | 4.074701 | 28.09394
-0.13813987 | -51.234325 | -0.0034524142 | 116.25684 | 0.0009891858 | 4.077098 | 28.11046
-0.13818701 | -51.262268 | -0.0034564612 | 116.30664 | 0.0009898603 | 4.079322 | 28.1258
-0.13817018 | -51.297562 | -0.0034580824 | 116.35645 | 0.0009901305 | 4.08213 | 28.14516
-0.13820787 | -51.294758 | -0.0034620163 | 116.40625 | 0.0009907861 | 4.081907 | 28.14362
-0.13816614 | -51.316463 | -0.0034632205 | 116.45605 | 0.0009909868 | 4.083634 | 28.15553
-0.13821152 | -51.338581 | -0.0034653903 | 116.50586 | 0.00099134845 | 4.085394 | 28.16767
-0.13823609 | -51.372318 | -0.0034695386 | 116.55566 | 0.0009920398 | 4.088079 | 28.18618
-0.13821198 | -51.390518 | -0.0034715473 | 116.60547 | 0.0009923746 | 4.089527 | 28.19616
-0.13824643 | -51.425808 | -0.0034745692 | 116.65527 | 0.0009928783 | 4.092336 | 28.21552
-0.13827546 | -51.451611 | -0.0034772397 | 116.70508 | 0.00099332335 | 4.094389 | 28.22968
-0.13833635 | -51.47245 | -0.0034818291 | 116.75488 | 0.00099408825 | 4.096047 | 28.24112
-0.13828911 | -51.480896 | -0.003483814 | 116.80469 | 0.0009944191 | 4.09672 | 28.24575
-0.13834243 | -51.513683 | -0.0034833967 | 116.85449 | 0.0009943495 | 4.099329 | 28.26374
-0.13835077 | -51.53714 | -0.0034893991 | 116.9043 | 0.0009953499 | 4.101195 | 28.27661
-0.13839173 | -51.553188 | -0.00348894 | 116.9541 | 0.0009952734 | 4.102472 | 28.28541
-0.13841397 | -51.564495 | -0.0034915449 | 117.00391 | 0.00099570755 | 4.103372 | 28.29162
-0.13839789 | -51.578987 | -0.0034932375 | 117.05371 | 0.00099598965 | 4.104525 | 28.29957
-0.13844733 | -51.597694 | -0.0034961642 | 117.10352 | 0.0009964774 | 4.106014 | 28.30983
-0.13839644 | -51.633781 | -0.0034980534 | 117.15332 | 0.0009967923 | 4.108886 | 28.32963
-0.13845746 | -51.637581 | -0.0035006104 | 117.20313 | 0.0009972185 | 4.109188 | 28.33172
-0.13841301 | -51.662895 | -0.0035041866 | 117.25293 | 0.0009978145 | 4.111203 | 28.34561
-0.13854364 | -51.687244 | -0.0035081387 | 117.30273 | 0.0009984732 | 4.11314 | 28.35897
-0.13851826 | -51.701096 | -0.0035087347 | 117.35254 | 0.0009985725 | 4.114242 | 28.36657
-0.13848776 | -51.721275 | -0.003513491 | 117.40234 | 0.0009993652 | 4.115848 | 28.37764
-0.13849691 | -51.756157 | -0.0035177351 | 117.45215 | 0.001000073 | 4.118624 | 28.39678
-0.138513 | -51.780643 | -0.003518003 | 117.50195 | 0.001000117 | 4.120573 | 28.41021
-0.13858297 | -51.787766 | -0.0035223481 | 117.55176 | 0.001000841 | 4.121139 | 28.41412
-0.13857558 | -51.79187 | -0.0035244764 | 117.60156 | 0.001001196 | 4.121466 | 28.41637
-0.13853376 | -51.821239 | -0.0035263714 | 117.65137 | 0.001001512 | 4.123803 | 28.43248
-0.13860071 | -51.845718 | -0.0035282611 | 117.70117 | 0.001001827 | 4.125751 | 28.44591
-0.13857202 | -51.881302 | -0.0035320639 | 117.75098 | 0.001002461 | 4.128583 | 28.46544
-0.13860241 | -51.896862 | -0.0035352705 | 117.80078 | 0.00100299515 | 4.129821 | 28.47398
-0.13860615 | -51.925346 | -0.0035362004 | 117.85059 | 0.00100315 | 4.132088 | 28.4896
-0.13864267 | -51.949841 | -0.0035402954 | 117.90039 | 0.001003833 | 4.134037 | 28.50304
-0.13869698 | -51.993206 | -0.0035441217 | 117.9502 | 0.00100447035 | 4.137488 | 28.52684
-0.13870783 | -52.015614 | -0.0035465837 | 118 | 0.001004881 | 4.139271 | 28.53913
-0.1386825 | -52.021599 | -0.0035476922 | 118.0498 | 0.001005065 | 4.139747 | 28.54241
-0.13873981 | -52.060051 | -0.0035521446 | 118.09961 | 0.0010058075 | 4.142807 | 28.56351
-0.13875066 | -52.075451 | -0.0035551307 | 118.14941 | 0.001006305 | 4.144033 | 28.57196
-0.13875072 | -52.087402 | -0.0035556376 | 118.19922 | 0.00100639 | 4.144984 | 28.57852
-0.13870473 | -52.108208 | -0.0035573125 | 118.24902 | 0.001006669 | 4.146639 | 28.58993
-0.13869813 | -52.126408 | -0.0035627482 | 118.29883 | 0.001007575 | 4.148088 | 28.59992
-0.13878103 | -52.13657 | -0.0035646975 | 118.34863 | 0.00100789965 | 4.148896 | 28.60549
-0.1388437 | -52.13689 | -0.0035674809 | 118.39844 | 0.00100836355 | 4.148922 | 28.60567
-0.13879962 | -52.170841 | -0.0035700917 | 118.44824 | 0.001008799 | 4.151624 | 28.6243
-0.13884319 | -52.204979 | -0.0035719394 | 118.49805 | 0.001009107 | 4.15434 | 28.64303
-0.13896103 | -52.227402 | -0.0035765767 | 118.54785 | 0.00100988 | 4.156125 | 28.65533
-0.13881953 | -52.246937 | -0.0035781921 | 118.59766 | 0.00101014875 | 4.157679 | 28.66605
-0.13894032 | -52.259647 | -0.0035795749 | 118.64746 | 0.001010379 | 4.158691 | 28.67302
-0.13888307 | -52.303993 | -0.0035814226 | 118.69727 | 0.001010687 | 4.16222 | 28.69735
-0.1389789 | -52.324818 | -0.003587222 | 118.74707 | 0.001011654 | 4.163877 | 28.70878
-0.1389259 | -52.339252 | -0.003588438 | 118.79688 | 0.0010118564 | 4.165025 | 28.7167
-0.13888747 | -52.351719 | -0.0035894096 | 118.84668 | 0.001012018 | 4.166017 | 28.72354
-0.13898465 | -52.392735 | -0.0035937785 | 118.89648 | 0.001012746 | 4.169281 | 28.74604
-0.13901308 | -52.39006 | -0.0035950362 | 118.94629 | 0.0010129561 | 4.169069 | 28.74458
-0.13901636 | -52.424225 | -0.0035994945 | 118.99609 | 0.00101369915 | 4.171787 | 28.76332
-0.1389904 | -52.446827 | -0.0036006093 | 119.0459 | 0.00101388495 | 4.173586 | 28.77572
-0.13902232 | -52.470154 | -0.0036051632 | 119.0957 | 0.001014644 | 4.175442 | 28.78852
-0.13906708 | -52.496998 | -0.0036055029 | 119.14551 | 0.00101470055 | 4.177578 | 28.80325
-0.1391242 | -52.521198 | -0.0036121546 | 119.19531 | 0.001015809 | 4.179504 | 28.81653
-0.13915877 | -52.539143 | -0.0036140976 | 119.24512 | 0.001016133 | 4.180932 | 28.82637
-0.13915083 | -52.577698 | -0.0036133525 | 119.29492 | 0.001016009 | 4.184 | 28.84753
-0.13917102 | -52.58979 | -0.0036187232 | 119.34473 | 0.001016904 | 4.184963 | 28.85416
-0.139056 | -52.608879 | -0.0036229969 | 119.39453 | 0.001017616 | 4.186482 | 28.86463
-0.13914758 | -52.614429 | -0.003623527 | 119.44434 | 0.001017705 | 4.186923 | 28.86768
-0.13915108 | -52.664333 | -0.0036257445 | 119.49414 | 0.00101807415 | 4.190894 | 28.89506
-0.13914616 | -52.678093 | -0.0036277652 | 119.54395 | 0.001018411 | 4.191989 | 28.90261
-0.13915886 | -52.697876 | -0.0036315979 | 119.59375 | 0.00101905 | 4.193564 | 28.91346
-0.13913576 | -52.732216 | -0.0036348044 | 119.64355 | 0.001019584 | 4.196296 | 28.9323
-0.13922121 | -52.747627 | -0.0036348342 | 119.69336 | 0.0010195891 | 4.197523 | 28.94076
-0.13922617 | -52.773907 | -0.0036381481 | 119.74316 | 0.001020141 | 4.199614 | 28.95518
-0.13932849 | -52.78212 | -0.0036419332 | 119.79297 | 0.001020772 | 4.200268 | 28.95969
-0.13920142 | -52.79248 | -0.0036431013 | 119.84277 | 0.00102096695 | 4.201092 | 28.96537
-0.13927685 | -52.841137 | -0.0036461351 | 119.89258 | 0.001021473 | 4.204964 | 28.99207
-0.13924108 | -52.857029 | -0.003651428 | 119.94238 | 0.001022355 | 4.206229 | 29.00079
-0.13936742 | -52.871586 | -0.0036540031 | 119.99219 | 0.001022784 | 4.207387 | 29.00877
-0.13930839 | -52.902016 | -0.0036562621 | 120.04199 | 0.00102316 | 4.209809 | 29.02547
-0.1393494 | -52.916935 | -0.0036577105 | 120.0918 | 0.001023402 | 4.210996 | 29.03365
-0.1393985 | -52.941013 | -0.0036596952 | 120.1416 | 0.0010237326 | 4.212912 | 29.04686
-0.13931358 | -52.965061 | -0.0036638139 | 120.19141 | 0.00102441905 | 4.214826 | 29.06006
-0.13941948 | -52.979095 | -0.0036637185 | 120.24121 | 0.00102440315 | 4.215942 | 29.06776
-0.13937926 | -52.999149 | -0.0036678372 | 120.29102 | 0.0010250896 | 4.217538 | 29.07876
-0.13946784 | -53.025341 | -0.0036710023 | 120.34082 | 0.001025617 | 4.219623 | 29.09313
-0.13943276 | -53.059086 | -0.0036736128 | 120.39063 | 0.0010260522 | 4.222308 | 29.11165
-0.13947861 | -53.059189 | -0.003676343 | 120.44043 | 0.001026507 | 4.222316 | 29.1117
-0.13943702 | -53.097939 | -0.0036776245 | 120.49023 | 0.001026721 | 4.2254 | 29.13296
-0.13947831 | -53.142216 | -0.0036839664 | 120.54004 | 0.0010277778 | 4.228923 | 29.15726
-0.13950948 | -53.159641 | -0.003684795 | 120.58984 | 0.0010279159 | 4.23031 | 29.16682
-0.13950138 | -53.165909 | -0.0036869405 | 120.63965 | 0.001028273 | 4.230809 | 29.17026
-0.13945502 | -53.194477 | -0.0036880553 | 120.68945 | 0.001028459 | 4.233082 | 29.18593
-0.13959327 | -53.222881 | -0.0036930621 | 120.73926 | 0.00102929375 | 4.235342 | 29.20152
-0.13956888 | -53.236969 | -0.0036956428 | 120.78906 | 0.001029724 | 4.236463 | 29.20924
-0.13947503 | -53.261452 | -0.0036971387 | 120.83887 | 0.001029973 | 4.238412 | 29.22268
-0.13962942 | -53.274788 | -0.0036972403 | 120.88867 | 0.00102999 | 4.239473 | 29.22999
-0.139584 | -53.305733 | -0.003702688 | 120.93848 | 0.001030898 | 4.241935 | 29.24697
-0.1396118 | -53.322071 | -0.0037069735 | 120.98828 | 0.001031612 | 4.243236 | 29.25594
-0.13961029 | -53.33662 | -0.0037069856 | 121.03809 | 0.001031614 | 4.244393 | 29.26392
-0.13968076 | -53.366844 | -0.0037089586 | 121.08789 | 0.001031943 | 4.246799 | 29.2805
-0.13960971 | -53.389233 | -0.0037146269 | 121.1377 | 0.001032888 | 4.24858 | 29.29279
-0.13973361 | -53.403591 | -0.0037160753 | 121.1875 | 0.001033129 | 4.249723 | 29.30066
-0.13966937 | -53.439629 | -0.0037188828 | 121.2373 | 0.0010335972 | 4.252591 | 29.32044
-0.1397524 | -53.452576 | -0.0037204204 | 121.28711 | 0.001033853 | 4.253621 | 29.32754
-0.13971989 | -53.48893 | -0.0037218689 | 121.33691 | 0.001034095 | 4.256514 | 29.34749
-0.13979097 | -53.484734 | -0.0037271322 | 121.38672 | 0.0010349721 | 4.25618 | 29.34518
-0.13972932 | -53.50108 | -0.0037271916 | 121.43652 | 0.001034982 | 4.257481 | 29.35415
-0.13975601 | -53.529755 | -0.0037300286 | 121.48633 | 0.001035455 | 4.259763 | 29.36989
-0.13983682 | -53.557106 | -0.0037343025 | 121.53613 | 0.00103616715 | 4.261939 | 29.38489
-0.13982326 | -53.569588 | -0.0037368475 | 121.58594 | 0.001036591 | 4.262932 | 29.39174
-0.13981938 | -53.589237 | -0.0037379146 | 121.63574 | 0.001036769 | 4.264496 | 29.40252
-0.13983703 | -53.614582 | -0.003739476 | 121.68555 | 0.0010370294 | 4.266513 | 29.41643
-0.1398242 | -53.628174 | -0.0037421645 | 121.73535 | 0.001037477 | 4.267594 | 29.42389
-0.13985057 | -53.633469 | -0.0037434339 | 121.78516 | 0.00103768905 | 4.268016 | 29.42679
-0.1399186 | -53.682285 | -0.0037477731 | 121.83496 | 0.00103841225 | 4.271901 | 29.45357
-0.13993861 | -53.693764 | -0.0037507652 | 121.88477 | 0.001038911 | 4.272814 | 29.45987
-0.13992251 | -53.722115 | -0.0037545261 | 121.93457 | 0.00103953775 | 4.27507 | 29.47543
-0.13993807 | -53.753334 | -0.0037625548 | 121.98438 | 0.001040876 | 4.277554 | 29.49256
-0.13997515 | -53.781883 | -0.003762448 | 122.03418 | 0.001040858 | 4.279826 | 29.50822
-0.13995261 | -53.791595 | -0.0037647784 | 122.08398 | 0.001041246 | 4.280599 | 29.51355
-0.13994019 | -53.820076 | -0.0037645756 | 122.13379 | 0.001041213 | 4.282866 | 29.52918
-0.14001663 | -53.868835 | -0.0037706373 | 122.18359 | 0.00104222295 | 4.286746 | 29.55593
-0.14002669 | -53.863167 | -0.0037726699 | 122.2334 | 0.001042562 | 4.286295 | 29.55282
-0.140099 | -53.877228 | -0.0037712634 | 122.2832 | 0.0010423273 | 4.287414 | 29.56053
-0.1399447 | -53.890644 | -0.0037781238 | 122.33301 | 0.0010434707 | 4.288481 | 29.56789
-0.14003205 | -53.909412 | -0.0037788092 | 122.38281 | 0.001043585 | 4.289975 | 29.57819
-0.14010884 | -53.945858 | -0.0037812234 | 122.43262 | 0.0010439873 | 4.292875 | 29.59819
-0.14008498 | -53.97443 | -0.0037872433 | 122.48242 | 0.001044991 | 4.295149 | 29.61386
-0.14016822 | -53.985981 | -0.0037895381 | 122.53223 | 0.001045373 | 4.296068 | 29.6202
-0.14016017 | -54.00518 | -0.0037916719 | 122.58203 | 0.001045729 | 4.297596 | 29.63074
-0.14007959 | -54.025787 | -0.0037941632 | 122.63184 | 0.001046144 | 4.299236 | 29.64204
-0.14014061 | -54.035442 | -0.0037909506 | 122.68164 | 0.0010456085 | 4.300004 | 29.64734
-0.14023092 | -54.048454 | -0.0037973642 | 122.73145 | 0.001046677 | 4.301039 | 29.65448
-0.14016154 | -54.09359 | -0.0038024841 | 122.78125 | 0.00104753075 | 4.304631 | 29.67924
-0.14018108 | -54.098404 | -0.0038023472 | 122.83105 | 0.001047508 | 4.305014 | 29.68188
-0.14024222 | -54.132034 | -0.0038043081 | 122.88086 | 0.00104783475 | 4.30769 | 29.70034
-0.14021912 | -54.15696 | -0.0038080513 | 122.93066 | 0.001048459 | 4.309674 | 29.71401
-0.14027427 | -54.178928 | -0.00381186 | 122.98047 | 0.0010490934 | 4.311422 | 29.72606
-0.14023478 | -54.187962 | -0.0038138686 | 123.03027 | 0.001049428 | 4.312141 | 29.73102
-0.14034131 | -54.210102 | -0.0038139222 | 123.08008 | 0.0010494371 | 4.313903 | 29.74317
-0.14030437 | -54.225948 | -0.0038173494 | 123.12988 | 0.0010500083 | 4.315164 | 29.75186
-0.14030018 | -54.256519 | -0.0038209378 | 123.17969 | 0.001050606 | 4.317597 | 29.76864
-0.14031567 | -54.281601 | -0.0038235544 | 123.22949 | 0.001051042 | 4.319593 | 29.7824
-0.14034505 | -54.30645 | -0.003824353 | 123.2793 | 0.001051176 | 4.32157 | 29.79603
-0.14039527 | -54.32449 | -0.0038301824 | 123.3291 | 0.001052147 | 4.323006 | 29.80593
-0.14040771 | -54.350418 | -0.0038312254 | 123.37891 | 0.001052321 | 4.325069 | 29.82016
-0.14039136 | -54.359306 | -0.003835225 | 123.42871 | 0.001052988 | 4.325776 | 29.82503
-0.14039446 | -54.399982 | -0.0038359822 | 123.47852 | 0.001053114 | 4.329013 | 29.84735
-0.14048158 | -54.411488 | -0.0038383424 | 123.52832 | 0.001053507 | 4.329929 | 29.85366
-0.14044327 | -54.440651 | -0.0038429678 | 123.57813 | 0.001054278 | 4.332249 | 29.86966
-0.14045829 | -54.474636 | -0.0038457275 | 123.62793 | 0.001054738 | 4.334954 | 29.88831
-0.14051537 | -54.499851 | -0.0038472831 | 123.67773 | 0.00105499725 | 4.33696 | 29.90214
-0.14050031 | -54.502785 | -0.0038492796 | 123.72754 | 0.00105533 | 4.337194 | 29.90375
-0.14047185 | -54.526554 | -0.0038544533 | 123.77734 | 0.001056192 | 4.339085 | 29.91679
-0.14050427 | -54.551647 | -0.0038561341 | 123.82715 | 0.001056472 | 4.341082 | 29.93056
-0.14050201 | -54.568928 | -0.003858143 | 123.87695 | 0.001056807 | 4.342457 | 29.94004
-0.14054492 | -54.604656 | -0.0038606224 | 123.92676 | 0.00105722 | 4.3453 | 29.95965
-0.14054552 | -54.6199 | -0.0038637579 | 123.97656 | 0.00105774305 | 4.346514 | 29.96801
-0.14052498 | -54.631882 | -0.0038671016 | 124.02637 | 0.0010583 | 4.347467 | 29.97458
-0.14058362 | -54.666733 | -0.0038693608 | 124.07617 | 0.001058677 | 4.35024 | 29.99371
-0.14061965 | -54.674332 | -0.0038737238 | 124.12598 | 0.001059404 | 4.350845 | 29.99788
-0.14064963 | -54.706753 | -0.0038754225 | 124.17578 | 0.00105968715 | 4.353425 | 30.01566
-0.14063096 | -54.722904 | -0.0038796007 | 124.22559 | 0.001060384 | 4.35471 | 30.02452
-0.14066291 | -54.752853 | -0.0038798333 | 124.27539 | 0.001060422 | 4.357094 | 30.04096
-0.14067066 | -54.769005 | -0.0038836896 | 124.3252 | 0.001061065 | 4.358379 | 30.04982
-0.14069043 | -54.798103 | -0.0038874983 | 124.375 | 0.0010617 | 4.360694 | 30.06578
-0.14066939 | -54.807068 | -0.0038882138 | 124.4248 | 0.001061819 | 4.361408 | 30.0707
-0.14077231 | -54.834351 | -0.0038892806 | 124.47461 | 0.001061997 | 4.363579 | 30.08567
-0.14078499 | -54.86153 | -0.0038920881 | 124.52441 | 0.00106246475 | 4.365742 | 30.10058
-0.14075018 | -54.885365 | -0.0038964809 | 124.57422 | 0.001063197 | 4.367639 | 30.11366
-0.14074248 | -54.922596 | -0.0038995564 | 124.62402 | 0.001063709 | 4.370601 | 30.13409
-0.14080933 | -54.94305 | -0.0038998125 | 124.67383 | 0.00106375215 | 4.372229 | 30.14531
-0.14076002 | -54.976753 | -0.0039037645 | 124.72363 | 0.001064411 | 4.374911 | 30.1638
-0.14076521 | -54.99815 | -0.0039061962 | 124.77344 | 0.0010648161 | 4.376614 | 30.17554
-0.14087711 | -55.018494 | -0.0039091646 | 124.82324 | 0.001065311 | 4.378233 | 30.1867
-0.14091656 | -55.039162 | -0.003909844 | 124.87305 | 0.001065424 | 4.379877 | 30.19804
-0.1408363 | -55.059231 | -0.0039125681 | 124.92285 | 0.001065878 | 4.381474 | 30.20906
-0.14090237 | -55.080013 | -0.0039180578 | 124.97266 | 0.001066793 | 4.383128 | 30.22046
-0.14088921 | -55.089851 | -0.0039175805 | 125.02246 | 0.001066713 | 4.383911 | 30.22586
-0.14095397 | -55.124687 | -0.0039205132 | 125.07227 | 0.001067202 | 4.386683 | 30.24497
-0.14098874 | -55.137627 | -0.0039230702 | 125.12207 | 0.001067628 | 4.387713 | 30.25207
-0.14095877 | -55.170891 | -0.0039263247 | 125.17188 | 0.00106817085 | 4.39036 | 30.27032
-0.14096233 | -55.191364 | -0.0039293705 | 125.22168 | 0.001068678 | 4.391989 | 30.28155
-0.14106897 | -55.214481 | -0.0039310516 | 125.27148 | 0.001068959 | 4.393829 | 30.29424
-0.14097019 | -55.223122 | -0.003932327 | 125.32129 | 0.001069171 | 4.394516 | 30.29898
-0.14099909 | -55.235649 | -0.003934884 | 125.37109 | 0.0010695974 | 4.395513 | 30.30585
-0.14104009 | -55.265095 | -0.0039376435 | 125.4209 | 0.001070057 | 4.397857 | 30.32201
-0.14107245 | -55.293098 | -0.003940946 | 125.4707 | 0.001070608 | 4.400085 | 30.33737
-0.14114779 | -55.32399 | -0.0039447844 | 125.52051 | 0.001071247 | 4.402543 | 30.35432
-0.14109682 | -55.332539 | -0.0039453446 | 125.57031 | 0.001071341 | 4.403224 | 30.35901
-0.1410787 | -55.350735 | -0.0039448855 | 125.62012 | 0.001071264 | 4.404672 | 30.36899
-0.14107056 | -55.377098 | -0.0039512455 | 125.66992 | 0.001072324 | 4.406769 | 30.38346
-0.1411539 | -55.408607 | -0.0039525507 | 125.71973 | 0.00107254185 | 4.409277 | 30.40075
-0.14114304 | -55.421185 | -0.0039572357 | 125.76953 | 0.001073323 | 4.410278 | 30.40765
-0.1411086 | -55.446743 | -0.0039607701 | 125.81934 | 0.00107391175 | 4.412312 | 30.42167
-0.14118575 | -55.454594 | -0.0039601563 | 125.86914 | 0.00107380945 | 4.412936 | 30.42598
-0.14117803 | -55.480583 | -0.0039644716 | 125.91895 | 0.001074529 | 4.415005 | 30.44024
-0.14117213 | -55.495335 | -0.0039671063 | 125.96875 | 0.001074968 | 4.416178 | 30.44833
-0.14122665 | -55.512493 | -0.0039672852 | 126.01855 | 0.0010749976 | 4.417544 | 30.45774
-0.14119096 | -55.539902 | -0.0039691329 | 126.06836 | 0.00107530555 | 4.419725 | 30.47278
-0.14122018 | -55.569149 | -0.0039719762 | 126.11816 | 0.001075779 | 4.422052 | 30.48883
-0.14126921 | -55.595642 | -0.0039774119 | 126.16797 | 0.001076685 | 4.424161 | 30.50337
-0.14130197 | -55.61467 | -0.0039791223 | 126.21777 | 0.00107697045 | 4.425675 | 30.51381
-0.14131694 | -55.634888 | -0.0039838371 | 126.26758 | 0.00107775625 | 4.427284 | 30.5249
-0.14134869 | -55.650036 | -0.0039851428 | 126.31738 | 0.001077974 | 4.428489 | 30.53321
-0.1413743 | -55.698788 | -0.003989887 | 126.36719 | 0.001078765 | 4.432369 | 30.55996
-0.14134984 | -55.7234 | -0.0039918898 | 126.41699 | 0.001079098 | 4.434327 | 30.57346
-0.14135829 | -55.729477 | -0.0039910018 | 126.4668 | 0.00107895 | 4.434811 | 30.5768
-0.14148587 | -55.756046 | -0.0039941906 | 126.5166 | 0.001079482 | 4.436925 | 30.59137
-0.14140379 | -55.772835 | -0.0039982437 | 126.56641 | 0.00108015735 | 4.438261 | 30.60059
-0.14139384 | -55.781956 | -0.0040000379 | 126.61621 | 0.001080456 | 4.438987 | 30.60559
-0.14144567 | -55.799622 | -0.0040023029 | 126.66602 | 0.001080834 | 4.440393 | 30.61528
-0.14146914 | -55.830856 | -0.0040069995 | 126.71582 | 0.00108161665 | 4.442878 | 30.63242
-0.14149082 | -55.853725 | -0.004009062 | 126.76563 | 0.0010819604 | 4.444698 | 30.64497
-0.14144041 | -55.850616 | -0.0040097237 | 126.81543 | 0.001082071 | 4.444451 | 30.64326
-0.14149769 | -55.872524 | -0.0040138303 | 126.86523 | 0.001082755 | 4.446194 | 30.65528
-0.14148141 | -55.888885 | -0.0040164888 | 126.91504 | 0.0010831982 | 4.447496 | 30.66426
-0.141505 | -55.911186 | -0.0040177228 | 126.96484 | 0.001083404 | 4.449271 | 30.67649
-0.1415889 | -55.944714 | -0.0040194928 | 127.01465 | 0.001083699 | 4.451939 | 30.69489
-0.14158349 | -55.980587 | -0.0040239333 | 127.06445 | 0.00108443895 | 4.454794 | 30.71457
-0.14155763 | -55.993458 | -0.0040263711 | 127.11426 | 0.00108484525 | 4.455818 | 30.72163
-0.14158902 | -56.030098 | -0.0040294109 | 127.16406 | 0.001085352 | 4.458734 | 30.74174
-0.14165266 | -56.023937 | -0.0040317774 | 127.21387 | 0.0010857463 | 4.458243 | 30.73836
-0.14156142 | -56.068829 | -0.0040344358 | 127.26367 | 0.001086189 | 4.461816 | 30.76299
-0.1415731 | -56.096806 | -0.004038447 | 127.31348 | 0.0010868579 | 4.464042 | 30.77834
-0.14163645 | -56.103882 | -0.0040407716 | 127.36328 | 0.001087245 | 4.464605 | 30.78222
-0.14171249 | -56.131031 | -0.0040436625 | 127.41309 | 0.00108772715 | 4.466766 | 30.79711
-0.14172603 | -56.15358 | -0.0040462078 | 127.46289 | 0.001088151 | 4.46856 | 30.80949
-0.14168233 | -56.159542 | -0.004046726 | 127.5127 | 0.001088238 | 4.469034 | 30.81276
-0.14174488 | -56.192081 | -0.0040501952 | 127.5625 | 0.001088816 | 4.471624 | 30.83061
-0.14174408 | -56.203285 | -0.0040539382 | 127.6123 | 0.00108944 | 4.472515 | 30.83676
-0.14171833 | -56.229679 | -0.004052782 | 127.66211 | 0.001089247 | 4.474616 | 30.85124
-0.1417802 | -56.253784 | -0.0040584086 | 127.71191 | 0.001090185 | 4.476534 | 30.86446
-0.14180964 | -56.292313 | -0.0040636659 | 127.76172 | 0.00109106105 | 4.4796 | 30.8856
-0.14184009 | -56.306377 | -0.0040648701 | 127.81152 | 0.00109126175 | 4.480719 | 30.89332
-0.14180441 | -56.319775 | -0.0040681125 | 127.86133 | 0.00109180215 | 4.481785 | 30.90067
-0.14179257 | -56.343708 | -0.0040691854 | 127.91113 | 0.001091981 | 4.48369 | 30.9138
-0.14185052 | -56.376873 | -0.0040740729 | 127.96094 | 0.00109279555 | 4.486329 | 30.932
-0.1418056 | -56.39769 | -0.0040785554 | 128.01074 | 0.001093543 | 4.487986 | 30.94342
-0.14184465 | -56.417412 | -0.0040793298 | 128.06055 | 0.0010936717 | 4.489555 | 30.95424
-0.1418449 | -56.44096 | -0.0040820064 | 128.11035 | 0.0010941178 | 4.491429 | 30.96716
-0.14194112 | -56.463654 | -0.0040854216 | 128.16016 | 0.001094687 | 4.493235 | 30.97961
-0.14192268 | -56.503563 | -0.0040900051 | 128.20996 | 0.001095451 | 4.496411 | 31.00151
-0.1419163 | -56.500023 | -0.0040889382 | 128.25977 | 0.0010952731 | 4.496129 | 30.99957
-0.14192006 | -56.523029 | -0.0040924964 | 128.30957 | 0.001095866 | 4.49796 | 31.01219
-0.14195834 | -56.545395 | -0.0040974258 | 128.35938 | 0.0010966877 | 4.49974 | 31.02446
-0.14199102 | -56.571396 | -0.0040985108 | 128.40918 | 0.001096869 | 4.501809 | 31.03873
-0.14193189 | -56.588821 | -0.0040996312 | 128.45898 | 0.001097055 | 4.503195 | 31.04829
-0.14196107 | -56.604671 | -0.0041034697 | 128.50879 | 0.001097695 | 4.504457 | 31.05698
-0.14202091 | -56.62888 | -0.0041087926 | 128.55859 | 0.001098582 | 4.506383 | 31.07027
-0.14199758 | -56.655941 | -0.0041089179 | 128.6084 | 0.00109860305 | 4.508537 | 31.08511
-0.14207709 | -56.68932 | -0.0041094958 | 128.6582 | 0.001098699 | 4.511193 | 31.10343
-0.14205654 | -56.699753 | -0.0041109682 | 128.70801 | 0.001098945 | 4.512023 | 31.10915
-0.14204927 | -56.72176 | -0.0041178227 | 128.75781 | 0.001100087 | 4.513774 | 31.12123
-0.14207214 | -56.741199 | -0.0041173757 | 128.80762 | 0.001100013 | 4.515321 | 31.13189
-0.14208044 | -56.766972 | -0.0041181026 | 128.85742 | 0.001100134 | 4.517372 | 31.14603
-0.14211193 | -56.820118 | -0.0041235569 | 128.90723 | 0.001101043 | 4.521601 | 31.17519
-0.14219327 | -56.833664 | -0.0041290638 | 128.95703 | 0.0011019607 | 4.522679 | 31.18262
-0.14217956 | -56.852432 | -0.004132044 | 129.00684 | 0.0011024574 | 4.524173 | 31.19292
-0.14217094 | -56.873695 | -0.0041306135 | 129.05664 | 0.001102219 | 4.525865 | 31.20459
-0.14216346 | -56.879593 | -0.0041324198 | 129.10645 | 0.00110252 | 4.526334 | 31.20782
-0.14224914 | -56.90876 | -0.004136872 | 129.15625 | 0.001103262 | 4.528655 | 31.22383
-0.14222789 | -56.946342 | -0.0041405084 | 129.20605 | 0.001103868 | 4.531646 | 31.24445
-0.14220271 | -56.978191 | -0.0041443347 | 129.25586 | 0.00110450585 | 4.53418 | 31.26192
-0.14228538 | -56.99712 | -0.0041469573 | 129.30566 | 0.00110494295 | 4.535687 | 31.27231
-0.14229932 | -57.010128 | -0.0041509089 | 129.35547 | 0.00110560155 | 4.536722 | 31.27944
-0.14227591 | -57.028641 | -0.0041533886 | 129.40527 | 0.001106015 | 4.538195 | 31.2896
-0.14227329 | -57.057041 | -0.0041529834 | 129.45508 | 0.0011059473 | 4.540455 | 31.30518
-0.14223248 | -57.079102 | -0.0041569709 | 129.50488 | 0.001106612 | 4.542211 | 31.31729
-0.14232233 | -57.085823 | -0.0041586161 | 129.55469 | 0.001106886 | 4.542745 | 31.32098
-0.14229323 | -57.110096 | -0.0041602612 | 129.60449 | 0.00110716 | 4.544677 | 31.33429
-0.1423123 | -57.121803 | -0.0041604219 | 129.6543 | 0.00110718705 | 4.545609 | 31.34072
-0.14231816 | -57.144135 | -0.0041646417 | 129.7041 | 0.00110789035 | 4.547386 | 31.35297
-0.14244798 | -57.176418 | -0.004169309 | 129.75391 | 0.001108668 | 4.549955 | 31.37068
-0.14234212 | -57.186977 | -0.0041690408 | 129.80371 | 0.001108624 | 4.550795 | 31.37647
-0.14237304 | -57.191795 | -0.0041719377 | 129.85352 | 0.00110910635 | 4.551178 | 31.37912
-0.14235982 | -57.227055 | -0.0041752756 | 129.90332 | 0.001109663 | 4.553984 | 31.39846
-0.14243761 | -57.245575 | -0.0041805031 | 129.95313 | 0.001110534 | 4.555458 | 31.40863
-0.14247078 | -57.273399 | -0.0041837455 | 130.00293 | 0.001111074 | 4.557672 | 31.42389
-0.14249511 | -57.302036 | -0.0041836617 | 130.05273 | 0.00111106035 | 4.559951 | 31.4396
-0.14247704 | -57.319267 | -0.0041851699 | 130.10254 | 0.001111312 | 4.561322 | 31.44906
-0.14244978 | -57.329479 | -0.0041887402 | 130.15234 | 0.001111907 | 4.562135 | 31.45466
-0.14257661 | -57.341442 | -0.004196906 | 130.20215 | 0.001113268 | 4.563087 | 31.46122
-0.14253691 | -57.386986 | -0.0041965842 | 130.25195 | 0.0011132141 | 4.566711 | 31.48621
-0.14254726 | -57.411385 | -0.0041981759 | 130.30176 | 0.001113479 | 4.568653 | 31.4996
-0.14258586 | -57.429806 | -0.0042029857 | 130.35156 | 0.001114281 | 4.570119 | 31.50971
-0.14254022 | -57.471497 | -0.004207158 | 130.40137 | 0.0011149764 | 4.573436 | 31.53258
-0.14258236 | -57.48613 | -0.0042069852 | 130.45117 | 0.0011149476 | 4.574601 | 31.54061
-0.14258373 | -57.502167 | -0.0042104363 | 130.50098 | 0.001115523 | 4.575877 | 31.54941
-0.14261751 | -57.518318 | -0.0042117718 | 130.55078 | 0.001115745 | 4.577162 | 31.55827
-0.14261176 | -57.541798 | -0.0042142691 | 130.60059 | 0.001116162 | 4.579031 | 31.57115
-0.1426584 | -57.577408 | -0.0042170938 | 130.65039 | 0.001116632 | 4.581865 | 31.59069
-0.14272907 | -57.594799 | -0.0042205635 | 130.7002 | 0.00111721065 | 4.583248 | 31.60023
-0.14264588 | -57.604877 | -0.0042231441 | 130.75 | 0.00111764075 | 4.58405 | 31.60576
-0.14267714 | -57.623646 | -0.0042274059 | 130.7998 | 0.00111835105 | 4.585544 | 31.61606
-0.14272039 | -57.655357 | -0.0042298315 | 130.84961 | 0.001118755 | 4.588068 | 31.63346
-0.14273222 | -57.669365 | -0.0042336406 | 130.89941 | 0.00111939 | 4.589182 | 31.64114
-0.14273396 | -57.684021 | -0.0042348444 | 130.94922 | 0.0011195908 | 4.590349 | 31.64919
-0.14282154 | -57.692886 | -0.0042378064 | 130.99902 | 0.001120084 | 4.591054 | 31.65405
-0.14277533 | -57.726002 | -0.0042402446 | 131.04883 | 0.001120491 | 4.593689 | 31.67222
-0.14282201 | -57.738194 | -0.0042431531 | 131.09863 | 0.001120976 | 4.594659 | 31.67891
-0.14278536 | -57.758797 | -0.0042458475 | 131.14844 | 0.00112142465 | 4.596299 | 31.69021
-0.14282182 | -57.786903 | -0.0042474568 | 131.19824 | 0.001121693 | 4.598536 | 31.70563
-0.14281708 | -57.808102 | -0.0042514917 | 131.24805 | 0.00112236535 | 4.600223 | 31.71726
-0.14288624 | -57.839783 | -0.004251611 | 131.29785 | 0.001122385 | 4.602744 | 31.73465
-0.14290819 | -57.839558 | -0.004255408 | 131.34766 | 0.001123018 | 4.602726 | 31.73452
-0.14291909 | -57.873779 | -0.004259503 | 131.39746 | 0.001123701 | 4.605449 | 31.7533
-0.14288296 | -57.88446 | -0.0042598904 | 131.44727 | 0.001123765 | 4.606299 | 31.75916
-0.14300619 | -57.913483 | -0.0042623044 | 131.49707 | 0.001124167 | 4.608609 | 31.77508
-0.14290132 | -57.943615 | -0.0042673945 | 131.54688 | 0.001125016 | 4.611006 | 31.79162
-0.14288056 | -57.96891 | -0.0042680982 | 131.59668 | 0.0011251331 | 4.613019 | 31.80549
-0.14299744 | -57.991207 | -0.0042724372 | 131.64648 | 0.001125856 | 4.614794 | 31.81773
-0.14296307 | -58.014462 | -0.0042743683 | 131.69629 | 0.001126178 | 4.616644 | 31.83049
-0.14297 | -58.031017 | -0.004274583 | 131.74609 | 0.0011262139 | 4.617962 | 31.83957
-0.14300543 | -58.059975 | -0.0042807162 | 131.7959 | 0.0011272361 | 4.620266 | 31.85546
-0.14304574 | -58.089779 | -0.0042817295 | 131.8457 | 0.001127405 | 4.622638 | 31.87181
-0.1430629 | -58.112885 | -0.00428676 | 131.89551 | 0.0011282434 | 4.624476 | 31.88449
-0.14309832 | -58.12693 | -0.0042892634 | 131.94531 | 0.001128661 | 4.625594 | 31.89219
-0.14314084 | -58.151752 | -0.0042906879 | 131.99512 | 0.00112889805 | 4.627569 | 31.90581
-0.14310426 | -58.17234 | -0.0042923568 | 132.04492 | 0.0011291762 | 4.629208 | 31.91711
-0.14313108 | -58.208607 | -0.0042946041 | 132.09473 | 0.00112955075 | 4.632094 | 31.93701
-0.1431019 | -58.227608 | -0.0042980909 | 132.14453 | 0.001130132 | 4.633606 | 31.94743
-0.14310238 | -58.235493 | -0.0043027401 | 132.19434 | 0.00113090675 | 4.634233 | 31.95176
-0.14318699 | -58.267902 | -0.0043057143 | 132.24414 | 0.00113140245 | 4.636812 | 31.96954
-0.14314082 | -58.277985 | -0.0043050465 | 132.29395 | 0.00113129115 | 4.637615 | 31.97507
-0.14315684 | -58.311485 | -0.0043090642 | 132.34375 | 0.001131961 | 4.640281 | 31.99345
-0.14323464 | -58.337597 | -0.0043130396 | 132.39355 | 0.001132623 | 4.642358 | 32.00778
-0.14322136 | -58.354736 | -0.0043159546 | 132.44336 | 0.001133109 | 4.643722 | 32.01718
-0.1432393 | -58.370888 | -0.0043178797 | 132.49316 | 0.00113343 | 4.645008 | 32.02604
-0.14334214 | -58.390137 | -0.004322648 | 132.54297 | 0.001134225 | 4.646539 | 32.03661
-0.143298 | -58.402485 | -0.0043233633 | 132.59277 | 0.00113434395 | 4.647522 | 32.04338
-0.14330111 | -58.428864 | -0.0043275235 | 132.64258 | 0.001135037 | 4.649621 | 32.05785
-0.14330356 | -58.453152 | -0.0043274285 | 132.69238 | 0.001135021 | 4.651554 | 32.07118
-0.14334247 | -58.475578 | -0.0043299315 | 132.74219 | 0.00113543865 | 4.653339 | 32.08348
-0.14331834 | -58.486214 | -0.0043341275 | 132.79199 | 0.001136138 | 4.654185 | 32.08932
-0.14326856 | -58.520832 | -0.0043367147 | 132.8418 | 0.001136569 | 4.65694 | 32.10831
-0.14332223 | -58.539204 | -0.0043355403 | 132.8916 | 0.00113637345 | 4.658402 | 32.11839
-0.14334877 | -58.590942 | -0.0043434142 | 132.94141 | 0.001137686 | 4.662519 | 32.14678
-0.14333388 | -58.609898 | -0.0043457504 | 132.99121 | 0.001138075 | 4.664027 | 32.15718
-0.14342013 | -58.643307 | -0.0043474673 | 133.04102 | 0.001138361 | 4.666686 | 32.17551
-0.14344296 | -58.662724 | -0.0043504774 | 133.09082 | 0.001138863 | 4.668231 | 32.18617
-0.14340921 | -58.687305 | -0.0043533565 | 133.14063 | 0.001139343 | 4.670187 | 32.19965
-0.14347999 | -58.682995 | -0.0043556988 | 133.19043 | 0.0011397332 | 4.669844 | 32.19729
-0.14344165 | -58.705814 | -0.0043579456 | 133.24023 | 0.001140108 | 4.67166 | 32.20981
-0.14343213 | -58.733799 | -0.0043600975 | 133.29004 | 0.001140466 | 4.673887 | 32.22516
-0.14346956 | -58.748947 | -0.0043628933 | 133.33984 | 0.001140932 | 4.675093 | 32.23347
-0.14350761 | -58.784782 | -0.004367453 | 133.38965 | 0.001141692 | 4.677944 | 32.25313
-0.1435401 | -58.793392 | -0.0043685911 | 133.43945 | 0.001141882 | 4.678629 | 32.25786
-0.14352037 | -58.81319 | -0.0043724715 | 133.48926 | 0.00114252865 | 4.680205 | 32.26872
-0.14360566 | -58.838196 | -0.0043755174 | 133.53906 | 0.0011430363 | 4.682195 | 32.28244
-0.14360602 | -58.870834 | -0.0043780208 | 133.58887 | 0.001143454 | 4.684792 | 32.30035
-0.14360972 | -58.883881 | -0.0043794215 | 133.63867 | 0.001143687 | 4.68583 | 32.30751
-0.1435844 | -58.912243 | -0.0043824315 | 133.68848 | 0.00114418865 | 4.688087 | 32.32307
-0.14361851 | -58.932991 | -0.0043860795 | 133.73828 | 0.00114479665 | 4.689738 | 32.33445
-0.14362456 | -58.94754 | -0.0043882369 | 133.78809 | 0.001145156 | 4.690896 | 32.34243
-0.14367534 | -58.956852 | -0.0043882905 | 133.83789 | 0.00114516515 | 4.691637 | 32.34754
-0.14360574 | -58.985283 | -0.004391849 | 133.8877 | 0.001145758 | 4.6939 | 32.36314
-0.14372215 | -59.012341 | -0.004393965 | 133.9375 | 0.0011461109 | 4.696053 | 32.37799
-0.14373101 | -59.02729 | -0.0043972847 | 133.9873 | 0.001146664 | 4.697242 | 32.38619
-0.14365382 | -59.040112 | -0.0043988763 | 134.03711 | 0.00114692945 | 4.698263 | 32.39322
-0.14375952 | -59.062347 | -0.0044031199 | 134.08691 | 0.001147637 | 4.700032 | 32.40542
-0.14373052 | -59.091114 | -0.004404068 | 134.13672 | 0.001147795 | 4.702321 | 32.42121
-0.14375794 | -59.117748 | -0.0044080019 | 134.18652 | 0.00114845 | 4.704441 | 32.43582
-0.14379062 | -59.11866 | -0.0044088364 | 134.23633 | 0.001148589 | 4.704513 | 32.43632
-0.14382018 | -59.143749 | -0.0044123586 | 134.28613 | 0.0011491765 | 4.70651 | 32.45009
-0.14377975 | -59.17651 | -0.0044165137 | 134.33594 | 0.001149869 | 4.709117 | 32.46806
-0.14380524 | -59.191048 | -0.004420239 | 134.38574 | 0.0011504899 | 4.710274 | 32.47604
-0.14386187 | -59.235455 | -0.0044213533 | 134.43555 | 0.001150676 | 4.713808 | 32.5004
-0.14385742 | -59.264343 | -0.0044237673 | 134.48535 | 0.00115107795 | 4.716107 | 32.51625
-0.1439289 | -59.280743 | -0.0044274745 | 134.53516 | 0.001151696 | 4.717412 | 32.52525
-0.14386497 | -59.307613 | -0.0044313488 | 134.58496 | 0.001152342 | 4.71955 | 32.53999
-0.14391686 | -59.326111 | -0.0044333218 | 134.63477 | 0.00115267 | 4.721022 | 32.55014
-0.14388227 | -59.355289 | -0.0044368925 | 134.68457 | 0.001153265 | 4.723344 | 32.56615
-0.14391832 | -59.371597 | -0.0044376072 | 134.73438 | 0.0011533846 | 4.724642 | 32.5751
-0.14397456 | -59.39526 | -0.0044441046 | 134.78418 | 0.0011544675 | 4.726525 | 32.58808
-0.14398818 | -59.392517 | -0.0044420003 | 134.83398 | 0.001154117 | 4.726306 | 32.58658
-0.14396732 | -59.41777 | -0.0044465242 | 134.88379 | 0.001154871 | 4.728316 | 32.60043
-0.14402208 | -59.436745 | -0.0044485987 | 134.93359 | 0.001155217 | 4.729826 | 32.61084
-0.14399995 | -59.455242 | -0.0044511138 | 134.9834 | 0.0011556357 | 4.731298 | 32.62099
-0.14398871 | -59.475735 | -0.0044537666 | 135.0332 | 0.001156078 | 4.732929 | 32.63224
-0.14402042 | -59.497875 | -0.0044547915 | 135.08301 | 0.00115624865 | 4.73469 | 32.64438
-0.14401746 | -59.491718 | -0.004457104 | 135.13281 | 0.001156634 | 4.7342 | 32.641
-0.14400166 | -59.532272 | -0.0044639646 | 135.18262 | 0.0011577775 | 4.737428 | 32.66326
-0.14406943 | -59.556133 | -0.0044641974 | 135.23242 | 0.0011578163 | 4.739326 | 32.67635
-0.14410245 | -59.579037 | -0.0044674873 | 135.28223 | 0.001158365 | 4.741149 | 32.68891
-0.14408426 | -59.614491 | -0.0044698655 | 135.33203 | 0.001158761 | 4.74397 | 32.70837
-0.14412826 | -59.62944 | -0.0044736741 | 135.38184 | 0.00115939575 | 4.74516 | 32.71657
-0.1441644 | -59.653145 | -0.0044735908 | 135.43164 | 0.001159382 | 4.747046 | 32.72957
-0.1442003 | -59.681271 | -0.0044787941 | 135.48145 | 0.001160249 | 4.749285 | 32.74501
-0.14417221 | -59.69627 | -0.0044817808 | 135.53125 | 0.001160747 | 4.750478 | 32.75324
-0.14418299 | -59.730312 | -0.0044837235 | 135.58105 | 0.00116107065 | 4.753187 | 32.77191
-0.1442041 | -59.746292 | -0.0044876216 | 135.63086 | 0.00116172 | 4.754459 | 32.78068
-0.14422342 | -59.774452 | -0.0044909893 | 135.68066 | 0.001162282 | 4.7567 | 32.79613
-0.14423458 | -59.786842 | -0.0044928193 | 135.73047 | 0.001162587 | 4.757686 | 32.80293
-0.14422034 | -59.794968 | -0.0044966638 | 135.78027 | 0.001163227 | 4.758332 | 32.80739
-0.14433473 | -59.848534 | -0.0044999481 | 135.83008 | 0.00116377475 | 4.762595 | 32.83678
-0.14427422 | -59.867786 | -0.0045034047 | 135.87988 | 0.00116435085 | 4.764127 | 32.84734
-0.14425023 | -59.8825 | -0.0045062066 | 135.92969 | 0.001164818 | 4.765298 | 32.85541
-0.14435627 | -59.900242 | -0.00450713 | 135.97949 | 0.001164972 | 4.76671 | 32.86515
-0.14429697 | -59.918861 | -0.0045105694 | 136.0293 | 0.001165545 | 4.768191 | 32.87536
-0.14434138 | -59.942009 | -0.0045113862 | 136.0791 | 0.0011656811 | 4.770034 | 32.88806
-0.14442232 | -59.968319 | -0.0045167864 | 136.12891 | 0.001166581 | 4.772127 | 32.9025
-0.14432724 | -60.000931 | -0.0045195636 | 136.17871 | 0.001167044 | 4.774722 | 32.92039
-0.14587756 | -59.987511 | 0.089104801 | 0.061523438 |  | 4.773654 | 32.91303
-0.14593753 | -60.070484 | 0.088980123 | 0.11132813 |  | 4.780257 | 32.95855
-0.14596662 | -60.141365 | 0.088988937 | 0.16113281 |  | 4.785898 | 32.99744
-0.14601341 | -60.195881 | 0.08906436 | 0.2109375 |  | 4.790236 | 33.02735
-0.14602226 | -60.191456 | 0.089100137 | 0.26074219 |  | 4.789884 | 33.02493
-0.14599112 | -60.237057 | 0.08889918 | 0.31054688 |  | 4.793513 | 33.04995
-0.14609821 | -60.282299 | 0.089102805 | 0.36035156 |  | 4.797113 | 33.07477
-0.14603487 | -60.310795 | 0.089180753 | 0.41015625 |  | 4.799381 | 33.0904
-0.14607561 | -60.338024 | 0.089055665 | 0.45996094 |  | 4.801547 | 33.10534
-0.14614114 | -60.382023 | 0.088973738 | 0.50976563 |  | 4.805049 | 33.12948
-0.1461165 | -60.424126 | 0.089098945 | 0.55957031 |  | 4.808399 | 33.15258
-0.14617001 | -60.466629 | 0.088964202 | 0.609375 |  | 4.811781 | 33.1759
-0.14626646 | -60.51088 | 0.08904624 | 0.65917969 |  | 4.815303 | 33.20018
-0.14618865 | -60.529732 | 0.089153126 | 0.70898438 |  | 4.816803 | 33.21053
-0.14618576 | -60.578861 | 0.089079224 | 0.75878906 |  | 4.820713 | 33.23748
-0.14622606 | -60.604382 | 0.089048877 | 0.80859375 |  | 4.822743 | 33.25148
-0.14627135 | -60.644516 | 0.089080192 | 0.85839844 |  | 4.825937 | 33.2735
-0.14620493 | -60.685791 | 0.088989511 | 0.90820313 |  | 4.829222 | 33.29615
-0.14621986 | -60.719471 | 0.08908502 | 0.95800781 |  | 4.831902 | 33.31463
-0.14631425 | -60.750988 | 0.089012168 | 1.0078125 |  | 4.83441 | 33.33192
-0.14625266 | -60.795368 | 0.089040816 | 1.0576172 |  | 4.837942 | 33.35627
-0.14631273 | -60.820499 | 0.089001 | 1.1074219 |  | 4.839942 | 33.37006
-0.14631039 | -60.851723 | 0.088985026 | 1.1572266 |  | 4.842426 | 33.38719
-0.14634205 | -60.893269 | 0.089216672 | 1.2070313 |  | 4.845732 | 33.40999
-0.14639835 | -60.917091 | 0.089034021 | 1.2568359 |  | 4.847628 | 33.42306
-0.14640503 | -60.950733 | 0.088633142 | 1.3066406 |  | 4.850305 | 33.44151
-0.14644282 | -60.969402 | 0.089065343 | 1.3564453 |  | 4.851791 | 33.45176
-0.14634784 | -61.017612 | 0.08963754 | 1.40625 |  | 4.855627 | 33.47821
-0.14648265 | -61.05925 | 0.089159511 | 1.4560547 |  | 4.858941 | 33.50105
-0.14647396 | -61.08849 | 0.088682637 | 1.5058594 |  | 4.861268 | 33.5171
-0.14649066 | -61.137081 | 0.089072593 | 1.5556641 |  | 4.865134 | 33.54376
-0.14650281 | -61.172863 | 0.089509495 | 1.6054688 |  | 4.867982 | 33.56339
-0.14651799 | -61.219803 | 0.088803627 | 1.6552734 |  | 4.871717 | 33.58914
-0.14654261 | -61.245411 | 0.088850535 | 1.7050781 |  | 4.873755 | 33.60319
-0.1465728 | -61.30571 | 0.089412682 | 1.7548828 |  | 4.878553 | 33.63628
-0.14653572 | -61.350395 | 0.089015119 | 1.8046875 |  | 4.882109 | 33.6608
-0.14658329 | -61.380245 | 0.088549465 | 1.8544922 |  | 4.884485 | 33.67717
-0.1465911 | -61.416214 | 0.089068688 | 1.9042969 |  | 4.887347 | 33.69691
-0.14670266 | -61.460239 | 0.089295156 | 1.9541016 |  | 4.89085 | 33.72106
-0.14664042 | -61.50444 | 0.089075677 | 2.0039063 |  | 4.894368 | 33.74531
-0.14666826 | -61.535507 | 0.088970907 | 2.0537109 |  | 4.89684 | 33.76236
-0.14671561 | -61.559826 | 0.089276999 | 2.1035156 |  | 4.898775 | 33.7757
-0.14676248 | -61.607285 | 0.08897154 | 2.1533203 |  | 4.902552 | 33.80174
-0.14673072 | -61.637119 | 0.089072645 | 2.203125 |  | 4.904926 | 33.81811
-0.14675514 | -61.663136 | 0.089216232 | 2.2529297 |  | 4.906996 | 33.83239
-0.14681089 | -61.719795 | 0.089191891 | 2.3027344 |  | 4.911505 | 33.86347
-0.14678247 | -61.744831 | 0.088891789 | 2.3525391 |  | 4.913498 | 33.87721
-0.14679854 | -61.775932 | 0.089073256 | 2.4023438 |  | 4.915972 | 33.89427
-0.14678039 | -61.822094 | 0.089058034 | 2.4521484 |  | 4.919646 | 33.9196
-0.14685163 | -61.844189 | 0.089007594 | 2.5019531 |  | 4.921404 | 33.93172
-0.14687316 | -61.888535 | 0.089001298 | 2.5517578 |  | 4.924933 | 33.95605
-0.14688623 | -61.912361 | 0.089204527 | 2.6015625 |  | 4.926829 | 33.96913
-0.14687453 | -61.947041 | 0.089008041 | 2.6513672 |  | 4.929589 | 33.98815
-0.14693454 | -61.987373 | 0.089679293 | 2.7011719 |  | 4.932798 | 34.01028
-0.14699259 | -62.035477 | 0.087617382 | 2.7509766 |  | 4.936626 | 34.03668
-0.14699155 | -62.078423 | 0.090108573 | 2.8007813 |  | 4.940044 | 34.06024
-0.14703524 | -62.113495 | 0.089006722 | 2.8505859 |  | 4.942835 | 34.07948
-0.14692739 | -62.166775 | 0.088726357 | 2.9003906 |  | 4.947075 | 34.10871
-0.14698486 | -62.169476 | 0.088592261 | 2.9501953 |  | 4.94729 | 34.1102
-0.14709702 | -62.228088 | 0.089951262 | 3 |  | 4.951954 | 34.14235
-0.14710841 | -62.253765 | 0.088520274 | 3.0498047 |  | 4.953997 | 34.15644
-0.14714435 | -62.285351 | 0.088186324 | 3.0996094 |  | 4.956511 | 34.17377
-0.1470843 | -62.312458 | 0.089596845 | 3.1494141 |  | 4.958668 | 34.18865
-0.14711513 | -62.36792 | 0.089613475 | 3.1992188 |  | 4.963081 | 34.21908
-0.14720564 | -62.417576 | 0.088162608 | 3.2490234 |  | 4.967033 | 34.24632
-0.14720137 | -62.440582 | 0.088868298 | 3.2988281 |  | 4.968864 | 34.25894
-0.14718264 | -62.472519 | 0.089457057 | 3.3486328 |  | 4.971405 | 34.27647
-0.14719751 | -62.501537 | 0.089092299 | 3.3984375 |  | 4.973714 | 34.29239
-0.14725894 | -62.555279 | 0.088199437 | 3.4482422 |  | 4.977991 | 34.32187
-0.14718536 | -62.602047 | 0.089223519 | 3.4980469 |  | 4.981713 | 34.34753
-0.14724573 | -62.631443 | 0.088834219 | 3.5478516 |  | 4.984052 | 34.36366
-0.14722998 | -62.67522 | 0.0887383 | 3.5976563 |  | 4.987536 | 34.38768
-0.14732614 | -62.724686 | 0.088760093 | 3.6474609 |  | 4.991472 | 34.41482
-0.14735961 | -62.761993 | 0.089087017 | 3.6972656 |  | 4.994441 | 34.43529
-0.14736997 | -62.792969 | 0.08860901 | 3.7470703 |  | 4.996906 | 34.45228
-0.14740989 | -62.826786 | 0.088689558 | 3.796875 |  | 4.999597 | 34.47084
-0.14742666 | -62.851212 | 0.088980861 | 3.8466797 |  | 5.001541 | 34.48424
-0.14743698 | -62.885658 | 0.089136682 | 3.8964844 |  | 5.004282 | 34.50314
-0.14746536 | -62.910988 | 0.088776842 | 3.9462891 |  | 5.006297 | 34.51704
-0.14746217 | -62.961578 | 0.08874616 | 3.9960938 |  | 5.010323 | 34.54479
-0.1475424 | -62.989632 | 0.088912383 | 4.0458984 |  | 5.012556 | 34.56019
-0.14751737 | -63.024689 | 0.088759236 | 4.0957031 |  | 5.015345 | 34.57942
-0.14758168 | -63.061604 | 0.088554092 | 4.1455078 |  | 5.018283 | 34.59968
-0.14751899 | -63.102913 | 0.089147702 | 4.1953125 |  | 5.02157 | 34.62234
-0.14756034 | -63.14645 | 0.088984504 | 4.2451172 |  | 5.025035 | 34.64623
-0.14755951 | -63.174271 | 0.088807955 | 4.2949219 |  | 5.027249 | 34.66149
-0.14759275 | -63.203323 | 0.088879235 | 4.3447266 |  | 5.029561 | 34.67743
-0.14764637 | -63.247803 | 0.089176618 | 4.3945313 |  | 5.0331 | 34.70184
-0.14768995 | -63.288967 | 0.0888284 | 4.4443359 |  | 5.036376 | 34.72442
-0.14768249 | -63.325504 | 0.088850841 | 4.4941406 |  | 5.039283 | 34.74447
-0.14774008 | -63.36829 | 0.089125745 | 4.5439453 |  | 5.042688 | 34.76794
-0.14772221 | -63.40218 | 0.088992417 | 4.59375 |  | 5.045385 | 34.78654
-0.14777555 | -63.444504 | 0.088627107 | 4.6435547 |  | 5.048753 | 34.80976
-0.14779373 | -63.472069 | 0.088865548 | 4.6933594 |  | 5.050947 | 34.82488
-0.14776061 | -63.513699 | 0.089250654 | 4.7431641 |  | 5.05426 | 34.84772
-0.14773306 | -63.554012 | 0.088955946 | 4.7929688 |  | 5.057468 | 34.86984
-0.14773411 | -63.584721 | 0.089004047 | 4.8427734 |  | 5.059911 | 34.88669
-0.14785047 | -63.631687 | 0.089108199 | 4.8925781 |  | 5.063649 | 34.91246
-0.14789389 | -63.666027 | 0.088706262 | 4.9423828 |  | 5.066381 | 34.9313
-0.1479388 | -63.711437 | 0.088561639 | 4.9921875 |  | 5.069995 | 34.95622
-0.14789042 | -63.754646 | 0.088901348 | 5.0419922 |  | 5.073434 | 34.97992
-0.14793509 | -63.782642 | 0.088892899 | 5.0917969 |  | 5.075661 | 34.99528
-0.14790939 | -63.824863 | 0.088700823 | 5.1416016 |  | 5.079021 | 35.01845
-0.14799786 | -63.869396 | 0.088723071 | 5.1914063 |  | 5.082565 | 35.04288
-0.14794968 | -63.901962 | 0.088863865 | 5.2412109 |  | 5.085157 | 35.06075
-0.14796798 | -63.932121 | 0.088831186 | 5.2910156 |  | 5.087557 | 35.0773
-0.14806296 | -63.967049 | 0.088882126 | 5.3408203 |  | 5.090336 | 35.09646
-0.14806083 | -64.005585 | 0.08899194 | 5.390625 |  | 5.093403 | 35.1176
-0.14805463 | -64.040184 | 0.088908896 | 5.4404297 |  | 5.096156 | 35.13659
-0.14806828 | -64.090607 | 0.088816635 | 5.4902344 |  | 5.100168 | 35.16425
-0.14813825 | -64.115059 | 0.088957988 | 5.5400391 |  | 5.102114 | 35.17767
-0.14816527 | -64.146332 | 0.088919945 | 5.5898438 |  | 5.104603 | 35.19483
-0.14819446 | -64.180923 | 0.088929333 | 5.6396484 |  | 5.107356 | 35.21381
-0.14818957 | -64.21875 | 0.088858858 | 5.6894531 |  | 5.110366 | 35.23456
-0.14815766 | -64.273193 | 0.088827364 | 5.7392578 |  | 5.114698 | 35.26443
-0.1482549 | -64.296059 | 0.088808365 | 5.7890625 |  | 5.116518 | 35.27698
-0.14830168 | -64.339554 | 0.088905893 | 5.8388672 |  | 5.119979 | 35.30084
-0.1481932 | -64.368195 | 0.088905469 | 5.8886719 |  | 5.122258 | 35.31656
-0.14826444 | -64.4048 | 0.088910505 | 5.9384766 |  | 5.125171 | 35.33664
-0.14822525 | -64.462685 | 0.088848025 | 5.9882813 |  | 5.129777 | 35.3684
-0.14832401 | -64.498688 | 0.088891037 | 6.0380859 |  | 5.132643 | 35.38815
-0.14838892 | -64.546341 | 0.088875212 | 6.0878906 |  | 5.136435 | 35.4143
-0.14836554 | -64.574211 | 0.08891084 | 6.1376953 |  | 5.138652 | 35.42959
-0.14843097 | -64.611641 | 0.088958949 | 6.1875 |  | 5.141631 | 35.45013
-0.14841789 | -64.649956 | 0.088886768 | 6.2373047 |  | 5.14468 | 35.47115
-0.14844066 | -64.698639 | 0.088803813 | 6.2871094 |  | 5.148554 | 35.49786
-0.14844164 | -64.751038 | 0.088905782 | 6.3369141 |  | 5.152724 | 35.52661
-0.14848344 | -64.775368 | 0.088917494 | 6.3867188 |  | 5.15466 | 35.53996
-0.14849411 | -64.814453 | 0.088878259 | 6.4365234 |  | 5.15777 | 35.5614
-0.14852028 | -64.84848 | 0.088908359 | 6.4863281 |  | 5.160478 | 35.58007
-0.14853534 | -64.86882 | 0.088926584 | 6.5361328 |  | 5.162097 | 35.59123
-0.14848103 | -64.903885 | 0.088882871 | 6.5859375 |  | 5.164887 | 35.61047
-0.14854895 | -64.955368 | 0.088855863 | 6.6357422 |  | 5.168984 | 35.63872
-0.14863239 | -64.995445 | 0.088884585 | 6.6855469 |  | 5.172173 | 35.66071
-0.14861956 | -65.028427 | 0.088911422 | 6.7353516 |  | 5.174798 | 35.6788
-0.14864008 | -65.061165 | 0.088869333 | 6.7851563 |  | 5.177403 | 35.69676
-0.14863555 | -65.104568 | 0.088881746 | 6.8349609 |  | 5.180857 | 35.72058
-0.14870061 | -65.150467 | 0.088937223 | 6.8847656 |  | 5.184509 | 35.74576
-0.14873257 | -65.190903 | 0.088877037 | 6.9345703 |  | 5.187727 | 35.76795
-0.14870074 | -65.226875 | 0.088858962 | 6.984375 |  | 5.19059 | 35.78768
-0.14869671 | -65.240639 | 0.088893756 | 7.0341797 |  | 5.191685 | 35.79523
-0.14881478 | -65.285141 | 0.08892294 | 7.0839844 |  | 5.195226 | 35.81965
-0.14875396 | -65.330177 | 0.088950731 | 7.1337891 |  | 5.19881 | 35.84436
-0.14879833 | -65.375046 | 0.08895199 | 7.1835938 |  | 5.202381 | 35.86898
-0.14889848 | -65.421402 | 0.088846043 | 7.2333984 |  | 5.20607 | 35.89441
-0.14890054 | -65.429504 | 0.088849507 | 7.2832031 |  | 5.206714 | 35.89886
-0.14889325 | -65.458374 | 0.088894218 | 7.3330078 |  | 5.209012 | 35.9147
-0.14891157 | -65.495834 | 0.088911526 | 7.3828125 |  | 5.211993 | 35.93525
-0.14890836 | -65.524017 | 0.088834479 | 7.4326172 |  | 5.214236 | 35.95071
-0.14901347 | -65.575737 | 0.088872679 | 7.4824219 |  | 5.218351 | 35.97909
-0.14897139 | -65.630501 | 0.088925421 | 7.5322266 |  | 5.222709 | 36.00914
-0.14900926 | -65.653809 | 0.088857777 | 7.5820313 |  | 5.224564 | 36.02193
-0.14901756 | -65.680222 | 0.088875614 | 7.6318359 |  | 5.226666 | 36.03642
-0.14911281 | -65.729927 | 0.088954978 | 7.6816406 |  | 5.230621 | 36.06369
-0.14903988 | -65.753563 | 0.088898018 | 7.7314453 |  | 5.232502 | 36.07666
-0.14908636 | -65.79454 | 0.088853426 | 7.78125 |  | 5.235763 | 36.09914
-0.14912088 | -65.838089 | 0.088926129 | 7.8310547 |  | 5.239229 | 36.12303
-0.1491136 | -65.870056 | 0.088949099 | 7.8808594 |  | 5.241773 | 36.14057
-0.14917144 | -65.915985 | 0.088854849 | 7.9306641 |  | 5.245427 | 36.16577
-0.14916027 | -65.963974 | 0.0888649 | 7.9804688 |  | 5.249246 | 36.1921
-0.1492593 | -65.987144 | 0.088863544 | 8.0302734 |  | 5.25109 | 36.20482
-0.14918579 | -66.041817 | 0.088957682 | 8.0800781 |  | 5.255441 | 36.23481
-0.14924239 | -66.083275 | 0.089177027 | 8.1298828 |  | 5.25874 | 36.25756
-0.14919583 | -66.10955 | 0.089337938 | 8.1796875 |  | 5.260831 | 36.27198
-0.14929448 | -66.157349 | 0.089152403 | 8.2294922 |  | 5.264635 | 36.2982
-0.14930376 | -66.179443 | 0.089066274 | 8.2792969 |  | 5.266393 | 36.31032
-0.14932598 | -66.209587 | 0.089049548 | 8.3291016 |  | 5.268792 | 36.32686
-0.14930879 | -66.257896 | 0.088921346 | 8.3789063 |  | 5.272636 | 36.35337
-0.14932367 | -66.279968 | 0.088868 | 8.4287109 |  | 5.274392 | 36.36548
-0.14942312 | -66.30584 | 0.088928133 | 8.4785156 |  | 5.276451 | 36.37967
-0.14936811 | -66.340149 | 0.088862494 | 8.5283203 |  | 5.279181 | 36.3985
-0.14939237 | -66.382683 | 0.088785879 | 8.578125 |  | 5.282566 | 36.42183
-0.14944357 | -66.430481 | 0.088859737 | 8.6279297 |  | 5.28637 | 36.44806
-0.14949407 | -66.450195 | 0.088940606 | 8.6777344 |  | 5.287939 | 36.45888
-0.14941114 | -66.480415 | 0.088922314 | 8.7275391 |  | 5.290343 | 36.47546
-0.14946692 | -66.514664 | 0.088875957 | 8.7773438 |  | 5.293069 | 36.49425
-0.1494904 | -66.582382 | 0.088911496 | 8.8271484 |  | 5.298458 | 36.5314
-0.14961906 | -66.630142 | 0.088935032 | 8.8769531 |  | 5.302258 | 36.55761
-0.14966843 | -66.670555 | 0.088887081 | 8.9267578 |  | 5.305474 | 36.57978
-0.14961688 | -66.701752 | 0.088872291 | 8.9765625 |  | 5.307957 | 36.5969
-0.14962725 | -66.73156 | 0.08891762 | 9.0263672 |  | 5.310329 | 36.61325
-0.1496193 | -66.749886 | 0.088983163 | 9.0761719 |  | 5.311787 | 36.62331
-0.14969715 | -66.810928 | 0.088952787 | 9.1259766 |  | 5.316645 | 36.6568
-0.14967015 | -66.848015 | 0.08895158 | 9.1757813 |  | 5.319596 | 36.67715
-0.14979511 | -66.874916 | 0.088997327 | 9.2255859 |  | 5.321737 | 36.6919
-0.14977033 | -66.911072 | 0.088881321 | 9.2753906 |  | 5.324614 | 36.71174
-0.14981581 | -66.959831 | 0.088868529 | 9.3251953 |  | 5.328494 | 36.73849
-0.14981204 | -66.986153 | 0.088930927 | 9.375 |  | 5.330589 | 36.75294
-0.14982887 | -67.023933 | 0.088925108 | 9.4248047 |  | 5.333595 | 36.77367
-0.14978451 | -67.072289 | 0.088904314 | 9.4746094 |  | 5.337443 | 36.8002
-0.14993902 | -67.099762 | 0.088923596 | 9.5244141 |  | 5.339629 | 36.81527
-0.14990665 | -67.13932 | 0.088905022 | 9.5742188 |  | 5.342777 | 36.83697
-0.14997585 | -67.170105 | 0.088895425 | 9.6240234 |  | 5.345227 | 36.85386
-0.14987072 | -67.212997 | 0.088878222 | 9.6738281 |  | 5.34864 | 36.8774
-0.14995675 | -67.274338 | 0.088906519 | 9.7236328 |  | 5.353522 | 36.91105
-0.15000297 | -67.305916 | 0.088982552 | 9.7734375 |  | 5.356035 | 36.92838
-0.14995599 | -67.334923 | 0.088904336 | 9.8232422 |  | 5.358343 | 36.94429
-0.15004756 | -67.377586 | 0.088964894 | 9.8730469 |  | 5.361738 | 36.9677
-0.14999965 | -67.415474 | 0.088966928 | 9.9228516 |  | 5.364753 | 36.98849
-0.15004502 | -67.448189 | 0.088911921 | 9.9726563 |  | 5.367356 | 37.00644
-0.15008289 | -67.471077 | 0.088970251 | 10.022461 |  | 5.369178 | 37.019
-0.15008655 | -67.514549 | 0.089023322 | 10.072266 |  | 5.372637 | 37.04285
-0.15013801 | -67.553169 | 0.088964768 | 10.12207 |  | 5.37571 | 37.06404
-0.15022801 | -67.5924 | 0.088898823 | 10.171875 |  | 5.378832 | 37.08556
-0.15021896 | -67.630775 | 0.088962205 | 10.22168 |  | 5.381886 | 37.10662
-0.15024139 | -67.671028 | 0.088929296 | 10.271484 |  | 5.385089 | 37.1287
-0.15024066 | -67.695404 | 0.088872828 | 10.321289 |  | 5.387029 | 37.14208
-0.15033644 | -67.73616 | 0.088937975 | 10.371094 |  | 5.390272 | 37.16444
-0.15031427 | -67.788345 | 0.088977814 | 10.420898 |  | 5.394425 | 37.19307
-0.15029281 | -67.816719 | 0.088775218 | 10.470703 |  | 5.396683 | 37.20864
-0.15029496 | -67.846008 | 0.088832356 | 10.520508 |  | 5.399014 | 37.22471
-0.15033641 | -67.88884 | 0.088943988 | 10.570313 |  | 5.402422 | 37.24821
-0.15033969 | -67.926514 | 0.0888374 | 10.620117 |  | 5.40542 | 37.26888
-0.15042108 | -67.9813 | 0.088837929 | 10.669922 |  | 5.40978 | 37.29894
-0.15039212 | -68.012344 | 0.089010276 | 10.719727 |  | 5.41225 | 37.31597
-0.15047528 | -68.06144 | 0.088935591 | 10.769531 |  | 5.416157 | 37.34291
-0.1505014 | -68.103325 | 0.088796139 | 10.819336 |  | 5.41949 | 37.36589
-0.15042494 | -68.09671 | 0.088935778 | 10.869141 |  | 5.418964 | 37.36226
-0.15049073 | -68.162964 | 0.08903385 | 10.918945 |  | 5.424236 | 37.39861
-0.15050414 | -68.193657 | 0.08891502 | 10.96875 |  | 5.426679 | 37.41545
-0.15054962 | -68.244217 | 0.088902704 | 11.018555 |  | 5.430702 | 37.44319
-0.15055695 | -68.286034 | 0.088954307 | 11.068359 |  | 5.43403 | 37.46614
-0.15060389 | -68.307137 | 0.088946812 | 11.118164 |  | 5.435709 | 37.47771
-0.15060231 | -68.350464 | 0.088967994 | 11.167969 |  | 5.439157 | 37.50149
-0.1506646 | -68.394302 | 0.089034431 | 11.217773 |  | 5.442646 | 37.52554
-0.15064679 | -68.441795 | 0.088993661 | 11.267578 |  | 5.446425 | 37.5516
-0.15072507 | -68.462616 | 0.088878736 | 11.317383 |  | 5.448082 | 37.56302
-0.15070097 | -68.514732 | 0.088950038 | 11.367188 |  | 5.452229 | 37.59161
-0.15069017 | -68.529495 | 0.088996947 | 11.416992 |  | 5.453404 | 37.59971
-0.150728 | -68.566498 | 0.088914812 | 11.466797 |  | 5.456349 | 37.62002
-0.15074635 | -68.611588 | 0.088908553 | 11.516602 |  | 5.459937 | 37.64476
-0.15074703 | -68.653168 | 0.088955738 | 11.566406 |  | 5.463246 | 37.66757
-0.1508372 | -68.681358 | 0.088903964 | 11.616211 |  | 5.465489 | 37.68304
-0.15084092 | -68.724487 | 0.088915199 | 11.666016 |  | 5.468921 | 37.7067
-0.15091117 | -68.762627 | 0.088999704 | 11.71582 |  | 5.471956 | 37.72763
-0.1509172 | -68.793678 | 0.088979401 | 11.765625 |  | 5.474427 | 37.74466
-0.1508691 | -68.832443 | 0.088899024 | 11.81543 |  | 5.477512 | 37.76593
-0.15099129 | -68.869164 | 0.08894027 | 11.865234 |  | 5.480434 | 37.78608
-0.1509819 | -68.880699 | 0.089020804 | 11.915039 |  | 5.481352 | 37.79241
-0.15094014 | -68.932991 | 0.088966116 | 11.964844 |  | 5.485513 | 37.8211
-0.15100771 | -68.97364 | 0.088903949 | 12.014648 |  | 5.488748 | 37.8434
-0.15103103 | -69.024284 | 0.088990271 | 12.064453 |  | 5.492778 | 37.87119
-0.1510831 | -69.057076 | 0.088992879 | 12.114258 |  | 5.495388 | 37.88918
-0.1510829 | -69.092804 | 0.088885598 | 12.164063 |  | 5.498231 | 37.90878
-0.15107453 | -69.129311 | 0.088938832 | 12.213867 |  | 5.501136 | 37.92881
-0.15110907 | -69.157799 | 0.089022093 | 12.263672 |  | 5.503403 | 37.94444
-0.15118428 | -69.191353 | 0.088956565 | 12.313477 |  | 5.506073 | 37.96285
-0.15120074 | -69.237595 | 0.088895589 | 12.363281 |  | 5.509753 | 37.98822
-0.15117881 | -69.268791 | 0.088973083 | 12.413086 |  | 5.512235 | 38.00534
-0.15121798 | -69.325752 | 0.08897803 | 12.462891 |  | 5.516768 | 38.03659
-0.15122361 | -69.351128 | 0.088953942 | 12.512695 |  | 5.518787 | 38.05051
-0.15126695 | -69.3992 | 0.088958748 | 12.5625 |  | 5.522613 | 38.07689
-0.15126832 | -69.44603 | 0.088983834 | 12.612305 |  | 5.526339 | 38.10258
-0.15129207 | -69.475784 | 0.088919081 | 12.662109 |  | 5.528707 | 38.11891
-0.15134063 | -69.515228 | 0.088947207 | 12.711914 |  | 5.531846 | 38.14055
-0.15133256 | -69.550339 | 0.089061052 | 12.761719 |  | 5.53464 | 38.15981
-0.15135922 | -69.583244 | 0.088997863 | 12.811523 |  | 5.537259 | 38.17787
-0.15138514 | -69.605804 | 0.088978186 | 12.861328 |  | 5.539054 | 38.19025
-0.15142511 | -69.634109 | 0.088958114 | 12.911133 |  | 5.541306 | 38.20578
-0.15146475 | -69.670273 | 0.088866889 | 12.960938 |  | 5.544184 | 38.22562
-0.15145501 | -69.691803 | 0.088812791 | 13.010742 |  | 5.545897 | 38.23743
-0.15155822 | -69.747231 | 0.088999026 | 13.060547 |  | 5.550308 | 38.26784
-0.15157336 | -69.775146 | 0.088968806 | 13.110352 |  | 5.55253 | 38.28316
-0.15162304 | -69.822411 | 0.088747568 | 13.160156 |  | 5.556291 | 38.30909
-0.15158409 | -69.872215 | 0.088837802 | 13.209961 |  | 5.560254 | 38.33642
-0.15165247 | -69.893547 | 0.089114457 | 13.259766 |  | 5.561952 | 38.34812
-0.15161958 | -69.933823 | 0.088923492 | 13.30957 |  | 5.565157 | 38.37022
-0.1516553 | -69.981865 | 0.088824444 | 13.359375 |  | 5.56898 | 38.39658
-0.15164584 | -70.023056 | 0.089057893 | 13.40918 |  | 5.572258 | 38.41918
-0.15171489 | -70.063911 | 0.088998884 | 13.458984 |  | 5.575509 | 38.44159
-0.15166204 | -70.094254 | 0.088821322 | 13.508789 |  | 5.577924 | 38.45824
-0.15176211 | -70.125839 | 0.088925354 | 13.558594 |  | 5.580437 | 38.47557
-0.15178557 | -70.161369 | 0.089060061 | 13.608398 |  | 5.583264 | 38.49507
-0.15174842 | -70.199203 | 0.088888228 | 13.658203 |  | 5.586275 | 38.51582
-0.15179677 | -70.235893 | 0.088903964 | 13.708008 |  | 5.589195 | 38.53595
-0.15184419 | -70.269272 | 0.089078411 | 13.757813 |  | 5.591851 | 38.55427
-0.15189923 | -70.286919 | 0.08884909 | 13.807617 |  | 5.593255 | 38.56395
-0.15186688 | -70.328857 | 0.088835195 | 13.857422 |  | 5.596593 | 38.58696
-0.15190794 | -70.379074 | 0.08895655 | 13.907227 |  | 5.600589 | 38.61451
-0.15193552 | -70.435165 | 0.089045294 | 13.957031 |  | 5.605052 | 38.64529
-0.15198973 | -70.485451 | 0.089144856 | 14.006836 |  | 5.609054 | 38.67288
-0.15198489 | -70.520309 | 0.089204989 | 14.056641 |  | 5.611828 | 38.692
-0.15204604 | -70.546196 | 0.089062802 | 14.106445 |  | 5.613888 | 38.70621
-0.15210235 | -70.571426 | 0.088984907 | 14.15625 |  | 5.615896 | 38.72005
-0.15204687 | -70.625053 | 0.089097306 | 14.206055 |  | 5.620163 | 38.74947
-0.15210448 | -70.653877 | 0.089130424 | 14.255859 |  | 5.622457 | 38.76529
-0.15212765 | -70.70047 | 0.08897496 | 14.305664 |  | 5.626165 | 38.79085
-0.15216114 | -70.727013 | 0.088983499 | 14.355469 |  | 5.628277 | 38.80541
-0.15213057 | -70.787003 | 0.08900477 | 14.405273 |  | 5.633051 | 38.83833
-0.15217045 | -70.819328 | 0.088772669 | 14.455078 |  | 5.635623 | 38.85606
-0.15219535 | -70.852051 | 0.088733882 | 14.504883 |  | 5.638227 | 38.87402
-0.15221944 | -70.899704 | 0.088923603 | 14.554688 |  | 5.642019 | 38.90016
-0.15228136 | -70.92907 | 0.088937141 | 14.604492 |  | 5.644356 | 38.91628
-0.15223277 | -70.959694 | 0.088856518 | 14.654297 |  | 5.646793 | 38.93308
-0.15228069 | -71.001144 | 0.088983692 | 14.704102 |  | 5.650092 | 38.95582
-0.15237591 | -71.042679 | 0.089029901 | 14.753906 |  | 5.653397 | 38.97861
-0.15235354 | -71.068794 | 0.088856786 | 14.803711 |  | 5.655475 | 38.99294
-0.15234333 | -71.106514 | 0.088890515 | 14.853516 |  | 5.658477 | 39.01363
-0.15236421 | -71.140991 | 0.089079112 | 14.90332 |  | 5.66122 | 39.03255
-0.15240878 | -71.172234 | 0.089093074 | 14.953125 |  | 5.663706 | 39.04969
-0.15241513 | -71.197014 | 0.088984124 | 15.00293 |  | 5.665678 | 39.06329
-0.15241827 | -71.248291 | 0.089031346 | 15.052734 |  | 5.669759 | 39.09142
-0.15243387 | -71.278999 | 0.089055337 | 15.102539 |  | 5.672203 | 39.10827
-0.15244067 | -71.319939 | 0.088923223 | 15.152344 |  | 5.67546 | 39.13073
-0.1524639 | -71.365456 | 0.088934615 | 15.202148 |  | 5.679083 | 39.15571
-0.15258762 | -71.411636 | 0.089012206 | 15.251953 |  | 5.682757 | 39.18104
-0.15257473 | -71.450821 | 0.088941753 | 15.301758 |  | 5.685876 | 39.20254
-0.15261362 | -71.500481 | 0.088937543 | 15.351563 |  | 5.689827 | 39.22979
-0.15258536 | -71.539459 | 0.088989481 | 15.401367 |  | 5.692929 | 39.25117
-0.15268725 | -71.581993 | 0.08897464 | 15.451172 |  | 5.696314 | 39.27451
-0.15262219 | -71.611404 | 0.088938326 | 15.500977 |  | 5.698654 | 39.29065
-0.15268739 | -71.637001 | 0.088949181 | 15.550781 |  | 5.700691 | 39.30469
-0.15274382 | -71.697281 | 0.088953659 | 15.600586 |  | 5.705488 | 39.33777
-0.15269268 | -71.705185 | 0.088951841 | 15.650391 |  | 5.706117 | 39.3421
-0.15277714 | -71.752075 | 0.08901526 | 15.700195 |  | 5.709849 | 39.36783
-0.15279406 | -71.796387 | 0.089026183 | 15.75 |  | 5.713375 | 39.39214
-0.15281361 | -71.820442 | 0.088947289 | 15.799805 |  | 5.715289 | 39.40534
-0.15283687 | -71.866692 | 0.088952914 | 15.849609 |  | 5.71897 | 39.43072
-0.15285598 | -71.916794 | 0.089045115 | 15.899414 |  | 5.722957 | 39.45821
-0.15288611 | -71.938972 | 0.089010514 | 15.949219 |  | 5.724721 | 39.47037
-0.1528497 | -71.978661 | 0.088945597 | 15.999023 |  | 5.72788 | 39.49215
-0.15294045 | -72.021889 | 0.088985078 | 16.048828 |  | 5.73132 | 39.51587
-0.15298326 | -72.065979 | 0.089026868 | 16.098633 |  | 5.734828 | 39.54006
-0.15300237 | -72.085587 | 0.088991977 | 16.148438 |  | 5.736389 | 39.55082
-0.15298492 | -72.133476 | 0.088977195 | 16.198242 |  | 5.7402 | 39.57709
-0.1530243 | -72.152451 | 0.088974811 | 16.248047 |  | 5.74171 | 39.5875
-0.15301621 | -72.185173 | 0.088960826 | 16.297852 |  | 5.744314 | 39.60546
-0.15309024 | -72.224731 | 0.088969029 | 16.347656 |  | 5.747461 | 39.62716
-0.15306833 | -72.251419 | 0.089006774 | 16.397461 |  | 5.749585 | 39.6418
-0.15314336 | -72.296394 | 0.08902365 | 16.447266 |  | 5.753164 | 39.66648
-0.15305468 | -72.35215 | 0.088995658 | 16.49707 |  | 5.757601 | 39.69707
-0.15317069 | -72.380562 | 0.088967144 | 16.546875 |  | 5.759862 | 39.71266
-0.15328485 | -72.408295 | 0.088987492 | 16.59668 |  | 5.762069 | 39.72787
-0.15325831 | -72.449951 | 0.08903826 | 16.646484 |  | 5.765384 | 39.75073
-0.15322025 | -72.490921 | 0.089036077 | 16.696289 |  | 5.768644 | 39.77321
-0.15324064 | -72.520386 | 0.089046888 | 16.746094 |  | 5.770989 | 39.78937
-0.15326692 | -72.547577 | 0.089016572 | 16.795898 |  | 5.773153 | 39.80429
-0.15329076 | -72.583397 | 0.088981107 | 16.845703 |  | 5.776003 | 39.82395
-0.15334727 | -72.637032 | 0.08903113 | 16.895508 |  | 5.780271 | 39.85337
-0.15336865 | -72.689568 | 0.089052595 | 16.945313 |  | 5.784452 | 39.8822
-0.15334232 | -72.71489 | 0.088989697 | 16.995117 |  | 5.786467 | 39.89609
-0.15343881 | -72.741486 | 0.088975422 | 17.044922 |  | 5.788584 | 39.91068
-0.15339647 | -72.785858 | 0.088990904 | 17.094727 |  | 5.792115 | 39.93503
-0.15347189 | -72.828644 | 0.088970974 | 17.144531 |  | 5.795519 | 39.95851
-0.1534771 | -72.860222 | 0.088943124 | 17.194336 |  | 5.798032 | 39.97583
-0.15355705 | -72.916946 | 0.088959835 | 17.244141 |  | 5.802546 | 40.00695
-0.1534664 | -72.951462 | 0.088993207 | 17.293945 |  | 5.805293 | 40.02589
-0.15364914 | -72.985641 | 0.088989303 | 17.34375 |  | 5.808013 | 40.04464
-0.15346175 | -73.018082 | 0.089003317 | 17.393555 |  | 5.810594 | 40.06244
-0.15363902 | -73.059242 | 0.089040622 | 17.443359 |  | 5.81387 | 40.08503
-0.15362066 | -73.085976 | 0.089051031 | 17.493164 |  | 5.815997 | 40.09969
-0.15361848 | -73.115715 | 0.089016661 | 17.542969 |  | 5.818364 | 40.11601
-0.15373954 | -73.131523 | 0.089011833 | 17.592773 |  | 5.819622 | 40.12468
-0.15370995 | -73.161743 | 0.089032337 | 17.642578 |  | 5.822027 | 40.14126
-0.15367155 | -73.225456 | 0.088987373 | 17.692383 |  | 5.827097 | 40.17622
-0.15375084 | -73.262314 | 0.088973619 | 17.742188 |  | 5.83003 | 40.19644
-0.15378651 | -73.286011 | 0.089001834 | 17.791992 |  | 5.831915 | 40.20945
-0.15378505 | -73.328835 | 0.088998571 | 17.841797 |  | 5.835323 | 40.23294
-0.15383108 | -73.3778 | 0.088978305 | 17.891602 |  | 5.83922 | 40.25981
-0.15383957 | -73.426117 | 0.088992663 | 17.941406 |  | 5.843065 | 40.28632
-0.15387186 | -73.451775 | 0.089004174 | 17.991211 |  | 5.845107 | 40.3004
-0.15389167 | -73.489662 | 0.089023642 | 18.041016 |  | 5.848121 | 40.32118
-0.15392771 | -73.52079 | 0.089048795 | 18.09082 |  | 5.850599 | 40.33826
-0.1539837 | -73.573647 | 0.089042217 | 18.140625 |  | 5.854805 | 40.36726
-0.15398526 | -73.605072 | 0.089014277 | 18.19043 |  | 5.857306 | 40.3845
-0.15401521 | -73.652649 | 0.088998951 | 18.240234 |  | 5.861092 | 40.41061
-0.15398191 | -73.683189 | 0.089024097 | 18.290039 |  | 5.863522 | 40.42736
-0.15400732 | -73.71537 | 0.089019872 | 18.339844 |  | 5.866083 | 40.44502
-0.15402161 | -73.753685 | 0.089006782 | 18.389648 |  | 5.869132 | 40.46604
-0.15410745 | -73.795349 | 0.088972397 | 18.439453 |  | 5.872447 | 40.4889
-0.15415891 | -73.835899 | 0.088983655 | 18.489258 |  | 5.875674 | 40.51115
-0.15412797 | -73.867165 | 0.088983931 | 18.539063 |  | 5.878162 | 40.5283
-0.15414128 | -73.901947 | 0.089024618 | 18.588867 |  | 5.88093 | 40.54739
-0.15415582 | -73.934593 | 0.089011922 | 18.638672 |  | 5.883528 | 40.5653
-0.15417837 | -73.970055 | 0.088950843 | 18.688477 |  | 5.88635 | 40.58476
-0.15422699 | -74.035461 | 0.088955358 | 18.738281 |  | 5.891555 | 40.62064
-0.15426104 | -74.063301 | 0.088957861 | 18.788086 |  | 5.89377 | 40.63592
-0.15431571 | -74.108612 | 0.088973299 | 18.837891 |  | 5.897376 | 40.66078
-0.15423375 | -74.136955 | 0.089000992 | 18.887695 |  | 5.899631 | 40.67633
-0.1543134 | -74.171776 | 0.088989034 | 18.9375 |  | 5.902402 | 40.69543
-0.15443094 | -74.201645 | 0.08897309 | 18.987305 |  | 5.904779 | 40.71182
-0.15443547 | -74.252419 | 0.089026287 | 19.037109 |  | 5.90882 | 40.73968
-0.15438087 | -74.289322 | 0.089027964 | 19.086914 |  | 5.911756 | 40.75993
-0.1544717 | -74.325302 | 0.089060046 | 19.136719 |  | 5.91462 | 40.77967
-0.1545402 | -74.357315 | 0.089019045 | 19.186523 |  | 5.917167 | 40.79723
-0.15446953 | -74.390823 | 0.088974103 | 19.236328 |  | 5.919834 | 40.81562
-0.15449972 | -74.433037 | 0.089052811 | 19.286133 |  | 5.923193 | 40.83878
-0.15451291 | -74.455635 | 0.089094594 | 19.335938 |  | 5.924991 | 40.85118
-0.15454374 | -74.491997 | 0.089011781 | 19.385742 |  | 5.927885 | 40.87113
-0.15463555 | -74.527069 | 0.08894477 | 19.435547 |  | 5.930676 | 40.89037
-0.15469462 | -74.575851 | 0.088993378 | 19.485352 |  | 5.934558 | 40.91714
-0.15464137 | -74.605217 | 0.089051351 | 19.535156 |  | 5.936895 | 40.93325
-0.15470344 | -74.642517 | 0.089035474 | 19.584961 |  | 5.939863 | 40.95371
-0.15470403 | -74.688599 | 0.089035913 | 19.634766 |  | 5.94353 | 40.979
-0.15468717 | -74.721764 | 0.089065231 | 19.68457 |  | 5.946169 | 40.99719
-0.15473524 | -74.770905 | 0.089040712 | 19.734375 |  | 5.95008 | 41.02416
-0.15475693 | -74.826096 | 0.088973731 | 19.78418 |  | 5.954472 | 41.05444
-0.15477324 | -74.857239 | 0.089028925 | 19.833984 |  | 5.95695 | 41.07152
-0.15484942 | -74.888847 | 0.089166917 | 19.883789 |  | 5.959465 | 41.08887
-0.15489008 | -74.930481 | 0.089033253 | 19.933594 |  | 5.962778 | 41.11171
-0.15486676 | -74.978401 | 0.088926084 | 19.983398 |  | 5.966592 | 41.138
-0.15486841 | -75.018372 | 0.089154653 | 20.033203 |  | 5.969772 | 41.15993
-0.15495913 | -75.037331 | 0.089266747 | 20.083008 |  | 5.971281 | 41.17033
-0.15492748 | -75.084167 | 0.089017175 | 20.132813 |  | 5.975008 | 41.19603
-0.15501809 | -75.135803 | 0.088992588 | 20.182617 |  | 5.979117 | 41.22436
-0.1549436 | -75.170074 | 0.089159071 | 20.232422 |  | 5.981844 | 41.24317
-0.15508813 | -75.203529 | 0.089120768 | 20.282227 |  | 5.984507 | 41.26152
-0.15501547 | -75.229134 | 0.089009859 | 20.332031 |  | 5.986544 | 41.27557
-0.15514086 | -75.254692 | 0.089028329 | 20.381836 |  | 5.988578 | 41.28959
-0.15508544 | -75.290787 | 0.088969804 | 20.431641 |  | 5.99145 | 41.3094
-0.1551196 | -75.34053 | 0.088936448 | 20.481445 |  | 5.995409 | 41.33669
-0.15514581 | -75.382935 | 0.089035653 | 20.53125 |  | 5.998783 | 41.35995
-0.1552023 | -75.425865 | 0.089040443 | 20.581055 |  | 6.0022 | 41.38351
-0.15517811 | -75.451569 | 0.088889502 | 20.630859 |  | 6.004245 | 41.39761
-0.15522255 | -75.500847 | 0.088991337 | 20.680664 |  | 6.008167 | 41.42465
-0.15526536 | -75.511086 | 0.089090049 | 20.730469 |  | 6.008981 | 41.43027
-0.15527853 | -75.553352 | 0.088886432 | 20.780273 |  | 6.012345 | 41.45346
-0.15533675 | -75.586922 | 0.088863619 | 20.830078 |  | 6.015016 | 41.47187
-0.15528513 | -75.625893 | 0.08911147 | 20.879883 |  | 6.018117 | 41.49326
-0.15535878 | -75.64267 | 0.089015648 | 20.929688 |  | 6.019452 | 41.50246
-0.15537387 | -75.684952 | 0.088830248 | 20.979492 |  | 6.022817 | 41.52566
-0.15535268 | -75.73616 | 0.089001611 | 21.029297 |  | 6.026892 | 41.55376
-0.15541066 | -75.769562 | 0.089061297 | 21.079102 |  | 6.02955 | 41.57208
-0.15545279 | -75.811455 | 0.088886023 | 21.128906 |  | 6.032884 | 41.59507
-0.15547986 | -75.842545 | 0.088933647 | 21.178711 |  | 6.035358 | 41.61213
-0.15545805 | -75.881447 | 0.089036196 | 21.228516 |  | 6.038454 | 41.63347
-0.15551034 | -75.909256 | 0.088980913 | 21.27832 |  | 6.040667 | 41.64873
-0.15557796 | -75.946396 | 0.08893346 | 21.328125 |  | 6.043622 | 41.66911
-0.15558653 | -75.988556 | 0.088999823 | 21.37793 |  | 6.046977 | 41.69224
-0.15559791 | -76.03817 | 0.089015879 | 21.427734 |  | 6.050925 | 41.71946
-0.15557058 | -76.05497 | 0.089000575 | 21.477539 |  | 6.052262 | 41.72868
-0.155656 | -76.087471 | 0.089091614 | 21.527344 |  | 6.054849 | 41.74651
-0.15570261 | -76.161438 | 0.089089029 | 21.577148 |  | 6.060735 | 41.78709
-0.15567487 | -76.202324 | 0.088994734 | 21.626953 |  | 6.063988 | 41.80952
-0.15569118 | -76.225983 | 0.089020669 | 21.676758 |  | 6.065871 | 41.82251
-0.15571548 | -76.262535 | 0.089070082 | 21.726563 |  | 6.06878 | 41.84256
-0.15573478 | -76.304062 | 0.088960625 | 21.776367 |  | 6.072084 | 41.86534
-0.15571313 | -76.357689 | 0.088892706 | 21.826172 |  | 6.076352 | 41.89477
-0.15583171 | -76.377869 | 0.089005135 | 21.875977 |  | 6.077958 | 41.90584
-0.15586863 | -76.4226 | 0.088997789 | 21.925781 |  | 6.081517 | 41.93038
-0.15587199 | -76.453239 | 0.088958494 | 21.975586 |  | 6.083955 | 41.94719
-0.15594947 | -76.496033 | 0.08891049 | 22.025391 |  | 6.087361 | 41.97067
-0.15589376 | -76.518387 | 0.089414231 | 22.075195 |  | 6.08914 | 41.98294
-0.15594889 | -76.543137 | 0.08905974 | 22.125 |  | 6.091109 | 41.99652
-0.15595469 | -76.57914 | 0.088932335 | 22.174805 |  | 6.093974 | 42.01627
-0.15598479 | -76.599838 | 0.088986531 | 22.224609 |  | 6.095621 | 42.02763
-0.15597439 | -76.654495 | 0.08910875 | 22.274414 |  | 6.099971 | 42.05761
-0.15605184 | -76.700897 | 0.088962175 | 22.324219 |  | 6.103663 | 42.08307
-0.15601373 | -76.728088 | 0.089178801 | 22.374023 |  | 6.105827 | 42.09799
-0.15609236 | -76.776093 | 0.089099914 | 22.423828 |  | 6.109647 | 42.12433
-0.15614265 | -76.810768 | 0.088838987 | 22.473633 |  | 6.112407 | 42.14336
-0.15614849 | -76.85067 | 0.089121185 | 22.523438 |  | 6.115582 | 42.16525
-0.1561462 | -76.885971 | 0.089048177 | 22.573242 |  | 6.118391 | 42.18462
-0.1561992 | -76.918167 | 0.088896938 | 22.623047 |  | 6.120953 | 42.20228
-0.15622488 | -76.959892 | 0.089089848 | 22.672852 |  | 6.124274 | 42.22517
-0.15619858 | -76.9813 | 0.088713162 | 22.722656 |  | 6.125977 | 42.23692
-0.15620735 | -77.028076 | 0.088697985 | 22.772461 |  | 6.1297 | 42.26259
-0.15630215 | -77.077148 | 0.089228913 | 22.822266 |  | 6.133605 | 42.28951
-0.15626469 | -77.118088 | 0.088776864 | 22.87207 |  | 6.136862 | 42.31197
-0.15632775 | -77.157364 | 0.088672236 | 22.921875 |  | 6.139988 | 42.33352
-0.15633754 | -77.186279 | 0.089077003 | 22.97168 |  | 6.142289 | 42.34939
-0.15641069 | -77.227707 | 0.089074291 | 23.021484 |  | 6.145586 | 42.37212
-0.1564004 | -77.28315 | 0.088692114 | 23.071289 |  | 6.149998 | 42.40254
-0.15644248 | -77.315948 | 0.088921636 | 23.121094 |  | 6.152608 | 42.42053
-0.15643834 | -77.34771 | 0.089210339 | 23.170898 |  | 6.155135 | 42.43796
-0.15647228 | -77.396019 | 0.089109376 | 23.220703 |  | 6.158979 | 42.46446
-0.15653943 | -77.407837 | 0.088994458 | 23.270508 |  | 6.15992 | 42.47095
-0.15644008 | -77.441887 | 0.08863616 | 23.320313 |  | 6.16263 | 42.48963
-0.15657972 | -77.495384 | 0.088950582 | 23.370117 |  | 6.166887 | 42.51898
-0.15655749 | -77.530418 | 0.08949656 | 23.419922 |  | 6.169675 | 42.5382
-0.15662657 | -77.561096 | 0.089156382 | 23.469727 |  | 6.172116 | 42.55503
-0.15659396 | -77.597893 | 0.088364504 | 23.519531 |  | 6.175044 | 42.57522
-0.15666144 | -77.641731 | 0.088207223 | 23.569336 |  | 6.178533 | 42.59928
-0.15672317 | -77.686699 | 0.088830978 | 23.619141 |  | 6.182111 | 42.62395
-0.15675485 | -77.726067 | 0.089423679 | 23.668945 |  | 6.185244 | 42.64555
-0.15678239 | -77.762085 | 0.088662006 | 23.71875 |  | 6.18811 | 42.66531
-0.15677589 | -77.799538 | 0.087309204 | 23.768555 |  | 6.191091 | 42.68586
-0.15678005 | -77.824982 | 0.089054771 | 23.818359 |  | 6.193115 | 42.69982
-0.15685131 | -77.873909 | 0.089481324 | 23.868164 |  | 6.197009 | 42.72666
-0.15682919 | -77.900581 | 0.088733926 | 23.917969 |  | 6.199131 | 42.7413
-0.15682325 | -77.952499 | 0.089334168 | 23.967773 |  | 6.203263 | 42.76978
-0.15696689 | -77.968628 | 0.089913331 | 24.017578 |  | 6.204546 | 42.77863
-0.15693319 | -78.010017 | 0.088648111 | 24.067383 |  | 6.20784 | 42.80134
-0.15688761 | -78.049469 | 0.087800711 | 24.117188 |  | 6.210979 | 42.82299
-0.15696706 | -78.08165 | 0.090645842 | 24.166992 |  | 6.21354 | 42.84064
-0.15697297 | -78.102478 | 0.089773417 | 24.216797 |  | 6.215198 | 42.85207
-0.15699543 | -78.148331 | 0.087825939 | 24.266602 |  | 6.218847 | 42.87723
-0.15706915 | -78.185074 | 0.088888325 | 24.316406 |  | 6.221771 | 42.89739
-0.15707768 | -78.234543 | 0.089160867 | 24.366211 |  | 6.225707 | 42.92453
-0.15710901 | -78.276428 | 0.089677639 | 24.416016 |  | 6.22904 | 42.94751
-0.15718837 | -78.321663 | 0.088281736 | 24.46582 |  | 6.23264 | 42.97233
-0.15712701 | -78.363785 | 0.089428596 | 24.515625 |  | 6.235992 | 42.99544
-0.15715626 | -78.41201 | 0.088212557 | 24.56543 |  | 6.239829 | 43.0219
-0.1571563 | -78.439255 | 0.08917252 | 24.615234 |  | 6.241998 | 43.03685
-0.15720947 | -78.471176 | 0.089139678 | 24.665039 |  | 6.244538 | 43.05436
-0.15720493 | -78.51136 | 0.089080267 | 24.714844 |  | 6.247736 | 43.07641
-0.15722725 | -78.554581 | 0.088578314 | 24.764648 |  | 6.251175 | 43.10012
-0.15726168 | -78.575829 | 0.089126945 | 24.814453 |  | 6.252866 | 43.11178
-0.1572258 | -78.611092 | 0.089250311 | 24.864258 |  | 6.255672 | 43.13113
-0.15736459 | -78.661011 | 0.089093164 | 24.914063 |  | 6.259644 | 43.15852
-0.15740484 | -78.692307 | 0.089029573 | 24.963867 |  | 6.262135 | 43.17569
-0.15737955 | -78.736526 | 0.089180902 | 25.013672 |  | 6.265654 | 43.19995
-0.15742062 | -78.769501 | 0.088840082 | 25.063477 |  | 6.268278 | 43.21804
-0.15742978 | -78.827866 | 0.088949993 | 25.113281 |  | 6.272922 | 43.25007
-0.15742911 | -78.858528 | 0.089175515 | 25.163086 |  | 6.275362 | 43.26689
-0.15748335 | -78.893547 | 0.089314051 | 25.212891 |  | 6.278149 | 43.2861
-0.15745237 | -78.926826 | 0.088743269 | 25.262695 |  | 6.280797 | 43.30436
-0.15755841 | -78.948761 | 0.089015335 | 25.3125 |  | 6.282543 | 43.3164
-0.15755819 | -79.002083 | 0.089120023 | 25.362305 |  | 6.286786 | 43.34565
-0.15759851 | -79.024147 | 0.089105815 | 25.412109 |  | 6.288542 | 43.35776
-0.15759692 | -79.063164 | 0.088897474 | 25.461914 |  | 6.291647 | 43.37917
-0.15757677 | -79.111221 | 0.089202948 | 25.511719 |  | 6.295471 | 43.40553
-0.15765254 | -79.137436 | 0.088858917 | 25.561523 |  | 6.297557 | 43.41992
-0.15765026 | -79.183693 | 0.088852234 | 25.611328 |  | 6.301238 | 43.4453
-0.15771908 | -79.213295 | 0.089214727 | 25.661133 |  | 6.303594 | 43.46154
-0.15774876 | -79.250092 | 0.089069307 | 25.710938 |  | 6.306522 | 43.48173
-0.15776163 | -79.282593 | 0.088899679 | 25.760742 |  | 6.309108 | 43.49956
-0.15774648 | -79.313461 | 0.088891014 | 25.810547 |  | 6.311565 | 43.5165
-0.15778701 | -79.348785 | 0.08914873 | 25.860352 |  | 6.314376 | 43.53588
-0.15781966 | -79.395233 | 0.088984318 | 25.910156 |  | 6.318072 | 43.56136
-0.15784641 | -79.436195 | 0.089004375 | 25.959961 |  | 6.321332 | 43.58384
-0.15794015 | -79.46801 | 0.089043535 | 26.009766 |  | 6.323863 | 43.60129
-0.15789691 | -79.504456 | 0.089063153 | 26.05957 |  | 6.326764 | 43.62129
-0.15790981 | -79.545258 | 0.089051075 | 26.109375 |  | 6.330011 | 43.64367
-0.15800688 | -79.582344 | 0.089041144 | 26.15918 |  | 6.332962 | 43.66402
-0.15796793 | -79.619263 | 0.08899273 | 26.208984 |  | 6.3359 | 43.68428
-0.15795329 | -79.667007 | 0.089080513 | 26.258789 |  | 6.339699 | 43.71047
-0.15796164 | -79.714333 | 0.089024894 | 26.308594 |  | 6.343465 | 43.73644
-0.15807396 | -79.749763 | 0.088934317 | 26.358398 |  | 6.346284 | 43.75588
-0.15799631 | -79.803581 | 0.089259863 | 26.408203 |  | 6.350567 | 43.78541
-0.15807736 | -79.824913 | 0.089141287 | 26.458008 |  | 6.352265 | 43.79711
-0.15812644 | -79.867455 | 0.088895969 | 26.507813 |  | 6.35565 | 43.82045
-0.15813261 | -79.89814 | 0.089102536 | 26.557617 |  | 6.358092 | 43.83729
-0.15823218 | -79.921524 | 0.088974394 | 26.607422 |  | 6.359953 | 43.85012
-0.15826967 | -79.961296 | 0.088896722 | 26.657227 |  | 6.363118 | 43.87194
-0.15822259 | -79.985176 | 0.08897271 | 26.707031 |  | 6.365018 | 43.88504
-0.15835753 | -80.021355 | 0.08928223 | 26.756836 |  | 6.367897 | 43.90489
-0.15828063 | -80.070473 | 0.088916488 | 26.806641 |  | 6.371806 | 43.93184
-0.15832907 | -80.095901 | 0.088808835 | 26.856445 |  | 6.373829 | 43.94579
-0.15832461 | -80.107246 | 0.089161165 | 26.90625 |  | 6.374732 | 43.95202
-0.15836832 | -80.155975 | 0.08919099 | 26.956055 |  | 6.37861 | 43.97875
-0.15841523 | -80.205215 | 0.088911623 | 27.005859 |  | 6.382528 | 44.00577
-0.15842055 | -80.248863 | 0.089068443 | 27.055664 |  | 6.386002 | 44.02972
-0.15839198 | -80.292297 | 0.089262433 | 27.105469 |  | 6.389458 | 44.05355
-0.15856716 | -80.310081 | 0.088988408 | 27.155273 |  | 6.390873 | 44.06331
-0.15853681 | -80.3554 | 0.08895503 | 27.205078 |  | 6.39448 | 44.08817
-0.15854415 | -80.397118 | 0.089140728 | 27.254883 |  | 6.397799 | 44.11106
-0.15859602 | -80.42878 | 0.089051701 | 27.304688 |  | 6.400319 | 44.12843
-0.15858391 | -80.474106 | 0.088945046 | 27.354492 |  | 6.403926 | 44.1533
-0.15854031 | -80.511002 | 0.08898402 | 27.404297 |  | 6.406862 | 44.17354
-0.15863608 | -80.553429 | 0.089045301 | 27.454102 |  | 6.410238 | 44.19682
-0.15866415 | -80.59185 | 0.088964589 | 27.503906 |  | 6.413296 | 44.2179
-0.15872602 | -80.610603 | 0.089024819 | 27.553711 |  | 6.414788 | 44.22819
-0.15868062 | -80.667923 | 0.08902692 | 27.603516 |  | 6.419349 | 44.25964
-0.1586782 | -80.701225 | 0.088959418 | 27.65332 |  | 6.421999 | 44.27791
-0.15876244 | -80.736885 | 0.089051642 | 27.703125 |  | 6.424837 | 44.29748
-0.15874162 | -80.790161 | 0.089074731 | 27.75293 |  | 6.429077 | 44.32671
-0.15884319 | -80.833076 | 0.088999346 | 27.802734 |  | 6.432492 | 44.35025
-0.15881567 | -80.862953 | 0.088983834 | 27.852539 |  | 6.434869 | 44.36665
-0.15884517 | -80.904106 | 0.089090809 | 27.902344 |  | 6.438144 | 44.38923
-0.15887837 | -80.94735 | 0.089055218 | 27.952148 |  | 6.441585 | 44.41295
-0.15885127 | -80.976173 | 0.089040764 | 28.001953 |  | 6.443879 | 44.42877
-0.15894856 | -81.011925 | 0.089077339 | 28.051758 |  | 6.446724 | 44.44838
-0.15892577 | -81.04763 | 0.089101799 | 28.101563 |  | 6.449565 | 44.46797
-0.15889122 | -81.081337 | 0.089074157 | 28.151367 |  | 6.452248 | 44.48647
-0.15904997 | -81.126808 | 0.089022763 | 28.201172 |  | 6.455866 | 44.51141
-0.1590192 | -81.172371 | 0.089058794 | 28.250977 |  | 6.459492 | 44.53641
-0.15903571 | -81.198822 | 0.089148566 | 28.300781 |  | 6.461597 | 44.55093
-0.15901542 | -81.223778 | 0.089071125 | 28.350586 |  | 6.463583 | 44.56462
-0.15905625 | -81.254799 | 0.088991068 | 28.400391 |  | 6.466051 | 44.58164
-0.15917277 | -81.288841 | 0.089084767 | 28.450195 |  | 6.46876 | 44.60032
-0.15920082 | -81.331757 | 0.089127868 | 28.5 |  | 6.472176 | 44.62386
-0.15922813 | -81.379349 | 0.089004532 | 28.549805 |  | 6.475963 | 44.64997
-0.15916692 | -81.420509 | 0.089031518 | 28.599609 |  | 6.479238 | 44.67256
-0.15921323 | -81.440163 | 0.089172624 | 28.649414 |  | 6.480802 | 44.68334
-0.15927166 | -81.462715 | 0.089148417 | 28.699219 |  | 6.482597 | 44.69571
-0.15923101 | -81.509766 | 0.088968568 | 28.749023 |  | 6.486341 | 44.72153
-0.15928465 | -81.534554 | 0.088885657 | 28.798828 |  | 6.488314 | 44.73513
-0.15924598 | -81.5774 | 0.08916489 | 28.848633 |  | 6.491723 | 44.75864
-0.15937904 | -81.635437 | 0.089034192 | 28.898438 |  | 6.496342 | 44.79048
-0.15941225 | -81.6763 | 0.089021951 | 28.948242 |  | 6.499593 | 44.8129
-0.15946423 | -81.723816 | 0.089078963 | 28.998047 |  | 6.503375 | 44.83897
-0.15946844 | -81.775734 | 0.089042582 | 29.047852 |  | 6.507506 | 44.86746
-0.15949067 | -81.828438 | 0.088983074 | 29.097656 |  | 6.5117 | 44.89637
-0.15947704 | -81.870575 | 0.089179061 | 29.147461 |  | 6.515053 | 44.91949
-0.15954877 | -81.891243 | 0.089154236 | 29.197266 |  | 6.516698 | 44.93083
-0.15954836 | -81.925102 | 0.088993959 | 29.24707 |  | 6.519392 | 44.94941
-0.15952963 | -81.960335 | 0.089028135 | 29.296875 |  | 6.522196 | 44.96874
-0.15962249 | -81.993599 | 0.089109518 | 29.34668 |  | 6.524843 | 44.98699
-0.15957853 | -82.032326 | 0.089102797 | 29.396484 |  | 6.527925 | 45.00824
-0.15961917 | -82.061333 | 0.08906813 | 29.446289 |  | 6.530233 | 45.02416
-0.15968344 | -82.101334 | 0.089197122 | 29.496094 |  | 6.533417 | 45.0461
-0.15971948 | -82.12574 | 0.089068629 | 29.545898 |  | 6.535359 | 45.05949
-0.15967979 | -82.155205 | 0.089003175 | 29.595703 |  | 6.537703 | 45.07566
-0.15977927 | -82.203362 | 0.089158028 | 29.645508 |  | 6.541536 | 45.10208
-0.15981691 | -82.25769 | 0.089065634 | 29.695313 |  | 6.545859 | 45.13189
-0.15981731 | -82.294426 | 0.089064695 | 29.745117 |  | 6.548782 | 45.15205
-0.15978512 | -82.328842 | 0.089021526 | 29.794922 |  | 6.551521 | 45.17093
-0.15981321 | -82.370033 | 0.089032605 | 29.844727 |  | 6.554799 | 45.19353
-0.15991223 | -82.389725 | 0.089092396 | 29.894531 |  | 6.556366 | 45.20433
-0.15991983 | -82.434204 | 0.089162491 | 29.944336 |  | 6.559906 | 45.22874
-0.15999117 | -82.47892 | 0.089069448 | 29.994141 |  | 6.563464 | 45.25327
-0.15998441 | -82.512688 | 0.089074314 | 30.043945 |  | 6.566151 | 45.2718
-0.1599839 | -82.551025 | 0.089140445 | 30.09375 |  | 6.569202 | 45.29283
-0.16002151 | -82.565201 | 0.089116491 | 30.143555 |  | 6.57033 | 45.30061
-0.16009803 | -82.538963 | 0.089073353 | 30.193359 |  | 6.568242 | 45.28621
-0.1599768 | -82.52774 | 0.089099698 | 30.243164 |  | 6.567349 | 45.28006
-0.16004287 | -81.048256 | 0.089095004 | 0.061523438 |  | 6.449615 | 44.46832
-0.1599936 | -81.117195 | 0.089111045 | 0.11132813 |  | 6.455101 | 44.50614
-0.1600447 | -81.179146 | 0.089099072 | 0.16113281 |  | 6.460031 | 44.54013
-0.16002963 | -81.240105 | 0.089105003 | 0.2109375 |  | 6.464882 | 44.57358
-0.16000564 | -81.282898 | 0.089046426 | 0.26074219 |  | 6.468288 | 44.59706
-0.16006468 | -81.329475 | 0.08915367 | 0.31054688 |  | 6.471994 | 44.62261
-0.16008218 | -81.36911 | 0.089117736 | 0.36035156 |  | 6.475148 | 44.64436
-0.16002029 | -81.395653 | 0.089096494 | 0.41015625 |  | 6.47726 | 44.65892
-0.16005732 | -81.403641 | 0.089081116 | 0.45996094 |  | 6.477896 | 44.6633
-0.1601032 | -81.437294 | 0.089017056 | 0.50976563 |  | 6.480574 | 44.68177
-0.16013134 | -81.467995 | 0.08913289 | 0.55957031 |  | 6.483017 | 44.69861
-0.16009654 | -81.502007 | 0.089122705 | 0.609375 |  | 6.485724 | 44.71727
-0.16014647 | -81.55407 | 0.089013517 | 0.65917969 |  | 6.489867 | 44.74584
-0.16018116 | -81.568512 | 0.08905267 | 0.70898438 |  | 6.491016 | 44.75376
-0.16014871 | -81.611847 | 0.088918969 | 0.75878906 |  | 6.494464 | 44.77754
-0.16013657 | -81.620636 | 0.089100964 | 0.80859375 |  | 6.495164 | 44.78236
-0.16030781 | -81.653969 | 0.088944614 | 0.85839844 |  | 6.497816 | 44.80065
-0.16031034 | -81.699127 | 0.08894819 | 0.90820313 |  | 6.50141 | 44.82543
-0.16025934 | -81.743622 | 0.089145325 | 0.95800781 |  | 6.504951 | 44.84984
-0.16028416 | -81.797409 | 0.088896424 | 1.0078125 |  | 6.509231 | 44.87935
-0.16028967 | -81.825218 | 0.088956319 | 1.0576172 |  | 6.511444 | 44.89461
-0.16031563 | -81.862877 | 0.089106709 | 1.1074219 |  | 6.514441 | 44.91527
-0.16042604 | -81.893768 | 0.089158833 | 1.1572266 |  | 6.516899 | 44.93222
-0.16037838 | -81.919052 | 0.088881329 | 1.2070313 |  | 6.518911 | 44.94609
-0.16035898 | -81.961456 | 0.089015409 | 1.2568359 |  | 6.522285 | 44.96936
-0.16038625 | -82.004196 | 0.088986963 | 1.3066406 |  | 6.525687 | 44.99281
-0.16044891 | -82.034576 | 0.088946231 | 1.3564453 |  | 6.528104 | 45.00947
-0.16049734 | -82.084343 | 0.089007534 | 1.40625 |  | 6.532064 | 45.03678
-0.16048138 | -82.124931 | 0.089237086 | 1.4560547 |  | 6.535294 | 45.05905
-0.16044717 | -82.154099 | 0.087829642 | 1.5058594 |  | 6.537615 | 45.07505
-0.16049901 | -82.177933 | 0.089302257 | 1.5556641 |  | 6.539512 | 45.08813
-0.16053902 | -82.240074 | 0.089999914 | 1.6054688 |  | 6.544457 | 45.12222
-0.16054682 | -82.265938 | 0.087947801 | 1.6552734 |  | 6.546515 | 45.13642
-0.16059689 | -82.317841 | 0.089281738 | 1.7050781 |  | 6.550646 | 45.16489
-0.16059549 | -82.344788 | 0.090729043 | 1.7548828 |  | 6.55279 | 45.17968
-0.16062066 | -82.38591 | 0.088356368 | 1.8046875 |  | 6.556062 | 45.20224
-0.16062951 | -82.428658 | 0.088345252 | 1.8544922 |  | 6.559464 | 45.22569
-0.1606611 | -82.449226 | 0.090654872 | 1.9042969 |  | 6.561101 | 45.23698
-0.16074634 | -82.48877 | 0.088125475 | 1.9541016 |  | 6.564248 | 45.25868
-0.16070849 | -82.531311 | 0.089000054 | 2.0039063 |  | 6.567633 | 45.28202
-0.16077554 | -82.55925 | 0.089949846 | 2.0537109 |  | 6.569856 | 45.29734
-0.16078629 | -82.610184 | 0.089075238 | 2.1035156 |  | 6.57391 | 45.32529
-0.16077413 | -82.62809 | 0.088325173 | 2.1533203 |  | 6.575334 | 45.33512
-0.16076355 | -82.651192 | 0.089657716 | 2.203125 |  | 6.577173 | 45.34779
-0.16083556 | -82.693626 | 0.08967299 | 2.2529297 |  | 6.58055 | 45.37107
-0.16084951 | -82.742401 | 0.088621713 | 2.3027344 |  | 6.584431 | 45.39783
-0.16082342 | -82.786079 | 0.089593813 | 2.3525391 |  | 6.587907 | 45.4218
-0.16084202 | -82.811615 | 0.089438565 | 2.4023438 |  | 6.589939 | 45.43581
-0.16092019 | -82.840775 | 0.089121722 | 2.4521484 |  | 6.592259 | 45.45181
-0.1609084 | -82.888138 | 0.088779569 | 2.5019531 |  | 6.596028 | 45.47779
-0.16096291 | -82.91288 | 0.089534126 | 2.5517578 |  | 6.597997 | 45.49137
-0.16094922 | -82.949753 | 0.089441836 | 2.6015625 |  | 6.600932 | 45.5116
-0.1609585 | -82.997925 | 0.088790081 | 2.6513672 |  | 6.604765 | 45.53803
-0.16100976 | -83.016174 | 0.08909937 | 2.7011719 |  | 6.606217 | 45.54804
-0.16107582 | -83.066673 | 0.089506522 | 2.7509766 |  | 6.610236 | 45.57575
-0.16102496 | -83.132011 | 0.088989668 | 2.8007813 |  | 6.615435 | 45.6116
-0.16104375 | -83.167755 | 0.088732682 | 2.8505859 |  | 6.61828 | 45.63121
-0.1610962 | -83.209335 | 0.089550957 | 2.9003906 |  | 6.621588 | 45.65402
-0.16114581 | -83.232841 | 0.08938168 | 2.9501953 |  | 6.623459 | 45.66692
-0.16115889 | -83.283936 | 0.088964894 | 3 |  | 6.627525 | 45.69495
-0.16118242 | -83.319862 | 0.089273959 | 3.0498047 |  | 6.630384 | 45.71467
-0.16119844 | -83.349655 | 0.089339375 | 3.0996094 |  | 6.632755 | 45.73101
-0.16126035 | -83.377327 | 0.08915472 | 3.1494141 |  | 6.634957 | 45.74619
-0.16113247 | -83.435013 | 0.089006059 | 3.1992188 |  | 6.639547 | 45.77785
-0.16123658 | -83.467506 | 0.089589871 | 3.2490234 |  | 6.642133 | 45.79567
-0.16122724 | -83.495697 | 0.088873848 | 3.2988281 |  | 6.644376 | 45.81114
-0.16134091 | -83.5429 | 0.089762531 | 3.3486328 |  | 6.648133 | 45.83704
-0.16138108 | -83.569221 | 0.089125782 | 3.3984375 |  | 6.650227 | 45.85148
-0.16137853 | -83.604301 | 0.088476136 | 3.4482422 |  | 6.653019 | 45.87073
-0.16132776 | -83.65345 | 0.08938586 | 3.4980469 |  | 6.65693 | 45.89769
-0.16134693 | -83.688118 | 0.089900635 | 3.5478516 |  | 6.659689 | 45.91671
-0.16140354 | -83.720787 | 0.08885882 | 3.5976563 |  | 6.662289 | 45.93464
-0.16143134 | -83.764023 | 0.088925913 | 3.6474609 |  | 6.665729 | 45.95836
-0.1614764 | -83.795341 | 0.089116022 | 3.6972656 |  | 6.668221 | 45.97554
-0.16147238 | -83.839104 | 0.089496635 | 3.7470703 |  | 6.671704 | 45.99956
-0.16146336 | -83.87616 | 0.089141883 | 3.796875 |  | 6.674653 | 46.01989
-0.16152261 | -83.894424 | 0.089436471 | 3.8466797 |  | 6.676106 | 46.02991
-0.16148928 | -83.922844 | 0.088889882 | 3.8964844 |  | 6.678368 | 46.0455
-0.16155815 | -83.961304 | 0.088949673 | 3.9462891 |  | 6.681428 | 46.0666
-0.16150281 | -84.018303 | 0.089580879 | 3.9960938 |  | 6.685964 | 46.09788
-0.16162424 | -84.036255 | 0.089326277 | 4.0458984 |  | 6.687393 | 46.10773
-0.16161491 | -84.081299 | 0.089200191 | 4.0957031 |  | 6.690977 | 46.13244
-0.1616338 | -84.128143 | 0.088948034 | 4.1455078 |  | 6.694705 | 46.15814
-0.16165052 | -84.161797 | 0.089375995 | 4.1953125 |  | 6.697383 | 46.17661
-0.16172321 | -84.201546 | 0.089234501 | 4.2451172 |  | 6.700546 | 46.19841
-0.16172849 | -84.228638 | 0.088992231 | 4.2949219 |  | 6.702702 | 46.21328
-0.16173927 | -84.262207 | 0.089571953 | 4.3447266 |  | 6.705373 | 46.2317
-0.16180082 | -84.319183 | 0.08918234 | 4.3945313 |  | 6.709907 | 46.26296
-0.16179718 | -84.352043 | 0.089021243 | 4.4443359 |  | 6.712522 | 46.28099
-0.16177367 | -84.381767 | 0.089157961 | 4.4941406 |  | 6.714888 | 46.2973
-0.16189086 | -84.431168 | 0.089526676 | 4.5439453 |  | 6.718819 | 46.3244
-0.16186769 | -84.465584 | 0.089151137 | 4.59375 |  | 6.721558 | 46.34328
-0.16182891 | -84.510506 | 0.088968456 | 4.6435547 |  | 6.725132 | 46.36793
-0.16194223 | -84.563812 | 0.089446418 | 4.6933594 |  | 6.729374 | 46.39718
-0.16194068 | -84.583931 | 0.089137278 | 4.7431641 |  | 6.730975 | 46.40822
-0.16197549 | -84.620049 | 0.088932551 | 4.7929688 |  | 6.73385 | 46.42803
-0.16195486 | -84.652092 | 0.089255758 | 4.8427734 |  | 6.736399 | 46.44561
-0.16204308 | -84.703918 | 0.089344181 | 4.8925781 |  | 6.740524 | 46.47405
-0.16208924 | -84.745995 | 0.088981107 | 4.9423828 |  | 6.743872 | 46.49713
-0.16200896 | -84.760712 | 0.089214921 | 4.9921875 |  | 6.745043 | 46.50521
-0.16204095 | -84.804291 | 0.089455508 | 5.0419922 |  | 6.748511 | 46.52912
-0.16204277 | -84.821358 | 0.089122154 | 5.0917969 |  | 6.749869 | 46.53848
-0.16213062 | -84.841095 | 0.089223228 | 5.1416016 |  | 6.75144 | 46.54931
-0.16212919 | -84.889076 | 0.089331262 | 5.1914063 |  | 6.755258 | 46.57564
-0.16210166 | -84.915794 | 0.08921469 | 5.2412109 |  | 6.757384 | 46.5903
-0.16221777 | -84.969162 | 0.089091495 | 5.2910156 |  | 6.761631 | 46.61958
-0.16220418 | -85.015747 | 0.089315981 | 5.3408203 |  | 6.765338 | 46.64514
-0.16222627 | -85.049942 | 0.089267083 | 5.390625 |  | 6.768059 | 46.6639
-0.1622186 | -85.096794 | 0.089011259 | 5.4404297 |  | 6.771788 | 46.68961
-0.16224726 | -85.111122 | 0.089217164 | 5.4902344 |  | 6.772928 | 46.69747
-0.1623106 | -85.163208 | 0.089316696 | 5.5400391 |  | 6.777073 | 46.72604
-0.16229717 | -85.196411 | 0.089192271 | 5.5898438 |  | 6.779715 | 46.74426
-0.16235049 | -85.228844 | 0.089206986 | 5.6396484 |  | 6.782296 | 46.76206
-0.16237167 | -85.259399 | 0.089301169 | 5.6894531 |  | 6.784727 | 46.77882
-0.1624248 | -85.287445 | 0.089214541 | 5.7392578 |  | 6.786959 | 46.79421
-0.16234866 | -85.319496 | 0.089141354 | 5.7890625 |  | 6.78951 | 46.81179
-0.16240758 | -85.374641 | 0.08923652 | 5.8388672 |  | 6.793898 | 46.84205
-0.1624887 | -85.416534 | 0.089191623 | 5.8886719 |  | 6.797232 | 46.86504
-0.16253173 | -85.465965 | 0.089184806 | 5.9384766 |  | 6.801165 | 46.89216
-0.16246267 | -85.501945 | 0.089132868 | 5.9882813 |  | 6.804029 | 46.9119
-0.16250446 | -85.540527 | 0.089250579 | 6.0380859 |  | 6.807099 | 46.93307
-0.16253249 | -85.576881 | 0.089251019 | 6.0878906 |  | 6.809992 | 46.95301
-0.16257136 | -85.620186 | 0.089237578 | 6.1376953 |  | 6.813438 | 46.97677
-0.16257581 | -85.683716 | 0.08924444 | 6.1875 |  | 6.818493 | 47.01163
-0.1626167 | -85.702621 | 0.089154199 | 6.2373047 |  | 6.819998 | 47.022
-0.16265284 | -85.74366 | 0.08917664 | 6.2871094 |  | 6.823264 | 47.04452
-0.16266564 | -85.791641 | 0.089256808 | 6.3369141 |  | 6.827082 | 47.07084
-0.16269501 | -85.822258 | 0.089181997 | 6.3867188 |  | 6.829518 | 47.08764
-0.16265522 | -85.84626 | 0.08915139 | 6.4365234 |  | 6.831428 | 47.10081
-0.16269414 | -85.882957 | 0.089192137 | 6.4863281 |  | 6.834349 | 47.12095
-0.1627174 | -85.909492 | 0.089227647 | 6.5361328 |  | 6.83646 | 47.1355
-0.162838 | -85.953758 | 0.089228995 | 6.5859375 |  | 6.839983 | 47.15979
-0.16272424 | -86.002045 | 0.089218386 | 6.6357422 |  | 6.843825 | 47.18629
-0.16284199 | -86.039192 | 0.08921881 | 6.6855469 |  | 6.846781 | 47.20667
-0.1628726 | -86.073227 | 0.089242429 | 6.7353516 |  | 6.84949 | 47.22534
-0.16287886 | -86.11702 | 0.089203492 | 6.7851563 |  | 6.852975 | 47.24937
-0.16285057 | -86.145332 | 0.0891717 | 6.8349609 |  | 6.855228 | 47.2649
-0.16291939 | -86.177467 | 0.089267164 | 6.8847656 |  | 6.857785 | 47.28253
-0.16297306 | -86.206123 | 0.089259893 | 6.9345703 |  | 6.860065 | 47.29826
-0.16294698 | -86.231766 | 0.089151636 | 6.984375 |  | 6.862106 | 47.31232
-0.16302846 | -86.28627 | 0.08921089 | 7.0341797 |  | 6.866443 | 47.34223
-0.163078 | -86.313057 | 0.089319833 | 7.0839844 |  | 6.868575 | 47.35693
-0.16312809 | -86.353622 | 0.089228146 | 7.1337891 |  | 6.871803 | 47.37918
-0.16311875 | -86.410179 | 0.089190729 | 7.1835938 |  | 6.876304 | 47.41021
-0.16313139 | -86.454391 | 0.089337476 | 7.2333984 |  | 6.879822 | 47.43447
-0.16313539 | -86.489304 | 0.089264892 | 7.2832031 |  | 6.8826 | 47.45363
-0.16308618 | -86.530289 | 0.089164682 | 7.3330078 |  | 6.885862 | 47.47611
-0.16318075 | -86.560509 | 0.08921577 | 7.3828125 |  | 6.888266 | 47.49269
-0.16323125 | -86.615425 | 0.089268297 | 7.4326172 |  | 6.892637 | 47.52282
-0.16320065 | -86.648438 | 0.08913146 | 7.4824219 |  | 6.895264 | 47.54094
-0.16324696 | -86.690712 | 0.089196004 | 7.5322266 |  | 6.898628 | 47.56413
-0.16324575 | -86.745476 | 0.089273997 | 7.5820313 |  | 6.902986 | 47.59418
-0.16320342 | -86.75592 | 0.089178994 | 7.6318359 |  | 6.903817 | 47.59991
-0.16329446 | -86.78933 | 0.089194342 | 7.6816406 |  | 6.906475 | 47.61824
-0.16336209 | -86.831772 | 0.089265622 | 7.7314453 |  | 6.909853 | 47.64153
-0.16336389 | -86.862053 | 0.089257292 | 7.78125 |  | 6.912263 | 47.65814
-0.16335978 | -86.903076 | 0.089251973 | 7.8310547 |  | 6.915527 | 47.68065
-0.16337791 | -86.938049 | 0.089227505 | 7.8808594 |  | 6.91831 | 47.69984
-0.16338328 | -86.966614 | 0.089200422 | 7.9306641 |  | 6.920583 | 47.71551
-0.16346419 | -87.003365 | 0.08920949 | 7.9804688 |  | 6.923508 | 47.73567
-0.16342539 | -87.054253 | 0.089313127 | 8.0302734 |  | 6.927557 | 47.76359
-0.16350572 | -87.10067 | 0.089284748 | 8.0800781 |  | 6.931251 | 47.78906
-0.16352446 | -87.116066 | 0.089123219 | 8.1298828 |  | 6.932476 | 47.79751
-0.16356896 | -87.147011 | 0.089232594 | 8.1796875 |  | 6.934939 | 47.81449
-0.16357066 | -87.192818 | 0.089300089 | 8.2294922 |  | 6.938584 | 47.83962
-0.16355433 | -87.236656 | 0.089162253 | 8.2792969 |  | 6.942073 | 47.86367
-0.1635623 | -87.281616 | 0.089082316 | 8.3291016 |  | 6.94565 | 47.88834
-0.16365275 | -87.323898 | 0.089183837 | 8.3789063 |  | 6.949015 | 47.91154
-0.16365434 | -87.35041 | 0.089398034 | 8.4287109 |  | 6.951125 | 47.92609
-0.16365738 | -87.387039 | 0.08906658 | 8.4785156 |  | 6.95404 | 47.94618
-0.16370957 | -87.423256 | 0.088933431 | 8.5283203 |  | 6.956922 | 47.96605
-0.1637959 | -87.450531 | 0.08937183 | 8.578125 |  | 6.959092 | 47.98102
-0.16376691 | -87.49585 | 0.08928822 | 8.6279297 |  | 6.962699 | 48.00588
-0.1637976 | -87.528496 | 0.08899796 | 8.6777344 |  | 6.965296 | 48.02379
-0.16371574 | -87.566437 | 0.089310899 | 8.7275391 |  | 6.968316 | 48.04461
-0.16387735 | -87.598877 | 0.089199387 | 8.7773438 |  | 6.970897 | 48.06241
-0.16386008 | -87.630516 | 0.089251779 | 8.8271484 |  | 6.973415 | 48.07977
-0.16388451 | -87.668785 | 0.089275219 | 8.8769531 |  | 6.97646 | 48.10077
-0.1638874 | -87.718933 | 0.089227363 | 8.9267578 |  | 6.980451 | 48.12828
-0.16392255 | -87.752098 | 0.089129001 | 8.9765625 |  | 6.98309 | 48.14648
-0.16397074 | -87.7798 | 0.089310341 | 9.0263672 |  | 6.985295 | 48.16168
-0.16398555 | -87.818398 | 0.089313127 | 9.0761719 |  | 6.988366 | 48.18285
-0.16403769 | -87.852638 | 0.089120634 | 9.1259766 |  | 6.991091 | 48.20164
-0.16402669 | -87.905807 | 0.089173272 | 9.1757813 |  | 6.995322 | 48.23081
-0.16402538 | -87.938507 | 0.089233205 | 9.2255859 |  | 6.997924 | 48.24875
-0.16400607 | -87.961128 | 0.089003362 | 9.2753906 |  | 6.999724 | 48.26116
-0.16417734 | -87.998222 | 0.089336604 | 9.3251953 |  | 7.002676 | 48.28152
-0.16407727 | -88.049995 | 0.089190535 | 9.375 |  | 7.006796 | 48.30992
-0.16419217 | -88.085846 | 0.089064144 | 9.4248047 |  | 7.009649 | 48.32959
-0.16418567 | -88.125015 | 0.089129761 | 9.4746094 |  | 7.012766 | 48.35108
-0.16413267 | -88.165474 | 0.089245528 | 9.5244141 |  | 7.015985 | 48.37328
-0.16420987 | -88.201408 | 0.089227453 | 9.5742188 |  | 7.018845 | 48.393
-0.16422206 | -88.23304 | 0.089223713 | 9.6240234 |  | 7.021362 | 48.41035
-0.16425478 | -88.27079 | 0.088115633 | 9.6738281 |  | 7.024366 | 48.43107
-0.16431992 | -88.294495 | 0.086978421 | 9.7236328 |  | 7.026253 | 48.44407
-0.16432001 | -88.322273 | 0.089348376 | 9.7734375 |  | 7.028463 | 48.45931
-0.16432153 | -88.358276 | 0.089312285 | 9.8232422 |  | 7.031328 | 48.47907
-0.16435358 | -88.398926 | 0.087671384 | 9.8730469 |  | 7.034563 | 48.50137
-0.16444382 | -88.438644 | 0.088626422 | 9.9228516 |  | 7.037724 | 48.52316
-0.16444039 | -88.48632 | 0.089349844 | 9.9726563 |  | 7.041518 | 48.54932
-0.16446848 | -88.525719 | 0.088996626 | 10.022461 |  | 7.044653 | 48.57094
-0.16443057 | -88.557953 | 0.089489594 | 10.072266 |  | 7.047218 | 48.58862
-0.16448626 | -88.585617 | 0.08972653 | 10.12207 |  | 7.049419 | 48.6038
-0.16448691 | -88.641457 | 0.088310316 | 10.171875 |  | 7.053863 | 48.63444
-0.1645467 | -88.659691 | 0.088910222 | 10.22168 |  | 7.055314 | 48.64444
-0.16461977 | -88.707756 | 0.090128906 | 10.271484 |  | 7.059139 | 48.67081
-0.16461931 | -88.742348 | 0.089763284 | 10.321289 |  | 7.061892 | 48.68979
-0.16469672 | -88.775429 | 0.088384442 | 10.371094 |  | 7.064524 | 48.70794
-0.16466989 | -88.820831 | 0.088997602 | 10.420898 |  | 7.068137 | 48.73285
-0.16468827 | -88.862274 | 0.089620672 | 10.470703 |  | 7.071435 | 48.75559
-0.16476962 | -88.908516 | 0.089300141 | 10.520508 |  | 7.075115 | 48.78096
-0.16470444 | -88.943359 | 0.089089893 | 10.570313 |  | 7.077888 | 48.80008
-0.16477828 | -88.983765 | 0.089299619 | 10.620117 |  | 7.081103 | 48.82225
-0.164737 | -89.007614 | 0.088981688 | 10.669922 |  | 7.083001 | 48.83533
-0.16484348 | -89.047989 | 0.088817202 | 10.719727 |  | 7.086214 | 48.85749
-0.16485509 | -89.093002 | 0.089439645 | 10.769531 |  | 7.089796 | 48.88218
-0.16483623 | -89.129211 | 0.089622706 | 10.819336 |  | 7.092677 | 48.90205
-0.16480021 | -89.165192 | 0.088846423 | 10.869141 |  | 7.095541 | 48.92179
-0.1648946 | -89.210243 | 0.088985443 | 10.918945 |  | 7.099126 | 48.94651
-0.16486481 | -89.236549 | 0.089303069 | 10.96875 |  | 7.101219 | 48.96094
-0.16499703 | -89.288895 | 0.089187175 | 11.018555 |  | 7.105385 | 48.98966
-0.16490881 | -89.324356 | 0.089014404 | 11.068359 |  | 7.108206 | 49.00912
-0.16498442 | -89.352379 | 0.089510053 | 11.118164 |  | 7.110436 | 49.02449
-0.16496693 | -89.394341 | 0.089223206 | 11.167969 |  | 7.113776 | 49.04752
-0.16503182 | -89.421707 | 0.08863952 | 11.217773 |  | 7.115953 | 49.06253
-0.16509119 | -89.459511 | 0.089371324 | 11.267578 |  | 7.118962 | 49.08327
-0.16502544 | -89.513184 | 0.089578569 | 11.317383 |  | 7.123233 | 49.11272
-0.16510443 | -89.551224 | 0.088936791 | 11.367188 |  | 7.12626 | 49.13359
-0.16513896 | -89.606461 | 0.089181311 | 11.416992 |  | 7.130656 | 49.1639
-0.16519175 | -89.620193 | 0.089331761 | 11.466797 |  | 7.131748 | 49.17144
-0.16519049 | -89.664162 | 0.088996589 | 11.516602 |  | 7.135247 | 49.19556
-0.16516101 | -89.688843 | 0.089134604 | 11.566406 |  | 7.137211 | 49.2091
-0.16521499 | -89.719749 | 0.089532316 | 11.616211 |  | 7.139671 | 49.22606
-0.16526969 | -89.772743 | 0.089074902 | 11.666016 |  | 7.143888 | 49.25513
-0.16533883 | -89.810059 | 0.088844381 | 11.71582 |  | 7.146857 | 49.27561
-0.16528594 | -89.825371 | 0.089335591 | 11.765625 |  | 7.148076 | 49.28401
-0.16528329 | -89.882652 | 0.089370012 | 11.81543 |  | 7.152634 | 49.31544
-0.16536635 | -89.925941 | 0.089069411 | 11.865234 |  | 7.156079 | 49.33919
-0.16530281 | -89.963623 | 0.089223891 | 11.915039 |  | 7.159078 | 49.35986
-0.16538014 | -90.010147 | 0.089245804 | 11.964844 |  | 7.16278 | 49.38539
-0.16536978 | -90.031914 | 0.089125015 | 12.014648 |  | 7.164512 | 49.39733
-0.16543052 | -90.079262 | 0.089220487 | 12.064453 |  | 7.16828 | 49.42331
-0.16544445 | -90.114548 | 0.089341775 | 12.114258 |  | 7.171088 | 49.44267
-0.16544239 | -90.14949 | 0.089194588 | 12.164063 |  | 7.173868 | 49.46184
-0.16547729 | -90.206955 | 0.089066923 | 12.213867 |  | 7.178441 | 49.49337
-0.16558717 | -90.235008 | 0.08921089 | 12.263672 |  | 7.180674 | 49.50876
-0.16563496 | -90.254028 | 0.08921992 | 12.313477 |  | 7.182187 | 49.5192
-0.16558816 | -90.294487 | 0.089200094 | 12.363281 |  | 7.185407 | 49.5414
-0.16562486 | -90.325615 | 0.08918637 | 12.413086 |  | 7.187884 | 49.55848
-0.1656397 | -90.368591 | 0.089204855 | 12.462891 |  | 7.191304 | 49.58205
-0.16570655 | -90.42659 | 0.089260876 | 12.512695 |  | 7.195919 | 49.61388
-0.16576147 | -90.456711 | 0.089133754 | 12.5625 |  | 7.198316 | 49.6304
-0.16569468 | -90.503387 | 0.089200854 | 12.612305 |  | 7.202031 | 49.65601
-0.16568905 | -90.526062 | 0.089244597 | 12.662109 |  | 7.203835 | 49.66845
-0.16581579 | -90.562988 | 0.089171395 | 12.711914 |  | 7.206774 | 49.68871
-0.1658764 | -90.607132 | 0.089197278 | 12.761719 |  | 7.210286 | 49.71293
-0.16584048 | -90.633606 | 0.089234293 | 12.811523 |  | 7.212393 | 49.72746
-0.16587137 | -90.677124 | 0.089218117 | 12.861328 |  | 7.215856 | 49.75134
-0.16584764 | -90.703751 | 0.08917392 | 12.911133 |  | 7.217975 | 49.76595
-0.16592468 | -90.749435 | 0.089262724 | 12.960938 |  | 7.221611 | 49.79101
-0.16597113 | -90.781776 | 0.089228585 | 13.010742 |  | 7.224184 | 49.80875
-0.1659196 | -90.818832 | 0.089074686 | 13.060547 |  | 7.227133 | 49.82909
-0.16597083 | -90.844872 | 0.089234464 | 13.110352 |  | 7.229205 | 49.84337
-0.16597095 | -90.885284 | 0.089252658 | 13.160156 |  | 7.232421 | 49.86555
-0.16597804 | -90.921921 | 0.089092284 | 13.209961 |  | 7.235337 | 49.88565
-0.16607337 | -90.947983 | 0.089134544 | 13.259766 |  | 7.237411 | 49.89995
-0.16601171 | -90.98867 | 0.089255974 | 13.30957 |  | 7.240648 | 49.92227
-0.16606517 | -91.036423 | 0.089255065 | 13.359375 |  | 7.244448 | 49.94847
-0.16614893 | -91.047737 | 0.089145683 | 13.40918 |  | 7.245349 | 49.95468
-0.16614352 | -91.084396 | 0.089207999 | 13.458984 |  | 7.248266 | 49.97479
-0.16616221 | -91.13105 | 0.089272775 | 13.508789 |  | 7.251979 | 50.00039
-0.1662374 | -91.183189 | 0.089081816 | 13.558594 |  | 7.256128 | 50.029
-0.16623336 | -91.230667 | 0.089164726 | 13.608398 |  | 7.259906 | 50.05505
-0.1662734 | -91.263977 | 0.089251667 | 13.658203 |  | 7.262557 | 50.07332
-0.16632029 | -91.303909 | 0.089151017 | 13.708008 |  | 7.265734 | 50.09523
-0.16625893 | -91.342888 | 0.089102022 | 13.757813 |  | 7.268836 | 50.11662
-0.16636914 | -91.37664 | 0.089209832 | 13.807617 |  | 7.271522 | 50.13514
-0.16635102 | -91.426208 | 0.089252383 | 13.857422 |  | 7.275466 | 50.16233
-0.16640078 | -91.454369 | 0.089151174 | 13.907227 |  | 7.277707 | 50.17778
-0.1664495 | -91.513412 | 0.089209914 | 13.957031 |  | 7.282406 | 50.21018
-0.16644086 | -91.538643 | 0.089288227 | 14.006836 |  | 7.284414 | 50.22402
-0.16647334 | -91.573166 | 0.089241713 | 14.056641 |  | 7.287161 | 50.24296
-0.16649583 | -91.579849 | 0.089188933 | 14.106445 |  | 7.287693 | 50.24663
-0.16653387 | -91.618164 | 0.08920835 | 14.15625 |  | 7.290742 | 50.26765
-0.16652623 | -91.658493 | 0.08923535 | 14.206055 |  | 7.293951 | 50.28978
-0.16651557 | -91.677582 | 0.089155152 | 14.255859 |  | 7.29547 | 50.30025
-0.16662687 | -91.722191 | 0.089190885 | 14.305664 |  | 7.29902 | 50.32473
-0.16664481 | -91.760612 | 0.089235052 | 14.355469 |  | 7.302077 | 50.34581
-0.16663083 | -91.803902 | 0.0892528 | 14.405273 |  | 7.305522 | 50.36956
-0.16664989 | -91.840729 | 0.089131027 | 14.455078 |  | 7.308453 | 50.38976
-0.16665488 | -91.877411 | 0.089243904 | 14.504883 |  | 7.311372 | 50.40989
-0.16675609 | -91.91713 | 0.089264013 | 14.554688 |  | 7.314533 | 50.43168
-0.1667724 | -91.953766 | 0.08916872 | 14.604492 |  | 7.317448 | 50.45178
-0.16679431 | -92.008987 | 0.089175172 | 14.654297 |  | 7.321843 | 50.48208
-0.1668276 | -92.043304 | 0.089254528 | 14.704102 |  | 7.324573 | 50.50091
-0.16686314 | -92.070175 | 0.089186527 | 14.753906 |  | 7.326712 | 50.51565
-0.16684231 | -92.09922 | 0.089144342 | 14.803711 |  | 7.329023 | 50.53159
-0.16690862 | -92.134346 | 0.089207806 | 14.853516 |  | 7.331818 | 50.55086
-0.16682388 | -92.186722 | 0.089222997 | 14.90332 |  | 7.335986 | 50.5796
-0.16695204 | -92.210129 | 0.089248337 | 14.953125 |  | 7.337849 | 50.59244
-0.16703714 | -92.265335 | 0.0891793 | 15.00293 |  | 7.342242 | 50.62273
-0.16700388 | -92.301842 | 0.089166805 | 15.052734 |  | 7.345147 | 50.64276
-0.16697884 | -92.342529 | 0.089260064 | 15.102539 |  | 7.348385 | 50.66508
-0.16703947 | -92.361855 | 0.08918751 | 15.152344 |  | 7.349923 | 50.67569
-0.16707119 | -92.401337 | 0.089181185 | 15.202148 |  | 7.353065 | 50.69735
-0.16706973 | -92.445015 | 0.089206077 | 15.251953 |  | 7.356541 | 50.72132
-0.16716382 | -92.483383 | 0.089223862 | 15.301758 |  | 7.359594 | 50.74237
-0.16723454 | -92.526878 | 0.089202151 | 15.351563 |  | 7.363055 | 50.76623
-0.16719963 | -92.571434 | 0.089243829 | 15.401367 |  | 7.366601 | 50.79068
-0.16722985 | -92.609879 | 0.089220867 | 15.451172 |  | 7.36966 | 50.81177
-0.16728714 | -92.646561 | 0.089249685 | 15.500977 |  | 7.372579 | 50.8319
-0.16726615 | -92.688789 | 0.089216605 | 15.550781 |  | 7.375939 | 50.85507
-0.16722912 | -92.713982 | 0.089198485 | 15.600586 |  | 7.377944 | 50.86889
-0.16729933 | -92.767235 | 0.089258179 | 15.650391 |  | 7.382182 | 50.89811
-0.16738871 | -92.787704 | 0.089228265 | 15.700195 |  | 7.383811 | 50.90934
-0.1673981 | -92.83474 | 0.089147776 | 15.75 |  | 7.387554 | 50.93514
-0.16740873 | -92.878387 | 0.089151509 | 15.799805 |  | 7.391027 | 50.95909
-0.16743509 | -92.914063 | 0.08922112 | 15.849609 |  | 7.393866 | 50.97867
-0.16751693 | -92.936356 | 0.089249909 | 15.899414 |  | 7.39564 | 50.9909
-0.16745427 | -92.985603 | 0.089080989 | 15.949219 |  | 7.399559 | 51.01792
-0.16754273 | -93.01207 | 0.089232646 | 15.999023 |  | 7.401665 | 51.03244
-0.16746083 | -93.045959 | 0.08926598 | 16.048828 |  | 7.404362 | 51.05103
-0.1675546 | -93.096214 | 0.089172915 | 16.098633 |  | 7.408361 | 51.07861
-0.16758491 | -93.123718 | 0.089190967 | 16.148438 |  | 7.41055 | 51.0937
-0.16754299 | -93.159294 | 0.089239426 | 16.198242 |  | 7.413381 | 51.11321
-0.16760156 | -93.18856 | 0.08922407 | 16.248047 |  | 7.41571 | 51.12927
-0.16762801 | -93.206596 | 0.089176312 | 16.297852 |  | 7.417145 | 51.13917
-0.16770263 | -93.256012 | 0.089169174 | 16.347656 |  | 7.421078 | 51.16628
-0.16777842 | -93.312012 | 0.089221552 | 16.397461 |  | 7.425534 | 51.19701
-0.16776665 | -93.362053 | 0.089190401 | 16.447266 |  | 7.429516 | 51.22446
-0.16780211 | -93.400261 | 0.089273706 | 16.49707 |  | 7.432557 | 51.24542
-0.16780755 | -93.437599 | 0.08926902 | 16.546875 |  | 7.435528 | 51.26591
-0.167845 | -93.473282 | 0.088991009 | 16.59668 |  | 7.438367 | 51.28549
-0.16784914 | -93.525772 | 0.08892034 | 16.646484 |  | 7.442544 | 51.31429
-0.16789885 | -93.553894 | 0.08940126 | 16.696289 |  | 7.444782 | 51.32972
-0.16792457 | -93.594551 | 0.089413114 | 16.746094 |  | 7.448018 | 51.35202
-0.16787767 | -93.636208 | 0.088724472 | 16.795898 |  | 7.451333 | 51.37488
-0.16794862 | -93.660179 | 0.089125626 | 16.845703 |  | 7.45324 | 51.38803
-0.16806321 | -93.701912 | 0.089440793 | 16.895508 |  | 7.456561 | 51.41093
-0.16798498 | -93.728157 | 0.089184143 | 16.945313 |  | 7.45865 | 51.42533
-0.16797869 | -93.759537 | 0.089056157 | 16.995117 |  | 7.461147 | 51.44255
-0.16803046 | -93.81884 | 0.089160986 | 17.044922 |  | 7.465866 | 51.47508
-0.16810344 | -93.852943 | 0.08918944 | 17.094727 |  | 7.46858 | 51.4938
-0.16812253 | -93.903259 | 0.089028127 | 17.144531 |  | 7.472584 | 51.5214
-0.16809957 | -93.917023 | 0.089282542 | 17.194336 |  | 7.473679 | 51.52895
-0.16817185 | -93.964302 | 0.089280903 | 17.244141 |  | 7.477442 | 51.55489
-0.16819829 | -93.990456 | 0.089173578 | 17.293945 |  | 7.479523 | 51.56924
-0.16830425 | -94.037132 | 0.088984132 | 17.34375 |  | 7.483237 | 51.59485
-0.16820286 | -94.067368 | 0.08921548 | 17.393555 |  | 7.485643 | 51.61144
-0.16823116 | -94.109863 | 0.089215063 | 17.443359 |  | 7.489025 | 51.63476
-0.16832581 | -94.142914 | 0.089274243 | 17.493164 |  | 7.491655 | 51.65289
-0.16831838 | -94.172401 | 0.089113019 | 17.542969 |  | 7.494002 | 51.66907
-0.16832563 | -94.218765 | 0.089047469 | 17.592773 |  | 7.497691 | 51.69451
-0.1683538 | -94.244293 | 0.089151271 | 17.642578 |  | 7.499723 | 51.70852
-0.16840641 | -94.297935 | 0.089273408 | 17.692383 |  | 7.503991 | 51.73795
-0.16844715 | -94.334473 | 0.089157932 | 17.742188 |  | 7.506899 | 51.75799
-0.16851859 | -94.368797 | 0.08912617 | 17.791992 |  | 7.50963 | 51.77683
-0.16853306 | -94.410828 | 0.089200735 | 17.841797 |  | 7.512975 | 51.79989
-0.16858186 | -94.462273 | 0.08851283 | 17.891602 |  | 7.517069 | 51.82811
-0.1685227 | -94.490204 | 0.089329623 | 17.941406 |  | 7.519292 | 51.84344
-0.16855811 | -94.520844 | 0.089112736 | 17.991211 |  | 7.52173 | 51.86025
-0.1685636 | -94.54425 | 0.088360481 | 18.041016 |  | 7.523592 | 51.87309
-0.16862082 | -94.57505 | 0.088947095 | 18.09082 |  | 7.526043 | 51.88999
-0.16858627 | -94.621162 | 0.089526564 | 18.140625 |  | 7.529713 | 51.91529
-0.1685935 | -94.664871 | 0.088986263 | 18.19043 |  | 7.533191 | 51.93927
-0.16869916 | -94.707092 | 0.089133039 | 18.240234 |  | 7.536551 | 51.96244
-0.16872838 | -94.736168 | 0.089662574 | 18.290039 |  | 7.538865 | 51.97839
-0.16872555 | -94.773407 | 0.088831648 | 18.339844 |  | 7.541828 | 51.99882
-0.16869299 | -94.811821 | 0.089041278 | 18.389648 |  | 7.544885 | 52.0199
-0.16879582 | -94.857841 | 0.089620143 | 18.439453 |  | 7.548547 | 52.04515
-0.16887578 | -94.891098 | 0.089467756 | 18.489258 |  | 7.551194 | 52.06339
-0.16883019 | -94.922417 | 0.088935159 | 18.539063 |  | 7.553686 | 52.08058
-0.16888519 | -94.95372 | 0.089037552 | 18.588867 |  | 7.556177 | 52.09775
-0.16888119 | -94.997261 | 0.089474201 | 18.638672 |  | 7.559642 | 52.12164
-0.16895869 | -95.029396 | 0.08921814 | 18.688477 |  | 7.562199 | 52.13927
-0.16891293 | -95.056679 | 0.089231044 | 18.738281 |  | 7.56437 | 52.15424
-0.16907303 | -95.096428 | 0.089285567 | 18.788086 |  | 7.567533 | 52.17605
-0.16898234 | -95.133797 | 0.089136697 | 18.837891 |  | 7.570507 | 52.19655
-0.1690153 | -95.169449 | 0.08899273 | 18.887695 |  | 7.573344 | 52.21612
-0.16905494 | -95.188667 | 0.089200452 | 18.9375 |  | 7.574873 | 52.22666
-0.16909936 | -95.241188 | 0.089470029 | 18.987305 |  | 7.579053 | 52.25548
-0.16907138 | -95.280586 | 0.089022614 | 19.037109 |  | 7.582188 | 52.27709
-0.16912714 | -95.316116 | 0.089106172 | 19.086914 |  | 7.585016 | 52.29659
-0.16916302 | -95.350983 | 0.089264862 | 19.136719 |  | 7.58779 | 52.31572
-0.16916129 | -95.399017 | 0.089235023 | 19.186523 |  | 7.591613 | 52.34207
-0.16924205 | -95.44175 | 0.089186452 | 19.236328 |  | 7.595013 | 52.36552
-0.16928719 | -95.468071 | 0.089302979 | 19.286133 |  | 7.597108 | 52.37996
-0.16923358 | -95.510544 | 0.089247167 | 19.335938 |  | 7.600488 | 52.40326
-0.16931866 | -95.549149 | 0.089066789 | 19.385742 |  | 7.60356 | 52.42444
-0.16926512 | -95.564339 | 0.089248933 | 19.435547 |  | 7.604768 | 52.43278
-0.16929965 | -95.62307 | 0.089357227 | 19.485352 |  | 7.609442 | 52.465
-0.16940457 | -95.665031 | 0.089159451 | 19.535156 |  | 7.612781 | 52.48802
-0.16942422 | -95.697235 | 0.089142457 | 19.584961 |  | 7.615344 | 52.50569
-0.16946034 | -95.731033 | 0.089252956 | 19.634766 |  | 7.618034 | 52.52424
-0.16947798 | -95.751175 | 0.089260727 | 19.68457 |  | 7.619636 | 52.53529
-0.16953109 | -95.810211 | 0.089189276 | 19.734375 |  | 7.624334 | 52.56768
-0.16954586 | -95.856064 | 0.089263946 | 19.78418 |  | 7.627983 | 52.59284
-0.1695985 | -95.898651 | 0.089222625 | 19.833984 |  | 7.631372 | 52.6162
-0.16955474 | -95.952965 | 0.089154743 | 19.883789 |  | 7.635694 | 52.646
-0.169595 | -95.966721 | 0.0891333 | 19.933594 |  | 7.636789 | 52.65355
-0.1696202 | -96.009819 | 0.089227498 | 19.983398 |  | 7.640219 | 52.6772
-0.16967937 | -96.059036 | 0.089225911 | 20.033203 |  | 7.644135 | 52.7042
-0.16968028 | -96.086403 | 0.089132823 | 20.083008 |  | 7.646313 | 52.71922
-0.16974267 | -96.118317 | 0.089224726 | 20.132813 |  | 7.648853 | 52.73673
-0.16974515 | -96.137253 | 0.089239866 | 20.182617 |  | 7.65036 | 52.74712
-0.16974384 | -96.180794 | 0.089181684 | 20.232422 |  | 7.653824 | 52.77101
-0.16978134 | -96.242424 | 0.089258417 | 20.282227 |  | 7.658729 | 52.80482
-0.16985548 | -96.291634 | 0.089295775 | 20.332031 |  | 7.662645 | 52.83182
-0.16983791 | -96.318916 | 0.089178063 | 20.381836 |  | 7.664816 | 52.84679
-0.1698743 | -96.345108 | 0.089174516 | 20.431641 |  | 7.6669 | 52.86116
-0.16992244 | -96.375847 | 0.089265794 | 20.481445 |  | 7.669346 | 52.87802
-0.16997465 | -96.407394 | 0.089205943 | 20.53125 |  | 7.671857 | 52.89533
-0.16991383 | -96.437897 | 0.0891449 | 20.581055 |  | 7.674284 | 52.91207
-0.17000054 | -96.469727 | 0.089215606 | 20.630859 |  | 7.676817 | 52.92953
-0.17010979 | -96.510773 | 0.08926817 | 20.680664 |  | 7.680083 | 52.95205
-0.17005211 | -96.55217 | 0.089210697 | 20.730469 |  | 7.683378 | 52.97477
-0.17000538 | -96.589439 | 0.08919517 | 20.780273 |  | 7.686343 | 52.99521
-0.17003477 | -96.624664 | 0.089282855 | 20.830078 |  | 7.689146 | 53.01454
-0.17007753 | -96.650986 | 0.089274578 | 20.879883 |  | 7.691241 | 53.02898
-0.1701525 | -96.695793 | 0.089217655 | 20.929688 |  | 7.694807 | 53.05357
-0.17017584 | -96.741409 | 0.089195691 | 20.979492 |  | 7.698437 | 53.07859
-0.17021279 | -96.789673 | 0.089224748 | 21.029297 |  | 7.702277 | 53.10508
-0.17023988 | -96.811462 | 0.089239135 | 21.079102 |  | 7.704011 | 53.11703
-0.17025533 | -96.853409 | 0.0892177 | 21.128906 |  | 7.707349 | 53.14005
-0.17020731 | -96.899384 | 0.089177109 | 21.178711 |  | 7.711008 | 53.16527
-0.17028759 | -96.941071 | 0.08920294 | 21.228516 |  | 7.714325 | 53.18814
-0.17029308 | -96.990715 | 0.089259729 | 21.27832 |  | 7.718276 | 53.21538
-0.17028821 | -97.029503 | 0.08926554 | 21.328125 |  | 7.721363 | 53.23666
-0.17038223 | -97.063339 | 0.089243002 | 21.37793 |  | 7.724055 | 53.25523
-0.17044358 | -97.099701 | 0.089204103 | 21.427734 |  | 7.726949 | 53.27518
-0.17045724 | -97.131195 | 0.089237913 | 21.477539 |  | 7.729455 | 53.29246
-0.17049198 | -97.172829 | 0.089236774 | 21.527344 |  | 7.732768 | 53.3153
-0.17055129 | -97.22094 | 0.089156136 | 21.577148 |  | 7.736597 | 53.3417
-0.17059901 | -97.247765 | 0.089149259 | 21.626953 |  | 7.738731 | 53.35641
-0.17060311 | -97.271111 | 0.089272611 | 21.676758 |  | 7.740589 | 53.36922
-0.17060116 | -97.314903 | 0.0892343 | 21.726563 |  | 7.744074 | 53.39325
-0.17070483 | -97.364265 | 0.089144573 | 21.776367 |  | 7.748002 | 53.42033
-0.17066815 | -97.411537 | 0.089205578 | 21.826172 |  | 7.751764 | 53.44627
-0.17066364 | -97.439728 | 0.089322075 | 21.875977 |  | 7.754007 | 53.46174
-0.1708072 | -97.480392 | 0.089177623 | 21.925781 |  | 7.757243 | 53.48405
-0.17073323 | -97.502068 | 0.089152485 | 21.975586 |  | 7.758968 | 53.49594
-0.17078525 | -97.547066 | 0.089267679 | 22.025391 |  | 7.762549 | 53.52063
-0.17079902 | -97.59079 | 0.089174017 | 22.075195 |  | 7.766028 | 53.54462
-0.17084903 | -97.628044 | 0.089190729 | 22.125 |  | 7.768993 | 53.56506
-0.17086187 | -97.660446 | 0.089285836 | 22.174805 |  | 7.771571 | 53.58284
-0.17089665 | -97.706367 | 0.089229017 | 22.224609 |  | 7.775226 | 53.60803
-0.1709462 | -97.716148 | 0.089205325 | 22.274414 |  | 7.776004 | 53.6134
-0.17094953 | -97.749008 | 0.089278087 | 22.324219 |  | 7.778619 | 53.63143
-0.17103828 | -97.804985 | 0.089265853 | 22.374023 |  | 7.783073 | 53.66214
-0.17096815 | -97.8414 | 0.089210555 | 22.423828 |  | 7.785971 | 53.68212
-0.17105383 | -97.87529 | 0.089227282 | 22.473633 |  | 7.788668 | 53.70072
-0.17104216 | -97.91523 | 0.089189507 | 22.523438 |  | 7.791846 | 53.72263
-0.17113076 | -97.964577 | 0.089210153 | 22.573242 |  | 7.795773 | 53.7497
-0.17107145 | -97.988892 | 0.089215152 | 22.623047 |  | 7.797708 | 53.76304
-0.17119008 | -98.025818 | 0.089192867 | 22.672852 |  | 7.800647 | 53.7833
-0.17119966 | -98.072121 | 0.089220457 | 22.722656 |  | 7.804331 | 53.80871
-0.17120311 | -98.09697 | 0.08925987 | 22.772461 |  | 7.806309 | 53.82234
-0.17127363 | -98.134232 | 0.089221783 | 22.822266 |  | 7.809274 | 53.84279
-0.171351 | -98.175529 | 0.089190759 | 22.87207 |  | 7.81256 | 53.86545
-0.17131443 | -98.210861 | 0.089248933 | 22.921875 |  | 7.815372 | 53.88483
-0.17131291 | -98.273224 | 0.089247666 | 22.97168 |  | 7.820335 | 53.91905
-0.171353 | -98.302429 | 0.089216858 | 23.021484 |  | 7.822659 | 53.93507
-0.17136717 | -98.336601 | 0.08919742 | 23.071289 |  | 7.825378 | 53.95382
-0.17143418 | -98.360748 | 0.089194492 | 23.121094 |  | 7.8273 | 53.96707
-0.17140338 | -98.38121 | 0.089185342 | 23.170898 |  | 7.828928 | 53.9783
-0.17153749 | -98.438545 | 0.08925131 | 23.220703 |  | 7.833491 | 54.00975
-0.17153434 | -98.495598 | 0.089271329 | 23.270508 |  | 7.838031 | 54.04106
-0.17146611 | -98.503868 | 0.08918108 | 23.320313 |  | 7.838689 | 54.04559
-0.17158824 | -98.536812 | 0.089288838 | 23.370117 |  | 7.84131 | 54.06367
-0.17157532 | -98.574402 | 0.089284122 | 23.419922 |  | 7.844302 | 54.08429
-0.1716485 | -98.600121 | 0.089203231 | 23.469727 |  | 7.846348 | 54.0984
-0.17168111 | -98.629921 | 0.089189947 | 23.519531 |  | 7.84872 | 54.11475
-0.17165856 | -98.686951 | 0.089226589 | 23.569336 |  | 7.853258 | 54.14604
-0.17164753 | -98.723785 | 0.089229718 | 23.619141 |  | 7.856189 | 54.16625
-0.17179328 | -98.743721 | 0.089186706 | 23.668945 |  | 7.857776 | 54.17719
-0.17175414 | -98.793983 | 0.089241222 | 23.71875 |  | 7.861775 | 54.20477
-0.17180514 | -98.836266 | 0.089226596 | 23.768555 |  | 7.86514 | 54.22797
-0.1718238 | -98.875725 | 0.089247003 | 23.818359 |  | 7.86828 | 54.24962
-0.1718802 | -98.914963 | 0.089257926 | 23.868164 |  | 7.871403 | 54.27115
-0.17190729 | -98.931366 | 0.089263387 | 23.917969 |  | 7.872708 | 54.28015
-0.17190832 | -98.979195 | 0.089191481 | 23.967773 |  | 7.876514 | 54.30639
-0.17188913 | -99.042824 | 0.089239106 | 24.017578 |  | 7.881578 | 54.3413
-0.17192362 | -99.06073 | 0.089242376 | 24.067383 |  | 7.883002 | 54.35112
-0.17189609 | -99.09697 | 0.089150161 | 24.117188 |  | 7.885886 | 54.37101
-0.17206764 | -99.120567 | 0.089177184 | 24.166992 |  | 7.887764 | 54.38395
-0.17205274 | -99.175186 | 0.089244269 | 24.216797 |  | 7.892111 | 54.41392
-0.17208859 | -99.20713 | 0.08919666 | 24.266602 |  | 7.894653 | 54.43145
-0.17211933 | -99.247299 | 0.089170232 | 24.316406 |  | 7.897849 | 54.45349
-0.17216042 | -99.28566 | 0.089271821 | 24.366211 |  | 7.900902 | 54.47454
-0.1722073 | -99.324501 | 0.08927469 | 24.416016 |  | 7.903993 | 54.49585
-0.1721689 | -99.365639 | 0.089230768 | 24.46582 |  | 7.907266 | 54.51842
-0.17224784 | -99.411407 | 0.089274652 | 24.515625 |  | 7.910908 | 54.54353
-0.17221749 | -99.444817 | 0.08928141 | 24.56543 |  | 7.913567 | 54.56186
-0.17233984 | -99.474983 | 0.089083798 | 24.615234 |  | 7.915968 | 54.57841
-0.17233454 | -99.513062 | 0.089251451 | 24.665039 |  | 7.918998 | 54.5993
-0.17230149 | -99.550011 | 0.089167573 | 24.714844 |  | 7.921938 | 54.61958
-0.17243756 | -99.598808 | 0.089206956 | 24.764648 |  | 7.925821 | 54.64635
-0.17246984 | -99.612442 | 0.089235909 | 24.814453 |  | 7.926906 | 54.65383
-0.17242427 | -99.672035 | 0.089208849 | 24.864258 |  | 7.931649 | 54.68653
-0.17258 | -99.714737 | 0.089261487 | 24.914063 |  | 7.935047 | 54.70995
-0.17244072 | -99.728096 | 0.089205131 | 24.963867 |  | 7.93611 | 54.71728
-0.17250463 | -99.761093 | 0.08930888 | 25.013672 |  | 7.938736 | 54.73539
-0.17259751 | -99.817039 | 0.089255534 | 25.063477 |  | 7.943188 | 54.76608
-0.1725696 | -99.855484 | 0.089273274 | 25.113281 |  | 7.946247 | 54.78718
-0.1726318 | -99.87748 | 0.089248829 | 25.163086 |  | 7.947997 | 54.79925
-0.17274423 | -99.909912 | 0.089162737 | 25.212891 |  | 7.950578 | 54.81704
-0.17269041 | -99.951874 | 0.089250058 | 25.262695 |  | 7.953917 | 54.84006
-0.17276202 | -99.991516 | 0.08921276 | 25.3125 |  | 7.957072 | 54.86181
-0.17283727 | -100.03192 | 0.089202218 | 25.362305 |  | 7.960287 | 54.88398
-0.17277537 | -100.07484 | 0.089329265 | 25.412109 |  | 7.963703 | 54.90753
-0.17284976 | -100.09642 | 0.0892746 | 25.461914 |  | 7.96542 | 54.91937
-0.17284581 | -100.1462 | 0.089170672 | 25.511719 |  | 7.969381 | 54.94668
-0.17288141 | -100.18883 | 0.089260206 | 25.561523 |  | 7.972774 | 54.97007
-0.17297058 | -100.20421 | 0.089236178 | 25.611328 |  | 7.973998 | 54.97851
-0.17298675 | -100.25941 | 0.089270346 | 25.661133 |  | 7.97839 | 55.0088
-0.17297855 | -100.29748 | 0.089171357 | 25.710938 |  | 7.98142 | 55.02969
-0.17311729 | -100.34112 | 0.089169659 | 25.760742 |  | 7.984893 | 55.05363
-0.17315242 | -100.38639 | 0.08927764 | 25.810547 |  | 7.988495 | 55.07847
-0.17312311 | -100.42547 | 0.089210354 | 25.860352 |  | 7.991605 | 55.09991
-0.17314363 | -100.46248 | 0.089139819 | 25.910156 |  | 7.99455 | 55.12022
-0.17322917 | -100.49514 | 0.089318961 | 25.959961 |  | 7.997149 | 55.13813
-0.17320222 | -100.51447 | 0.089244276 | 26.009766 |  | 7.998687 | 55.14874
-0.17325281 | -100.55829 | 0.089176849 | 26.05957 |  | 8.002174 | 55.17278
-0.17336646 | -100.6034 | 0.089206703 | 26.109375 |  | 8.005764 | 55.19753
-0.1733218 | -100.64133 | 0.089319162 | 26.15918 |  | 8.008783 | 55.21834
-0.17332867 | -100.67387 | 0.089209951 | 26.208984 |  | 8.011372 | 55.2362
-0.17347687 | -100.70941 | 0.089228176 | 26.258789 |  | 8.0142 | 55.2557
-0.17348483 | -100.74007 | 0.089254491 | 26.308594 |  | 8.01664 | 55.27252
-0.17352143 | -100.76936 | 0.089236885 | 26.358398 |  | 8.018971 | 55.28859
-0.1735716 | -100.83247 | 0.089300111 | 26.408203 |  | 8.023993 | 55.32322
-0.17360838 | -100.86552 | 0.089335978 | 26.458008 |  | 8.026623 | 55.34135
-0.17366815 | -100.89369 | 0.089196295 | 26.507813 |  | 8.028865 | 55.3568
-0.17364515 | -100.93693 | 0.089260697 | 26.557617 |  | 8.032306 | 55.38053
-0.173631 | -100.98042 | 0.089282289 | 26.607422 |  | 8.035766 | 55.40439
-0.17373136 | -101.02176 | 0.089221478 | 26.657227 |  | 8.039056 | 55.42707
-0.1738276 | -101.04459 | 0.089213423 | 26.707031 |  | 8.040873 | 55.4396
-0.17385206 | -101.07711 | 0.089220248 | 26.756836 |  | 8.043461 | 55.45744
-0.17393452 | -101.11509 | 0.089231506 | 26.806641 |  | 8.046483 | 55.47828
-0.17396942 | -101.15358 | 0.089227714 | 26.856445 |  | 8.049546 | 55.4994
-0.17394991 | -101.19008 | 0.089287691 | 26.90625 |  | 8.052451 | 55.51942
-0.17399161 | -101.22461 | 0.089260027 | 26.956055 |  | 8.055199 | 55.53837
-0.1740894 | -101.26726 | 0.0892547 | 27.005859 |  | 8.058593 | 55.56177
-0.17415169 | -101.29552 | 0.089219183 | 27.055664 |  | 8.060841 | 55.57727
-0.17417838 | -101.31046 | 0.089229047 | 27.105469 |  | 8.06203 | 55.58547
-0.17423385 | -101.35361 | 0.089324966 | 27.155273 |  | 8.065464 | 55.60915
-0.17423607 | -101.39887 | 0.089177758 | 27.205078 |  | 8.069066 | 55.63398
-0.17433146 | -101.41579 | 0.08918827 | 27.254883 |  | 8.070412 | 55.64326
-0.17446882 | -101.47993 | 0.089204863 | 27.304688 |  | 8.075516 | 55.67845
-0.17447819 | -101.52836 | 0.089282043 | 27.354492 |  | 8.07937 | 55.70503
-0.17457241 | -101.55822 | 0.089290172 | 27.404297 |  | 8.081746 | 55.72141
-0.17468946 | -101.58939 | 0.089216173 | 27.454102 |  | 8.084227 | 55.73851
-0.17469425 | -101.62891 | 0.0892988 | 27.503906 |  | 8.087372 | 55.76019
-0.17473242 | -101.64788 | 0.089216925 | 27.553711 |  | 8.088881 | 55.7706
-0.17490025 | -101.66117 | 0.08925283 | 27.603516 |  | 8.089939 | 55.77789
-0.1749749 | -101.68372 | 0.089288384 | 27.65332 |  | 8.091733 | 55.79027
-0.17507243 | -101.69578 | 0.089214362 | 27.703125 |  | 8.092693 | 55.79688
-0.17516129 | -101.69262 | 0.089193076 | 27.75293 |  | 8.092442 | 55.79515
-0.17550686 | -101.42294 | 0.089252643 | 27.802734 |  | 8.070981 | 55.64719
-0.20836009 | -39.215481 | 0.089202642 | 27.852539 |  | 3.120669 | 21.51615
-0.22119139 | -29.134365 | 0.089402951 | 27.902344 |  | 2.318439 | 15.985
-0.22324374 | -27.093769 | 0.089621842 | 27.952148 |  | 2.156054 | 14.86539
-0.22341765 | -26.441837 | 0.089286096 | 28.001953 |  | 2.104175 | 14.5077
-0.22328921 | -25.493361 | 0.089450307 | 28.051758 |  | 2.028697 | 13.98731

## 6x12 LS
CEE 300/TAM 324 Concrete compression tests |  |  |  |  | f'c = | 2.449497 | ksi
2025-04-15 AB3 6x12 LS
Actuator displace- ment (in.) | Actuator force (kips) | Extensom- eter posi- tion (in.) | Time (s) | Compres- sive strain, ε | Compressive stress, σ
[5 empty] | (ksi) | (MPa)
3.9756958 | -0.067173831 | 5.5480003e-05 | 0.061523438 | 0 | 0.002375788 | 0.0163804
3.9756777 | -0.061107494 | 5.2577256e-05 | 0.11132813 | 4.837912e-07 | 0.002161235 | 0.01490112
3.9758708 | -0.060712427 | 5.2541494e-05 | 0.16113281 | 4.897515e-07 | 0.002147263 | 0.01480478
3.9760382 | -0.059850346 | 5.4973363e-05 | 0.2109375 | 8.444e-08 | 0.002116773 | 0.01459457
3.9760652 | -0.056181937 | 5.5015083e-05 | 0.26074219 | 7.748667e-08 | 0.00198703 | 0.01370002
3.9758291 | -0.05833029 | 5.4448843e-05 | 0.31054688 | 1.7186e-07 | 0.002063012 | 0.0142239
3.9756429 | -0.056444641 | 5.3215026e-05 | 0.36035156 | 3.774962e-07 | 0.001996321 | 0.01376408
3.9752152 | -0.055702008 | 5.2583215e-05 | 0.41015625 | 4.82798e-07 | 0.001970056 | 0.01358299
3.9747539 | -0.056622129 | 4.9316881e-05 | 0.45996094 | 1.027187e-06 | 0.002002598 | 0.01380736
3.9742975 | -0.060265534 | 4.7886369e-05 | 0.50976563 | 1.265606e-06 | 0.002131457 | 0.01469581
3.9735224 | -0.055633344 | 4.6259163e-05 | 0.55957031 | 1.536807e-06 | 0.001967627 | 0.01356624
3.9728498 | -0.060676247 | 4.392862e-05 | 0.609375 | 1.9252305e-06 | 0.002145983 | 0.01479596
3.9719961 | -0.064643882 | 3.6519767e-05 | 0.65917969 | 3.160039e-06 | 0.00228631 | 0.01576347
3.9711764 | -0.072058797 | 3.5136938e-05 | 0.70898438 | 3.390511e-06 | 0.002548559 | 0.01757161
3.970139 | -0.073958002 | 3.2389162e-05 | 0.75878906 | 3.8484735e-06 | 0.002615729 | 0.01803473
3.9690607 | -0.078701735 | 2.7382373e-05 | 0.80859375 | 4.682938e-06 | 0.002783504 | 0.01919149
3.9678812 | -0.082249381 | 1.9741057e-05 | 0.85839844 | 5.956491e-06 | 0.002908977 | 0.02005659
3.9665515 | -0.10371284 | 1.3011693e-05 | 0.90820313 | 7.078052e-06 | 0.003668091 | 0.02529048
3.9650621 | -0.11495305 | 8.9824198e-06 | 0.95800781 | 7.7495972e-06 | 0.004065632 | 0.02803141
3.9634149 | -0.11788448 | 2.4497508e-06 | 1.0078125 | 8.838375e-06 | 0.004169311 | 0.02874624
3.961746 | -0.12705812 | -5.9127806e-06 | 1.0576172 | 1.02321306e-05 | 0.004493762 | 0.03098325
3.9598937 | -0.14425164 | -1.0496377e-05 | 1.1074219 | 1.099606e-05 | 0.005101858 | 0.0351759
3.9580972 | -0.15772296 | -1.5503168e-05 | 1.1572266 | 1.18305285e-05 | 0.005578309 | 0.0384609
3.9561384 | -0.15064703 | -1.2725592e-05 | 1.2070313 | 1.13676e-05 | 0.005328049 | 0.03673542
3.9539895 | -0.16591971 | -6.508827e-06 | 1.2568359 | 1.033147e-05 | 0.005868209 | 0.04045968
3.9517291 | -0.19109321 | -1.5252828e-05 | 1.3066406 | 1.178881e-05 | 0.00675854 | 0.04659826
3.9494057 | -0.20447351 | -4.0054319e-06 | 1.3564453 | 9.91423915e-06 | 0.007231771 | 0.04986106
3.9469936 | -0.21540129 | -1.168251e-05 | 1.40625 | 1.119375e-05 | 0.007618262 | 0.05252581
3.9445314 | -0.24847327 | -1.5711785e-05 | 1.4560547 | 1.1865298e-05 | 0.008787944 | 0.06059045
3.9419367 | -0.28745896 | -2.8830766e-05 | 1.5058594 | 1.405179e-05 | 0.01016678 | 0.07009715
3.9390399 | -0.32299161 | -3.5351517e-05 | 1.5556641 | 1.513859e-05 | 0.01142349 | 0.07876182
3.9362199 | -0.35639334 | -2.322197e-05 | 1.6054688 | 1.31169955e-05 | 0.01260484 | 0.08690686
3.9333954 | -0.41049597 | -2.0080804e-05 | 1.6552734 | 1.259347e-05 | 0.01451833 | 0.1000998
3.9303715 | -0.47749704 | -2.8175116e-05 | 1.7050781 | 1.394252e-05 | 0.016888 | 0.1164381
3.9273548 | -0.53424335 | -3.8552287e-05 | 1.7548828 | 1.567205e-05 | 0.01889499 | 0.1302758
3.9242492 | -0.61232191 | -2.8729439e-05 | 1.8046875 | 1.4034907e-05 | 0.02165646 | 0.1493153
3.9211202 | -0.69601059 | -4.2110682e-05 | 1.8544922 | 1.626511e-05 | 0.02461634 | 0.1697229
3.9178605 | -0.79510248 | -4.7940011e-05 | 1.9042969 | 1.7236669e-05 | 0.028121 | 0.1938865
3.9146922 | -0.90986264 | -6.7836045e-05 | 1.9541016 | 2.055267e-05 | 0.03217981 | 0.2218709
3.9115071 | -1.0354215 | -7.545948e-05 | 2.0039063 | 2.182325e-05 | 0.03662054 | 0.2524885
3.9083226 | -1.1899784 | -5.7727098e-05 | 2.0537109 | 1.886785e-05 | 0.04208688 | 0.2901774
3.9051671 | -1.3484558 | -8.4573025e-05 | 2.1035156 | 2.334217e-05 | 0.04769187 | 0.3288223
3.9019282 | -1.5547452 | -8.9788431e-05 | 2.1533203 | 2.421141e-05 | 0.05498786 | 0.3791261
3.8989174 | -1.7546618 | -0.00010558962 | 2.203125 | 2.684494e-05 | 0.06205847 | 0.427876
3.8962877 | -1.9681121 | -0.0001228094 | 2.2529297 | 2.97149005e-05 | 0.06960773 | 0.479926
3.8935657 | -2.2068889 | -0.00012718439 | 2.3027344 | 3.04440655e-05 | 0.07805273 | 0.538152
3.8912375 | -2.434005 | -0.00014209747 | 2.3525391 | 3.292958e-05 | 0.08608532 | 0.5935345
3.8890882 | -2.6599305 | -0.00015352368 | 2.4023438 | 3.483395e-05 | 0.0940758 | 0.6486266
3.8872414 | -2.8748693 | -0.00017955899 | 2.4521484 | 3.91731655e-05 | 0.1016777 | 0.7010397
3.8856852 | -3.0779757 | -0.00018423796 | 2.5019531 | 3.995299e-05 | 0.1088611 | 0.7505674
3.8842864 | -3.2567236 | -0.0001940012 | 2.5517578 | 4.15802005e-05 | 0.115183 | 0.7941552
3.8831067 | -3.4299793 | -0.00019638539 | 2.6015625 | 4.19775655e-05 | 0.1213107 | 0.8364038
3.8820655 | -3.5670698 | -0.0002092123 | 2.6513672 | 4.411538e-05 | 0.1261593 | 0.8698334
3.8812025 | -3.6729128 | -0.00021659733 | 2.7011719 | 4.534622e-05 | 0.1299027 | 0.8956434
3.8806453 | -3.7592616 | -0.00022876859 | 2.7509766 | 4.73747655e-05 | 0.1329567 | 0.9166996
3.8800952 | -3.8411393 | -0.00023266673 | 2.8007813 | 4.80244555e-05 | 0.1358525 | 0.9366656
3.8797584 | -3.8886976 | -0.00023521185 | 2.8505859 | 4.844864e-05 | 0.1375345 | 0.9482627
3.8793364 | -3.9404876 | -0.00023181438 | 2.9003906 | 4.78824e-05 | 0.1393662 | 0.9608917
3.8790848 | -3.9885128 | -0.00023100377 | 2.9501953 | 4.77472955e-05 | 0.1410648 | 0.9726027
3.8788655 | -4.00493 | -0.00023062825 | 3 | 4.768471e-05 | 0.1416454 | 0.9766061
3.8786571 | -4.0277214 | -0.00023232102 | 3.0498047 | 4.796684e-05 | 0.1424515 | 0.9821638
3.8784502 | -4.0571275 | -0.00023731589 | 3.0996094 | 4.87993155e-05 | 0.1434915 | 0.9893345
3.8783314 | -4.0816197 | -0.00023941397 | 3.1494141 | 4.91489955e-05 | 0.1443578 | 0.9953069
3.8782609 | -4.1029229 | -0.00024021267 | 3.1992188 | 4.928211e-05 | 0.1451112 | 1.000502
3.8780816 | -4.104629 | -0.00024257301 | 3.2490234 | 4.96755e-05 | 0.1451716 | 1.000918
3.8780777 | -4.1172304 | -0.00024442078 | 3.2988281 | 4.998346e-05 | 0.1456172 | 1.003991
3.8778672 | -4.1257005 | -0.00024322272 | 3.3486328 | 4.978379e-05 | 0.1459168 | 1.006056
3.8777485 | -4.1422172 | -0.00024685264 | 3.3984375 | 5.038877e-05 | 0.146501 | 1.010084
3.8777974 | -4.1381712 | -0.00024799109 | 3.4482422 | 5.05785155e-05 | 0.1463579 | 1.009097
3.8776104 | -4.1591196 | -0.00024855137 | 3.4980469 | 5.06718955e-05 | 0.1470988 | 1.014205
3.8775303 | -4.1643219 | -0.0002502501 | 3.5478516 | 5.095502e-05 | 0.1472828 | 1.015474
3.8774581 | -4.175427 | -0.00025107266 | 3.5976563 | 5.10921105e-05 | 0.1476755 | 1.018182
3.8773589 | -4.2038946 | -0.00025001762 | 3.6474609 | 5.09162705e-05 | 0.1486824 | 1.025124
3.8772869 | -4.2174435 | -0.00025535823 | 3.6972656 | 5.180637e-05 | 0.1491616 | 1.028428
3.8770721 | -4.2415452 | -0.00025421978 | 3.7470703 | 5.16166305e-05 | 0.150014 | 1.034305
3.8769715 | -4.2542224 | -0.00025551915 | 3.796875 | 5.183319e-05 | 0.1504623 | 1.037396
3.8769612 | -4.2690406 | -0.00025767685 | 3.8466797 | 5.219281e-05 | 0.1509864 | 1.04101
3.8767428 | -4.2830396 | -0.00025985835 | 3.8964844 | 5.255639e-05 | 0.1514815 | 1.044423
3.8767188 | -4.314177 | -0.0002630949 | 3.9462891 | 5.309582e-05 | 0.1525828 | 1.052016
3.8765368 | -4.3424087 | -0.0002614081 | 3.9960938 | 5.281468e-05 | 0.1535813 | 1.058901
3.8763349 | -4.3556752 | -0.00026409625 | 4.0458984 | 5.326271e-05 | 0.1540505 | 1.062136
3.8762558 | -4.3939834 | -0.00026444197 | 4.0957031 | 5.332033e-05 | 0.1554054 | 1.071477
3.8761275 | -4.4141984 | -0.00026202202 | 4.1455078 | 5.2917e-05 | 0.1561203 | 1.076407
3.8758826 | -4.4509034 | -0.00025735496 | 4.1953125 | 5.21391605e-05 | 0.1574185 | 1.085357
3.8757253 | -4.476542 | -0.0002604544 | 4.2451172 | 5.265573e-05 | 0.1583253 | 1.091609
3.8756101 | -4.5159664 | -0.00026466846 | 4.2949219 | 5.335808e-05 | 0.1597196 | 1.101223
3.8755243 | -4.5490766 | -0.00026591419 | 4.3447266 | 5.35657e-05 | 0.1608907 | 1.109297
3.8752608 | -4.5928402 | -0.00027210117 | 4.3945313 | 5.459686e-05 | 0.1624385 | 1.119969
3.8751602 | -4.6183324 | -0.00027337074 | 4.4443359 | 5.480846e-05 | 0.1633401 | 1.126185
3.8749878 | -4.6571164 | -0.00027531982 | 4.4941406 | 5.51333e-05 | 0.1647118 | 1.135642
3.8747857 | -4.7055573 | -0.00027852057 | 4.5439453 | 5.566676e-05 | 0.166425 | 1.147455
3.8746228 | -4.7563276 | -0.00028187633 | 4.59375 | 5.62260555e-05 | 0.1682207 | 1.159835
3.87446 | -4.77316 | -0.00028294919 | 4.6435547 | 5.64048655e-05 | 0.168816 | 1.16394
3.874299 | -4.8272042 | -0.00028753281 | 4.6933594 | 5.71688e-05 | 0.1707274 | 1.177118
3.8741207 | -4.8596115 | -0.00028504131 | 4.7431641 | 5.675355e-05 | 0.1718736 | 1.185021
3.8739672 | -4.8911281 | -0.00028598902 | 4.7929688 | 5.69115e-05 | 0.1729883 | 1.192706
3.8736589 | -4.9310312 | -0.00029184221 | 4.8427734 | 5.78870355e-05 | 0.1743996 | 1.202437
3.8735561 | -4.9756947 | -0.0002930045 | 4.8925781 | 5.80807505e-05 | 0.1759792 | 1.213328
3.8733938 | -5.0104141 | -0.00029631256 | 4.9423828 | 5.863209e-05 | 0.1772071 | 1.221794
3.8732307 | -5.0456004 | -0.00029882192 | 4.9921875 | 5.90503205e-05 | 0.1784516 | 1.230375
3.8730226 | -5.0943942 | -0.00030126571 | 5.0419922 | 5.945762e-05 | 0.1801773 | 1.242273
3.8728266 | -5.1402769 | -0.00030379891 | 5.0917969 | 5.987982e-05 | 0.1818001 | 1.253462
3.8726323 | -5.1782041 | -0.00030542017 | 5.1416016 | 6.015003e-05 | 0.1831415 | 1.26271
3.8723884 | -5.2294302 | -0.00030950902 | 5.1914063 | 6.08315e-05 | 0.1849533 | 1.275202
3.8722317 | -5.2674284 | -0.00031434296 | 5.2412109 | 6.16371605e-05 | 0.1862972 | 1.284468
3.8721051 | -5.3264694 | -0.00031792521 | 5.2910156 | 6.22342e-05 | 0.1883853 | 1.298865
3.8719177 | -5.3581986 | -0.000319618 | 5.3408203 | 6.251633e-05 | 0.1895075 | 1.306602
3.8716869 | -5.407465 | -0.00032259824 | 5.390625 | 6.30130405e-05 | 0.19125 | 1.318616
3.8715088 | -5.4590344 | -0.00032178761 | 5.4404297 | 6.28779355e-05 | 0.1930738 | 1.331191
3.8713624 | -5.5025859 | -0.00032904148 | 5.4902344 | 6.408691e-05 | 0.1946142 | 1.341811
3.8711767 | -5.5441108 | -0.00032947658 | 5.5400391 | 6.41594305e-05 | 0.1960828 | 1.351937
3.8710279 | -5.5867372 | -0.00033307076 | 5.5898438 | 6.47584605e-05 | 0.1975904 | 1.362331
3.8708129 | -5.6624975 | -0.00033764841 | 5.6396484 | 6.55214e-05 | 0.2002699 | 1.380806
3.8707101 | -5.6852183 | -0.00033916233 | 5.6894531 | 6.577372e-05 | 0.2010735 | 1.386346
3.8705225 | -5.7407627 | -0.00033920407 | 5.7392578 | 6.578068e-05 | 0.2030379 | 1.399891
3.8703506 | -5.7906075 | -0.000341773 | 5.7890625 | 6.620883e-05 | 0.2048008 | 1.412045
3.870111 | -5.8385839 | -0.00034099221 | 5.8388672 | 6.60787e-05 | 0.2064977 | 1.423744
3.8698778 | -5.8883209 | -0.0003460109 | 5.8886719 | 6.69151505e-05 | 0.2082568 | 1.435873
3.8697333 | -5.9451833 | -0.000349921 | 5.9384766 | 6.756683e-05 | 0.2102678 | 1.449739
3.8696742 | -5.9878402 | -0.00035466554 | 5.9882813 | 6.83575905e-05 | 0.2117765 | 1.460141
3.8693781 | -6.0347028 | -0.00035564898 | 6.0380859 | 6.85215e-05 | 0.213434 | 1.471568
3.8692765 | -6.0790801 | -0.00036321877 | 6.0878906 | 6.978313e-05 | 0.2150035 | 1.48239
3.8690212 | -6.1428294 | -0.00036357643 | 6.1376953 | 6.984274e-05 | 0.2172581 | 1.497935
3.8689079 | -6.1730337 | -0.00036575794 | 6.1875 | 7.020632e-05 | 0.2183264 | 1.5053
3.8688045 | -6.2135768 | -0.00037120582 | 6.2373047 | 7.11143e-05 | 0.2197603 | 1.515187
3.8686407 | -6.2722836 | -0.00037307144 | 6.2871094 | 7.14252405e-05 | 0.2218367 | 1.529502
3.8684645 | -6.3187413 | -0.00037606951 | 6.3369141 | 7.192492e-05 | 0.2234798 | 1.540831
3.8682432 | -6.3650169 | -0.0003798485 | 6.3867188 | 7.25547505e-05 | 0.2251164 | 1.552116
3.8681548 | -6.4094496 | -0.00038048622 | 6.4365234 | 7.266104e-05 | 0.2266879 | 1.562951
3.8679843 | -6.4465508 | -0.00038002728 | 6.4863281 | 7.258455e-05 | 0.2280001 | 1.571998
3.8678634 | -6.5009685 | -0.00038440822 | 6.5361328 | 7.33147e-05 | 0.2299247 | 1.585267
3.8676662 | -6.5572872 | -0.00038921833 | 6.5859375 | 7.411639e-05 | 0.2319166 | 1.599001
3.8674769 | -6.6017337 | -0.00039387343 | 6.6357422 | 7.489224e-05 | 0.2334886 | 1.609839
3.8673785 | -6.6508975 | -0.00039817093 | 6.6855469 | 7.560849e-05 | 0.2352274 | 1.621828
3.8672085 | -6.7152362 | -0.0004021585 | 6.7353516 | 7.627308e-05 | 0.2375029 | 1.637517
3.8670943 | -6.7692018 | -0.00040470363 | 6.7851563 | 7.669727e-05 | 0.2394115 | 1.650676
3.8669295 | -6.8261065 | -0.00040656325 | 6.8349609 | 7.700721e-05 | 0.2414241 | 1.664553
3.8667321 | -6.8712201 | -0.00041243434 | 6.8847656 | 7.798572e-05 | 0.2430197 | 1.675554
3.866612 | -6.9169488 | -0.00041303635 | 6.9345703 | 7.808606e-05 | 0.244637 | 1.686705
3.8664477 | -6.9669247 | -0.0004192412 | 6.984375 | 7.91202005e-05 | 0.2464046 | 1.698891
3.8662977 | -7.0108466 | -0.00042033195 | 7.0341797 | 7.930199e-05 | 0.247958 | 1.709602
3.8661833 | -7.0655389 | -0.00042486191 | 7.0839844 | 8.00569855e-05 | 0.2498923 | 1.722939
3.8660562 | -7.1070452 | -0.00042872431 | 7.1337891 | 8.070072e-05 | 0.2513603 | 1.73306
3.8658204 | -7.1596522 | -0.00043039917 | 7.1835938 | 8.097986e-05 | 0.2532209 | 1.745888
3.8656607 | -7.200727 | -0.00043315292 | 7.2333984 | 8.14388205e-05 | 0.2546736 | 1.755904
3.8657179 | -7.2583127 | -0.00043643118 | 7.2832031 | 8.19852e-05 | 0.2567103 | 1.769947
3.8654063 | -7.3101482 | -0.00044192074 | 7.3330078 | 8.290012e-05 | 0.2585436 | 1.782587
3.865346 | -7.3612509 | -0.00044337512 | 7.3828125 | 8.31425205e-05 | 0.260351 | 1.795048
3.8652451 | -7.3981109 | -0.00044568183 | 7.4326172 | 8.352697e-05 | 0.2616546 | 1.804037
3.8650255 | -7.4539065 | -0.00044786333 | 7.4824219 | 8.38905555e-05 | 0.263628 | 1.817642
3.8649516 | -7.4871478 | -0.00044723749 | 7.5322266 | 8.378625e-05 | 0.2648037 | 1.825748
3.864886 | -7.5406952 | -0.00045145748 | 7.5820313 | 8.44895805e-05 | 0.2666975 | 1.838806
3.8647311 | -7.5819464 | -0.00045063495 | 7.6318359 | 8.435249e-05 | 0.2681565 | 1.848865
3.86462 | -7.6244555 | -0.00045348407 | 7.6816406 | 8.48273455e-05 | 0.26966 | 1.859231
3.864409 | -7.6782446 | -0.00045670269 | 7.7314453 | 8.536378e-05 | 0.2715624 | 1.872347
3.8642304 | -7.719409 | -0.00045748352 | 7.78125 | 8.54939205e-05 | 0.2730182 | 1.882385
3.864151 | -7.7667413 | -0.00045963525 | 7.8310547 | 8.585254e-05 | 0.2746923 | 1.893927
3.8639598 | -7.8122692 | -0.00046215655 | 7.8808594 | 8.627276e-05 | 0.2763025 | 1.905029
3.8638299 | -7.8731985 | -0.00046346185 | 7.9306641 | 8.649031e-05 | 0.2784574 | 1.919887
3.8637817 | -7.9186316 | -0.0004679501 | 7.9804688 | 8.72383505e-05 | 0.2800643 | 1.930966
3.8636425 | -7.9614305 | -0.00047178863 | 8.0302734 | 8.78781055e-05 | 0.281578 | 1.941403
3.8635015 | -8.0108719 | -0.00047713518 | 8.0800781 | 8.87692e-05 | 0.2833266 | 1.953459
3.8634188 | -8.0643702 | -0.00047938226 | 8.1298828 | 8.91437105e-05 | 0.2852188 | 1.966505
3.8632071 | -8.1183176 | -0.00048215388 | 8.1796875 | 8.960565e-05 | 0.2871268 | 1.97966
3.863189 | -8.1607275 | -0.00048761963 | 8.2294922 | 9.05166055e-05 | 0.2886267 | 1.990001
3.8629389 | -8.2251587 | -0.0004904985 | 8.2792969 | 9.099642e-05 | 0.2909055 | 2.005713
3.8627918 | -8.2788715 | -0.00049677491 | 8.3291016 | 9.20424855e-05 | 0.2928052 | 2.018811
3.8627117 | -8.3376055 | -0.00049769878 | 8.3789063 | 9.219646e-05 | 0.2948825 | 2.033133
3.8625941 | -8.3754587 | -0.00050019025 | 8.4287109 | 9.261171e-05 | 0.2962213 | 2.042364
3.862457 | -8.4189386 | -0.00050141214 | 8.4785156 | 9.281536e-05 | 0.297759 | 2.052966
3.8623333 | -8.4666042 | -0.00050681829 | 8.5283203 | 9.371638e-05 | 0.2994449 | 2.06459
3.8621299 | -8.5097876 | -0.00050954224 | 8.578125 | 9.417037e-05 | 0.3009722 | 2.07512
3.8620634 | -8.5584517 | -0.00051158667 | 8.6279297 | 9.451111e-05 | 0.3026933 | 2.086987
3.8620253 | -8.58605 | -0.00051358342 | 8.6777344 | 9.48439e-05 | 0.3036694 | 2.093717
3.8618402 | -8.6455793 | -0.00051872135 | 8.7275391 | 9.57002255e-05 | 0.3057748 | 2.108233
3.8617928 | -8.689455 | -0.00052033662 | 8.7773438 | 9.596944e-05 | 0.3073266 | 2.118932
3.8616872 | -8.7398386 | -0.00052362081 | 8.8271484 | 9.65168e-05 | 0.3091086 | 2.131218
3.861521 | -8.7797956 | -0.00052605273 | 8.8769531 | 9.692212e-05 | 0.3105217 | 2.140962
3.8613131 | -8.837492 | -0.00052970048 | 8.9267578 | 9.75300805e-05 | 0.3125623 | 2.155031
3.8612616 | -8.8863821 | -0.00053432584 | 8.9765625 | 9.830097e-05 | 0.3142915 | 2.166953
3.8611078 | -8.9433851 | -0.00053780671 | 9.0263672 | 9.888112e-05 | 0.3163075 | 2.180853
3.8610053 | -8.9856215 | -0.00054015516 | 9.0761719 | 9.927253e-05 | 0.3178014 | 2.191153
3.86095 | -9.0355434 | -0.00054366584 | 9.1259766 | 9.98576405e-05 | 0.319567 | 2.203326
3.8608391 | -9.0793829 | -0.00054581166 | 9.1757813 | 0.0001002153 | 0.3211175 | 2.214016
3.8607335 | -9.1235104 | -0.00054907799 | 9.2255859 | 0.0001007596655 | 0.3226782 | 2.224777
3.8606122 | -9.1869278 | -0.00055404898 | 9.2753906 | 0.0001015882 | 0.3249211 | 2.240241
3.8604641 | -9.2389822 | -0.00055893062 | 9.3251953 | 0.0001024017705 | 0.3267622 | 2.252935
3.860431 | -9.2825689 | -0.00055982469 | 9.375 | 0.0001025508 | 0.3283037 | 2.263563
3.8603404 | -9.3466711 | -0.00056312082 | 9.4248047 | 0.0001031001 | 0.3305709 | 2.279195
3.8601162 | -9.3828144 | -0.00056553481 | 9.4746094 | 0.0001035025 | 0.3318492 | 2.288008
3.8600502 | -9.4291859 | -0.00056609511 | 9.5244141 | 0.0001035959 | 0.3334892 | 2.299316
3.8599467 | -9.4874487 | -0.00057242508 | 9.5742188 | 0.0001046508 | 0.3355499 | 2.313524
3.8597004 | -9.5437517 | -0.0005757272 | 9.6240234 | 0.0001052012005 | 0.3375412 | 2.327253
3.8596668 | -9.5948124 | -0.00058036443 | 9.6738281 | 0.0001059741 | 0.3393471 | 2.339704
3.859566 | -9.6488295 | -0.00058286189 | 9.7236328 | 0.0001063903155 | 0.3412575 | 2.352876
3.8595421 | -9.6896124 | -0.0005838215 | 9.7734375 | 0.0001065502505 | 0.3426999 | 2.362821
3.8593647 | -9.740922 | -0.00058651564 | 9.8232422 | 0.0001069993 | 0.3445146 | 2.375333
3.8591626 | -9.7910166 | -0.0005923867 | 9.8730469 | 0.0001079778 | 0.3462864 | 2.387549
3.8591325 | -9.8400011 | -0.00059574243 | 9.9228516 | 0.0001085371 | 0.3480188 | 2.399494
3.8589873 | -9.8800545 | -0.00059679744 | 9.9726563 | 0.0001087129 | 0.3494354 | 2.409261
3.8589334 | -9.9367208 | -0.00060103531 | 10.022461 | 0.0001094192 | 0.3514396 | 2.423079
3.8588347 | -9.9805508 | -0.0006052673 | 10.072266 | 0.0001101245505 | 0.3529898 | 2.433767
3.8587377 | -10.014933 | -0.0006047666 | 10.12207 | 0.0001100411005 | 0.3542058 | 2.442151
3.8586497 | -10.070914 | -0.00060711504 | 10.171875 | 0.0001104325 | 0.3561857 | 2.455802
3.8585429 | -10.115019 | -0.00061271788 | 10.22168 | 0.0001113663 | 0.3577456 | 2.466557
3.858341 | -10.174562 | -0.00061766501 | 10.271484 | 0.0001121908355 | 0.3598515 | 2.481077
3.8583534 | -10.220914 | -0.00061967375 | 10.321289 | 0.0001125256255 | 0.3614909 | 2.49238
3.8582458 | -10.26922 | -0.00062110421 | 10.371094 | 0.0001127640355 | 0.3631994 | 2.504159
3.8580775 | -10.33414 | -0.00062232016 | 10.420898 | 0.0001129667 | 0.3654954 | 2.51999
3.8579793 | -10.386825 | -0.00062634348 | 10.470703 | 0.0001136372 | 0.3673588 | 2.532837
3.8578758 | -10.433301 | -0.00062643888 | 10.520508 | 0.0001136531 | 0.3690025 | 2.544171
3.857717 | -10.49294 | -0.00063093303 | 10.570313 | 0.0001144022 | 0.3711118 | 2.558714
3.8577158 | -10.533116 | -0.00063400267 | 10.620117 | 0.0001149138 | 0.3725328 | 2.568511
3.8575861 | -10.594339 | -0.0006381392 | 10.669922 | 0.0001156032005 | 0.3746981 | 2.58344
3.857579 | -10.627633 | -0.00063927768 | 10.719727 | 0.0001157929 | 0.3758756 | 2.591559
3.8574996 | -10.698333 | -0.00064256188 | 10.769531 | 0.0001163403 | 0.3783761 | 2.608799
3.8573003 | -10.720873 | -0.00064510101 | 10.819336 | 0.0001167635 | 0.3791733 | 2.614295
3.85727 | -10.770081 | -0.00064841507 | 10.869141 | 0.0001173158455 | 0.3809137 | 2.626295
3.8571217 | -10.820141 | -0.0006523669 | 10.918945 | 0.0001179745 | 0.3826842 | 2.638502
3.8570843 | -10.882506 | -0.00065519213 | 10.96875 | 0.0001184453555 | 0.3848899 | 2.65371
3.856936 | -10.927472 | -0.00065676565 | 11.018555 | 0.0001187076 | 0.3864803 | 2.664675
3.8568497 | -10.977405 | -0.00065720081 | 11.068359 | 0.0001187801355 | 0.3882463 | 2.676851
3.8568413 | -11.027061 | -0.00065779686 | 11.118164 | 0.0001188795 | 0.3900025 | 2.68896
3.8566358 | -11.079682 | -0.0006639302 | 11.167969 | 0.0001199017005 | 0.3918636 | 2.701791
3.8566241 | -11.127089 | -0.0006650865 | 11.217773 | 0.0001200944 | 0.3935403 | 2.713351
3.8565245 | -11.1683 | -0.00067011116 | 11.267578 | 0.0001209318605 | 0.3949978 | 2.723401
3.856395 | -11.208399 | -0.00067155954 | 11.317383 | 0.0001211733 | 0.396416 | 2.733179
3.8563147 | -11.242776 | -0.0006719887 | 11.367188 | 0.0001212448 | 0.3976319 | 2.741562
3.8562093 | -11.297687 | -0.00067347882 | 11.416992 | 0.0001214931 | 0.3995739 | 2.754952
3.8561134 | -11.353069 | -0.0006772101 | 11.466797 | 0.000122115 | 0.4015327 | 2.768457
3.8560891 | -11.409787 | -0.00067861675 | 11.516602 | 0.0001223495 | 0.4035387 | 2.782288
3.855881 | -11.439943 | -0.00068091752 | 11.566406 | 0.0001227329205 | 0.4046052 | 2.789641
3.8558865 | -11.499987 | -0.00068437454 | 11.616211 | 0.0001233090905 | 0.4067288 | 2.804283
3.8557634 | -11.5402 | -0.00068876747 | 11.666016 | 0.0001240412455 | 0.4081511 | 2.814089
3.8556535 | -11.598019 | -0.00069287413 | 11.71582 | 0.0001247257 | 0.410196 | 2.828188
3.855525 | -11.659096 | -0.00069774978 | 11.765625 | 0.0001255383 | 0.4123562 | 2.843082
3.855386 | -11.713319 | -0.0007009625 | 11.81543 | 0.0001260737505 | 0.4142739 | 2.856304
3.8553839 | -11.751646 | -0.00070545072 | 11.865234 | 0.0001268218 | 0.4156295 | 2.86565
3.8552339 | -11.809236 | -0.00070950983 | 11.915039 | 0.0001274983055 | 0.4176663 | 2.879694
3.8551216 | -11.845315 | -0.00071260933 | 11.964844 | 0.0001280149 | 0.4189423 | 2.888492
3.8551376 | -11.909817 | -0.00071669219 | 12.014648 | 0.0001286953655 | 0.4212236 | 2.90422
3.8549943 | -11.968475 | -0.00072093005 | 12.064453 | 0.0001294016755 | 0.4232982 | 2.918524
3.8548903 | -12.022926 | -0.00072175858 | 12.114258 | 0.0001295398 | 0.425224 | 2.931802
3.8548217 | -12.056777 | -0.00073007937 | 12.164063 | 0.0001309266 | 0.4264213 | 2.940057
3.8548439 | -12.105771 | -0.000728941 | 12.213867 | 0.0001307368 | 0.4281541 | 2.952004
3.8547456 | -12.137723 | -0.00073492527 | 12.263672 | 0.0001317342 | 0.4292841 | 2.959796
3.8545363 | -12.212351 | -0.00073936576 | 12.313477 | 0.0001324743 | 0.4319236 | 2.977994
3.8545098 | -12.262315 | -0.000742656 | 12.363281 | 0.0001330227 | 0.4336907 | 2.990177
3.854352 | -12.272101 | -0.00074276328 | 12.413086 | 0.0001330405 | 0.4340368 | 2.992564
3.8543196 | -12.328927 | -0.00074793695 | 12.462891 | 0.0001339028255 | 0.4360466 | 3.006421
3.8542383 | -12.370432 | -0.00074954028 | 12.512695 | 0.00013417 | 0.4375145 | 3.016542
3.8541286 | -12.416702 | -0.00075397495 | 12.5625 | 0.0001349092 | 0.439151 | 3.027825
3.8540351 | -12.474851 | -0.00075779553 | 12.612305 | 0.0001355459 | 0.4412076 | 3.042005
3.8540299 | -12.520241 | -0.00076251623 | 12.662109 | 0.0001363327055 | 0.4428129 | 3.053073
3.8538861 | -12.562975 | -0.00076458452 | 12.711914 | 0.0001366774205 | 0.4443243 | 3.063494
3.853785 | -12.620313 | -0.00076591375 | 12.761719 | 0.000136899 | 0.4463523 | 3.077476
3.8537145 | -12.671488 | -0.00076996087 | 12.811523 | 0.0001375735 | 0.4481622 | 3.089955
3.8536723 | -12.7166 | -0.00077432988 | 12.861328 | 0.0001383016 | 0.4497577 | 3.100955
3.8535435 | -12.775576 | -0.00077866309 | 12.911133 | 0.0001390238 | 0.4518436 | 3.115337
3.853591 | -12.809847 | -0.00077825185 | 12.960938 | 0.0001389553 | 0.4530557 | 3.123694
3.853404 | -12.87994 | -0.00078283541 | 13.010742 | 0.0001397192355 | 0.4555347 | 3.140786
3.853287 | -12.927984 | -0.0007857501 | 13.060547 | 0.000140205 | 0.4572339 | 3.152501
3.8532941 | -12.975566 | -0.00078911183 | 13.110352 | 0.0001407653055 | 0.4589168 | 3.164104
3.8530836 | -13.026991 | -0.00079022045 | 13.160156 | 0.0001409500755 | 0.4607356 | 3.176644
3.853045 | -13.066867 | -0.00079744461 | 13.209961 | 0.0001421541 | 0.4621459 | 3.186368
3.8529918 | -13.14794 | -0.00080180162 | 13.259766 | 0.0001428802705 | 0.4650133 | 3.206138
3.8529487 | -13.188963 | -0.00080470444 | 13.30957 | 0.0001433641 | 0.4664641 | 3.216141
3.8528764 | -13.224511 | -0.00080630777 | 13.359375 | 0.0001436312955 | 0.4677214 | 3.22481
3.8526788 | -13.285637 | -0.00080810185 | 13.40918 | 0.0001439303 | 0.4698833 | 3.239715
3.8526132 | -13.336369 | -0.00081233378 | 13.458984 | 0.0001446356305 | 0.4716776 | 3.252087
3.852562 | -13.372401 | -0.00081279874 | 13.508789 | 0.0001447131 | 0.4729519 | 3.260873
3.8525071 | -13.416326 | -0.00081641675 | 13.558594 | 0.0001453161255 | 0.4745055 | 3.271584
3.8524513 | -13.464948 | -0.00081874721 | 13.608398 | 0.0001457045355 | 0.4762251 | 3.283441
3.8523679 | -13.527476 | -0.00082227582 | 13.658203 | 0.0001462926 | 0.4784366 | 3.298688
3.8523173 | -13.572004 | -0.00082440965 | 13.708008 | 0.0001466482755 | 0.4800114 | 3.309546
3.852124 | -13.625197 | -0.00082808133 | 13.757813 | 0.0001472602 | 0.4818928 | 3.322518
3.8522027 | -13.665781 | -0.00083309406 | 13.807617 | 0.0001480957 | 0.4833281 | 3.332414
3.8519506 | -13.720921 | -0.00083521602 | 13.857422 | 0.0001484493 | 0.4852783 | 3.34586
3.8519228 | -13.772712 | -0.00083742739 | 13.907227 | 0.0001488179 | 0.48711 | 3.358489
3.8517683 | -13.816297 | -0.00083914399 | 13.957031 | 0.000149104 | 0.4886515 | 3.369117
3.8517516 | -13.864672 | -0.00084218982 | 14.006836 | 0.0001496116 | 0.4903625 | 3.380914
3.8517368 | -13.911003 | -0.00084384083 | 14.056641 | 0.0001498868055 | 0.4920011 | 3.392212
3.8516061 | -13.956765 | -0.00084559916 | 14.106445 | 0.0001501798605 | 0.4936196 | 3.403371
3.8515666 | -13.998156 | -0.00085042114 | 14.15625 | 0.0001509835 | 0.4950835 | 3.413464
3.8513978 | -14.068213 | -0.00085359212 | 14.206055 | 0.0001515120205 | 0.4975613 | 3.430547
3.8513343 | -14.127285 | -0.00085828308 | 14.255859 | 0.0001522938 | 0.4996505 | 3.444952
3.8512928 | -14.162354 | -0.00086188316 | 14.305664 | 0.0001528938605 | 0.5008908 | 3.453504
3.8512328 | -14.234743 | -0.00086816546 | 14.355469 | 0.0001539409105 | 0.503451 | 3.471156
3.8511066 | -14.275402 | -0.00086813571 | 14.405273 | 0.000153936 | 0.5048891 | 3.481071
3.851079 | -14.333038 | -0.00087319018 | 14.455078 | 0.0001547784 | 0.5069275 | 3.495125
3.8510189 | -14.383431 | -0.00087634916 | 14.504883 | 0.0001553048605 | 0.5087098 | 3.507414
3.8508701 | -14.42549 | -0.00087960961 | 14.554688 | 0.0001558483 | 0.5101973 | 3.51767
3.8508813 | -14.47145 | -0.00088310835 | 14.604492 | 0.0001564314 | 0.5118228 | 3.528877
3.8508847 | -14.530669 | -0.00088937872 | 14.654297 | 0.0001574765 | 0.5139173 | 3.543318
3.8507164 | -14.572215 | -0.00089278817 | 14.704102 | 0.0001580446955 | 0.5153867 | 3.553449
3.8505557 | -14.622389 | -0.00089396239 | 14.753906 | 0.0001582404 | 0.5171612 | 3.565684
3.8505476 | -14.678078 | -0.00089930888 | 14.803711 | 0.0001591314805 | 0.5191308 | 3.579264
3.8503842 | -14.722003 | -0.00090358855 | 14.853516 | 0.0001598448 | 0.5206843 | 3.589975
3.8504229 | -14.768614 | -0.00090556737 | 14.90332 | 0.0001601746 | 0.5223329 | 3.601341
3.8503859 | -14.818069 | -0.00090895296 | 14.953125 | 0.0001607388 | 0.524082 | 3.613401
3.8502841 | -14.870997 | -0.00091120007 | 15.00293 | 0.0001611133455 | 0.5259539 | 3.626307
3.8501811 | -14.909261 | -0.00091478229 | 15.052734 | 0.0001617104 | 0.5273072 | 3.635638
3.8500733 | -14.959259 | -0.00091816188 | 15.102539 | 0.0001622736 | 0.5290756 | 3.64783
3.849988 | -15.007148 | -0.00092301966 | 15.152344 | 0.0001630833 | 0.5307693 | 3.659508
3.8498871 | -15.062806 | -0.00092411635 | 15.202148 | 0.0001632661 | 0.5327378 | 3.67308
3.8497972 | -15.106388 | -0.00092663162 | 15.251953 | 0.0001636852705 | 0.5342792 | 3.683707
3.8498065 | -15.144305 | -0.00093137618 | 15.301758 | 0.0001644760305 | 0.5356202 | 3.692953
3.8498106 | -15.197618 | -0.00093301531 | 15.351563 | 0.0001647492 | 0.5375058 | 3.705954
3.8496401 | -15.262368 | -0.00093891023 | 15.401367 | 0.0001657317055 | 0.5397958 | 3.721743
3.8495224 | -15.293869 | -0.00094290375 | 15.451172 | 0.0001663973 | 0.54091 | 3.729425
3.8495247 | -15.344495 | -0.00094470376 | 15.500977 | 0.0001666973 | 0.5427005 | 3.74177
3.8494618 | -15.393797 | -0.0009499967 | 15.550781 | 0.0001675794505 | 0.5444442 | 3.753792
3.849427 | -15.438575 | -0.0009509027 | 15.600586 | 0.0001677304505 | 0.5460279 | 3.764712
3.8493681 | -15.486979 | -0.0009552479 | 15.650391 | 0.0001684546505 | 0.5477398 | 3.776515
3.8492112 | -15.544218 | -0.00095830555 | 15.700195 | 0.0001689643 | 0.5497643 | 3.790473
3.8492224 | -15.596026 | -0.00096214417 | 15.75 | 0.000169604 | 0.5515966 | 3.803106
3.8491051 | -15.648944 | -0.00096541637 | 15.799805 | 0.0001701493955 | 0.5534682 | 3.81601
3.8491011 | -15.691509 | -0.00096917152 | 15.849609 | 0.0001707753 | 0.5549736 | 3.82639
3.848937 | -15.743005 | -0.00097388029 | 15.899414 | 0.00017156 | 0.5567949 | 3.838947
3.8488922 | -15.806258 | -0.0009783447 | 15.949219 | 0.0001723041 | 0.559032 | 3.854371
3.8488455 | -15.844829 | -0.00098134286 | 15.999023 | 0.0001728038105 | 0.5603962 | 3.863777
3.8488228 | -15.907552 | -0.00098553894 | 16.048828 | 0.0001735032 | 0.5626146 | 3.879072
3.8487623 | -15.945727 | -0.00098807807 | 16.098633 | 0.0001739263455 | 0.5639647 | 3.888381
3.8485901 | -15.989599 | -0.00099349616 | 16.148438 | 0.0001748293605 | 0.5655164 | 3.899079
3.8486364 | -16.02095 | -0.0009949326 | 16.198242 | 0.0001750688 | 0.5666252 | 3.906724
3.8484952 | -16.059265 | -0.00099858036 | 16.248047 | 0.0001756767 | 0.5679803 | 3.916067
3.8484111 | -16.120579 | -0.0010016859 | 16.297852 | 0.0001761943 | 0.5701489 | 3.931019
3.8483438 | -16.171566 | -0.0010040164 | 16.347656 | 0.0001765827 | 0.5719521 | 3.943452
3.8482871 | -16.213888 | -0.0010057747 | 16.397461 | 0.0001768758 | 0.573449 | 3.953772
3.8482168 | -16.278212 | -0.0010080695 | 16.447266 | 0.0001772582505 | 0.575724 | 3.969458
3.8481691 | -16.319887 | -0.0010071814 | 16.49707 | 0.0001771102 | 0.5771979 | 3.97962
3.8480277 | -16.375967 | -0.0010070681 | 16.546875 | 0.0001770913505 | 0.5791814 | 3.993295
3.8479948 | -16.419806 | -0.001007235 | 16.59668 | 0.0001771192 | 0.5807318 | 4.003986
3.8478827 | -16.462414 | -0.0010103881 | 16.646484 | 0.0001776447 | 0.5822388 | 4.014376
3.8479252 | -16.509651 | -0.0010131479 | 16.696289 | 0.0001781046505 | 0.5839095 | 4.025894
3.8478711 | -16.575611 | -0.0010157764 | 16.746094 | 0.0001785427 | 0.5862423 | 4.041979
3.8477657 | -16.615515 | -0.0010217667 | 16.795898 | 0.0001795411 | 0.5876536 | 4.051709
3.8477149 | -16.674879 | -0.0010259629 | 16.845703 | 0.0001802405 | 0.5897532 | 4.066185
3.8475554 | -16.723782 | -0.0010306 | 16.895508 | 0.0001810133 | 0.5914828 | 4.07811
3.8475535 | -16.775061 | -0.0010346055 | 16.945313 | 0.0001816809 | 0.5932964 | 4.090615
3.8474448 | -16.833704 | -0.0010386169 | 16.995117 | 0.0001823495 | 0.5953705 | 4.104915
3.8473902 | -16.864716 | -0.0010407626 | 17.044922 | 0.0001827071005 | 0.5964673 | 4.112477
3.8473358 | -16.924673 | -0.0010442138 | 17.094727 | 0.0001832823005 | 0.5985879 | 4.127098
3.847297 | -16.976591 | -0.0010495007 | 17.144531 | 0.0001841634505 | 0.6004241 | 4.139758
3.8471537 | -17.033861 | -0.0010534346 | 17.194336 | 0.0001848191005 | 0.6024496 | 4.153724
3.8471522 | -17.062653 | -0.0010561704 | 17.244141 | 0.0001852751 | 0.6034679 | 4.160745
3.8470736 | -17.113556 | -0.001060623 | 17.293945 | 0.0001860172 | 0.6052682 | 4.173157
3.8469584 | -17.159967 | -0.0010621786 | 17.34375 | 0.0001862764 | 0.6069097 | 4.184475
3.8469799 | -17.225195 | -0.0010672391 | 17.393555 | 0.0001871198505 | 0.6092167 | 4.200381
3.8469653 | -17.269159 | -0.0010689736 | 17.443359 | 0.0001874089 | 0.6107716 | 4.211101
3.8468239 | -17.330688 | -0.0010720969 | 17.493164 | 0.0001879295 | 0.6129477 | 4.226105
3.8467844 | -17.369167 | -0.0010760247 | 17.542969 | 0.0001885841 | 0.6143086 | 4.235488
3.8466821 | -17.412275 | -0.0010801256 | 17.592773 | 0.0001892676005 | 0.6158333 | 4.246
3.8466849 | -17.451939 | -0.0010826229 | 17.642578 | 0.0001896838 | 0.6172361 | 4.255672
3.8465469 | -17.495651 | -0.0010880589 | 17.692383 | 0.0001905898 | 0.6187821 | 4.266331
3.8465359 | -17.566069 | -0.0010903 | 17.742188 | 0.0001909633 | 0.6212726 | 4.283503
3.8465555 | -17.610622 | -0.0010946691 | 17.791992 | 0.0001916915 | 0.6228483 | 4.294367
3.846417 | -17.6569 | -0.0010956704 | 17.841797 | 0.0001918584005 | 0.6244851 | 4.305652
3.8463683 | -17.702513 | -0.0011006296 | 17.891602 | 0.0001926849 | 0.6260983 | 4.316775
3.8463082 | -17.753309 | -0.0011046469 | 17.941406 | 0.0001933545 | 0.6278949 | 4.329162
3.8462136 | -17.815491 | -0.0011069597 | 17.991211 | 0.0001937399505 | 0.6300941 | 4.344325
3.8461881 | -17.874926 | -0.0011134266 | 18.041016 | 0.0001948178 | 0.6321962 | 4.358818
3.8461165 | -17.922726 | -0.0011192024 | 18.09082 | 0.0001957804005 | 0.6338868 | 4.370474
3.8460748 | -17.974409 | -0.0011211454 | 18.140625 | 0.0001961042 | 0.6357147 | 4.383077
3.8459592 | -18.033274 | -0.0011233151 | 18.19043 | 0.0001964658505 | 0.6377966 | 4.397431
3.845866 | -18.08131 | -0.0011278928 | 18.240234 | 0.0001972288005 | 0.6394955 | 4.409145
3.8458297 | -18.134012 | -0.0011303604 | 18.290039 | 0.0001976401 | 0.6413595 | 4.421996
3.8457201 | -18.17947 | -0.0011347651 | 18.339844 | 0.0001983742 | 0.6429672 | 4.433081
3.8457758 | -18.226013 | -0.0011359929 | 18.389648 | 0.0001985788 | 0.6446133 | 4.444431
3.845654 | -18.273714 | -0.0011391462 | 18.439453 | 0.0001991044 | 0.6463004 | 4.456063
3.8455961 | -18.319324 | -0.0011446297 | 18.489258 | 0.0002000183 | 0.6479135 | 4.467185
3.8455112 | -18.37779 | -0.0011506497 | 18.539063 | 0.0002010216 | 0.6499814 | 4.481442
3.8454926 | -18.428099 | -0.0011520147 | 18.588867 | 0.0002012491 | 0.6517607 | 4.49371
3.8454683 | -18.460243 | -0.0011541545 | 18.638672 | 0.0002016057505 | 0.6528975 | 4.501548
3.8453469 | -18.523855 | -0.0011582852 | 18.688477 | 0.0002022942005 | 0.6551474 | 4.51706
3.8453674 | -18.554626 | -0.0011595129 | 18.738281 | 0.0002024988 | 0.6562357 | 4.524564
3.8452857 | -18.611168 | -0.0011632323 | 18.788086 | 0.0002031187 | 0.6582354 | 4.538351
3.8451962 | -18.654938 | -0.0011657655 | 18.837891 | 0.0002035409 | 0.6597835 | 4.549025
3.8451316 | -18.697235 | -0.0011702896 | 18.887695 | 0.0002042949 | 0.6612794 | 4.559339
3.845099 | -18.748606 | -0.0011722028 | 18.9375 | 0.0002046138005 | 0.6630963 | 4.571866
3.8449552 | -18.80349 | -0.0011777102 | 18.987305 | 0.0002055317005 | 0.6650374 | 4.585249
3.8449497 | -18.853018 | -0.0011775553 | 19.037109 | 0.0002055059 | 0.6667891 | 4.597327
3.8449488 | -18.896475 | -0.0011814355 | 19.086914 | 0.0002061526 | 0.6683261 | 4.607924
3.844795 | -18.94895 | -0.0011830926 | 19.136719 | 0.0002064288 | 0.670182 | 4.62072
3.844851 | -18.988926 | -0.0011868358 | 19.186523 | 0.0002070526 | 0.6715959 | 4.630468
3.8447413 | -19.051216 | -0.0011893511 | 19.236328 | 0.0002074718505 | 0.6737989 | 4.645658
3.8447337 | -19.090294 | -0.0011939585 | 19.286133 | 0.0002082397505 | 0.675181 | 4.655187
3.8446822 | -19.141409 | -0.0011953115 | 19.335938 | 0.0002084652505 | 0.6769889 | 4.667651
3.844559 | -19.208046 | -0.0012001038 | 19.385742 | 0.000209264 | 0.6793457 | 4.683901
3.8444843 | -19.240767 | -0.0012029409 | 19.435547 | 0.0002097368 | 0.6805029 | 4.69188
3.8444207 | -19.286055 | -0.0012072801 | 19.485352 | 0.00021046 | 0.6821047 | 4.702923
3.8444152 | -19.352659 | -0.0012122452 | 19.535156 | 0.0002112875 | 0.6844603 | 4.719165
3.8443608 | -19.39006 | -0.001214987 | 19.584961 | 0.0002117445005 | 0.6857831 | 4.728285
3.844275 | -19.450182 | -0.0012173355 | 19.634766 | 0.0002121359 | 0.6879095 | 4.742946
3.8442118 | -19.4911 | -0.0012208998 | 19.68457 | 0.00021273 | 0.6893566 | 4.752924
3.8441892 | -19.552748 | -0.001226437 | 19.734375 | 0.0002136528 | 0.691537 | 4.767957
3.8441043 | -19.58815 | -0.0012281239 | 19.78418 | 0.000213934 | 0.6927891 | 4.776589
3.8440888 | -19.633223 | -0.0012313545 | 19.833984 | 0.0002144724 | 0.6943832 | 4.787581
3.8440058 | -19.677961 | -0.0012358844 | 19.883789 | 0.0002152274005 | 0.6959655 | 4.79849
3.8439541 | -19.728817 | -0.001238519 | 19.933594 | 0.0002156665005 | 0.6977642 | 4.810891
3.8438804 | -19.774931 | -0.0012408495 | 19.983398 | 0.0002160549 | 0.6993951 | 4.822136
3.8438494 | -19.822813 | -0.0012444496 | 20.033203 | 0.0002166549 | 0.7010886 | 4.833812
3.8437331 | -19.874161 | -0.0012461543 | 20.083008 | 0.0002169390505 | 0.7029047 | 4.846333
3.8437655 | -19.925629 | -0.0012512981 | 20.132813 | 0.0002177963505 | 0.704725 | 4.858884
3.8437028 | -19.966648 | -0.0012550474 | 20.182617 | 0.0002184212 | 0.7061757 | 4.868887
3.8436139 | -20.021652 | -0.0012554289 | 20.232422 | 0.0002184848 | 0.7081211 | 4.882299
3.8435929 | -20.089672 | -0.0012595236 | 20.282227 | 0.0002191673 | 0.7105268 | 4.898886
3.8434889 | -20.116514 | -0.0012638867 | 20.332031 | 0.0002198944505 | 0.7114761 | 4.905431
3.8433745 | -20.165981 | -0.0012675644 | 20.381836 | 0.0002205074005 | 0.7132257 | 4.917494
3.8434899 | -20.218534 | -0.0012687325 | 20.431641 | 0.0002207021 | 0.7150844 | 4.930309
3.84326 | -20.271109 | -0.0012731015 | 20.481445 | 0.0002214302505 | 0.7169438 | 4.94313
3.8433251 | -20.320887 | -0.0012765288 | 20.53125 | 0.0002220015 | 0.7187044 | 4.955268
3.84322 | -20.356464 | -0.001278001 | 20.581055 | 0.0002222468 | 0.7199626 | 4.963944
3.8432105 | -20.408182 | -0.0012843548 | 20.630859 | 0.0002233058005 | 0.7217918 | 4.976555
3.8432026 | -20.45376 | -0.0012883723 | 20.680664 | 0.0002239754 | 0.7234038 | 4.987669
3.8431158 | -20.523264 | -0.0012933313 | 20.730469 | 0.0002248019 | 0.725862 | 5.004618
3.8430848 | -20.567587 | -0.0012946189 | 20.780273 | 0.0002250165 | 0.7274296 | 5.015426
3.8429873 | -20.619154 | -0.0012989521 | 20.830078 | 0.0002257387 | 0.7292534 | 5.028001
3.8428764 | -20.682285 | -0.0013042807 | 20.879883 | 0.0002266268 | 0.7314862 | 5.043395
3.842828 | -20.730705 | -0.0013082622 | 20.929688 | 0.0002272904 | 0.7331987 | 5.055203
3.8428519 | -20.780918 | -0.0013087571 | 20.979492 | 0.0002273728505 | 0.7349746 | 5.067447
3.8426981 | -20.824667 | -0.0013102948 | 21.029297 | 0.0002276291 | 0.7365219 | 5.078115
3.8426328 | -20.885809 | -0.0013140916 | 21.079102 | 0.0002282619 | 0.7386844 | 5.093025
3.8426003 | -20.935696 | -0.0013207197 | 21.128906 | 0.0002293666 | 0.7404488 | 5.10519
3.8425217 | -20.972897 | -0.0013220072 | 21.178711 | 0.0002295812005 | 0.7417645 | 5.114261
3.8425171 | -21.020622 | -0.0013266028 | 21.228516 | 0.0002303471 | 0.7434524 | 5.125899
3.8424294 | -21.073246 | -0.0013280391 | 21.27832 | 0.0002305865 | 0.7453136 | 5.138732
3.8424037 | -21.115051 | -0.001330465 | 21.328125 | 0.0002309908 | 0.7467922 | 5.148926
3.8423748 | -21.160576 | -0.001333487 | 21.37793 | 0.0002314945005 | 0.7484023 | 5.160027
3.842345 | -21.213888 | -0.0013376296 | 21.427734 | 0.0002321849 | 0.7502878 | 5.173027
3.8422809 | -21.256245 | -0.0013413907 | 21.477539 | 0.0002328118 | 0.7517859 | 5.183356
3.8421483 | -21.297426 | -0.0013448596 | 21.527344 | 0.0002333899 | 0.7532424 | 5.193398
3.8421562 | -21.351007 | -0.0013471245 | 21.577148 | 0.0002337674 | 0.7551374 | 5.206464
3.842078 | -21.405188 | -0.0013499976 | 21.626953 | 0.0002342463 | 0.7570537 | 5.219676
3.8421168 | -21.456608 | -0.0013550937 | 21.676758 | 0.0002350956 | 0.7588723 | 5.232215
3.8420548 | -21.502787 | -0.0013581335 | 21.726563 | 0.0002356022505 | 0.7605055 | 5.243476
3.8420205 | -21.559784 | -0.0013632417 | 21.776367 | 0.0002364536 | 0.7625214 | 5.257374
3.8418756 | -21.617645 | -0.0013635218 | 21.826172 | 0.0002365003005 | 0.7645678 | 5.271484
3.8418813 | -21.676125 | -0.0013676404 | 21.875977 | 0.0002371867 | 0.7666361 | 5.285744
3.8417745 | -21.725658 | -0.0013746559 | 21.925781 | 0.000238356 | 0.768388 | 5.297823
3.8417149 | -21.766155 | -0.0013771177 | 21.975586 | 0.0002387663 | 0.7698203 | 5.307698
3.8417003 | -21.828461 | -0.0013771772 | 22.025391 | 0.0002387762005 | 0.7720239 | 5.322891
3.8416438 | -21.873371 | -0.0013832272 | 22.075195 | 0.0002397845 | 0.7736122 | 5.333843
3.841552 | -21.916685 | -0.0013861834 | 22.125 | 0.0002402772 | 0.7751442 | 5.344405
3.8415289 | -21.957127 | -0.0013887406 | 22.174805 | 0.0002407034 | 0.7765745 | 5.354267
3.8414974 | -22.007172 | -0.0013923703 | 22.224609 | 0.0002413084 | 0.7783445 | 5.36647
3.8413928 | -22.061829 | -0.001395911 | 22.274414 | 0.0002418985005 | 0.7802776 | 5.379798
3.8414316 | -22.110794 | -0.0014014066 | 22.324219 | 0.0002428144 | 0.7820094 | 5.391739
3.8413682 | -22.171675 | -0.0014041185 | 22.374023 | 0.0002432664 | 0.7841626 | 5.406584
3.8413551 | -22.203493 | -0.0014074863 | 22.423828 | 0.0002438277 | 0.7852879 | 5.414343
3.8412716 | -22.250439 | -0.0014124453 | 22.473633 | 0.0002446542 | 0.7869483 | 5.425791
3.8411968 | -22.306387 | -0.0014170766 | 22.523438 | 0.0002454261005 | 0.7889271 | 5.439434
3.8411415 | -22.37166 | -0.0014190257 | 22.573242 | 0.0002457509505 | 0.7912356 | 5.455351
3.8410769 | -22.396841 | -0.0014219283 | 22.623047 | 0.0002462347 | 0.7921262 | 5.461491
3.8411243 | -22.457479 | -0.0014241756 | 22.672852 | 0.0002466093 | 0.7942708 | 5.476278
3.8410325 | -22.510035 | -0.0014306724 | 22.722656 | 0.0002476921 | 0.7961296 | 5.489094
3.8409643 | -22.533642 | -0.0014319062 | 22.772461 | 0.0002478977005 | 0.7969646 | 5.49485
3.8409052 | -22.586903 | -0.0014344394 | 22.822266 | 0.0002483199005 | 0.7988483 | 5.507838
3.8408403 | -22.660957 | -0.0014378012 | 22.87207 | 0.0002488802005 | 0.8014674 | 5.525896
3.8408046 | -22.696236 | -0.0014415085 | 22.921875 | 0.0002494981 | 0.8027151 | 5.534499
3.8408062 | -22.747601 | -0.0014445423 | 22.97168 | 0.0002500037 | 0.8045318 | 5.547025
3.8407502 | -22.786335 | -0.0014473915 | 23.021484 | 0.0002504786 | 0.8059017 | 5.55647
3.8406317 | -22.852348 | -0.0014519094 | 23.071289 | 0.0002512316 | 0.8082365 | 5.572567
3.8406827 | -22.891344 | -0.0014552235 | 23.121094 | 0.0002517839 | 0.8096157 | 5.582076
3.8405652 | -22.939039 | -0.0014578939 | 23.170898 | 0.000252229 | 0.8113025 | 5.593707
3.8405135 | -22.99579 | -0.0014639794 | 23.220703 | 0.0002532432 | 0.8133097 | 5.607546
3.8404565 | -23.04678 | -0.0014660895 | 23.270508 | 0.0002535949 | 0.8151131 | 5.61998
3.8403983 | -23.106379 | -0.0014706373 | 23.320313 | 0.0002543529 | 0.817221 | 5.634513
3.8403966 | -23.139662 | -0.0014747441 | 23.370117 | 0.0002550373505 | 0.8183981 | 5.642629
3.8403287 | -23.199011 | -0.0014775275 | 23.419922 | 0.0002555012505 | 0.8204972 | 5.657101
3.8402941 | -23.244963 | -0.0014799236 | 23.469727 | 0.0002559006005 | 0.8221224 | 5.668307
3.8402579 | -23.306656 | -0.0014844179 | 23.519531 | 0.0002566496505 | 0.8243043 | 5.683351
3.840204 | -23.34831 | -0.0014871716 | 23.569336 | 0.0002571086005 | 0.8257775 | 5.693508
3.8401749 | -23.38958 | -0.0014891565 | 23.619141 | 0.0002574394 | 0.8272372 | 5.703572
3.8400919 | -23.422935 | -0.0014916897 | 23.668945 | 0.0002578616 | 0.8284169 | 5.711705
3.8399966 | -23.471399 | -0.0014946699 | 23.71875 | 0.0002583583 | 0.8301309 | 5.723523
3.8399687 | -23.517258 | -0.001499194 | 23.768555 | 0.0002591123 | 0.8317529 | 5.734706
3.8399611 | -23.570784 | -0.0015021263 | 23.818359 | 0.0002596010505 | 0.833646 | 5.747759
3.8399487 | -23.606262 | -0.0015068352 | 23.868164 | 0.0002603859 | 0.8349007 | 5.75641
3.840003 | -23.662815 | -0.0015065729 | 23.917969 | 0.0002603421505 | 0.8369009 | 5.7702
3.8397458 | -23.712984 | -0.0015102864 | 23.967773 | 0.0002609611 | 0.8386752 | 5.782434
3.8396592 | -23.769287 | -0.0015159009 | 24.017578 | 0.0002618968 | 0.8406666 | 5.796164
3.8397355 | -23.82724 | -0.001520276 | 24.067383 | 0.0002626260005 | 0.8427162 | 5.810296
3.8397088 | -23.875429 | -0.0015226662 | 24.117188 | 0.0002630244 | 0.8444206 | 5.822047
3.8396769 | -23.905649 | -0.001526922 | 24.166992 | 0.0002637337 | 0.8454894 | 5.829416
3.8395367 | -23.951805 | -0.0015314816 | 24.216797 | 0.0002644936005 | 0.8471218 | 5.840671
3.8395517 | -24.019415 | -0.0015346288 | 24.266602 | 0.0002650181 | 0.849513 | 5.857158
3.8395255 | -24.068604 | -0.0015394032 | 24.316406 | 0.0002658139 | 0.8512527 | 5.869152
3.8394961 | -24.096649 | -0.0015419185 | 24.366211 | 0.0002662331 | 0.8522446 | 5.875991
3.8393862 | -24.15983 | -0.0015438974 | 24.416016 | 0.0002665629005 | 0.8544792 | 5.891398
3.8393378 | -24.224173 | -0.0015507221 | 24.46582 | 0.0002677003505 | 0.8567549 | 5.907088
3.8393044 | -24.248211 | -0.0015547097 | 24.515625 | 0.0002683649505 | 0.857605 | 5.91295
3.8392615 | -24.326824 | -0.0015598475 | 24.56543 | 0.0002692212505 | 0.8603854 | 5.93212
3.8391769 | -24.36204 | -0.0015623331 | 24.615234 | 0.0002696355 | 0.8616309 | 5.940707
3.8392165 | -24.404572 | -0.0015666723 | 24.665039 | 0.0002703587 | 0.8631352 | 5.951079
3.8391402 | -24.466494 | -0.0015696167 | 24.714844 | 0.0002708494505 | 0.8653252 | 5.966178
3.8390734 | -24.52072 | -0.001574719 | 24.764648 | 0.0002716998 | 0.8672431 | 5.979401
3.8389807 | -24.570866 | -0.0015766321 | 24.814453 | 0.0002720187 | 0.8690166 | 5.99163
3.8391035 | -24.613977 | -0.0015788256 | 24.864258 | 0.0002723843 | 0.8705414 | 6.002142
3.838902 | -24.683086 | -0.0015861213 | 24.914063 | 0.0002736002 | 0.8729856 | 6.018995
3.838973 | -24.715151 | -0.0015893758 | 24.963867 | 0.0002741426 | 0.8741197 | 6.026814
3.8388534 | -24.765411 | -0.0015918195 | 25.013672 | 0.0002745499 | 0.8758972 | 6.03907
3.8387864 | -24.811426 | -0.0015952885 | 25.063477 | 0.0002751281 | 0.8775247 | 6.05029
3.8388064 | -24.85891 | -0.001599735 | 25.113281 | 0.0002758692 | 0.8792041 | 6.061869
3.8387933 | -24.920202 | -0.0016039789 | 25.163086 | 0.0002765765 | 0.8813719 | 6.076815
3.8387203 | -24.951946 | -0.0016068339 | 25.212891 | 0.0002770523 | 0.8824946 | 6.084556
3.8386433 | -25.006029 | -0.0016110718 | 25.262695 | 0.0002777586 | 0.8844074 | 6.097744
3.8386624 | -25.059849 | -0.0016151606 | 25.3125 | 0.0002784401005 | 0.8863109 | 6.110869
3.8384974 | -25.101973 | -0.00161798 | 25.362305 | 0.0002789100005 | 0.8878007 | 6.121141
3.8384979 | -25.137968 | -0.0016210318 | 25.412109 | 0.0002794186 | 0.8890737 | 6.129918
3.8384273 | -25.221739 | -0.0016260385 | 25.461914 | 0.0002802531 | 0.8920365 | 6.150346
3.8384559 | -25.265686 | -0.00162974 | 25.511719 | 0.0002808700005 | 0.8935908 | 6.161062
3.8382933 | -25.315313 | -0.0016328692 | 25.561523 | 0.0002813915 | 0.895346 | 6.173164
3.8382857 | -25.360708 | -0.0016352714 | 25.611328 | 0.0002817919005 | 0.8969516 | 6.184233
3.838299 | -25.412304 | -0.0016389071 | 25.661133 | 0.0002823978505 | 0.8987764 | 6.196815
3.8382454 | -25.467836 | -0.0016431331 | 25.710938 | 0.0002831022 | 0.9007404 | 6.210357
3.8381937 | -25.513128 | -0.0016484022 | 25.760742 | 0.0002839804 | 0.9023423 | 6.221401
3.8381677 | -25.565554 | -0.0016529739 | 25.810547 | 0.0002847423 | 0.9041965 | 6.234185
3.8380713 | -25.620695 | -0.0016557396 | 25.860352 | 0.0002852033 | 0.9061467 | 6.247631
3.8380721 | -25.64727 | -0.001658982 | 25.910156 | 0.0002857437 | 0.9070866 | 6.254112
3.8379741 | -25.704098 | -0.0016623437 | 25.959961 | 0.0002863039505 | 0.9090965 | 6.267969
3.8379865 | -25.77223 | -0.0016649783 | 26.009766 | 0.0002867430505 | 0.9115062 | 6.284583
3.8378994 | -25.811625 | -0.0016701937 | 26.05957 | 0.0002876123 | 0.9128995 | 6.29419
3.8377557 | -25.863232 | -0.0016745983 | 26.109375 | 0.0002883464 | 0.9147247 | 6.306774
3.8378212 | -25.919214 | -0.0016775489 | 26.15918 | 0.0002888381505 | 0.9167047 | 6.320426
3.8378093 | -25.953899 | -0.0016787827 | 26.208984 | 0.0002890438 | 0.9179314 | 6.328883
3.8377206 | -25.998079 | -0.0016846061 | 26.258789 | 0.0002900143505 | 0.919494 | 6.339657
3.8376942 | -26.049423 | -0.0016867638 | 26.308594 | 0.000290374 | 0.9213099 | 6.352177
3.8376632 | -26.107151 | -0.0016907573 | 26.358398 | 0.0002910395505 | 0.9233516 | 6.366254
3.8375692 | -26.142117 | -0.001693517 | 26.408203 | 0.0002914995005 | 0.9245883 | 6.374781
3.8375485 | -26.196257 | -0.0016974508 | 26.458008 | 0.0002921551 | 0.9265031 | 6.387983
3.8375869 | -26.238338 | -0.001700306 | 26.507813 | 0.0002926310005 | 0.9279914 | 6.398244
3.8374631 | -26.279833 | -0.0017028749 | 26.557617 | 0.0002930591505 | 0.929459 | 6.408363
3.8374164 | -26.334337 | -0.001706314 | 26.607422 | 0.0002936323 | 0.9313866 | 6.421654
3.8373973 | -26.3881 | -0.001711452 | 26.657227 | 0.0002944887 | 0.9332881 | 6.434764
3.8373342 | -26.450974 | -0.0017144441 | 26.707031 | 0.0002949873505 | 0.9355118 | 6.450096
3.8372817 | -26.486582 | -0.0017189264 | 26.756836 | 0.0002957344005 | 0.9367712 | 6.458779
3.8372931 | -26.538488 | -0.0017220498 | 26.806641 | 0.000296255 | 0.938607 | 6.471436
3.837172 | -26.582453 | -0.001726824 | 26.856445 | 0.0002970507 | 0.940162 | 6.482157
3.8371172 | -26.652719 | -0.0017311812 | 26.90625 | 0.0002977769 | 0.9426471 | 6.499291
3.8370845 | -26.684885 | -0.0017322242 | 26.956055 | 0.0002979507005 | 0.9437847 | 6.507135
3.8370655 | -26.73912 | -0.0017352402 | 27.005859 | 0.0002984534 | 0.9457029 | 6.52036
3.8369424 | -26.794821 | -0.001737839 | 27.055664 | 0.0002988865005 | 0.9476729 | 6.533943
3.8370016 | -26.845438 | -0.0017421127 | 27.105469 | 0.0002995988 | 0.9494631 | 6.546286
3.8369603 | -26.894979 | -0.0017463207 | 27.155273 | 0.0003003001 | 0.9512153 | 6.558367
3.8369229 | -26.934301 | -0.0017494977 | 27.205078 | 0.0003008296 | 0.952606 | 6.567955
3.8369105 | -26.997423 | -0.0017539203 | 27.254883 | 0.0003015667 | 0.9548385 | 6.583348
3.8368769 | -27.041491 | -0.0017585993 | 27.304688 | 0.0003023465505 | 0.9563971 | 6.594094
3.8368344 | -27.082525 | -0.0017612159 | 27.354492 | 0.0003027826505 | 0.9578484 | 6.6041
3.8367257 | -27.115614 | -0.0017666996 | 27.404297 | 0.0003036966005 | 0.9590187 | 6.612169
3.8366563 | -27.172483 | -0.0017690479 | 27.454102 | 0.000304088 | 0.96103 | 6.626036
3.8366213 | -27.199818 | -0.0017727851 | 27.503906 | 0.0003047108505 | 0.9619968 | 6.632702
3.8366189 | -27.264824 | -0.0017781854 | 27.553711 | 0.0003056109005 | 0.9642959 | 6.648554
3.8365967 | -27.313387 | -0.0017824232 | 27.603516 | 0.0003063172005 | 0.9660135 | 6.660396
3.8365796 | -27.360483 | -0.0017845033 | 27.65332 | 0.0003066639 | 0.9676791 | 6.67188
3.8364954 | -27.41226 | -0.001788342 | 27.703125 | 0.0003073037 | 0.9695104 | 6.684506
3.8365278 | -27.460125 | -0.0017910898 | 27.75293 | 0.0003077616 | 0.9712033 | 6.696178
3.8363345 | -27.516174 | -0.0017949581 | 27.802734 | 0.0003084063505 | 0.9731856 | 6.709846
3.8362782 | -27.5618 | -0.0017995237 | 27.852539 | 0.0003091673 | 0.9747993 | 6.720972
3.8362596 | -27.611187 | -0.0018034815 | 27.902344 | 0.0003098269 | 0.976546 | 6.733015
3.8362896 | -27.644361 | -0.0018057406 | 27.952148 | 0.0003102034 | 0.9777193 | 6.741104
3.8362586 | -27.713974 | -0.0018100857 | 28.001953 | 0.0003109276 | 0.9801813 | 6.758079
3.8362315 | -27.758528 | -0.0018143415 | 28.051758 | 0.0003116369 | 0.9817571 | 6.768944
3.8361113 | -27.805569 | -0.0018180489 | 28.101563 | 0.0003122548 | 0.9834208 | 6.780415
3.8360817 | -27.85478 | -0.0018210112 | 28.151367 | 0.0003127485 | 0.9851613 | 6.792415
3.8360662 | -27.914883 | -0.0018236339 | 28.201172 | 0.0003131856505 | 0.987287 | 6.807071
3.8360479 | -27.969433 | -0.0018285691 | 28.250977 | 0.0003140082 | 0.9892163 | 6.820373
3.8360264 | -28.002819 | -0.0018330098 | 28.300781 | 0.0003147483005 | 0.9903971 | 6.828515
3.8360269 | -28.076443 | -0.0018363715 | 28.350586 | 0.0003153086 | 0.993001 | 6.846468
3.8358853 | -28.103395 | -0.0018399893 | 28.400391 | 0.0003159115505 | 0.9939543 | 6.85304
3.8359661 | -28.167679 | -0.001842314 | 28.450195 | 0.0003162990005 | 0.9962279 | 6.868716
3.8357973 | -28.223736 | -0.0018479645 | 28.5 | 0.0003172407505 | 0.9982105 | 6.882385
3.835753 | -28.275074 | -0.0018524944 | 28.549805 | 0.0003179957 | 1.000026 | 6.894904
3.8358014 | -28.307053 | -0.00185256 | 28.599609 | 0.0003180067 | 1.001157 | 6.902702
3.8356848 | -28.367033 | -0.0018586158 | 28.649414 | 0.000319016 | 1.003279 | 6.917329
3.8356318 | -28.424253 | -0.0018625676 | 28.699219 | 0.0003196746005 | 1.005302 | 6.931282
3.8356342 | -28.460987 | -0.0018639565 | 28.749023 | 0.0003199061 | 1.006602 | 6.940239
3.8356633 | -28.511892 | -0.001867181 | 28.798828 | 0.0003204435005 | 1.008402 | 6.952653
3.8356252 | -28.553942 | -0.0018703282 | 28.848633 | 0.000320968 | 1.009889 | 6.962907
3.8354998 | -28.594908 | -0.0018751442 | 28.898438 | 0.0003217707005 | 1.011338 | 6.972896
3.8354802 | -28.648979 | -0.0018756628 | 28.948242 | 0.0003218571 | 1.01325 | 6.986081
3.8354449 | -28.712708 | -0.0018833994 | 28.998047 | 0.0003231466 | 1.015504 | 7.001622
3.8353329 | -28.748524 | -0.0018851161 | 29.047852 | 0.0003234327 | 1.016771 | 7.010356
3.8353269 | -28.803629 | -0.0018913447 | 29.097656 | 0.0003244708 | 1.01872 | 7.023793
3.8353224 | -28.861677 | -0.0018947482 | 29.147461 | 0.000325038 | 1.020773 | 7.037948
3.8352654 | -28.898886 | -0.0018976092 | 29.197266 | 0.0003255149 | 1.022089 | 7.047021
3.8352087 | -28.960913 | -0.001902312 | 29.24707 | 0.0003262987 | 1.024283 | 7.062147
3.8351624 | -29.00565 | -0.0019050777 | 29.296875 | 0.0003267596 | 1.025865 | 7.073056
3.8350911 | -29.090376 | -0.0019096493 | 29.34668 | 0.0003275215505 | 1.028862 | 7.093716
3.8350391 | -29.120918 | -0.0019137323 | 29.396484 | 0.0003282020505 | 1.029942 | 7.101164
3.8349926 | -29.192791 | -0.0019191206 | 29.446289 | 0.0003291001005 | 1.032484 | 7.11869
3.8350246 | -29.217859 | -0.0019209385 | 29.496094 | 0.0003294031 | 1.03337 | 7.124803
3.8349745 | -29.256752 | -0.0019252419 | 29.545898 | 0.0003301203 | 1.034746 | 7.134287
3.8349595 | -29.320986 | -0.0019289135 | 29.595703 | 0.0003307322505 | 1.037018 | 7.149951
3.8348389 | -29.350471 | -0.0019304812 | 29.645508 | 0.0003309935 | 1.038061 | 7.157141
3.8347623 | -29.411398 | -0.0019364894 | 29.695313 | 0.0003319949005 | 1.040215 | 7.171998
3.8347564 | -29.468468 | -0.00193969 | 29.745117 | 0.0003325283 | 1.042234 | 7.185915
3.8346815 | -29.51343 | -0.0019423545 | 29.794922 | 0.0003329724 | 1.043824 | 7.196879
3.8347187 | -29.563463 | -0.0019454003 | 29.844727 | 0.0003334800505 | 1.045594 | 7.209079
3.8346555 | -29.624002 | -0.0019500254 | 29.894531 | 0.0003342509005 | 1.047735 | 7.223842
3.8345566 | -29.651541 | -0.001953274 | 29.944336 | 0.0003347923 | 1.048709 | 7.230557
3.834579 | -29.695524 | -0.0019585073 | 29.994141 | 0.0003356645505 | 1.050264 | 7.241282
3.8344901 | -29.760447 | -0.00196079 | 30.043945 | 0.0003360450005 | 1.05256 | 7.257114
3.8344994 | -29.781641 | -0.0019655169 | 30.09375 | 0.0003368328 | 1.05331 | 7.262282
3.8344078 | -29.84515 | -0.001970005 | 30.143555 | 0.0003375808 | 1.055556 | 7.277769
3.8344264 | -29.893171 | -0.0019731284 | 30.193359 | 0.0003381014005 | 1.057255 | 7.289479
3.8343253 | -29.948866 | -0.0019777478 | 30.243164 | 0.0003388713005 | 1.059224 | 7.30306
3.8343277 | -29.983084 | -0.0019814433 | 30.292969 | 0.0003394872 | 1.060435 | 7.311404
3.8342218 | -30.033388 | -0.0019831895 | 30.342773 | 0.0003397782505 | 1.062214 | 7.323671
3.8342562 | -30.087643 | -0.0019875288 | 30.392578 | 0.0003405015 | 1.064133 | 7.336901
3.8342385 | -30.150208 | -0.0019889711 | 30.442383 | 0.0003407418505 | 1.066345 | 7.352158
3.8341722 | -30.200397 | -0.0019957663 | 30.492188 | 0.0003418744 | 1.068121 | 7.364396
3.8341374 | -30.224094 | -0.0019995093 | 30.541992 | 0.0003424982 | 1.068959 | 7.370175
3.8339803 | -30.288179 | -0.0020021677 | 30.591797 | 0.0003429413 | 1.071225 | 7.385802
3.8340456 | -30.340147 | -0.002007097 | 30.641602 | 0.0003437628 | 1.073063 | 7.398474
3.8339641 | -30.378273 | -0.0020091175 | 30.691406 | 0.0003440996 | 1.074412 | 7.407771
3.833951 | -30.425665 | -0.002012813 | 30.741211 | 0.0003447155005 | 1.076088 | 7.419328
3.8339236 | -30.495853 | -0.0020204366 | 30.791016 | 0.0003459861005 | 1.07857 | 7.436443
3.8338983 | -30.540426 | -0.0020221532 | 30.84082 | 0.0003462722005 | 1.080147 | 7.447313
3.8337917 | -30.598423 | -0.0020255863 | 30.890625 | 0.0003468444 | 1.082198 | 7.461455
3.8338172 | -30.638973 | -0.002029568 | 30.94043 | 0.0003475080005 | 1.083632 | 7.471343
3.8337059 | -30.701427 | -0.0020331859 | 30.990234 | 0.000348111 | 1.085841 | 7.486573
3.8337185 | -30.74959 | -0.0020377995 | 31.040039 | 0.0003488799 | 1.087544 | 7.498317
3.8336914 | -30.790037 | -0.002040863 | 31.089844 | 0.0003493905005 | 1.088975 | 7.50818
3.8335514 | -30.822775 | -0.0020429194 | 31.139648 | 0.0003497332 | 1.090133 | 7.516164
3.8335779 | -30.862543 | -0.00204916 | 31.189453 | 0.0003507733 | 1.091539 | 7.525861
3.8335412 | -30.907471 | -0.0020508766 | 31.239258 | 0.0003510594 | 1.093128 | 7.536817
3.8335326 | -30.947353 | -0.0020566105 | 31.289063 | 0.0003520151 | 1.094539 | 7.546542
3.8334076 | -31.004099 | -0.0020611584 | 31.338867 | 0.0003527731 | 1.096546 | 7.56038
3.8334775 | -31.075119 | -0.0020643473 | 31.388672 | 0.0003533045505 | 1.099058 | 7.577698
3.8334298 | -31.123699 | -0.0020688951 | 31.438477 | 0.0003540625 | 1.100776 | 7.589544
3.8333638 | -31.172979 | -0.0020724772 | 31.488281 | 0.0003546595 | 1.102519 | 7.601561
3.8333628 | -31.228777 | -0.0020766915 | 31.538086 | 0.0003553619 | 1.104492 | 7.615168
3.8332634 | -31.262098 | -0.0020802259 | 31.587891 | 0.000355951 | 1.105671 | 7.623293
3.8332405 | -31.304619 | -0.0020825088 | 31.637695 | 0.0003563315 | 1.107174 | 7.633662
3.8332069 | -31.365707 | -0.002090323 | 31.6875 | 0.0003576338 | 1.109335 | 7.648558
3.8332586 | -31.412453 | -0.0020917952 | 31.737305 | 0.0003578792005 | 1.110988 | 7.659957
3.8331776 | -31.461689 | -0.0020954551 | 31.787109 | 0.0003584892 | 1.11273 | 7.671963
3.8330433 | -31.532394 | -0.0021024286 | 31.836914 | 0.0003596514 | 1.11523 | 7.689205
3.833137 | -31.558931 | -0.0021057962 | 31.886719 | 0.0003602127005 | 1.116169 | 7.695676
3.8330235 | -31.607924 | -0.0021083176 | 31.936523 | 0.0003606329 | 1.117902 | 7.707623
3.8329778 | -31.662296 | -0.0021136582 | 31.986328 | 0.000361523 | 1.119825 | 7.720882
3.8330116 | -31.715172 | -0.0021175502 | 32.036133 | 0.0003621717005 | 1.121695 | 7.733776
3.8329279 | -31.756102 | -0.0021232069 | 32.085938 | 0.0003631145 | 1.123142 | 7.743756
3.8328843 | -31.827892 | -0.002126497 | 32.135742 | 0.0003636628 | 1.125681 | 7.761262
3.8328784 | -31.881432 | -0.0021299361 | 32.185547 | 0.000364236 | 1.127575 | 7.774318
3.8327167 | -31.926462 | -0.0021341324 | 32.235352 | 0.0003649354005 | 1.129168 | 7.785299
3.8328371 | -31.969715 | -0.0021391809 | 32.285156 | 0.0003657768 | 1.130697 | 7.795846
3.8327394 | -32.012897 | -0.0021430254 | 32.334961 | 0.0003664176 | 1.132225 | 7.806376
3.8327515 | -32.058708 | -0.0021468699 | 32.384766 | 0.0003670583 | 1.133845 | 7.817547
3.8326256 | -32.124481 | -0.0021492182 | 32.43457 | 0.0003674497005 | 1.136171 | 7.833586
3.8326175 | -32.166042 | -0.0021544278 | 32.484375 | 0.000368318 | 1.137641 | 7.843721
3.8325603 | -32.209789 | -0.0021563231 | 32.53418 | 0.0003686338505 | 1.139188 | 7.854388
3.8325348 | -32.254372 | -0.0021595478 | 32.583984 | 0.0003691713005 | 1.140765 | 7.86526
3.8325729 | -32.305805 | -0.0021664978 | 32.633789 | 0.0003703296 | 1.142584 | 7.877802
3.8325858 | -32.350529 | -0.0021696507 | 32.683594 | 0.0003708551 | 1.144166 | 7.888708
3.8324521 | -32.40406 | -0.0021746755 | 32.733398 | 0.0003716926 | 1.146059 | 7.901762
3.832432 | -32.459126 | -0.0021790385 | 32.783203 | 0.0003724197505 | 1.148007 | 7.915189
3.8323271 | -32.490456 | -0.002180892 | 32.833008 | 0.0003727287 | 1.149115 | 7.922829
3.8323081 | -32.543808 | -0.0021862625 | 32.882813 | 0.0003736237505 | 1.151002 | 7.935839
3.8322575 | -32.575958 | -0.0021841407 | 32.932617 | 0.0003732701 | 1.152139 | 7.943679
3.8321812 | -32.647434 | -0.0021893024 | 32.982422 | 0.0003741304005 | 1.154667 | 7.961109
3.8321428 | -32.70256 | -0.002198261 | 33.032227 | 0.0003756235005 | 1.156616 | 7.974551
3.832128 | -32.762177 | -0.0022044599 | 33.082031 | 0.0003766566505 | 1.158725 | 7.989089
3.8320355 | -32.806286 | -0.0022059439 | 33.131836 | 0.000376904 | 1.160285 | 7.999845
3.8320932 | -32.875362 | -0.0022121191 | 33.181641 | 0.0003779332 | 1.162728 | 8.016689
3.832031 | -32.920921 | -0.0022148192 | 33.231445 | 0.0003783832005 | 1.164339 | 8.027799
3.8319705 | -32.960682 | -0.0022200346 | 33.28125 | 0.0003792524 | 1.165746 | 8.037494
3.8319852 | -33.004833 | -0.0022238074 | 33.331055 | 0.0003798812 | 1.167307 | 8.048261
3.8319175 | -33.059765 | -0.0022261024 | 33.380859 | 0.0003802637 | 1.16925 | 8.061656
3.8318896 | -33.11871 | -0.0022321462 | 33.430664 | 0.000381271 | 1.171335 | 8.07603
3.8318648 | -33.17028 | -0.0022366284 | 33.480469 | 0.0003820181 | 1.173159 | 8.088605
3.8317983 | -33.209702 | -0.0022407947 | 33.530273 | 0.0003827124505 | 1.174553 | 8.098218
3.8317721 | -33.249691 | -0.0022412837 | 33.580078 | 0.0003827939505 | 1.175967 | 8.107969
3.8317189 | -33.315277 | -0.0022489429 | 33.629883 | 0.0003840705 | 1.178287 | 8.123963
3.831672 | -33.362011 | -0.0022520958 | 33.679688 | 0.000384596 | 1.17994 | 8.135359
3.8316689 | -33.411713 | -0.0022561073 | 33.729492 | 0.0003852645505 | 1.181698 | 8.147479
3.8317122 | -33.454685 | -0.0022580682 | 33.779297 | 0.0003855914 | 1.183217 | 8.157957
3.8316414 | -33.50209 | -0.0022658585 | 33.829102 | 0.0003868897505 | 1.184894 | 8.169517
3.8316107 | -33.556519 | -0.0022684156 | 33.878906 | 0.0003873159 | 1.186819 | 8.18279
3.8314846 | -33.587341 | -0.0022723614 | 33.928711 | 0.0003879736 | 1.187909 | 8.190306
3.8314495 | -33.637905 | -0.0022735477 | 33.978516 | 0.0003881713 | 1.189698 | 8.202636
3.8314183 | -33.690338 | -0.0022817315 | 34.02832 | 0.0003895352505 | 1.191552 | 8.215422
3.831387 | -33.732037 | -0.002284789 | 34.078125 | 0.0003900448 | 1.193027 | 8.22559
3.831387 | -33.788876 | -0.0022890687 | 34.12793 | 0.0003907581 | 1.195037 | 8.23945
3.831351 | -33.836514 | -0.0022917925 | 34.177734 | 0.0003912121 | 1.196722 | 8.251067
3.8313763 | -33.889885 | -0.0022963106 | 34.227539 | 0.0003919651005 | 1.198609 | 8.264081
3.8312442 | -33.93256 | -0.0023026108 | 34.277344 | 0.0003930151 | 1.200119 | 8.274488
3.8311989 | -33.987576 | -0.0023066222 | 34.327148 | 0.0003936837005 | 1.202065 | 8.287903
3.8311765 | -34.029606 | -0.0023078679 | 34.376953 | 0.0003938913 | 1.203551 | 8.298152
3.8310831 | -34.090561 | -0.0023098469 | 34.426758 | 0.0003942211505 | 1.205707 | 8.313016
3.831043 | -34.142941 | -0.0023187338 | 34.476563 | 0.0003957023005 | 1.20756 | 8.325789
3.8310616 | -34.175571 | -0.0023199259 | 34.526367 | 0.000395901 | 1.208714 | 8.333746
3.8310518 | -34.239956 | -0.0023259998 | 34.576172 | 0.0003969133005 | 1.210991 | 8.349447
3.8309653 | -34.299683 | -0.0023294271 | 34.625977 | 0.0003974845 | 1.213103 | 8.364011
3.8309817 | -34.325695 | -0.0023335814 | 34.675781 | 0.0003981769005 | 1.214023 | 8.370354
3.8309605 | -34.39415 | -0.0023364483 | 34.725586 | 0.0003986547 | 1.216444 | 8.387047
3.8308654 | -34.443604 | -0.0023403168 | 34.775391 | 0.0003992995 | 1.218193 | 8.399106
3.8307734 | -34.496265 | -0.0023437617 | 34.825195 | 0.0003998736 | 1.220056 | 8.411948
3.8308556 | -34.528511 | -0.0023478388 | 34.875 | 0.0004005531 | 1.221196 | 8.419811
3.8307526 | -34.565613 | -0.0023516833 | 34.924805 | 0.0004011939 | 1.222508 | 8.428858
3.8306944 | -34.598114 | -0.0023539364 | 34.974609 | 0.0004015694005 | 1.223658 | 8.436784
3.8305852 | -34.678768 | -0.0023610769 | 35.024414 | 0.0004027595 | 1.226511 | 8.456451
3.8306339 | -34.71629 | -0.0023648976 | 35.074219 | 0.0004033963 | 1.227838 | 8.465601
3.8306184 | -34.754581 | -0.0023686886 | 35.124023 | 0.0004040281005 | 1.229192 | 8.474938
3.8306851 | -34.795319 | -0.002371466 | 35.173828 | 0.0004044910005 | 1.230633 | 8.484872
3.8305275 | -34.871593 | -0.0023790954 | 35.223633 | 0.0004057626 | 1.23333 | 8.503472
3.8305111 | -34.905613 | -0.0023816347 | 35.273438 | 0.0004061858 | 1.234534 | 8.511768
3.8304963 | -34.96471 | -0.0023863553 | 35.323242 | 0.0004069725505 | 1.236624 | 8.526179
3.8305385 | -35.020046 | -0.0023910403 | 35.373047 | 0.0004077534 | 1.238581 | 8.539672
3.8303819 | -35.059387 | -0.0023929833 | 35.422852 | 0.0004080772 | 1.239972 | 8.549266
3.8303831 | -35.106026 | -0.0023969174 | 35.472656 | 0.0004087329005 | 1.241622 | 8.560639
3.8303328 | -35.15284 | -0.0024020432 | 35.522461 | 0.0004095872005 | 1.243277 | 8.572054
3.8302574 | -35.20311 | -0.0024061857 | 35.572266 | 0.0004102776 | 1.245055 | 8.584313
3.8301744 | -35.274563 | -0.002409613 | 35.62207 | 0.0004108488 | 1.247582 | 8.601736
3.8301604 | -35.297607 | -0.0024152161 | 35.671875 | 0.0004117827 | 1.248397 | 8.607356
3.8302238 | -35.35054 | -0.0024196983 | 35.72168 | 0.0004125297 | 1.25027 | 8.620264
3.8302221 | -35.403687 | -0.0024248064 | 35.771484 | 0.0004133811 | 1.252149 | 8.633223
3.8301306 | -35.467823 | -0.002429378 | 35.821289 | 0.0004141430005 | 1.254418 | 8.648863
3.830014 | -35.503246 | -0.0024321554 | 35.871094 | 0.0004146059005 | 1.25567 | 8.657501
3.8300648 | -35.552258 | -0.0024373115 | 35.920898 | 0.0004154652505 | 1.257404 | 8.669453
3.8299773 | -35.614502 | -0.0024409771 | 35.970703 | 0.0004160762 | 1.259605 | 8.684631
3.8299551 | -35.667374 | -0.0024450482 | 36.020508 | 0.0004167547005 | 1.261475 | 8.697524
3.8298938 | -35.710819 | -0.0024499595 | 36.070313 | 0.0004175732505 | 1.263012 | 8.708118
3.8299181 | -35.764252 | -0.0024555803 | 36.120117 | 0.0004185100505 | 1.264902 | 8.721148
3.8298523 | -35.799442 | -0.0024569272 | 36.169922 | 0.0004187345 | 1.266146 | 8.729729
3.8297904 | -35.856079 | -0.0024621843 | 36.219727 | 0.0004196107 | 1.268149 | 8.74354
3.8297675 | -35.920055 | -0.0024684905 | 36.269531 | 0.0004206617505 | 1.270412 | 8.75914
3.829776 | -35.968567 | -0.0024735928 | 36.319336 | 0.0004215121 | 1.272128 | 8.77097
3.8297355 | -36.007908 | -0.0024760244 | 36.369141 | 0.0004219174005 | 1.273519 | 8.780563
3.8297317 | -36.060116 | -0.0024808107 | 36.418945 | 0.0004227151 | 1.275366 | 8.793294
3.8296061 | -36.101177 | -0.0024837134 | 36.46875 | 0.0004231989005 | 1.276818 | 8.803307
3.8295894 | -36.149338 | -0.002486998 | 36.518555 | 0.0004237463 | 1.278521 | 8.815051
3.8296347 | -36.189548 | -0.0024903715 | 36.568359 | 0.0004243086 | 1.279943 | 8.824856
3.8295009 | -36.249844 | -0.002497053 | 36.618164 | 0.0004254222 | 1.282076 | 8.83956
3.8295784 | -36.282097 | -0.0024999916 | 36.667969 | 0.0004259119 | 1.283217 | 8.847425
3.8294532 | -36.343273 | -0.0025029003 | 36.717773 | 0.0004263967 | 1.28538 | 8.862342
3.829468 | -36.394817 | -0.0025081993 | 36.767578 | 0.0004272799 | 1.287203 | 8.874911
3.8293839 | -36.461292 | -0.0025133847 | 36.817383 | 0.0004281441 | 1.289554 | 8.891121
3.8293314 | -36.488277 | -0.0025167584 | 36.867188 | 0.0004287064005 | 1.290509 | 8.897702
3.8293931 | -36.55238 | -0.002522558 | 36.916992 | 0.0004296730005 | 1.292776 | 8.913333
3.8293147 | -36.60931 | -0.0025262118 | 36.966797 | 0.000430282 | 1.294789 | 8.927216
3.8292923 | -36.65749 | -0.0025295375 | 37.016602 | 0.0004308362505 | 1.296493 | 8.938965
3.8292396 | -36.703285 | -0.0025352777 | 37.066406 | 0.0004317929505 | 1.298113 | 8.950132
3.82916 | -36.767139 | -0.0025369285 | 37.116211 | 0.0004320681 | 1.300372 | 8.965703
3.8290627 | -36.805458 | -0.0025418939 | 37.166016 | 0.0004328956505 | 1.301727 | 8.975047
3.8291225 | -36.868759 | -0.0025464774 | 37.21582 | 0.0004336596 | 1.303966 | 8.990483
3.829087 | -36.912582 | -0.0025503633 | 37.265625 | 0.0004343072 | 1.305516 | 9.001169
3.8290424 | -36.973408 | -0.0025546609 | 37.31543 | 0.0004350235 | 1.307667 | 9.016001
3.8290577 | -37.011936 | -0.0025590777 | 37.365234 | 0.0004357596 | 1.309029 | 9.025397
3.8289423 | -37.056694 | -0.0025622905 | 37.415039 | 0.0004362951 | 1.310612 | 9.036311
3.8289084 | -37.113274 | -0.0025674759 | 37.464844 | 0.0004371593 | 1.312614 | 9.050108
3.8288975 | -37.152622 | -0.0025734305 | 37.514648 | 0.0004381517505 | 1.314005 | 9.059703
3.8288288 | -37.209736 | -0.002577299 | 37.564453 | 0.0004387965005 | 1.316025 | 9.07363
3.8287978 | -37.255039 | -0.00257591 | 37.614258 | 0.0004385650005 | 1.317627 | 9.084677
3.8287468 | -37.286621 | -0.0025822164 | 37.664063 | 0.0004396161 | 1.318744 | 9.092379
3.8287346 | -37.3456 | -0.0025860548 | 37.713867 | 0.0004402558005 | 1.32083 | 9.106761
3.828644 | -37.404877 | -0.0025931655 | 37.763672 | 0.0004414409 | 1.322927 | 9.121216
3.8286557 | -37.444103 | -0.0025945008 | 37.813477 | 0.0004416635 | 1.324314 | 9.130781
3.8286185 | -37.49128 | -0.002599722 | 37.863281 | 0.0004425337 | 1.325983 | 9.142285
3.8284845 | -37.520103 | -0.0026037872 | 37.913086 | 0.0004432112005 | 1.327002 | 9.149314
3.8285656 | -37.566658 | -0.0026075421 | 37.962891 | 0.000443837 | 1.328649 | 9.160666
3.8284953 | -37.632778 | -0.0026117445 | 38.012695 | 0.0004445374 | 1.330987 | 9.176789
3.8285005 | -37.663273 | -0.0026182709 | 38.0625 | 0.0004456251505 | 1.332066 | 9.184226
3.8284774 | -37.74041 | -0.0026228786 | 38.112305 | 0.0004463931005 | 1.334794 | 9.203036
3.8284416 | -37.77953 | -0.0026256263 | 38.162109 | 0.0004468510505 | 1.336178 | 9.212575
3.8283794 | -37.833237 | -0.0026292147 | 38.211914 | 0.0004474491 | 1.338077 | 9.225672
3.8283751 | -37.89217 | -0.0026324808 | 38.261719 | 0.0004479935 | 1.340161 | 9.240042
3.8282235 | -37.916977 | -0.002636689 | 38.311523 | 0.0004486948 | 1.341039 | 9.246092
3.8283334 | -37.982899 | -0.002639675 | 38.361328 | 0.0004491925005 | 1.34337 | 9.262167
3.8282115 | -38.04686 | -0.002644479 | 38.411133 | 0.0004499932 | 1.345632 | 9.277764
3.8282166 | -38.090752 | -0.0026506723 | 38.460938 | 0.0004510254 | 1.347185 | 9.288467
3.8282671 | -38.137695 | -0.0026550293 | 38.510742 | 0.0004517515505 | 1.348845 | 9.299914
3.8281565 | -38.179325 | -0.0026589273 | 38.560547 | 0.0004524012 | 1.350317 | 9.310065
3.8281016 | -38.226753 | -0.0026617944 | 38.610352 | 0.0004528791 | 1.351995 | 9.321631
3.8280168 | -38.286621 | -0.0026649775 | 38.660156 | 0.0004534096 | 1.354112 | 9.33623
3.8281207 | -38.332489 | -0.0026699186 | 38.709961 | 0.0004542331005 | 1.355734 | 9.347415
3.8279843 | -38.385132 | -0.0026764034 | 38.759766 | 0.0004553139005 | 1.357596 | 9.360252
3.8279309 | -38.431332 | -0.0026753903 | 38.80957 | 0.0004551450505 | 1.35923 | 9.371518
3.8279316 | -38.447834 | -0.0026815592 | 38.859375 | 0.0004561732005 | 1.359814 | 9.375542
3.8279109 | -38.516403 | -0.0026860775 | 38.90918 | 0.0004569262505 | 1.362239 | 9.392262
3.8278265 | -38.537434 | -0.002689427 | 38.958984 | 0.0004574845005 | 1.362983 | 9.397391
3.8277593 | -38.602997 | -0.0026950061 | 39.008789 | 0.0004584143505 | 1.365302 | 9.413378
3.8277965 | -38.647793 | -0.0027002632 | 39.058594 | 0.0004592905 | 1.366886 | 9.424302
3.8276877 | -38.703407 | -0.0027026057 | 39.108398 | 0.0004596809505 | 1.368853 | 9.437863
3.8276372 | -38.76223 | -0.0027095436 | 39.158203 | 0.0004608373 | 1.370933 | 9.452207
3.8277757 | -38.801636 | -0.0027117908 | 39.208008 | 0.0004612118005 | 1.372327 | 9.461817
3.8276267 | -38.847694 | -0.0027150749 | 39.257813 | 0.0004617591505 | 1.373956 | 9.473048
3.8276405 | -38.907112 | -0.0027213574 | 39.307617 | 0.0004628062 | 1.376058 | 9.487537
3.8276572 | -38.954895 | -0.0027260899 | 39.357422 | 0.000463595 | 1.377748 | 9.499189
3.8275623 | -39.002953 | -0.0027298389 | 39.407227 | 0.0004642198 | 1.379447 | 9.510908
3.8275509 | -39.059799 | -0.0027346252 | 39.457031 | 0.0004650175 | 1.381458 | 9.52477
3.8274965 | -39.104092 | -0.0027376951 | 39.506836 | 0.0004655292 | 1.383024 | 9.535571
3.827445 | -39.152863 | -0.0027436556 | 39.556641 | 0.0004665226005 | 1.384749 | 9.547464
3.8274336 | -39.211784 | -0.0027492521 | 39.606445 | 0.0004674553505 | 1.386833 | 9.561832
3.827378 | -39.259212 | -0.0027512372 | 39.65625 | 0.0004677862005 | 1.388511 | 9.573397
3.827337 | -39.308914 | -0.0027585982 | 39.706055 | 0.000469013 | 1.390268 | 9.585517
3.827275 | -39.381413 | -0.0027615486 | 39.755859 | 0.0004695048 | 1.392833 | 9.603196
3.8272464 | -39.410923 | -0.002764046 | 39.805664 | 0.0004699210005 | 1.393876 | 9.610392
3.8272426 | -39.464836 | -0.0027682362 | 39.855469 | 0.0004706194 | 1.395783 | 9.623539
3.8271871 | -39.518417 | -0.0027751923 | 39.905273 | 0.0004717787 | 1.397678 | 9.636604
3.8271508 | -39.555683 | -0.0027791499 | 39.955078 | 0.0004724383 | 1.398996 | 9.645692
3.82708 | -39.612854 | -0.0027818978 | 40.004883 | 0.0004728963005 | 1.401018 | 9.659633
3.8271065 | -39.658981 | -0.0027848242 | 40.054688 | 0.000473384 | 1.40265 | 9.670881
3.8270652 | -39.709526 | -0.0027889488 | 40.104492 | 0.0004740715 | 1.404437 | 9.683206
3.8270235 | -39.763447 | -0.0027941584 | 40.154297 | 0.0004749397 | 1.406344 | 9.696355
3.8269601 | -39.801399 | -0.0027993501 | 40.204102 | 0.000475805 | 1.407687 | 9.70561
3.8269994 | -39.851376 | -0.0028021275 | 40.253906 | 0.0004762679 | 1.409454 | 9.717797
3.8269069 | -39.8923 | -0.002807504 | 40.303711 | 0.0004771640005 | 1.410901 | 9.727776
3.8269033 | -39.958645 | -0.0028116463 | 40.353516 | 0.0004778544 | 1.413248 | 9.743954
3.8268993 | -40.000263 | -0.0028165518 | 40.40332 | 0.000478672 | 1.41472 | 9.754103
3.8267682 | -40.035316 | -0.0028204797 | 40.453125 | 0.0004793266 | 1.41596 | 9.762651
3.8267248 | -40.082909 | -0.0028225838 | 40.50293 | 0.0004796773005 | 1.417643 | 9.774256
3.8268261 | -40.129238 | -0.0028266551 | 40.552734 | 0.0004803558505 | 1.419281 | 9.785554
3.826642 | -40.196941 | -0.00283345 | 40.602539 | 0.0004814883 | 1.421676 | 9.802063
3.8266814 | -40.262302 | -0.0028373718 | 40.652344 | 0.000482142 | 1.423988 | 9.818001
3.8265805 | -40.300251 | -0.0028412044 | 40.702148 | 0.0004827807 | 1.42533 | 9.827255
3.8265324 | -40.351257 | -0.0028462587 | 40.751953 | 0.0004836231 | 1.427134 | 9.839693
3.8265531 | -40.408337 | -0.0028495311 | 40.801758 | 0.0004841685 | 1.429153 | 9.853612
3.8264129 | -40.463158 | -0.0028549968 | 40.851563 | 0.0004850795 | 1.431091 | 9.86698
3.8264687 | -40.519115 | -0.0028567791 | 40.901367 | 0.0004853765 | 1.433071 | 9.880626
3.826478 | -40.555691 | -0.0028615831 | 40.951172 | 0.0004861772 | 1.434364 | 9.889545
3.8264158 | -40.608974 | -0.0028659403 | 41.000977 | 0.0004869034 | 1.436249 | 9.902538
3.8263445 | -40.646156 | -0.0028705297 | 41.050781 | 0.0004876683 | 1.437564 | 9.911605
3.8263588 | -40.692909 | -0.0028754829 | 41.100586 | 0.0004884938 | 1.439217 | 9.923005
3.8262486 | -40.760159 | -0.0028771758 | 41.150391 | 0.000488776 | 1.441596 | 9.939404
3.8262851 | -40.808228 | -0.0028849123 | 41.200195 | 0.0004900654 | 1.443296 | 9.951126
3.8262846 | -40.849312 | -0.0028871237 | 41.25 | 0.0004904339505 | 1.444749 | 9.961144
3.8261955 | -40.890594 | -0.0028925298 | 41.299805 | 0.000491335 | 1.446209 | 9.971211
3.8261733 | -40.95607 | -0.0028976202 | 41.349609 | 0.0004921834 | 1.448525 | 9.987177
3.8260632 | -40.99762 | -0.0029010654 | 41.399414 | 0.0004927576 | 1.449994 | 9.997309
3.826051 | -41.049416 | -0.0029033539 | 41.449219 | 0.000493139 | 1.451826 | 10.00994
3.8260689 | -41.087528 | -0.0029081882 | 41.499023 | 0.0004939447005 | 1.453174 | 10.01923
3.8260245 | -41.143753 | -0.0029117821 | 41.548828 | 0.0004945437 | 1.455163 | 10.03294
3.8259413 | -41.190929 | -0.0029144823 | 41.598633 | 0.0004949937 | 1.456831 | 10.04445
3.8259687 | -41.235764 | -0.0029221536 | 41.648438 | 0.0004962723 | 1.458417 | 10.05538
3.8259149 | -41.280685 | -0.0029277501 | 41.698242 | 0.000497205 | 1.460006 | 10.06634
3.8258524 | -41.328995 | -0.0029308735 | 41.748047 | 0.0004977256 | 1.461714 | 10.07812
3.8258436 | -41.387939 | -0.0029349865 | 41.797852 | 0.0004984111 | 1.463799 | 10.09249
3.8258491 | -41.422661 | -0.0029387355 | 41.847656 | 0.0004990359 | 1.465027 | 10.10096
3.8257613 | -41.478909 | -0.0029441058 | 41.897461 | 0.000499931 | 1.467016 | 10.11467
3.8256962 | -41.535706 | -0.0029464483 | 41.947266 | 0.0005003214 | 1.469025 | 10.12852
3.8256764 | -41.57526 | -0.0029511692 | 41.99707 | 0.0005011082005 | 1.470424 | 10.13817
3.8256316 | -41.631546 | -0.0029554011 | 42.046875 | 0.0005018135 | 1.472415 | 10.15189
3.8256578 | -41.679214 | -0.0029630065 | 42.09668 | 0.0005030811 | 1.474101 | 10.16352
3.8255911 | -41.740852 | -0.002965915 | 42.146484 | 0.0005035658 | 1.476281 | 10.17855
3.8256834 | -41.777618 | -0.0029706003 | 42.196289 | 0.0005043467 | 1.477581 | 10.18751
3.8255301 | -41.823456 | -0.002974862 | 42.246094 | 0.0005050570005 | 1.479202 | 10.19869
3.8254526 | -41.878578 | -0.0029794334 | 42.295898 | 0.0005058189005 | 1.481152 | 10.21213
3.8254058 | -41.940762 | -0.0029844521 | 42.345703 | 0.0005066553505 | 1.483351 | 10.2273
3.8255556 | -41.981247 | -0.0029873073 | 42.395508 | 0.0005071312 | 1.484783 | 10.23717
3.8253551 | -42.034119 | -0.0029936908 | 42.445313 | 0.0005081951 | 1.486653 | 10.25006
3.8253539 | -42.093399 | -0.0029974519 | 42.495117 | 0.000508822 | 1.488749 | 10.26452
3.8253355 | -42.134365 | -0.0029996275 | 42.544922 | 0.0005091846 | 1.490198 | 10.27451
3.8253329 | -42.17403 | -0.0030057428 | 42.594727 | 0.0005102038005 | 1.491601 | 10.28418
3.8252239 | -42.217045 | -0.0030110655 | 42.644531 | 0.0005110909 | 1.493123 | 10.29467
3.8251979 | -42.281006 | -0.003018284 | 42.694336 | 0.0005122940005 | 1.495385 | 10.31026
3.8251498 | -42.317047 | -0.0030217587 | 42.744141 | 0.0005128731 | 1.496659 | 10.31905
3.8251195 | -42.358971 | -0.0030240954 | 42.793945 | 0.0005132626 | 1.498142 | 10.32928
3.8251433 | -42.397282 | -0.0030290543 | 42.84375 | 0.0005140890505 | 1.499497 | 10.33862
3.8249977 | -42.439838 | -0.0030315996 | 42.893555 | 0.0005145133 | 1.501002 | 10.349
3.8250523 | -42.487572 | -0.00303756 | 42.943359 | 0.0005155067 | 1.50269 | 10.36064
3.82511 | -42.547474 | -0.0030419172 | 42.993164 | 0.0005162329 | 1.504809 | 10.37524
3.8249333 | -42.605186 | -0.0030443668 | 43.042969 | 0.0005166411 | 1.50685 | 10.38932
3.8249145 | -42.657047 | -0.003051436 | 43.092773 | 0.0005178193 | 1.508684 | 10.40196
3.8249054 | -42.695278 | -0.00305562 | 43.142578 | 0.0005185167 | 1.510037 | 10.41129
3.8249114 | -42.736393 | -0.003058356 | 43.192383 | 0.0005189727 | 1.511491 | 10.42131
3.8247902 | -42.805603 | -0.0030659318 | 43.242188 | 0.0005202353005 | 1.513939 | 10.43819
3.8248107 | -42.858196 | -0.0030721782 | 43.291992 | 0.0005212764 | 1.515799 | 10.45101
3.8248053 | -42.904865 | -0.003073561 | 43.341797 | 0.0005215068 | 1.517449 | 10.46239
3.8246937 | -42.929081 | -0.0030783177 | 43.391602 | 0.0005222996 | 1.518306 | 10.4683
3.8247457 | -42.993168 | -0.0030817925 | 43.441406 | 0.0005228787505 | 1.520572 | 10.48393
3.8247025 | -43.065594 | -0.0030880331 | 43.491211 | 0.0005239188505 | 1.523134 | 10.50159
3.8246331 | -43.100563 | -0.0030945779 | 43.541016 | 0.0005250096505 | 1.524371 | 10.51011
3.8246529 | -43.150784 | -0.0030987859 | 43.59082 | 0.000525711 | 1.526147 | 10.52236
3.8245471 | -43.200096 | -0.0031034348 | 43.640625 | 0.0005264858005 | 1.527891 | 10.53439
3.8245401 | -43.232674 | -0.003107345 | 43.69043 | 0.0005271375005 | 1.529043 | 10.54233
3.8245528 | -43.310089 | -0.0031147839 | 43.740234 | 0.0005283773 | 1.531781 | 10.56121
3.8244817 | -43.364655 | -0.0031177283 | 43.790039 | 0.0005288680505 | 1.533711 | 10.57451
3.8244779 | -43.397282 | -0.0031237067 | 43.839844 | 0.0005298644505 | 1.534865 | 10.58247
3.824404 | -43.453022 | -0.0031266748 | 43.889648 | 0.0005303591 | 1.536836 | 10.59606
3.8244061 | -43.505962 | -0.003132808 | 43.939453 | 0.0005313813 | 1.538709 | 10.60897
3.8243442 | -43.550549 | -0.003136158 | 43.989258 | 0.0005319397 | 1.540286 | 10.61984
3.8242743 | -43.597588 | -0.0031410991 | 44.039063 | 0.0005327632 | 1.541949 | 10.63131
3.8242857 | -43.653748 | -0.0031463264 | 44.088867 | 0.0005336344005 | 1.543936 | 10.64501
3.8243091 | -43.707863 | -0.0031513989 | 44.138672 | 0.0005344798 | 1.545849 | 10.6582
3.8242002 | -43.750034 | -0.0031557321 | 44.188477 | 0.000535202 | 1.547341 | 10.66849
3.8241439 | -43.794212 | -0.0031596364 | 44.238281 | 0.0005358527 | 1.548903 | 10.67926
3.8241122 | -43.848167 | -0.0031661571 | 44.288086 | 0.0005369395 | 1.550812 | 10.69242
3.8240893 | -43.88459 | -0.0031688509 | 44.337891 | 0.0005373885 | 1.5521 | 10.7013
3.823972 | -43.936234 | -0.0031733455 | 44.387695 | 0.0005381376 | 1.553926 | 10.71389
3.8240061 | -43.966473 | -0.0031778992 | 44.4375 | 0.0005388965 | 1.554996 | 10.72127
3.8239264 | -44.050697 | -0.0031843185 | 44.487305 | 0.0005399664 | 1.557975 | 10.74181
3.8239124 | -44.112362 | -0.0031891882 | 44.537109 | 0.000540778 | 1.560156 | 10.75684
3.8239079 | -44.146641 | -0.0031922101 | 44.586914 | 0.0005412817 | 1.561368 | 10.7652
3.823858 | -44.216053 | -0.0031976101 | 44.636719 | 0.0005421817 | 1.563823 | 10.78213
3.8238888 | -44.250652 | -0.0032048582 | 44.686523 | 0.0005433897005 | 1.565047 | 10.79056
3.823729 | -44.297535 | -0.0032064435 | 44.736328 | 0.0005436539 | 1.566705 | 10.802
3.8237975 | -44.343582 | -0.0032095611 | 44.786133 | 0.0005441735 | 1.568333 | 10.81323
3.8237102 | -44.403675 | -0.0032173572 | 44.835938 | 0.0005454729 | 1.570459 | 10.82788
3.8236933 | -44.461151 | -0.0032208501 | 44.885742 | 0.000546055 | 1.572492 | 10.84189
3.8236351 | -44.50478 | -0.0032252015 | 44.935547 | 0.0005467802505 | 1.574035 | 10.85253
3.8236945 | -44.556904 | -0.0032284497 | 44.985352 | 0.0005473216 | 1.575878 | 10.86524
3.82359 | -44.611195 | -0.0032340286 | 45.035156 | 0.0005482514 | 1.577798 | 10.87848
3.8236468 | -44.654861 | -0.0032411811 | 45.084961 | 0.0005494435 | 1.579343 | 10.88913
3.8235738 | -44.696972 | -0.0032464145 | 45.134766 | 0.0005503157505 | 1.580832 | 10.8994
3.8234529 | -44.747913 | -0.0032497167 | 45.18457 | 0.0005508661 | 1.582634 | 10.91182
3.8234401 | -44.811096 | -0.0032532632 | 45.234375 | 0.0005514572005 | 1.584868 | 10.92723
3.8235195 | -44.862038 | -0.0032573817 | 45.28418 | 0.0005521436 | 1.58667 | 10.93965
3.823513 | -44.903763 | -0.003264904 | 45.333984 | 0.0005533973 | 1.588146 | 10.94983
3.8234003 | -44.944721 | -0.003269291 | 45.383789 | 0.0005541285005 | 1.589594 | 10.95981
3.8234079 | -44.992596 | -0.0032732186 | 45.433594 | 0.0005547831005 | 1.591288 | 10.97149
3.8233161 | -45.040134 | -0.0032791733 | 45.483398 | 0.0005557755505 | 1.592969 | 10.98308
3.8232472 | -45.07719 | -0.0032826306 | 45.533203 | 0.0005563518 | 1.594279 | 10.99212
3.8231864 | -45.113129 | -0.0032869636 | 45.583008 | 0.0005570739 | 1.595551 | 11.00088
3.8232136 | -45.182873 | -0.0032900632 | 45.632813 | 0.0005575905 | 1.598017 | 11.01789
3.8231268 | -45.21965 | -0.0032986163 | 45.682617 | 0.0005590160505 | 1.599318 | 11.02686
3.8231049 | -45.25676 | -0.0033001364 | 45.732422 | 0.0005592694005 | 1.60063 | 11.0359
3.8230953 | -45.32262 | -0.0033039749 | 45.782227 | 0.0005599091505 | 1.60296 | 11.05196
3.8231211 | -45.374512 | -0.0033103942 | 45.832031 | 0.000560979 | 1.604795 | 11.06462
3.8230107 | -45.443352 | -0.0033155142 | 45.881836 | 0.0005618324 | 1.60723 | 11.08141
3.822983 | -45.462635 | -0.0033196269 | 45.931641 | 0.0005625178 | 1.607912 | 11.08611
3.8229635 | -45.520298 | -0.0033246097 | 45.981445 | 0.0005633483 | 1.609951 | 11.10017
3.8228719 | -45.568588 | -0.0033294917 | 46.03125 | 0.0005641619505 | 1.611659 | 11.11194
3.8229334 | -45.616116 | -0.0033327816 | 46.081055 | 0.0005647103 | 1.61334 | 11.12353
3.8228862 | -45.668121 | -0.0033380566 | 46.130859 | 0.0005655894 | 1.615179 | 11.13622
3.8227959 | -45.709221 | -0.0033418597 | 46.180664 | 0.0005662233 | 1.616633 | 11.14624
3.8228061 | -45.778107 | -0.0033478497 | 46.230469 | 0.0005672216 | 1.619069 | 11.16304
3.8227649 | -45.833069 | -0.0033544837 | 46.280273 | 0.0005683273 | 1.621013 | 11.17644
3.8226612 | -45.865345 | -0.0033575175 | 46.330078 | 0.0005688329 | 1.622155 | 11.18431
3.8226838 | -45.905582 | -0.0033605637 | 46.379883 | 0.0005693406 | 1.623578 | 11.19412
3.8226516 | -45.979671 | -0.0033673106 | 46.429688 | 0.0005704651005 | 1.626198 | 11.21219
3.8225467 | -46.024487 | -0.0033711672 | 46.479492 | 0.0005711079 | 1.627783 | 11.22312
3.8225992 | -46.091831 | -0.0033758522 | 46.529297 | 0.0005718887005 | 1.630165 | 11.23954
3.8225312 | -46.105198 | -0.0033789873 | 46.579102 | 0.0005724112 | 1.630638 | 11.2428
3.8225205 | -46.176495 | -0.0033867059 | 46.628906 | 0.0005736976505 | 1.633159 | 11.26018
3.8225605 | -46.224678 | -0.0033924936 | 46.678711 | 0.0005746623 | 1.634864 | 11.27193
3.8225219 | -46.250385 | -0.0033946452 | 46.728516 | 0.0005750209 | 1.635773 | 11.2782
3.8223779 | -46.293255 | -0.0034021616 | 46.77832 | 0.0005762736005 | 1.637289 | 11.28866
3.8223741 | -46.337009 | -0.0034050285 | 46.828125 | 0.0005767514 | 1.638836 | 11.29932
3.8223841 | -46.405689 | -0.0034105121 | 46.87793 | 0.0005776653505 | 1.641266 | 11.31607
3.8222997 | -46.457138 | -0.0034132004 | 46.927734 | 0.0005781134005 | 1.643085 | 11.32862
3.8223028 | -46.50103 | -0.0034191967 | 46.977539 | 0.0005791128 | 1.644638 | 11.33932
3.8222318 | -46.54158 | -0.0034231185 | 47.027344 | 0.0005797664 | 1.646072 | 11.34921
3.8222194 | -46.589096 | -0.0034307302 | 47.077148 | 0.000581035 | 1.647752 | 11.3608
3.8221259 | -46.630478 | -0.0034337163 | 47.126953 | 0.0005815327 | 1.649216 | 11.37089
3.822068 | -46.694927 | -0.0034401654 | 47.176758 | 0.0005826076 | 1.651495 | 11.3866
3.8221486 | -46.730164 | -0.0034430206 | 47.226563 | 0.0005830834 | 1.652741 | 11.3952
3.8220575 | -46.790222 | -0.0034506798 | 47.276367 | 0.00058436 | 1.654866 | 11.40984
3.82198 | -46.846668 | -0.0034554899 | 47.326172 | 0.0005851616505 | 1.656862 | 11.42361
3.8219705 | -46.910664 | -0.0034625411 | 47.375977 | 0.0005863368505 | 1.659125 | 11.43921
3.8220053 | -46.942009 | -0.0034644068 | 47.425781 | 0.0005866478005 | 1.660234 | 11.44685
3.8219981 | -47.018036 | -0.0034706057 | 47.475586 | 0.0005876809505 | 1.662923 | 11.46539
3.821841 | -47.051014 | -0.0034756481 | 47.525391 | 0.0005885213505 | 1.664089 | 11.47344
3.8218338 | -47.099113 | -0.0034798086 | 47.575195 | 0.0005892148 | 1.66579 | 11.48516
3.8218205 | -47.141247 | -0.0034849884 | 47.625 | 0.0005900781 | 1.667281 | 11.49544
3.8218167 | -47.198769 | -0.003489834 | 47.674805 | 0.0005908857 | 1.669315 | 11.50947
3.8218188 | -47.250061 | -0.0034977612 | 47.724609 | 0.0005922069 | 1.671129 | 11.52197
3.8216252 | -47.29694 | -0.0035012364 | 47.774414 | 0.0005927861 | 1.672787 | 11.5334
3.8216438 | -47.337738 | -0.0035051764 | 47.824219 | 0.0005934427 | 1.67423 | 11.54335
3.8216488 | -47.391525 | -0.0035106956 | 47.874023 | 0.0005943626005 | 1.676132 | 11.55647
3.8216307 | -47.454987 | -0.0035170016 | 47.923828 | 0.0005954136005 | 1.678377 | 11.57194
3.8215177 | -47.485489 | -0.0035211681 | 47.973633 | 0.000596108 | 1.679456 | 11.57938
3.8215971 | -47.542194 | -0.0035252392 | 48.023438 | 0.0005967865 | 1.681461 | 11.59321
3.8215003 | -47.616886 | -0.0035337983 | 48.073242 | 0.0005982130505 | 1.684103 | 11.61142
3.8214104 | -47.630306 | -0.0035362062 | 48.123047 | 0.0005986144 | 1.684577 | 11.6147
3.8213756 | -47.694496 | -0.0035415469 | 48.172852 | 0.0005995045 | 1.686848 | 11.63035
3.8214276 | -47.722504 | -0.0035477518 | 48.222656 | 0.0006005386 | 1.687838 | 11.63718
3.8213291 | -47.788666 | -0.0035521684 | 48.272461 | 0.0006012747 | 1.690178 | 11.65331
3.8212676 | -47.835976 | -0.0035574017 | 48.322266 | 0.0006021469505 | 1.691852 | 11.66485
3.8212862 | -47.899982 | -0.0035616099 | 48.37207 | 0.0006028483 | 1.694115 | 11.68046
3.8212321 | -47.931488 | -0.0035656036 | 48.421875 | 0.0006035139 | 1.69523 | 11.68814
3.8212771 | -47.975433 | -0.0035708665 | 48.47168 | 0.0006043911 | 1.696784 | 11.69886
3.821198 | -48.033287 | -0.0035762966 | 48.521484 | 0.0006052961005 | 1.69883 | 11.71296
3.8210928 | -48.0714 | -0.0035791039 | 48.571289 | 0.000605764 | 1.700178 | 11.72226
3.8211815 | -48.117699 | -0.0035862741 | 48.621094 | 0.000606959 | 1.701815 | 11.73355
3.8211114 | -48.174301 | -0.0035916686 | 48.670898 | 0.0006078581005 | 1.703817 | 11.74735
3.8210359 | -48.236012 | -0.0035950064 | 48.720703 | 0.0006084144005 | 1.706 | 11.7624
3.821003 | -48.307453 | -0.0036019683 | 48.770508 | 0.0006095747 | 1.708527 | 11.77982
3.8209453 | -48.348564 | -0.0036057592 | 48.820313 | 0.0006102065 | 1.709981 | 11.78984
3.8209591 | -48.391121 | -0.0036105751 | 48.870117 | 0.0006110092 | 1.711486 | 11.80022
3.820926 | -48.44799 | -0.0036201954 | 48.919922 | 0.0006126126 | 1.713497 | 11.81409
3.8208623 | -48.506557 | -0.0036222695 | 48.969727 | 0.0006129582505 | 1.715569 | 11.82837
3.8208773 | -48.542007 | -0.0036285997 | 49.019531 | 0.0006140133 | 1.716822 | 11.83702
3.8208008 | -48.589214 | -0.0036343217 | 49.069336 | 0.0006149669505 | 1.718492 | 11.84853
3.8207514 | -48.630627 | -0.0036363183 | 49.119141 | 0.0006152997 | 1.719957 | 11.85863
3.8207753 | -48.684792 | -0.0036435544 | 49.168945 | 0.0006165057 | 1.721872 | 11.87183
3.8207288 | -48.743774 | -0.0036487521 | 49.21875 | 0.000617372 | 1.723958 | 11.88622
3.8206987 | -48.786758 | -0.0036540986 | 49.268555 | 0.0006182631005 | 1.725479 | 11.8967
3.8206506 | -48.840378 | -0.0036614002 | 49.318359 | 0.00061948 | 1.727375 | 11.90977
3.8206058 | -48.889671 | -0.0036619366 | 49.368164 | 0.0006195694 | 1.729118 | 11.92179
3.8205647 | -48.932095 | -0.0036684752 | 49.417969 | 0.0006206592005 | 1.730619 | 11.93214
3.8205545 | -48.98822 | -0.0036760627 | 49.467773 | 0.0006219238 | 1.732604 | 11.94583
3.8205245 | -49.034492 | -0.0036781905 | 49.517578 | 0.0006222784 | 1.73424 | 11.95711
3.8204687 | -49.083549 | -0.0036823212 | 49.567383 | 0.0006229669 | 1.735975 | 11.96907
3.8204343 | -49.121746 | -0.0036872507 | 49.617188 | 0.0006237884505 | 1.737326 | 11.97839
3.8203928 | -49.190437 | -0.0036942542 | 49.666992 | 0.0006249557005 | 1.739756 | 11.99514
3.8204114 | -49.212269 | -0.0036993322 | 49.716797 | 0.000625802 | 1.740528 | 12.00046
3.8203659 | -49.274971 | -0.0037056983 | 49.766602 | 0.0006268630505 | 1.742746 | 12.01575
3.8203073 | -49.314396 | -0.0037081239 | 49.816406 | 0.0006272673 | 1.74414 | 12.02536
3.8203099 | -49.362133 | -0.0037139833 | 49.866211 | 0.0006282439 | 1.745828 | 12.037
3.8202937 | -49.413879 | -0.0037196158 | 49.916016 | 0.0006291826 | 1.747658 | 12.04962
3.8202181 | -49.465824 | -0.0037240505 | 49.96582 | 0.0006299217505 | 1.749496 | 12.06229
3.8201773 | -49.511536 | -0.0037291467 | 50.015625 | 0.0006307711 | 1.751112 | 12.07344
3.8201454 | -49.568718 | -0.0037375272 | 50.06543 | 0.0006321679 | 1.753135 | 12.08738
3.820111 | -49.618851 | -0.0037420213 | 50.115234 | 0.0006329169 | 1.754908 | 12.09961
3.8200769 | -49.658737 | -0.003747487 | 50.165039 | 0.0006338278 | 1.756319 | 12.10933
3.8200519 | -49.704433 | -0.0037500679 | 50.214844 | 0.000634258 | 1.757935 | 12.12047
3.8200192 | -49.754013 | -0.0037579001 | 50.264648 | 0.0006355633505 | 1.759688 | 12.13256
3.8199487 | -49.810547 | -0.0037627518 | 50.314453 | 0.000636372 | 1.761688 | 12.14635
3.8199134 | -49.864819 | -0.0037668883 | 50.364258 | 0.0006370614 | 1.763607 | 12.15958
3.819874 | -49.924389 | -0.0037727414 | 50.414063 | 0.0006380369005 | 1.765714 | 12.17411
3.8198428 | -49.972393 | -0.0037780642 | 50.463867 | 0.000638924 | 1.767412 | 12.18582
3.8198197 | -50.029629 | -0.0037840367 | 50.513672 | 0.0006399194505 | 1.769436 | 12.19977
3.8198416 | -50.082741 | -0.0037912249 | 50.563477 | 0.0006411175 | 1.771315 | 12.21273
3.8197539 | -50.115677 | -0.0037944913 | 50.613281 | 0.0006416619 | 1.772479 | 12.22076
3.8196435 | -50.154678 | -0.0038006601 | 50.663086 | 0.00064269 | 1.773859 | 12.23027
3.8196094 | -50.211388 | -0.0038082597 | 50.712891 | 0.0006439566 | 1.775865 | 12.2441
3.8197048 | -50.252819 | -0.0038096129 | 50.762695 | 0.0006441821505 | 1.77733 | 12.2542
3.8195362 | -50.291344 | -0.0038132668 | 50.8125 | 0.0006447911 | 1.778692 | 12.26359
3.8196206 | -50.335503 | -0.003821796 | 50.862305 | 0.0006462127 | 1.780254 | 12.27436
3.819545 | -50.396675 | -0.0038260042 | 50.912109 | 0.000646914 | 1.782418 | 12.28928
3.8194885 | -50.435555 | -0.0038306294 | 50.961914 | 0.0006476849005 | 1.783793 | 12.29876
3.8195045 | -50.487255 | -0.0038376746 | 51.011719 | 0.0006488591005 | 1.785621 | 12.31137
3.8194413 | -50.535191 | -0.0038437485 | 51.061523 | 0.0006498714 | 1.787317 | 12.32306
3.8193433 | -50.588558 | -0.003847295 | 51.111328 | 0.0006504625005 | 1.789204 | 12.33607
3.8193133 | -50.633366 | -0.0038508414 | 51.161133 | 0.0006510536 | 1.790789 | 12.347
3.8193221 | -50.702126 | -0.0038571951 | 51.210938 | 0.0006521125 | 1.793221 | 12.36376
3.8193042 | -50.735855 | -0.0038625775 | 51.260742 | 0.0006530096 | 1.794414 | 12.37199
3.8192945 | -50.784046 | -0.003866863 | 51.310547 | 0.0006537238 | 1.796118 | 12.38374
3.8192093 | -50.835178 | -0.0038729904 | 51.360352 | 0.0006547451 | 1.797927 | 12.39621
3.8191619 | -50.885883 | -0.0038788081 | 51.410156 | 0.0006557147 | 1.79972 | 12.40857
3.8191175 | -50.931141 | -0.0038844347 | 51.459961 | 0.0006566524505 | 1.801321 | 12.41961
3.8191204 | -51.001701 | -0.0038909495 | 51.509766 | 0.0006577382505 | 1.803816 | 12.43681
3.8191175 | -51.046757 | -0.0038959561 | 51.55957 | 0.0006585727 | 1.80541 | 12.4478
3.8190088 | -51.090672 | -0.0039046644 | 51.609375 | 0.0006600241 | 1.806963 | 12.45851
3.8190031 | -51.154373 | -0.0039103213 | 51.65918 | 0.0006609669 | 1.809216 | 12.47404
3.8189242 | -51.186718 | -0.0039131939 | 51.708984 | 0.0006614456505 | 1.81036 | 12.48193
3.8189273 | -51.231228 | -0.0039184745 | 51.758789 | 0.0006623257505 | 1.811934 | 12.49278
3.8189096 | -51.291149 | -0.0039256336 | 51.808594 | 0.0006635189 | 1.814053 | 12.5074
3.8188565 | -51.327595 | -0.003930354 | 51.858398 | 0.0006643057 | 1.815342 | 12.51628
3.8188465 | -51.3783 | -0.0039372025 | 51.908203 | 0.0006654471 | 1.817136 | 12.52865
3.8188591 | -51.457523 | -0.003941691 | 51.958008 | 0.0006661952 | 1.819938 | 12.54797
3.8188179 | -51.496231 | -0.003947699 | 52.007813 | 0.0006671965005 | 1.821307 | 12.55741
3.8187661 | -51.535908 | -0.0039529265 | 52.057617 | 0.0006680677505 | 1.82271 | 12.56708
3.8187346 | -51.592228 | -0.0039583682 | 52.107422 | 0.0006689747005 | 1.824702 | 12.58081
3.8186648 | -51.640953 | -0.0039640665 | 52.157227 | 0.0006699244 | 1.826425 | 12.5927
3.8186476 | -51.69923 | -0.003969592 | 52.207031 | 0.0006708453 | 1.828486 | 12.60691
3.8186011 | -51.732918 | -0.0039731381 | 52.256836 | 0.0006714363505 | 1.829678 | 12.61512
3.8185203 | -51.78672 | -0.0039802254 | 52.306641 | 0.0006726176 | 1.831581 | 12.62824
3.818547 | -51.839245 | -0.0039856732 | 52.356445 | 0.0006735255 | 1.833438 | 12.64105
3.8184958 | -51.888477 | -0.0039901375 | 52.40625 | 0.0006742696 | 1.835179 | 12.65306
3.8185258 | -51.927605 | -0.0039995015 | 52.456055 | 0.0006758302505 | 1.836563 | 12.6626
3.8184927 | -51.973362 | -0.0040049315 | 52.505859 | 0.0006767352505 | 1.838182 | 12.67375
3.8184516 | -52.043594 | -0.0040102182 | 52.555664 | 0.0006776164 | 1.840666 | 12.69088
3.8184748 | -52.076538 | -0.0040143072 | 52.605469 | 0.0006782979 | 1.841831 | 12.69891
3.8182325 | -52.106525 | -0.0040197014 | 52.655273 | 0.0006791969005 | 1.842891 | 12.70623
3.8182449 | -52.177151 | -0.0040251552 | 52.705078 | 0.0006801059 | 1.845389 | 12.72345
3.8182614 | -52.220402 | -0.0040306686 | 52.754883 | 0.0006810248 | 1.846919 | 12.734
3.8182771 | -52.29829 | -0.0040372727 | 52.804688 | 0.0006821254505 | 1.849674 | 12.75299
3.8182435 | -52.356815 | -0.0040439726 | 52.854492 | 0.0006832421005 | 1.851744 | 12.76726
3.8181515 | -52.389107 | -0.0040478767 | 52.904297 | 0.0006838928 | 1.852886 | 12.77513
3.8180799 | -52.430531 | -0.0040538432 | 52.954102 | 0.0006848872005 | 1.854351 | 12.78524
3.8181379 | -52.485905 | -0.0040573296 | 53.003906 | 0.0006854683 | 1.856309 | 12.79874
3.8180349 | -52.542831 | -0.0040674806 | 53.053711 | 0.0006871601005 | 1.858323 | 12.81262
3.8180289 | -52.589333 | -0.0040696147 | 53.103516 | 0.0006875158 | 1.859967 | 12.82396
3.8180141 | -52.636749 | -0.0040740669 | 53.15332 | 0.0006882578 | 1.861644 | 12.83552
3.8179698 | -52.686119 | -0.0040815114 | 53.203125 | 0.0006894986 | 1.86339 | 12.84756
3.817903 | -52.735806 | -0.0040873168 | 53.25293 | 0.0006904661 | 1.865148 | 12.85968
3.8179107 | -52.791416 | -0.0040947553 | 53.302734 | 0.0006917059 | 1.867114 | 12.87324
3.817791 | -52.821751 | -0.0040971637 | 53.352539 | 0.0006921073 | 1.868187 | 12.88064
3.8178265 | -52.869698 | -0.0041037975 | 53.402344 | 0.0006932129 | 1.869883 | 12.89233
3.8177814 | -52.930313 | -0.0041100262 | 53.452148 | 0.000694251 | 1.872027 | 12.90711
3.8177702 | -52.989552 | -0.0041163266 | 53.501953 | 0.0006953011005 | 1.874122 | 12.92155
3.8176916 | -53.053043 | -0.0041254279 | 53.551758 | 0.000696818 | 1.876368 | 12.93704
3.8176558 | -53.08194 | -0.0041304231 | 53.601563 | 0.0006976505 | 1.87739 | 12.94408
3.817616 | -53.104939 | -0.0041339216 | 53.651367 | 0.0006982336005 | 1.878203 | 12.94969
3.8176951 | -53.183456 | -0.0041387137 | 53.701172 | 0.0006990323 | 1.88098 | 12.96884
3.8176336 | -53.222546 | -0.0041455626 | 53.750977 | 0.0007001738 | 1.882363 | 12.97837
3.8175523 | -53.259388 | -0.00414806 | 53.800781 | 0.0007005900005 | 1.883666 | 12.98735
3.8174603 | -53.327328 | -0.0041580438 | 53.850586 | 0.000702254 | 1.886068 | 13.00392
3.8175316 | -53.372055 | -0.0041649281 | 53.900391 | 0.0007034013505 | 1.88765 | 13.01483
3.8174021 | -53.396069 | -0.0041663707 | 53.950195 | 0.0007036418 | 1.8885 | 13.02068
3.8173845 | -53.449783 | -0.0041743396 | 54 | 0.0007049699 | 1.890399 | 13.03378
3.8174295 | -53.514259 | -0.0041798889 | 54.049805 | 0.0007058948 | 1.89268 | 13.0495
3.8173165 | -53.567715 | -0.0041861595 | 54.099609 | 0.0007069399 | 1.89457 | 13.06254
3.8172958 | -53.604996 | -0.0041908678 | 54.149414 | 0.0007077246 | 1.895889 | 13.07163
3.8172281 | -53.650803 | -0.0041956785 | 54.199219 | 0.0007085264 | 1.897509 | 13.0828
3.8172402 | -53.709606 | -0.004202819 | 54.249023 | 0.0007097165005 | 1.899589 | 13.09714
3.817209 | -53.767406 | -0.0042102872 | 54.298828 | 0.0007109612005 | 1.901633 | 13.11123
3.81723 | -53.809471 | -0.0042171539 | 54.348633 | 0.0007121056505 | 1.903121 | 13.12149
3.8170729 | -53.837433 | -0.0042203069 | 54.398438 | 0.0007126311505 | 1.90411 | 13.12831
3.817168 | -53.897587 | -0.0042297244 | 54.448242 | 0.0007142007 | 1.906237 | 13.14298
3.8170784 | -53.964367 | -0.0042349636 | 54.498047 | 0.0007150739 | 1.908599 | 13.15926
3.8170893 | -53.997391 | -0.0042408407 | 54.547852 | 0.0007160534505 | 1.909767 | 13.16732
3.8170598 | -54.066566 | -0.0042462824 | 54.597656 | 0.0007169604005 | 1.912214 | 13.18418
3.8170123 | -54.109997 | -0.0042489707 | 54.647461 | 0.0007174084505 | 1.91375 | 13.19478
3.8168471 | -54.169292 | -0.0042576608 | 54.697266 | 0.0007188568005 | 1.915847 | 13.20923
3.816859 | -54.216576 | -0.0042623933 | 54.74707 | 0.0007196455505 | 1.917519 | 13.22076
3.8168905 | -54.256927 | -0.0042698621 | 54.796875 | 0.0007208903505 | 1.918946 | 13.2306
3.8168359 | -54.3153 | -0.0042779148 | 54.84668 | 0.0007222325 | 1.921011 | 13.24484
3.8167965 | -54.337696 | -0.0042841253 | 54.896484 | 0.0007232675505 | 1.921803 | 13.2503
3.8167362 | -54.393551 | -0.0042882501 | 54.946289 | 0.000723955 | 1.923778 | 13.26392
3.8166575 | -54.440372 | -0.0042932988 | 54.996094 | 0.0007247965 | 1.925434 | 13.27534
3.8167801 | -54.485474 | -0.0043006656 | 55.045898 | 0.0007260243 | 1.927029 | 13.28634
3.8167145 | -54.525883 | -0.0043068109 | 55.095703 | 0.0007270485 | 1.928459 | 13.29619
3.8166003 | -54.578648 | -0.0043125451 | 55.145508 | 0.0007280042 | 1.930325 | 13.30906
3.8165779 | -54.640957 | -0.0043195244 | 55.195313 | 0.0007291674005 | 1.932529 | 13.32425
3.8165083 | -54.650696 | -0.0043247519 | 55.245117 | 0.0007300386505 | 1.932873 | 13.32663
3.8165028 | -54.731716 | -0.0043308674 | 55.294922 | 0.0007310579005 | 1.935738 | 13.34638
3.8165298 | -54.783882 | -0.0043368577 | 55.344727 | 0.0007320563 | 1.937583 | 13.3591
3.8164623 | -54.829391 | -0.0043427348 | 55.394531 | 0.0007330358005 | 1.939193 | 13.3702
3.8164454 | -54.8601 | -0.004349649 | 55.444336 | 0.0007341882 | 1.940279 | 13.37769
3.8163283 | -54.928295 | -0.0043538092 | 55.494141 | 0.0007348815 | 1.942691 | 13.39432
3.8163073 | -54.971977 | -0.0043611345 | 55.543945 | 0.0007361024 | 1.944236 | 13.40497
3.8163331 | -55.033554 | -0.0043668151 | 55.59375 | 0.0007370492 | 1.946414 | 13.41999
3.8163536 | -55.073772 | -0.0043732044 | 55.643555 | 0.0007381141 | 1.947836 | 13.42979
3.8162673 | -55.118908 | -0.0043798685 | 55.693359 | 0.0007392247505 | 1.949433 | 13.4408
3.8161669 | -55.194912 | -0.0043871519 | 55.743164 | 0.0007404386505 | 1.952121 | 13.45933
3.8161166 | -55.248314 | -0.0043964088 | 55.792969 | 0.0007419815 | 1.954009 | 13.47236
3.816221 | -55.294361 | -0.0044008251 | 55.842773 | 0.0007427175 | 1.955638 | 13.48358
3.8161769 | -55.324337 | -0.0044049025 | 55.892578 | 0.0007433971 | 1.956698 | 13.49089
3.8159747 | -55.380054 | -0.0044135335 | 55.942383 | 0.0007448356 | 1.958669 | 13.50448
3.8161194 | -55.433052 | -0.0044191894 | 55.992188 | 0.0007457782 | 1.960543 | 13.5174
3.8159282 | -55.493362 | -0.0044262232 | 56.041992 | 0.0007469505 | 1.962676 | 13.53211
3.8160093 | -55.530952 | -0.0044318195 | 56.091797 | 0.0007478832505 | 1.964006 | 13.54128
3.815917 | -55.589783 | -0.0044373632 | 56.141602 | 0.0007488072005 | 1.966086 | 13.55562
3.815887 | -55.637352 | -0.0044426024 | 56.191406 | 0.0007496804005 | 1.967769 | 13.56722
3.8158078 | -55.682159 | -0.0044505298 | 56.241211 | 0.0007510016 | 1.969354 | 13.57815
3.81586 | -55.726631 | -0.0044579864 | 56.291016 | 0.0007522444005 | 1.970926 | 13.58899
3.8157701 | -55.782154 | -0.0044618486 | 56.34082 | 0.0007528881005 | 1.97289 | 13.60253
3.8157899 | -55.82653 | -0.0044687986 | 56.390625 | 0.0007540464 | 1.97446 | 13.61335
3.8158095 | -55.885303 | -0.0044767316 | 56.44043 | 0.0007553686005 | 1.976538 | 13.62769
3.8156669 | -55.917366 | -0.0044823345 | 56.490234 | 0.0007563024 | 1.977672 | 13.6355
3.8156452 | -55.962822 | -0.0044879378 | 56.540039 | 0.0007572363005 | 1.97928 | 13.64659
3.8155899 | -56.021561 | -0.0044923425 | 56.589844 | 0.0007579704 | 1.981357 | 13.66091
3.8156049 | -56.056885 | -0.0045002461 | 56.639648 | 0.0007592877 | 1.982607 | 13.66953
3.8155947 | -56.110687 | -0.0045091151 | 56.689453 | 0.0007607658505 | 1.98451 | 13.68265
3.815408 | -56.163239 | -0.0045158206 | 56.739258 | 0.0007618834 | 1.986368 | 13.69546
3.8154984 | -56.20623 | -0.0045207203 | 56.789063 | 0.0007627000505 | 1.987889 | 13.70594
3.8153617 | -56.268429 | -0.0045281472 | 56.838867 | 0.0007639379 | 1.990089 | 13.72111
3.8153765 | -56.305168 | -0.0045342445 | 56.888672 | 0.0007649541 | 1.991388 | 13.73007
3.8153982 | -56.37244 | -0.0045401813 | 56.938477 | 0.0007659435505 | 1.993767 | 13.74647
3.815362 | -56.42688 | -0.0045455815 | 56.988281 | 0.0007668436 | 1.995693 | 13.75975
3.8152983 | -56.474693 | -0.00455184 | 57.038086 | 0.0007678867 | 1.997384 | 13.77141
3.8152487 | -56.527271 | -0.004558438 | 57.087891 | 0.0007689863 | 1.999243 | 13.78423
3.8151212 | -56.575802 | -0.0045660376 | 57.137695 | 0.0007702529 | 2.00096 | 13.79606
3.8152092 | -56.64043 | -0.0045750262 | 57.1875 | 0.000771751 | 2.003245 | 13.81182
3.8151407 | -56.697029 | -0.0045799315 | 57.237305 | 0.0007725686 | 2.005247 | 13.82563
3.8151109 | -56.722767 | -0.0045884787 | 57.287109 | 0.0007739931 | 2.006158 | 13.8319
3.8150237 | -56.789772 | -0.0045935092 | 57.336914 | 0.0007748315 | 2.008527 | 13.84824
3.8150291 | -56.828037 | -0.0045996783 | 57.386719 | 0.0007758597 | 2.009881 | 13.85757
3.8150148 | -56.877159 | -0.0046046674 | 57.436523 | 0.0007766912 | 2.011618 | 13.86955
3.8149621 | -56.942684 | -0.0046113194 | 57.486328 | 0.0007777999005 | 2.013935 | 13.88553
3.8149285 | -56.983715 | -0.0046205041 | 57.536133 | 0.0007793307 | 2.015387 | 13.89553
3.8149195 | -57.031311 | -0.0046259523 | 57.585938 | 0.0007802387 | 2.01707 | 13.90714
3.8148704 | -57.087181 | -0.0046346243 | 57.635742 | 0.0007816840505 | 2.019046 | 13.92076
3.8148351 | -57.111053 | -0.0046403049 | 57.685547 | 0.0007826308 | 2.01989 | 13.92659
3.8147717 | -57.170574 | -0.004646665 | 57.735352 | 0.0007836908 | 2.021995 | 13.9411
3.814724 | -57.205433 | -0.0046535488 | 57.785156 | 0.0007848381 | 2.023228 | 13.9496
3.8147016 | -57.257435 | -0.004658991 | 57.834961 | 0.0007857452 | 2.025068 | 13.96228
3.8146555 | -57.29903 | -0.0046647191 | 57.884766 | 0.0007866998505 | 2.026539 | 13.97242
3.8146617 | -57.368252 | -0.004672545 | 57.93457 | 0.0007880042 | 2.028987 | 13.9893
3.8145814 | -57.405293 | -0.0046787024 | 57.984375 | 0.0007890304005 | 2.030297 | 13.99834
3.8146687 | -57.448608 | -0.0046833511 | 58.03418 | 0.0007898052 | 2.031829 | 14.0089
3.8145514 | -57.506165 | -0.0046915291 | 58.083984 | 0.0007911682 | 2.033865 | 14.02293
3.814589 | -57.548405 | -0.0046998202 | 58.133789 | 0.00079255 | 2.035358 | 14.03323
3.8144953 | -57.60561 | -0.0047061564 | 58.183594 | 0.0007936061 | 2.037382 | 14.04718
3.814446 | -57.662067 | -0.0047119614 | 58.233398 | 0.0007945736 | 2.039378 | 14.06095
3.814405 | -57.694786 | -0.004718387 | 58.283203 | 0.0007956445005 | 2.040536 | 14.06893
3.8142395 | -57.755386 | -0.0047243237 | 58.333008 | 0.0007966339505 | 2.042679 | 14.08371
3.8142867 | -57.797806 | -0.0047340151 | 58.382813 | 0.0007982492 | 2.044179 | 14.09405
3.8142881 | -57.847118 | -0.004739773 | 58.432617 | 0.0007992088 | 2.045923 | 14.10608
3.8142924 | -57.894039 | -0.0047476827 | 58.482422 | 0.0008005271 | 2.047583 | 14.11752
3.8141289 | -57.941368 | -0.0047529698 | 58.532227 | 0.0008014083005 | 2.049257 | 14.12906
3.814208 | -57.99012 | -0.0047622859 | 58.582031 | 0.000802961 | 2.050981 | 14.14095
3.8141143 | -58.058144 | -0.0047676503 | 58.631836 | 0.0008038550505 | 2.053387 | 14.15753
3.81411 | -58.108837 | -0.0047762333 | 58.681641 | 0.0008052855505 | 2.05518 | 14.1699
3.8141272 | -58.153549 | -0.0047805607 | 58.731445 | 0.0008060068 | 2.056761 | 14.1808
3.8139787 | -58.22818 | -0.0047900197 | 58.78125 | 0.0008075833 | 2.059401 | 14.199
3.8139503 | -58.247833 | -0.0047971667 | 58.831055 | 0.0008087744505 | 2.060096 | 14.20379
3.8139737 | -58.306046 | -0.0048025129 | 58.880859 | 0.0008096655 | 2.062155 | 14.21799
3.8138757 | -58.355263 | -0.0048088492 | 58.930664 | 0.0008107215 | 2.063895 | 14.22999
3.8138683 | -58.41906 | -0.0048156022 | 58.980469 | 0.000811847 | 2.066152 | 14.24554
3.8138139 | -58.448074 | -0.0048244237 | 59.030273 | 0.0008133173 | 2.067178 | 14.25262
3.8138027 | -58.488983 | -0.004831213 | 59.080078 | 0.0008144488 | 2.068625 | 14.2626
3.8137515 | -58.539616 | -0.0048382697 | 59.129883 | 0.0008156249505 | 2.070415 | 14.27494
3.8136659 | -58.578049 | -0.0048435689 | 59.179688 | 0.0008165081505 | 2.071775 | 14.28431
3.8136625 | -58.636723 | -0.0048495173 | 59.229492 | 0.0008174995505 | 2.07385 | 14.29862
3.8137105 | -58.653915 | -0.0048563122 | 59.279297 | 0.000818632 | 2.074458 | 14.30281
3.8136466 | -58.714439 | -0.0048625409 | 59.329102 | 0.0008196701505 | 2.076598 | 14.31757
3.8135736 | -58.801231 | -0.0048717558 | 59.378906 | 0.000821206 | 2.079668 | 14.33874
3.8134694 | -58.824444 | -0.0048794984 | 59.428711 | 0.0008224964005 | 2.080489 | 14.3444
3.813493 | -58.879513 | -0.0048875273 | 59.478516 | 0.0008238345505 | 2.082437 | 14.35783
3.8134937 | -58.910831 | -0.0048922477 | 59.52832 | 0.0008246213 | 2.083544 | 14.36546
3.8134191 | -58.96114 | -0.0049007055 | 59.578125 | 0.0008260309 | 2.085324 | 14.37773
3.8134365 | -59.036148 | -0.0049068034 | 59.62793 | 0.0008270472 | 2.087977 | 14.39602
3.8133621 | -59.079376 | -0.0049167988 | 59.677734 | 0.0008287131 | 2.089505 | 14.40656
3.8133109 | -59.108837 | -0.0049223006 | 59.727539 | 0.0008296301005 | 2.090547 | 14.41375
3.8131611 | -59.164764 | -0.0049290652 | 59.777344 | 0.0008307575 | 2.092525 | 14.42739
3.8133168 | -59.206161 | -0.0049372315 | 59.827148 | 0.0008321186 | 2.09399 | 14.43748
3.8132074 | -59.270752 | -0.0049442886 | 59.876953 | 0.0008332948 | 2.096274 | 14.45323
3.8130972 | -59.321815 | -0.0049532051 | 59.926758 | 0.0008347808505 | 2.09808 | 14.46568
3.8131492 | -59.376823 | -0.0049596191 | 59.976563 | 0.0008358498505 | 2.100026 | 14.4791
3.8131135 | -59.408104 | -0.0049678441 | 60.026367 | 0.0008372207 | 2.101132 | 14.48672
3.8130088 | -59.479198 | -0.004975134 | 60.076172 | 0.0008384357 | 2.103646 | 14.50406
3.8130133 | -59.536114 | -0.0049827751 | 60.125977 | 0.0008397092 | 2.105659 | 14.51794
3.8129334 | -59.570816 | -0.0049899337 | 60.175781 | 0.0008409023 | 2.106887 | 14.5264
3.812887 | -59.618561 | -0.0049970984 | 60.225586 | 0.0008420964005 | 2.108575 | 14.53804
3.8128006 | -59.67907 | -0.005006975 | 60.275391 | 0.0008437425005 | 2.110715 | 14.5528
3.8128631 | -59.724205 | -0.005015194 | 60.325195 | 0.0008451123 | 2.112312 | 14.56381
3.8127542 | -59.776142 | -0.0050202846 | 60.375 | 0.0008459608 | 2.114149 | 14.57647
3.8127515 | -59.824783 | -0.0050303699 | 60.424805 | 0.0008476416505 | 2.115869 | 14.58833
3.8127759 | -59.87785 | -0.0050360262 | 60.474609 | 0.0008485844 | 2.117746 | 14.60127
3.8126059 | -59.926842 | -0.0050444128 | 60.524414 | 0.0008499821 | 2.119478 | 14.61322
3.8126593 | -59.98851 | -0.0050522028 | 60.574219 | 0.0008512805 | 2.12166 | 14.62826
3.8092113 | -59.997288 | 0.0047598365 | 0.0625 |  | 2.12197 | 14.6304
3.8091085 | -60.155807 | 0.0047577857 | 0.11230469 |  | 2.127576 | 14.66905
3.8090904 | -60.199436 | 0.0047581852 | 0.16210938 |  | 2.12912 | 14.67969
3.8089571 | -60.220886 | 0.0047589066 | 0.21191406 |  | 2.129878 | 14.68492
3.8090377 | -60.251877 | 0.0047607063 | 0.26171875 |  | 2.130974 | 14.69248
3.8090754 | -60.318474 | 0.0047555473 | 0.31152344 |  | 2.13333 | 14.70872
3.8089926 | -60.369316 | 0.004765898 | 0.36132813 |  | 2.135128 | 14.72112
3.8090847 | -60.416237 | 0.0047633024 | 0.41113281 |  | 2.136787 | 14.73256
3.8088944 | -60.451885 | 0.0047569899 | 0.4609375 |  | 2.138048 | 14.74125
3.8089359 | -60.481865 | 0.0047595501 | 0.51074219 |  | 2.139108 | 14.74856
3.8089082 | -60.550282 | 0.0047601401 | 0.56054688 |  | 2.141528 | 14.76525
3.8088779 | -60.591415 | 0.0047588586 | 0.61035156 |  | 2.142983 | 14.77528
3.8087518 | -60.639729 | 0.0047589596 | 0.66015625 |  | 2.144692 | 14.78706
3.8089025 | -60.67836 | 0.0047581196 | 0.70996094 |  | 2.146058 | 14.79648
3.8087976 | -60.729748 | 0.0047598779 | 0.75976563 |  | 2.147875 | 14.80901
3.8088305 | -60.793262 | 0.0047578067 | 0.80957031 |  | 2.150122 | 14.8245
3.8087263 | -60.827675 | 0.0047578486 | 0.859375 |  | 2.151339 | 14.83289
3.8087223 | -60.856533 | 0.0047581228 | 0.90917969 |  | 2.15236 | 14.83992
3.8086362 | -60.910091 | 0.00475665 | 0.95898438 |  | 2.154254 | 14.85298
3.8086877 | -60.980469 | 0.0047578542 | 1.0087891 |  | 2.156743 | 14.87015
3.8086095 | -61.028507 | 0.0047558188 | 1.0585938 |  | 2.158442 | 14.88186
3.8086114 | -61.057945 | 0.0047567962 | 1.1083984 |  | 2.159483 | 14.88904
3.8087003 | -61.114059 | 0.0047566565 | 1.1582031 |  | 2.161468 | 14.90272
3.808619 | -61.173141 | 0.0047556576 | 1.2080078 |  | 2.163557 | 14.91713
3.8085093 | -61.223274 | 0.0047537 | 1.2578125 |  | 2.16533 | 14.92935
3.8085718 | -61.263752 | 0.0047530681 | 1.3076172 |  | 2.166762 | 14.93923
3.8084714 | -61.314285 | 0.0047576278 | 1.3574219 |  | 2.168549 | 14.95155
3.8084722 | -61.366249 | 0.0047576814 | 1.4072266 |  | 2.170387 | 14.96422
3.8084536 | -61.40794 | 0.0047518727 | 1.4570313 |  | 2.171862 | 14.97439
3.8084483 | -61.455944 | 0.0047541913 | 1.5068359 |  | 2.173559 | 14.98609
3.8084443 | -61.521458 | 0.0047559976 | 1.5566406 |  | 2.175876 | 15.00207
3.8083682 | -61.547424 | 0.0047565489 | 1.6064453 |  | 2.176795 | 15.0084
3.8084443 | -61.598839 | 0.0047555086 | 1.65625 |  | 2.178613 | 15.02094
3.8083372 | -61.636425 | 0.0047560632 | 1.7060547 |  | 2.179943 | 15.0301
3.8083391 | -61.701 | 0.0047561377 | 1.7558594 |  | 2.182226 | 15.04585
3.8084011 | -61.730286 | 0.0047578216 | 1.8056641 |  | 2.183262 | 15.05299
3.8082423 | -61.781433 | 0.0047573862 | 1.8554688 |  | 2.185071 | 15.06546
3.808327 | -61.829926 | 0.0047574458 | 1.9052734 |  | 2.186786 | 15.07729
3.8082564 | -61.871403 | 0.0047573806 | 1.9550781 |  | 2.188253 | 15.0874
3.8081543 | -61.941574 | 0.0047575682 | 2.0048828 |  | 2.190735 | 15.10451
3.808145 | -61.9729 | 0.0047562001 | 2.0546875 |  | 2.191843 | 15.11215
3.8081717 | -62.037384 | 0.0047560539 | 2.1044922 |  | 2.194124 | 15.12788
3.8081427 | -62.085091 | 0.0047591953 | 2.1542969 |  | 2.195811 | 15.13951
3.8080549 | -62.137012 | 0.0047561587 | 2.2041016 |  | 2.197647 | 15.15217
3.8080955 | -62.196575 | 0.0047563585 | 2.2539063 |  | 2.199754 | 15.1667
3.8080785 | -62.23774 | 0.0047577112 | 2.3037109 |  | 2.20121 | 15.17673
3.808008 | -62.307148 | 0.0047566113 | 2.3535156 |  | 2.203665 | 15.19366
3.8079653 | -62.363297 | 0.0047582835 | 2.4033203 |  | 2.20565 | 15.20735
3.8080354 | -62.394238 | 0.0047573536 | 2.453125 |  | 2.206745 | 15.2149
3.8079159 | -62.438366 | 0.0047558486 | 2.5029297 |  | 2.208305 | 15.22566
3.8079889 | -62.488777 | 0.004758683 | 2.5527344 |  | 2.210088 | 15.23795
3.8078902 | -62.534477 | 0.0047567072 | 2.6025391 |  | 2.211705 | 15.24909
3.8078609 | -62.596928 | 0.0047565368 | 2.6523438 |  | 2.213913 | 15.26432
3.8078587 | -62.62854 | 0.0047576306 | 2.7021484 |  | 2.215031 | 15.27203
3.8078444 | -62.690052 | 0.0047568767 | 2.7519531 |  | 2.217207 | 15.28703
3.807766 | -62.730389 | 0.00475764 | 2.8017578 |  | 2.218634 | 15.29687
3.8077178 | -62.782692 | 0.0047566174 | 2.8515625 |  | 2.220484 | 15.30962
3.8077753 | -62.828686 | 0.0047575203 | 2.9013672 |  | 2.22211 | 15.32084
3.8076751 | -62.888451 | 0.0047578248 | 2.9511719 |  | 2.224224 | 15.33541
3.8076363 | -62.925941 | 0.0047567366 | 3.0009766 |  | 2.22555 | 15.34455
3.8076034 | -62.972168 | 0.0047563789 | 3.0507813 |  | 2.227185 | 15.35582
3.807657 | -63.017944 | 0.0047563314 | 3.1005859 |  | 2.228804 | 15.36699
3.8075526 | -63.05545 | 0.0047581792 | 3.1503906 |  | 2.23013 | 15.37613
3.8075325 | -63.115948 | 0.0047572255 | 3.2001953 |  | 2.23227 | 15.39089
3.8075063 | -63.164478 | 0.0047590435 | 3.25 |  | 2.233986 | 15.40272
3.8075349 | -63.219769 | 0.0047588944 | 3.2998047 |  | 2.235942 | 15.4162
3.807492 | -63.276787 | 0.0047576544 | 3.3496094 |  | 2.237959 | 15.43011
3.807435 | -63.302521 | 0.0047612907 | 3.3994141 |  | 2.238869 | 15.43638
3.8074415 | -63.381329 | 0.0047588707 | 3.4492188 |  | 2.241656 | 15.4556
3.8074508 | -63.412312 | 0.0047581522 | 3.4990234 |  | 2.242752 | 15.46315
3.8073514 | -63.45126 | 0.0047578034 | 3.5488281 |  | 2.244129 | 15.47265
3.8072786 | -63.488075 | 0.0047564236 | 3.5986328 |  | 2.245431 | 15.48163
3.8072922 | -63.560902 | 0.0047577079 | 3.6484375 |  | 2.248007 | 15.49939
3.8073225 | -63.593735 | 0.0047573508 | 3.6982422 |  | 2.249168 | 15.50739
3.8072262 | -63.65126 | 0.0047575473 | 3.7480469 |  | 2.251203 | 15.52142
3.8071952 | -63.708088 | 0.0047588465 | 3.7978516 |  | 2.253213 | 15.53528
3.8070896 | -63.744484 | 0.004756948 | 3.8476563 |  | 2.2545 | 15.54415
3.8072021 | -63.802578 | 0.0047578691 | 3.8974609 |  | 2.256555 | 15.55832
3.8070862 | -63.848106 | 0.0047575268 | 3.9472656 |  | 2.258165 | 15.56942
3.8071556 | -63.894314 | 0.0047582388 | 3.9970703 |  | 2.259799 | 15.58069
3.8070219 | -63.952843 | 0.004759416 | 4.046875 |  | 2.261869 | 15.59496
3.8069601 | -63.998737 | 0.0047594723 | 4.0966797 |  | 2.263492 | 15.60615
3.8069451 | -64.048889 | 0.0047579468 | 4.1464844 |  | 2.265266 | 15.61838
3.8069224 | -64.104515 | 0.0047583519 | 4.1962891 |  | 2.267233 | 15.63195
3.8068473 | -64.150513 | 0.0047575948 | 4.2460938 |  | 2.26886 | 15.64316
3.8068435 | -64.206436 | 0.0047575268 | 4.2958984 |  | 2.270838 | 15.6568
3.8069072 | -64.243156 | 0.00475907 | 4.3457031 |  | 2.272137 | 15.66576
3.8067722 | -64.28421 | 0.0047592102 | 4.3955078 |  | 2.273589 | 15.67577
3.806777 | -64.346268 | 0.0047593233 | 4.4453125 |  | 2.275784 | 15.6909
3.8067544 | -64.409027 | 0.004760772 | 4.4951172 |  | 2.278003 | 15.7062
3.8067417 | -64.440079 | 0.0047581163 | 4.5449219 |  | 2.279102 | 15.71378
3.8066852 | -64.462875 | 0.004760128 | 4.5947266 |  | 2.279908 | 15.71933
3.8066189 | -64.521332 | 0.0047576665 | 4.6445313 |  | 2.281975 | 15.73359
3.8066657 | -64.5672 | 0.0047583431 | 4.6943359 |  | 2.283598 | 15.74477
3.8066058 | -64.6269 | 0.0047570108 | 4.7441406 |  | 2.285709 | 15.75933
3.8065071 | -64.681717 | 0.0047598244 | 4.7939453 |  | 2.287648 | 15.7727
3.806541 | -64.727432 | 0.0047588679 | 4.84375 |  | 2.289265 | 15.78385
3.8064468 | -64.794891 | 0.0047559915 | 4.8935547 |  | 2.29165 | 15.8003
3.8065019 | -64.835938 | 0.0047583939 | 4.9433594 |  | 2.293102 | 15.81031
3.8064597 | -64.875084 | 0.0047588823 | 4.9931641 |  | 2.294487 | 15.81985
3.8063891 | -64.91642 | 0.0047576218 | 5.0429688 |  | 2.295949 | 15.82993
3.806325 | -64.992661 | 0.0047573238 | 5.0927734 |  | 2.298645 | 15.84852
3.8063037 | -65.042847 | 0.0047571477 | 5.1425781 |  | 2.30042 | 15.86076
3.8062272 | -65.069061 | 0.0047577382 | 5.1923828 |  | 2.301347 | 15.86715
3.8061562 | -65.108658 | 0.0047561587 | 5.2421875 |  | 2.302748 | 15.87681
3.806174 | -65.163536 | 0.0047559408 | 5.2919922 |  | 2.304689 | 15.89019
3.8061523 | -65.209129 | 0.0047588944 | 5.3417969 |  | 2.306301 | 15.90131
3.8061516 | -65.258751 | 0.0047578183 | 5.3916016 |  | 2.308056 | 15.91341
3.806082 | -65.334755 | 0.0047555626 | 5.4414063 |  | 2.310744 | 15.93194
3.8060172 | -65.371529 | 0.0047544506 | 5.4912109 |  | 2.312045 | 15.94091
3.8059938 | -65.433853 | 0.0047549126 | 5.5410156 |  | 2.314249 | 15.95611
3.8058763 | -65.48214 | 0.0047559622 | 5.5908203 |  | 2.315957 | 15.96788
3.8058946 | -65.533119 | 0.0047564805 | 5.640625 |  | 2.31776 | 15.98031
3.8057766 | -65.581894 | 0.0047560632 | 5.6904297 |  | 2.319485 | 15.99221
3.8058016 | -65.61657 | 0.0047558546 | 5.7402344 |  | 2.320711 | 16.00066
3.8057489 | -65.68409 | 0.0047571119 | 5.7900391 |  | 2.323099 | 16.01713
3.8057315 | -65.734047 | 0.0047570798 | 5.8398438 |  | 2.324866 | 16.02931
3.8055868 | -65.777313 | 0.0047546774 | 5.8896484 |  | 2.326397 | 16.03986
3.8055632 | -65.838921 | 0.0047556697 | 5.9394531 |  | 2.328575 | 16.05488
3.8055141 | -65.888649 | 0.0047563165 | 5.9892578 |  | 2.330334 | 16.06701
3.8055494 | -65.903046 | 0.0047543403 | 6.0390625 |  | 2.330843 | 16.07052
3.8055303 | -65.950287 | 0.0047550499 | 6.0888672 |  | 2.332514 | 16.08204
3.8054612 | -66.001534 | 0.004757151 | 6.1386719 |  | 2.334327 | 16.09454
3.8053994 | -66.060867 | 0.0047566565 | 6.1884766 |  | 2.336425 | 16.10901
3.8052969 | -66.108253 | 0.0047576842 | 6.2382813 |  | 2.338101 | 16.12056
3.8052657 | -66.135162 | 0.0047556963 | 6.2880859 |  | 2.339053 | 16.12712
3.8051975 | -66.19413 | 0.0047577322 | 6.3378906 |  | 2.341138 | 16.1415
3.8051829 | -66.235832 | 0.0047594011 | 6.3876953 |  | 2.342613 | 16.15167
3.8050499 | -66.29277 | 0.0047573685 | 6.4375 |  | 2.344627 | 16.16556
3.8050492 | -66.338066 | 0.0047552199 | 6.4873047 |  | 2.346229 | 16.1766
3.8050342 | -66.396408 | 0.0047540218 | 6.5371094 |  | 2.348293 | 16.19083
3.8048723 | -66.42894 | 0.0047555086 | 6.5869141 |  | 2.349443 | 16.19876
3.8048966 | -66.479172 | 0.0047563612 | 6.6367188 |  | 2.35122 | 16.21101
3.8047788 | -66.544434 | 0.0047552851 | 6.6865234 |  | 2.353528 | 16.22692
3.8046379 | -66.570229 | 0.0047551244 | 6.7363281 |  | 2.35444 | 16.23322
3.8045444 | -66.601158 | 0.0047544478 | 6.7861328 |  | 2.355534 | 16.24076
3.8044424 | -66.626045 | 0.0047554644 | 6.8359375 |  | 2.356414 | 16.24683
3.8043027 | -66.590668 | 0.0047565787 | 6.8857422 |  | 2.355163 | 16.2382
3.8026519 | -52.553917 | 0.0047556101 | 6.9355469 |  | 1.858715 | 12.81532
3.7910702 | -67.399132 | 0.0047581107 | 6.9853516 |  | 2.383757 | 16.43534
3.7878501 | -69.257896 | 0.0047567394 | 7.0351563 |  | 2.449497 | 16.88861
3.7872508 | -69.128265 | 0.0047550681 | 7.0849609 |  | 2.444912 | 16.85699
3.7871082 | -68.346886 | 0.0047602952 | 7.1347656 |  | 2.417277 | 16.66645
3.7868464 | -66.980362 | 0.004758832 | 7.1845703 |  | 2.368946 | 16.33323
3.800174 | -36.834072 | 0.0047543016 | 0.0625 |  | 1.302739 | 8.982024
3.800211 | -36.930973 | 0.0047542928 | 0.11230469 |  | 1.306166 | 9.005654
3.8003027 | -36.998051 | 0.0047558066 | 0.16210938 |  | 1.308538 | 9.022011
3.8003383 | -37.037731 | 0.0047549545 | 0.21191406 |  | 1.309942 | 9.031687
3.8003571 | -37.093246 | 0.0047548176 | 0.26171875 |  | 1.311905 | 9.045224
3.8003151 | -37.136475 | 0.0047567873 | 0.31152344 |  | 1.313434 | 9.055766
3.8003399 | -37.1884 | 0.0047556697 | 0.36132813 |  | 1.315271 | 9.068427
3.8003991 | -37.230145 | 0.0047557233 | 0.41113281 |  | 1.316747 | 9.078607
3.8004065 | -37.29351 | 0.0047557531 | 0.4609375 |  | 1.318988 | 9.094059
3.8003919 | -37.317616 | 0.0047565936 | 0.51074219 |  | 1.319841 | 9.099937
3.80036 | -37.356602 | 0.0047563734 | 0.56054688 |  | 1.32122 | 9.109444
3.8004661 | -37.413155 | 0.0047565936 | 0.61035156 |  | 1.32322 | 9.123234
3.800473 | -37.459576 | 0.0047570169 | 0.66015625 |  | 1.324861 | 9.134554
3.8004601 | -37.53632 | 0.0047561913 | 0.70996094 |  | 1.327576 | 9.153268
3.8004353 | -37.567726 | 0.0047558905 | 0.75976563 |  | 1.328687 | 9.160926
3.8004153 | -37.619442 | 0.004756731 | 0.80957031 |  | 1.330516 | 9.173537
3.8004451 | -37.68441 | 0.0047555831 | 0.859375 |  | 1.332813 | 9.18938
3.8004706 | -37.721714 | 0.0047546211 | 0.90917969 |  | 1.334133 | 9.198477
3.8004038 | -37.761845 | 0.0047557321 | 0.95898438 |  | 1.335552 | 9.208263
3.8004398 | -37.833828 | 0.0047557442 | 1.0087891 |  | 1.338098 | 9.225816
3.8003957 | -37.892021 | 0.004755002 | 1.0585938 |  | 1.340156 | 9.240006
3.800391 | -37.930801 | 0.0047549396 | 1.1083984 |  | 1.341528 | 9.249463
3.8003561 | -37.97776 | 0.0047558038 | 1.1582031 |  | 1.343188 | 9.260914
3.800272 | -38.026054 | 0.0047555566 | 1.2080078 |  | 1.344897 | 9.27269
3.8003681 | -38.076881 | 0.0047529368 | 1.2578125 |  | 1.346694 | 9.285084
3.8002615 | -38.111256 | 0.0047554551 | 1.3076172 |  | 1.34791 | 9.293467
3.8002605 | -38.18716 | 0.0047536609 | 1.3574219 |  | 1.350595 | 9.311976
3.8001688 | -38.206448 | 0.0047563105 | 1.4072266 |  | 1.351277 | 9.316679
3.8002076 | -38.255856 | 0.0047536134 | 1.4570313 |  | 1.353024 | 9.328728
3.8002555 | -38.302757 | 0.0047541079 | 1.5068359 |  | 1.354683 | 9.340165
3.8001032 | -38.344109 | 0.004755917 | 1.5566406 |  | 1.356145 | 9.350248
3.8001618 | -38.409679 | 0.0047551333 | 1.6064453 |  | 1.358465 | 9.366238
3.8001723 | -38.47683 | 0.0047553717 | 1.65625 |  | 1.360839 | 9.382612
3.8001184 | -38.514736 | 0.0047551361 | 1.7060547 |  | 1.36218 | 9.391856
3.7999771 | -38.551304 | 0.0047590523 | 1.7558594 |  | 1.363473 | 9.400773
3.8000631 | -38.598656 | 0.0047620386 | 1.8056641 |  | 1.365148 | 9.41232
3.8000834 | -38.641758 | 0.004753429 | 1.8554688 |  | 1.366673 | 9.42283
3.7998862 | -38.713551 | 0.0047550765 | 1.9052734 |  | 1.369212 | 9.440337
3.8000336 | -38.7467 | 0.0047606616 | 1.9550781 |  | 1.370384 | 9.44842
3.7999775 | -38.786846 | 0.0047566174 | 2.0048828 |  | 1.371804 | 9.45821
3.7999606 | -38.844837 | 0.0047556013 | 2.0546875 |  | 1.373855 | 9.472351
3.7999337 | -38.887318 | 0.0047570914 | 2.1044922 |  | 1.375358 | 9.48271
3.799912 | -38.943737 | 0.0047577587 | 2.1542969 |  | 1.377353 | 9.496468
3.7999122 | -38.97794 | 0.004755747 | 2.2041016 |  | 1.378563 | 9.504809
3.7997925 | -39.022701 | 0.0047553447 | 2.2539063 |  | 1.380146 | 9.515724
3.7998374 | -39.090698 | 0.0047564264 | 2.3037109 |  | 1.382551 | 9.532305
3.7997389 | -39.154694 | 0.0047564716 | 2.3535156 |  | 1.384814 | 9.54791
3.7997806 | -39.183174 | 0.0047568083 | 2.4033203 |  | 1.385821 | 9.554855
3.7997363 | -39.219917 | 0.0047575175 | 2.453125 |  | 1.387121 | 9.563815
3.7996964 | -39.280846 | 0.0047572046 | 2.5029297 |  | 1.389276 | 9.578672
3.7997382 | -39.340969 | 0.0047555654 | 2.5527344 |  | 1.391402 | 9.593334
3.7997341 | -39.395687 | 0.0047515063 | 2.6025391 |  | 1.393337 | 9.606677
3.7996526 | -39.441532 | 0.0047572791 | 2.6523438 |  | 1.394959 | 9.617856
3.7996788 | -39.496723 | 0.0047603967 | 2.7021484 |  | 1.396911 | 9.631314
3.7996151 | -39.553066 | 0.0047591566 | 2.7519531 |  | 1.398904 | 9.645054
3.7995346 | -39.592968 | 0.0047549577 | 2.8017578 |  | 1.400315 | 9.654784
3.7996366 | -39.633118 | 0.0047573033 | 2.8515625 |  | 1.401735 | 9.664574
3.7994766 | -39.675049 | 0.0047547221 | 2.9013672 |  | 1.403218 | 9.674799
3.7994895 | -39.705338 | 0.0047562332 | 2.9511719 |  | 1.404289 | 9.682185
3.7994897 | -39.776661 | 0.0047560367 | 3.0009766 |  | 1.406812 | 9.699577
3.7994359 | -39.808353 | 0.0047575352 | 3.0507813 |  | 1.407932 | 9.707306
3.7994549 | -39.862007 | 0.0047594099 | 3.1005859 |  | 1.40983 | 9.720389
3.7994108 | -39.904102 | 0.0047567072 | 3.1503906 |  | 1.411319 | 9.730654
3.7993944 | -39.975735 | 0.0047553689 | 3.2001953 |  | 1.413852 | 9.748122
3.7993832 | -40.007385 | 0.004757124 | 3.25 |  | 1.414972 | 9.75584
3.7992947 | -40.050388 | 0.0047565969 | 3.2998047 |  | 1.416493 | 9.766326
3.7993448 | -40.098293 | 0.0047549964 | 3.3496094 |  | 1.418187 | 9.778008
3.7992163 | -40.171593 | 0.0047562774 | 3.3994141 |  | 1.420779 | 9.795882
3.7992823 | -40.203594 | 0.0047569838 | 3.4492188 |  | 1.421911 | 9.803685
3.7991545 | -40.251698 | 0.0047580092 | 3.4990234 |  | 1.423613 | 9.815416
3.7991884 | -40.302803 | 0.0047571808 | 3.5488281 |  | 1.42542 | 9.827878
3.7992063 | -40.351151 | 0.0047563077 | 3.5986328 |  | 1.42713 | 9.839667
3.7991667 | -40.402954 | 0.0047551095 | 3.6484375 |  | 1.428962 | 9.8523
3.7990756 | -40.4711 | 0.0047554104 | 3.6982422 |  | 1.431372 | 9.868917
3.7990839 | -40.506348 | 0.0047552884 | 3.7480469 |  | 1.432619 | 9.877512
3.7991128 | -40.561264 | 0.0047560451 | 3.7978516 |  | 1.434561 | 9.890904
3.799129 | -40.618649 | 0.0047557205 | 3.8476563 |  | 1.436591 | 9.904897
3.7990808 | -40.672092 | 0.0047555356 | 3.8974609 |  | 1.438481 | 9.917929
3.7990062 | -40.716965 | 0.0047557559 | 3.9472656 |  | 1.440068 | 9.928871
3.7990475 | -40.758747 | 0.0047576874 | 3.9970703 |  | 1.441546 | 9.93906
3.7990327 | -40.81488 | 0.0047564413 | 4.046875 |  | 1.443531 | 9.952748
3.7989378 | -40.859024 | 0.0047549545 | 4.0966797 |  | 1.445092 | 9.963513
3.7989922 | -40.905472 | 0.0047530858 | 4.1464844 |  | 1.446735 | 9.974839
3.7989964 | -40.956959 | 0.0047529102 | 4.1962891 |  | 1.448556 | 9.987394
3.798938 | -41.009735 | 0.0047533661 | 4.2460938 |  | 1.450423 | 10.00026
3.7988825 | -41.072479 | 0.0047541913 | 4.2958984 |  | 1.452642 | 10.01556
3.7988088 | -41.108997 | 0.0047556283 | 4.3457031 |  | 1.453933 | 10.02447
3.7988694 | -41.141953 | 0.0047566649 | 4.3955078 |  | 1.455099 | 10.03251
3.7988112 | -41.19521 | 0.0047546295 | 4.4453125 |  | 1.456983 | 10.04549
3.7988329 | -41.248745 | 0.0047517298 | 4.4951172 |  | 1.458876 | 10.05855
3.7987468 | -41.286312 | 0.0047518252 | 4.5449219 |  | 1.460205 | 10.06771
3.7986965 | -41.347244 | 0.0047535808 | 4.5947266 |  | 1.46236 | 10.08257
3.7987623 | -41.414196 | 0.0047544329 | 4.6445313 |  | 1.464728 | 10.09889
3.7986927 | -41.444038 | 0.0047557531 | 4.6943359 |  | 1.465783 | 10.10617
3.7986066 | -41.48497 | 0.0047556488 | 4.7441406 |  | 1.467231 | 10.11615
3.798629 | -41.542339 | 0.0047495454 | 4.7939453 |  | 1.46926 | 10.13014
3.7985578 | -41.609882 | 0.004755056 | 4.84375 |  | 1.471649 | 10.14661
3.798589 | -41.641655 | 0.0047560958 | 4.8935547 |  | 1.472772 | 10.15436
3.7985158 | -41.701855 | 0.0047558369 | 4.9433594 |  | 1.474901 | 10.16904
3.7985387 | -41.761848 | 0.0047527044 | 4.9931641 |  | 1.477023 | 10.18367
3.7984674 | -41.799522 | 0.0047555803 | 5.0429688 |  | 1.478356 | 10.19285
3.7984433 | -41.860191 | 0.0047545466 | 5.0927734 |  | 1.480501 | 10.20765
3.7984331 | -41.899918 | 0.0047551002 | 5.1425781 |  | 1.481906 | 10.21734
3.79842 | -41.95335 | 0.0047557829 | 5.1923828 |  | 1.483796 | 10.23037
3.7983782 | -42.013756 | 0.0047566802 | 5.2421875 |  | 1.485933 | 10.2451
3.7983418 | -42.054096 | 0.0047582774 | 5.2919922 |  | 1.487359 | 10.25493
3.7982736 | -42.126202 | 0.0047558132 | 5.3417969 |  | 1.48991 | 10.27252
3.7983356 | -42.165817 | 0.0047560423 | 5.3916016 |  | 1.491311 | 10.28218
3.798358 | -42.192059 | 0.0047554462 | 5.4414063 |  | 1.492239 | 10.28857
3.7982295 | -42.255634 | 0.00475328 | 5.4912109 |  | 1.494487 | 10.30408
3.7981396 | -42.300686 | 0.0047559114 | 5.5410156 |  | 1.496081 | 10.31506
3.7982633 | -42.346169 | 0.0047516287 | 5.5908203 |  | 1.497689 | 10.32615
3.7982326 | -42.420982 | 0.004754412 | 5.640625 |  | 1.500335 | 10.3444
3.7980487 | -42.455017 | 0.0047569601 | 5.6904297 |  | 1.501539 | 10.3527
3.7981827 | -42.503632 | 0.0047558066 | 5.7402344 |  | 1.503258 | 10.36455
3.7981586 | -42.552963 | 0.0047553238 | 5.7900391 |  | 1.505003 | 10.37658
3.7981336 | -42.600243 | 0.0047552343 | 5.8398438 |  | 1.506675 | 10.38811
3.7980812 | -42.643299 | 0.004754704 | 5.8896484 |  | 1.508198 | 10.39861
3.7980249 | -42.691654 | 0.0047584353 | 5.9394531 |  | 1.509908 | 10.4104
3.7980475 | -42.761578 | 0.0047549666 | 5.9892578 |  | 1.512381 | 10.42745
3.7980735 | -42.791161 | 0.0047556427 | 6.0390625 |  | 1.513428 | 10.43467
3.7979219 | -42.812614 | 0.0047553955 | 6.0888672 |  | 1.514186 | 10.4399
3.7979681 | -42.885811 | 0.0047542988 | 6.1386719 |  | 1.516775 | 10.45775
3.7979672 | -42.928619 | 0.0047579347 | 6.1884766 |  | 1.518289 | 10.46819
3.7978294 | -42.98114 | 0.0047563971 | 6.2382813 |  | 1.520147 | 10.48099
3.7979538 | -43.030914 | 0.0047572074 | 6.2880859 |  | 1.521907 | 10.49313
3.7978096 | -43.082298 | 0.0047572167 | 6.3378906 |  | 1.523725 | 10.50566
3.7978106 | -43.126133 | 0.0047573564 | 6.3876953 |  | 1.525275 | 10.51635
3.7978873 | -43.186966 | 0.0047578872 | 6.4375 |  | 1.527426 | 10.53118
3.7978044 | -43.24017 | 0.0047573596 | 6.4873047 |  | 1.529308 | 10.54416
3.7978168 | -43.284443 | 0.0047604856 | 6.5371094 |  | 1.530874 | 10.55495
3.7977936 | -43.331432 | 0.0047588763 | 6.5869141 |  | 1.532536 | 10.56641
3.7978411 | -43.364094 | 0.0047551244 | 6.6367188 |  | 1.533691 | 10.57438
3.7977221 | -43.423645 | 0.0047555058 | 6.6865234 |  | 1.535797 | 10.5889
3.7976458 | -43.486835 | 0.004754731 | 6.7363281 |  | 1.538032 | 10.60431
3.7977262 | -43.526169 | 0.0047557624 | 6.7861328 |  | 1.539423 | 10.6139
3.7975993 | -43.588417 | 0.0047550411 | 6.8359375 |  | 1.541625 | 10.62908
3.7976568 | -43.62075 | 0.0047547636 | 6.8857422 |  | 1.542768 | 10.63696
3.7975974 | -43.672977 | 0.0047563552 | 6.9355469 |  | 1.544616 | 10.6497
3.7975807 | -43.732548 | 0.0047558132 | 6.9853516 |  | 1.546722 | 10.66422
3.7974999 | -43.786438 | 0.0047548325 | 7.0351563 |  | 1.548628 | 10.67737
3.7975705 | -43.82452 | 0.0047576488 | 7.0849609 |  | 1.549975 | 10.68665
3.7975175 | -43.866707 | 0.004756433 | 7.1347656 |  | 1.551467 | 10.69694
3.7974951 | -43.91169 | 0.0047583608 | 7.1845703 |  | 1.553058 | 10.70791
3.7974148 | -43.963581 | 0.004759708 | 7.234375 |  | 1.554894 | 10.72056
3.7974761 | -44.004322 | 0.0047569214 | 7.2841797 |  | 1.556335 | 10.7305
3.7973917 | -44.063496 | 0.0047574998 | 7.3339844 |  | 1.558427 | 10.74493
3.7973723 | -44.097549 | 0.0047572674 | 7.3837891 |  | 1.559632 | 10.75323
3.7973115 | -44.146103 | 0.0047563999 | 7.4335938 |  | 1.561349 | 10.76507
3.7973454 | -44.192524 | 0.0047582267 | 7.4833984 |  | 1.562991 | 10.77639
3.7972875 | -44.258179 | 0.0047578216 | 7.5332031 |  | 1.565313 | 10.7924
3.7972274 | -44.302746 | 0.0047571003 | 7.5830078 |  | 1.566889 | 10.80327
3.7972951 | -44.351189 | 0.004756683 | 7.6328125 |  | 1.568602 | 10.81508
3.7972419 | -44.404697 | 0.004757571 | 7.6826172 |  | 1.570495 | 10.82813
3.7972224 | -44.44241 | 0.0047559021 | 7.7324219 |  | 1.571829 | 10.83732
3.7971559 | -44.495197 | 0.0047563133 | 7.7822266 |  | 1.573696 | 10.8502
3.797137 | -44.549248 | 0.0047558546 | 7.8320313 |  | 1.575607 | 10.86338
3.7971153 | -44.584385 | 0.0047568646 | 7.8818359 |  | 1.57685 | 10.87195
3.7970471 | -44.647255 | 0.0047561112 | 7.9316406 |  | 1.579074 | 10.88728
3.7971847 | -44.707298 | 0.0047589182 | 7.9814453 |  | 1.581197 | 10.90192
3.797132 | -44.763824 | 0.0047553899 | 8.03125 |  | 1.583196 | 10.9157
3.7970572 | -44.807663 | 0.0047558662 | 8.0810547 |  | 1.584747 | 10.92639
3.7970076 | -44.845306 | 0.0047553955 | 8.1308594 |  | 1.586078 | 10.93557
3.7970788 | -44.898159 | 0.0047550825 | 8.1806641 |  | 1.587948 | 10.94846
3.7969067 | -44.952515 | 0.0047547608 | 8.2304688 |  | 1.58987 | 10.96171
3.796989 | -45.014034 | 0.0047551426 | 8.2802734 |  | 1.592046 | 10.97672
3.7969596 | -45.051716 | 0.0047541023 | 8.3300781 |  | 1.593379 | 10.9859
3.7969365 | -45.106365 | 0.0047585964 | 8.3798828 |  | 1.595311 | 10.99923
3.7968597 | -45.156403 | 0.0047566057 | 8.4296875 |  | 1.597081 | 11.01143
3.7968469 | -45.203823 | 0.0047547221 | 8.4794922 |  | 1.598758 | 11.023
3.7967315 | -45.255943 | 0.0047563254 | 8.5292969 |  | 1.600602 | 11.03571
3.7967944 | -45.299892 | 0.0047539473 | 8.5791016 |  | 1.602156 | 11.04642
3.7967851 | -45.339237 | 0.0047536879 | 8.6289063 |  | 1.603547 | 11.05602
3.7967293 | -45.393314 | 0.004753849 | 8.6787109 |  | 1.60546 | 11.0692
3.79671 | -45.435932 | 0.0047538728 | 8.7285156 |  | 1.606967 | 11.0796
3.7966852 | -45.500469 | 0.0047572702 | 8.7783203 |  | 1.60925 | 11.09533
3.7966604 | -45.54472 | 0.0047570644 | 8.828125 |  | 1.610815 | 11.10612
3.796654 | -45.602985 | 0.0047559794 | 8.8779297 |  | 1.612876 | 11.12033
3.7966256 | -45.636574 | 0.0047567547 | 8.9277344 |  | 1.614064 | 11.12852
3.7965879 | -45.674358 | 0.0047538639 | 8.9775391 |  | 1.6154 | 11.13774
3.7965963 | -45.736618 | 0.0047554313 | 9.0273438 |  | 1.617602 | 11.15292
3.7964568 | -45.778328 | 0.0047550616 | 9.0771484 |  | 1.619077 | 11.16309
3.7964418 | -45.835888 | 0.0047555626 | 9.1269531 |  | 1.621113 | 11.17713
3.7964506 | -45.888626 | 0.00475488 | 9.1767578 |  | 1.622978 | 11.18999
3.796453 | -45.955742 | 0.0047549428 | 9.2265625 |  | 1.625352 | 11.20635
3.7964303 | -46.006435 | 0.0047541526 | 9.2763672 |  | 1.627145 | 11.21871
3.7964096 | -46.049278 | 0.0047558546 | 9.3261719 |  | 1.62866 | 11.22916
3.7963836 | -46.097614 | 0.0047543854 | 9.3759766 |  | 1.63037 | 11.24095
3.7963452 | -46.163284 | 0.0047564772 | 9.4257813 |  | 1.632692 | 11.25696
3.7963026 | -46.215218 | 0.0047533629 | 9.4755859 |  | 1.634529 | 11.26963
3.7962852 | -46.243362 | 0.0047540069 | 9.5253906 |  | 1.635524 | 11.27649
3.7962484 | -46.318012 | 0.0047564623 | 9.5751953 |  | 1.638165 | 11.29469
3.7962551 | -46.364594 | 0.0047525433 | 9.625 |  | 1.639812 | 11.30605
3.7962501 | -46.399853 | 0.004753998 | 9.6748047 |  | 1.641059 | 11.31465
3.7962236 | -46.437542 | 0.0047568562 | 9.7246094 |  | 1.642392 | 11.32384
3.7962344 | -46.472263 | 0.0047555296 | 9.7744141 |  | 1.64362 | 11.33231
3.7961843 | -46.530849 | 0.0047548739 | 9.8242188 |  | 1.645692 | 11.34659
3.7961097 | -46.597321 | 0.0047518937 | 9.8740234 |  | 1.648043 | 11.3628
3.7961752 | -46.652565 | 0.0047519533 | 9.9238281 |  | 1.649997 | 11.37627
3.7961559 | -46.683857 | 0.0047556725 | 9.9736328 |  | 1.651104 | 11.3839
3.7960553 | -46.739872 | 0.0047538071 | 10.023438 |  | 1.653085 | 11.39756
3.7961016 | -46.786503 | 0.0047550709 | 10.073242 |  | 1.654734 | 11.40893
3.7960224 | -46.842236 | 0.0047547072 | 10.123047 |  | 1.656705 | 11.42252
3.7959304 | -46.884876 | 0.0047530206 | 10.172852 |  | 1.658213 | 11.43292
3.7959251 | -46.933167 | 0.0047545466 | 10.222656 |  | 1.659921 | 11.4447
3.7958846 | -46.979195 | 0.0047548767 | 10.272461 |  | 1.661549 | 11.45592
3.7959328 | -47.036438 | 0.0047542513 | 10.322266 |  | 1.663574 | 11.46988
3.7959473 | -47.070557 | 0.0047575235 | 10.37207 |  | 1.66478 | 11.4782
3.7958915 | -47.11763 | 0.0047566174 | 10.421875 |  | 1.666445 | 11.48968
3.7957785 | -47.142998 | 0.0047563491 | 10.47168 |  | 1.667342 | 11.49587
3.7958839 | -47.200802 | 0.0047555356 | 10.521484 |  | 1.669387 | 11.50996
3.7958028 | -47.274055 | 0.004757151 | 10.571289 |  | 1.671978 | 11.52782
3.795794 | -47.330612 | 0.0047562271 | 10.621094 |  | 1.673978 | 11.54162
3.7958305 | -47.373978 | 0.0047560721 | 10.670898 |  | 1.675512 | 11.55219
3.7957914 | -47.428474 | 0.0047561405 | 10.720703 |  | 1.677439 | 11.56548
3.7957132 | -47.465614 | 0.0047544749 | 10.770508 |  | 1.678753 | 11.57454
3.7957625 | -47.507935 | 0.0047546863 | 10.820313 |  | 1.680249 | 11.58486
3.7956572 | -47.575741 | 0.0047561587 | 10.870117 |  | 1.682648 | 11.60139
3.7956364 | -47.627106 | 0.0047554374 | 10.919922 |  | 1.684464 | 11.61392
3.79563 | -47.663902 | 0.0047563491 | 10.969727 |  | 1.685766 | 11.62289
3.7955692 | -47.705929 | 0.0047547012 | 11.019531 |  | 1.687252 | 11.63314
3.7956157 | -47.763351 | 0.0047529074 | 11.069336 |  | 1.689283 | 11.64714
3.7955282 | -47.823063 | 0.0047567515 | 11.119141 |  | 1.691395 | 11.6617
3.7954736 | -47.872498 | 0.0047586858 | 11.168945 |  | 1.693143 | 11.67376
3.7954953 | -47.917889 | 0.0047561764 | 11.21875 |  | 1.694749 | 11.68482
3.7954643 | -47.985767 | 0.0047555505 | 11.268555 |  | 1.697149 | 11.70138
3.795512 | -48.012535 | 0.0047542392 | 11.318359 |  | 1.698096 | 11.7079
3.7954738 | -48.056141 | 0.0047557116 | 11.368164 |  | 1.699638 | 11.71854
3.795378 | -48.128872 | 0.0047536553 | 11.417969 |  | 1.702211 | 11.73627
3.7953768 | -48.154457 | 0.0047521708 | 11.467773 |  | 1.703116 | 11.74251
3.795269 | -48.199245 | 0.0047572432 | 11.517578 |  | 1.7047 | 11.75343
3.7953556 | -48.23859 | 0.0047561941 | 11.567383 |  | 1.706091 | 11.76303
3.795352 | -48.28056 | 0.0047540544 | 11.617188 |  | 1.707576 | 11.77326
3.7952468 | -48.337498 | 0.0047561284 | 11.666992 |  | 1.709589 | 11.78715
3.79526 | -48.394379 | 0.0047538253 | 11.716797 |  | 1.711601 | 11.80102
3.7952404 | -48.43494 | 0.0047571212 | 11.766602 |  | 1.713036 | 11.81091
3.7951748 | -48.484066 | 0.0047536134 | 11.816406 |  | 1.714773 | 11.82289
3.7951529 | -48.533997 | 0.0047535836 | 11.866211 |  | 1.716539 | 11.83506
3.7951558 | -48.585968 | 0.0047568055 | 11.916016 |  | 1.718377 | 11.84774
3.7950668 | -48.640491 | 0.0047557028 | 11.96582 |  | 1.720305 | 11.86103
3.7950566 | -48.693729 | 0.0047576041 | 12.015625 |  | 1.722188 | 11.87401
3.7950778 | -48.740204 | 0.0047544986 | 12.06543 |  | 1.723832 | 11.88535
3.7950101 | -48.773602 | 0.0047560539 | 12.115234 |  | 1.725013 | 11.89349
3.7949536 | -48.841106 | 0.0047560097 | 12.165039 |  | 1.727401 | 11.90995
3.7949853 | -48.88868 | 0.0047541168 | 12.214844 |  | 1.729083 | 11.92155
3.7949986 | -48.947105 | 0.0047541824 | 12.264648 |  | 1.73115 | 11.9358
3.794879 | -48.979527 | 0.0047552171 | 12.314453 |  | 1.732296 | 11.94371
3.7949646 | -49.053738 | 0.0047541559 | 12.364258 |  | 1.734921 | 11.9618
3.7948446 | -49.107193 | 0.0047541261 | 12.414063 |  | 1.736812 | 11.97484
3.7948091 | -49.141853 | 0.0047521116 | 12.463867 |  | 1.738038 | 11.98329
3.7948642 | -49.199333 | 0.0047527612 | 12.513672 |  | 1.74007 | 11.99731
3.7948067 | -49.273022 | 0.0047537386 | 12.563477 |  | 1.742677 | 12.01527
3.79476 | -49.302414 | 0.0047565429 | 12.613281 |  | 1.743716 | 12.02244
3.7948029 | -49.341606 | 0.0047557205 | 12.663086 |  | 1.745102 | 12.032
3.7947798 | -49.379158 | 0.0047552106 | 12.712891 |  | 1.74643 | 12.04116
3.7947614 | -49.455593 | 0.0047531216 | 12.762695 |  | 1.749134 | 12.05979
3.7946565 | -49.49379 | 0.0047557773 | 12.8125 |  | 1.750485 | 12.06911
3.7946362 | -49.548645 | 0.0047565755 | 12.862305 |  | 1.752425 | 12.08249
3.7946043 | -49.580349 | 0.0047528297 | 12.912109 |  | 1.753546 | 12.09022
3.7946136 | -49.634598 | 0.0047494499 | 12.961914 |  | 1.755465 | 12.10344
3.794564 | -49.69463 | 0.0047510294 | 13.011719 |  | 1.757588 | 12.11808
3.7945726 | -49.727386 | 0.0047570583 | 13.061523 |  | 1.758747 | 12.12607
3.7945163 | -49.781372 | 0.0047576874 | 13.111328 |  | 1.760656 | 12.13924
3.7944977 | -49.817863 | 0.0047557829 | 13.161133 |  | 1.761946 | 12.14813
3.7945325 | -49.865105 | 0.0047511514 | 13.210938 |  | 1.763617 | 12.15965
3.7944937 | -49.919212 | 0.0047548711 | 13.260742 |  | 1.765531 | 12.17285
3.7945166 | -49.980885 | 0.0047569782 | 13.310547 |  | 1.767712 | 12.18789
3.7944021 | -50.02084 | 0.0047581582 | 13.360352 |  | 1.769125 | 12.19763
3.7943358 | -50.069416 | 0.0047565042 | 13.410156 |  | 1.770843 | 12.20948
3.7943068 | -50.131058 | 0.0047523407 | 13.459961 |  | 1.773023 | 12.22451
3.7943444 | -50.18486 | 0.0047540963 | 13.509766 |  | 1.774926 | 12.23763
3.7943282 | -50.254299 | 0.0047553 | 13.55957 |  | 1.777382 | 12.25456
3.7942481 | -50.300915 | 0.0047554434 | 13.609375 |  | 1.779031 | 12.26593
3.7941942 | -50.344975 | 0.0047519505 | 13.65918 |  | 1.780589 | 12.27667
3.7941673 | -50.395485 | 0.0047531277 | 13.708984 |  | 1.782376 | 12.28899
3.794203 | -50.434719 | 0.0047584446 | 13.758789 |  | 1.783763 | 12.29856
3.7941992 | -50.489944 | 0.0047557917 | 13.808594 |  | 1.785716 | 12.31202
3.7941325 | -50.534676 | 0.0047559557 | 13.858398 |  | 1.787299 | 12.32293
3.7941313 | -50.585514 | 0.0047547398 | 13.908203 |  | 1.789097 | 12.33533
3.7941155 | -50.639534 | 0.0047538998 | 13.958008 |  | 1.791007 | 12.3485
3.7940645 | -50.683853 | 0.0047555389 | 14.007813 |  | 1.792575 | 12.35931
3.7940412 | -50.748028 | 0.0047523975 | 14.057617 |  | 1.794844 | 12.37496
3.794059 | -50.792652 | 0.0047539473 | 14.107422 |  | 1.796423 | 12.38584
3.793951 | -50.84734 | 0.0047560423 | 14.157227 |  | 1.798357 | 12.39917
3.7940159 | -50.876213 | 0.0047548115 | 14.207031 |  | 1.799378 | 12.40621
3.793973 | -50.941826 | 0.0047524571 | 14.256836 |  | 1.801699 | 12.42221
3.7938883 | -50.978218 | 0.0047547398 | 14.306641 |  | 1.802986 | 12.43109
3.7938237 | -51.011585 | 0.0047571328 | 14.356445 |  | 1.804166 | 12.43922
3.7938502 | -51.060089 | 0.0047561736 | 14.40625 |  | 1.805881 | 12.45105
3.7937872 | -51.13129 | 0.0047560842 | 14.456055 |  | 1.808399 | 12.46841
3.793787 | -51.158562 | 0.0047550946 | 14.505859 |  | 1.809364 | 12.47507
3.7938056 | -51.219177 | 0.0047582239 | 14.555664 |  | 1.811508 | 12.48985
3.7937346 | -51.296967 | 0.0047565517 | 14.605469 |  | 1.814259 | 12.50882
3.793829 | -51.369987 | 0.0047596958 | 14.655273 |  | 1.816842 | 12.52662
3.7936866 | -51.427162 | 0.004757178 | 14.705078 |  | 1.818864 | 12.54056
3.793674 | -51.492809 | 0.0047540814 | 14.754883 |  | 1.821186 | 12.55657
3.7936227 | -51.560253 | 0.0047549992 | 14.804688 |  | 1.823571 | 12.57302
3.7936125 | -51.610184 | 0.004756066 | 14.854492 |  | 1.825337 | 12.58519
3.7936101 | -51.673569 | 0.0047555207 | 14.904297 |  | 1.827579 | 12.60065
3.7935665 | -51.724899 | 0.0047542541 | 14.954102 |  | 1.829394 | 12.61317
3.7934732 | -51.803932 | 0.004755598 | 15.003906 |  | 1.832189 | 12.63244
3.7934568 | -51.846779 | 0.0047567962 | 15.053711 |  | 1.833705 | 12.64289
3.7933903 | -51.929119 | 0.0047557503 | 15.103516 |  | 1.836617 | 12.66297
3.7934079 | -51.982536 | 0.0047535389 | 15.15332 |  | 1.838506 | 12.67599
3.7933741 | -52.047226 | 0.0047604498 | 15.203125 |  | 1.840794 | 12.69177
3.7933319 | -52.120872 | 0.0047429116 | 15.25293 |  | 1.843399 | 12.70973
3.7933569 | -52.167408 | 0.0047660768 | 15.302734 |  | 1.845045 | 12.72107
3.7933104 | -52.241535 | 0.004757476 | 15.352539 |  | 1.847666 | 12.73915
3.7932346 | -52.293865 | 0.0047552316 | 15.402344 |  | 1.849517 | 12.75191
3.7932425 | -52.340641 | 0.0047519119 | 15.452148 |  | 1.851171 | 12.76332
3.793258 | -52.407326 | 0.0047530709 | 15.501953 |  | 1.85353 | 12.77958
3.7931681 | -52.454182 | 0.004757124 | 15.551758 |  | 1.855187 | 12.791
3.7930887 | -52.536362 | 0.0047566295 | 15.601563 |  | 1.858094 | 12.81104
3.7930505 | -52.588917 | 0.0047570644 | 15.651367 |  | 1.859952 | 12.82386
3.7929561 | -52.628319 | 0.0047571035 | 15.701172 |  | 1.861346 | 12.83347
3.7930343 | -52.713085 | 0.004753184 | 15.750977 |  | 1.864344 | 12.85414
3.793014 | -52.757538 | 0.0047573508 | 15.800781 |  | 1.865916 | 12.86498
3.792907 | -52.84024 | 0.0047577587 | 15.850586 |  | 1.868841 | 12.88514
3.7929919 | -52.883675 | 0.0047572702 | 15.900391 |  | 1.870377 | 12.89574
3.79284 | -52.950417 | 0.0047560274 | 15.950195 |  | 1.872738 | 12.91201
3.792794 | -53.029823 | 0.004757327 | 16 |  | 1.875546 | 12.93137
3.7927816 | -53.079407 | 0.0047564744 | 16.049805 |  | 1.8773 | 12.94346
3.792789 | -53.125896 | 0.0047582388 | 16.099609 |  | 1.878944 | 12.9548
3.7928069 | -53.202213 | 0.0047567394 | 16.149414 |  | 1.881643 | 12.97341
3.7927823 | -53.255966 | 0.0047569424 | 16.199219 |  | 1.883544 | 12.98652
3.7927001 | -53.332039 | 0.0047569512 | 16.249023 |  | 1.886235 | 13.00507
3.7927468 | -53.396088 | 0.0047540604 | 16.298828 |  | 1.8885 | 13.02069
3.7926095 | -53.448898 | 0.0047565312 | 16.348633 |  | 1.890368 | 13.03357
3.7926252 | -53.520084 | 0.0047572581 | 16.398438 |  | 1.892886 | 13.05092
3.7925863 | -53.596443 | 0.0047572642 | 16.448242 |  | 1.895586 | 13.06954
3.7924769 | -53.646152 | 0.0047563734 | 16.498047 |  | 1.897345 | 13.08167
3.7925601 | -53.699699 | 0.0047551123 | 16.547852 |  | 1.899238 | 13.09472
3.7925272 | -53.777184 | 0.0047567515 | 16.597656 |  | 1.901979 | 13.11362
3.7924671 | -53.835381 | 0.0047555654 | 16.647461 |  | 1.904037 | 13.12781
3.7923198 | -53.905964 | 0.004755646 | 16.697266 |  | 1.906533 | 13.14502
3.7922888 | -53.955917 | 0.0047561941 | 16.74707 |  | 1.9083 | 13.1572
3.7922857 | -54.025612 | 0.0047559915 | 16.796875 |  | 1.910765 | 13.1742
3.792305 | -54.080284 | 0.0047551156 | 16.84668 |  | 1.912699 | 13.18753
3.7922468 | -54.140648 | 0.0047571715 | 16.896484 |  | 1.914834 | 13.20225
3.7922049 | -54.194862 | 0.0047567156 | 16.946289 |  | 1.916751 | 13.21547
3.7921994 | -54.266472 | 0.004755598 | 16.996094 |  | 1.919284 | 13.23293
3.7921145 | -54.348984 | 0.0047560367 | 17.045898 |  | 1.922202 | 13.25305
3.7920899 | -54.390797 | 0.0047565368 | 17.095703 |  | 1.923681 | 13.26325
3.792074 | -54.453461 | 0.0047562658 | 17.145508 |  | 1.925897 | 13.27853
3.7921026 | -54.514473 | 0.0047578723 | 17.195313 |  | 1.928055 | 13.29341
3.7921019 | -54.570751 | 0.0047563822 | 17.245117 |  | 1.930046 | 13.30713
3.7919757 | -54.62965 | 0.0047559049 | 17.294922 |  | 1.932129 | 13.32149
3.791985 | -54.692364 | 0.0047573238 | 17.344727 |  | 1.934347 | 13.33679
3.79198 | -54.766941 | 0.0047571301 | 17.394531 |  | 1.936984 | 13.35497
3.7918706 | -54.831039 | 0.0047560302 | 17.444336 |  | 1.939251 | 13.3706
3.7917979 | -54.89473 | 0.0047552823 | 17.494141 |  | 1.941504 | 13.38613
3.7917535 | -54.968559 | 0.0047549936 | 17.543945 |  | 1.944115 | 13.40414
3.7917058 | -55.01511 | 0.0047572609 | 17.59375 |  | 1.945761 | 13.41549
3.7917006 | -55.097397 | 0.0047555924 | 17.643555 |  | 1.948672 | 13.43555
3.7916551 | -55.15844 | 0.0047570528 | 17.693359 |  | 1.950831 | 13.45044
3.7916164 | -55.226295 | 0.0047554881 | 17.743164 |  | 1.953231 | 13.46699
3.7917078 | -55.273632 | 0.0047529903 | 17.792969 |  | 1.954905 | 13.47853
3.7915978 | -55.33569 | 0.0047537177 | 17.842773 |  | 1.9571 | 13.49366
3.7915695 | -55.413975 | 0.0047571957 | 17.892578 |  | 1.959868 | 13.51275
3.7916195 | -55.460011 | 0.0047566146 | 17.942383 |  | 1.961497 | 13.52398
3.7914925 | -55.536865 | 0.0047571929 | 17.992188 |  | 1.964215 | 13.54272
3.7914937 | -55.584377 | 0.0047572674 | 18.041992 |  | 1.965895 | 13.5543
3.7912962 | -55.643677 | 0.0047578332 | 18.091797 |  | 1.967992 | 13.56876
3.7913795 | -55.716805 | 0.0047571659 | 18.141602 |  | 1.970579 | 13.5866
3.7913978 | -55.776951 | 0.0047557829 | 18.191406 |  | 1.972706 | 13.60126
3.7913272 | -55.831768 | 0.0047547161 | 18.241211 |  | 1.974645 | 13.61463
3.7913153 | -55.896503 | 0.0047556488 | 18.291016 |  | 1.976934 | 13.63042
3.7912667 | -55.966045 | 0.0047552465 | 18.34082 |  | 1.979394 | 13.64737
3.7911921 | -56.032219 | 0.004755747 | 18.390625 |  | 1.981734 | 13.66351
3.7911918 | -56.079933 | 0.004754859 | 18.44043 |  | 1.983422 | 13.67515
3.7911899 | -56.144817 | 0.0047564507 | 18.490234 |  | 1.985717 | 13.69097
3.7910373 | -56.19775 | 0.0047552492 | 18.540039 |  | 1.987589 | 13.70388
3.791074 | -56.260891 | 0.0047571184 | 18.589844 |  | 1.989822 | 13.71927
3.7909858 | -56.304794 | 0.0047569275 | 18.639648 |  | 1.991375 | 13.72998
3.7909617 | -56.374371 | 0.0047582625 | 18.689453 |  | 1.993836 | 13.74695
3.7909422 | -56.445282 | 0.0047584502 | 18.739258 |  | 1.996343 | 13.76424
3.7909429 | -56.510242 | 0.0047559557 | 18.789063 |  | 1.998641 | 13.78008
3.7908747 | -56.565815 | 0.0047574458 | 18.838867 |  | 2.000606 | 13.79363
3.7908494 | -56.631195 | 0.0047580483 | 18.888672 |  | 2.002919 | 13.80957
3.7907758 | -56.700394 | 0.004757443 | 18.938477 |  | 2.005366 | 13.82645
3.7907422 | -56.760532 | 0.0047563254 | 18.988281 |  | 2.007493 | 13.84111
3.7907698 | -56.826321 | 0.0047555775 | 19.038086 |  | 2.00982 | 13.85715
3.7906578 | -56.874836 | 0.0047567934 | 19.087891 |  | 2.011536 | 13.86898
3.7906766 | -56.941051 | 0.0047577322 | 19.137695 |  | 2.013878 | 13.88513
3.7906923 | -57.00769 | 0.0047550681 | 19.1875 |  | 2.016235 | 13.90138
3.7905898 | -57.083122 | 0.0047559408 | 19.237305 |  | 2.018902 | 13.91977
3.7905309 | -57.144936 | 0.0047569512 | 19.287109 |  | 2.021089 | 13.93485
3.7905209 | -57.205086 | 0.0047556134 | 19.336914 |  | 2.023216 | 13.94952
3.7905235 | -57.267487 | 0.0047561317 | 19.386719 |  | 2.025423 | 13.96473
3.7904127 | -57.328396 | 0.0047546923 | 19.436523 |  | 2.027577 | 13.97959
3.7904084 | -57.389751 | 0.0047566565 | 19.486328 |  | 2.029747 | 13.99455
3.7903829 | -57.452232 | 0.0047565401 | 19.536133 |  | 2.031957 | 14.00978
3.7902882 | -57.501392 | 0.0047556013 | 19.585938 |  | 2.033696 | 14.02177
3.7902865 | -57.573399 | 0.0047563133 | 19.635742 |  | 2.036242 | 14.03933
3.7902496 | -57.624443 | 0.0047565401 | 19.685547 |  | 2.038048 | 14.05178
3.7902796 | -57.665375 | 0.0047558756 | 19.735352 |  | 2.039495 | 14.06176
3.79019 | -57.726208 | 0.0047568111 | 19.785156 |  | 2.041647 | 14.07659
3.79017 | -57.797249 | 0.0047562718 | 19.834961 |  | 2.04416 | 14.09392
3.7900789 | -57.862522 | 0.0047560604 | 19.884766 |  | 2.046468 | 14.10983
3.790036 | -57.929371 | 0.0047558038 | 19.93457 |  | 2.048832 | 14.12613
3.7900314 | -57.992535 | 0.004755348 | 19.984375 |  | 2.051066 | 14.14154
3.7899263 | -58.045692 | 0.0047575473 | 20.03418 |  | 2.052946 | 14.1545
3.7899237 | -58.111382 | 0.0047549605 | 20.083984 |  | 2.05527 | 14.17052
3.7899494 | -58.17717 | 0.0047544721 | 20.133789 |  | 2.057596 | 14.18656
3.7898486 | -58.254078 | 0.0047566532 | 20.183594 |  | 2.060317 | 14.20531
3.7898304 | -58.293114 | 0.0047558756 | 20.233398 |  | 2.061697 | 14.21483
3.7898095 | -58.353542 | 0.0047555626 | 20.283203 |  | 2.063834 | 14.22957
3.7897387 | -58.429241 | 0.0047556548 | 20.333008 |  | 2.066512 | 14.24803
3.7897003 | -58.479565 | 0.0047537712 | 20.382813 |  | 2.068292 | 14.2603
3.7896891 | -58.531368 | 0.004756087 | 20.432617 |  | 2.070124 | 14.27293
3.789629 | -58.627831 | 0.0047553629 | 20.482422 |  | 2.073535 | 14.29645
3.7895639 | -58.67728 | 0.0047545042 | 20.532227 |  | 2.075284 | 14.30851
3.7895789 | -58.739616 | 0.0047547128 | 20.582031 |  | 2.077489 | 14.32371
3.7895906 | -58.79483 | 0.0047551272 | 20.631836 |  | 2.079442 | 14.33718
3.7895529 | -58.882271 | 0.0047550201 | 20.681641 |  | 2.082534 | 14.3585
3.7895014 | -58.940559 | 0.0047535896 | 20.731445 |  | 2.084596 | 14.37271
3.7894394 | -59.007805 | 0.0047532138 | 20.78125 |  | 2.086974 | 14.38911
3.7893457 | -59.054684 | 0.0047547547 | 20.831055 |  | 2.088632 | 14.40054
3.7893326 | -59.11483 | 0.0047538965 | 20.880859 |  | 2.090759 | 14.41521
3.7892957 | -59.182449 | 0.0047538043 | 20.930664 |  | 2.093151 | 14.4317
3.7892683 | -59.246246 | 0.0047547785 | 20.980469 |  | 2.095407 | 14.44725
3.7891872 | -59.321564 | 0.0047535715 | 21.030273 |  | 2.098071 | 14.46562
3.7891488 | -59.375343 | 0.0047556669 | 21.080078 |  | 2.099973 | 14.47874
3.7891226 | -59.429516 | 0.0047519295 | 21.129883 |  | 2.101889 | 14.49195
3.7890687 | -59.486774 | 0.0047519654 | 21.179688 |  | 2.103914 | 14.50591
3.7890394 | -59.548176 | 0.0047544092 | 21.229492 |  | 2.106086 | 14.52088
3.7890265 | -59.603424 | 0.0047572702 | 21.279297 |  | 2.10804 | 14.53435
3.7889562 | -59.688599 | 0.0047545787 | 21.329102 |  | 2.111052 | 14.55512
3.7889664 | -59.723019 | 0.0047535207 | 21.378906 |  | 2.11227 | 14.56352
3.7889898 | -59.798157 | 0.0047557978 | 21.428711 |  | 2.114927 | 14.58184
3.7888258 | -59.864239 | 0.0047557978 | 21.478516 |  | 2.117264 | 14.59795
3.7888336 | -59.927227 | 0.0047529009 | 21.52832 |  | 2.119492 | 14.61331
3.7888567 | -59.971821 | 0.0047563971 | 21.578125 |  | 2.121069 | 14.62419
3.7887349 | -60.05508 | 0.0047549275 | 21.62793 |  | 2.124014 | 14.64449
3.7886844 | -60.119659 | 0.0047568083 | 21.677734 |  | 2.126298 | 14.66024
3.7886462 | -60.182854 | 0.0047545223 | 21.727539 |  | 2.128533 | 14.67565
3.7885563 | -60.2659 | 0.0047543286 | 21.777344 |  | 2.13147 | 14.6959
3.7885482 | -60.306602 | 0.004753211 | 21.827148 |  | 2.13291 | 14.70582
3.788518 | -60.393829 | 0.0047565312 | 21.876953 |  | 2.135995 | 14.72709
3.7884059 | -60.464371 | 0.0047527757 | 21.926758 |  | 2.13849 | 14.7443
3.7884731 | -60.503334 | 0.004754561 | 21.976563 |  | 2.139868 | 14.7538
3.7884545 | -60.570492 | 0.0047555151 | 22.026367 |  | 2.142243 | 14.77017
3.7884283 | -60.629135 | 0.0047537982 | 22.076172 |  | 2.144317 | 14.78447
3.788286 | -60.689751 | 0.0047541112 | 22.125977 |  | 2.146461 | 14.79925
3.7882206 | -60.75304 | 0.004751998 | 22.175781 |  | 2.148699 | 14.81469
3.7882426 | -60.811771 | 0.0047538518 | 22.225586 |  | 2.150776 | 14.82901
3.7881839 | -60.873341 | 0.0047534374 | 22.275391 |  | 2.152954 | 14.84402
3.7881145 | -60.95216 | 0.004754093 | 22.325195 |  | 2.155742 | 14.86324
3.7880332 | -61.00555 | 0.0047519295 | 22.375 |  | 2.15763 | 14.87626
3.7880604 | -61.071125 | 0.0047481712 | 22.424805 |  | 2.159949 | 14.89225
3.7880406 | -61.118484 | 0.0047510448 | 22.474609 |  | 2.161624 | 14.9038
3.7879632 | -61.171776 | 0.004754263 | 22.524414 |  | 2.163509 | 14.9168
3.7878568 | -61.252026 | 0.0047545251 | 22.574219 |  | 2.166347 | 14.93637
3.7878635 | -61.311123 | 0.0047557829 | 22.624023 |  | 2.168437 | 14.95078
3.7878039 | -61.368046 | 0.0047539263 | 22.673828 |  | 2.170451 | 14.96466
3.7878399 | -61.437874 | 0.0047556427 | 22.723633 |  | 2.17292 | 14.98169
3.7877264 | -61.481789 | 0.0047573685 | 22.773438 |  | 2.174473 | 14.99239
3.7877271 | -61.529949 | 0.0047560604 | 22.823242 |  | 2.176177 | 15.00414
3.7877035 | -61.607853 | 0.0047518578 | 22.873047 |  | 2.178932 | 15.02313
3.7876191 | -61.661003 | 0.0047535179 | 22.922852 |  | 2.180812 | 15.0361
3.7876012 | -61.729595 | 0.004753578 | 22.972656 |  | 2.183238 | 15.05282
3.7874629 | -61.803455 | 0.0047523081 | 23.022461 |  | 2.18585 | 15.07083
3.7873554 | -61.873009 | 0.0047528683 | 23.072266 |  | 2.18831 | 15.08779
3.7873516 | -61.928558 | 0.0047502131 | 23.12207 |  | 2.190275 | 15.10134
3.7873628 | -61.981262 | 0.004753253 | 23.171875 |  | 2.192139 | 15.11419
3.7872458 | -62.038811 | 0.0047540572 | 23.22168 |  | 2.194174 | 15.12822
3.7872279 | -62.0998 | 0.0047524003 | 23.271484 |  | 2.196331 | 15.1431
3.7872822 | -62.158237 | 0.0047520278 | 23.321289 |  | 2.198398 | 15.15735
3.7871208 | -62.237114 | 0.0047519919 | 23.371094 |  | 2.201188 | 15.17658
3.7871127 | -62.296028 | 0.0047510532 | 23.420898 |  | 2.203271 | 15.19095
3.7870195 | -62.375988 | 0.0047504809 | 23.470703 |  | 2.206099 | 15.21045
3.786993 | -62.45018 | 0.0047512888 | 23.520508 |  | 2.208723 | 15.22854
3.7869081 | -62.480255 | 0.0047530918 | 23.570313 |  | 2.209787 | 15.23587
3.7868719 | -62.545063 | 0.0047507198 | 23.620117 |  | 2.212079 | 15.25167
3.7868602 | -62.609238 | 0.0047517391 | 23.669922 |  | 2.214349 | 15.26732
3.7868106 | -62.678932 | 0.0047532227 | 23.719727 |  | 2.216814 | 15.28432
3.7867792 | -62.735775 | 0.0047533186 | 23.769531 |  | 2.218824 | 15.29818
3.7866857 | -62.778805 | 0.0047523859 | 23.819336 |  | 2.220346 | 15.30867
3.786588 | -62.870632 | 0.004751754 | 23.869141 |  | 2.223594 | 15.33106
3.7864237 | -62.902584 | 0.0047540781 | 23.918945 |  | 2.224724 | 15.33886
3.7865841 | -62.934731 | 0.0047552492 | 23.96875 |  | 2.225861 | 15.3467
3.7864625 | -63.011597 | 0.0047537442 | 24.018555 |  | 2.228579 | 15.36544
3.7864027 | -63.088188 | 0.004756582 | 24.068359 |  | 2.231288 | 15.38412
3.7863579 | -63.160309 | 0.0047560958 | 24.118164 |  | 2.233839 | 15.4017
3.7862296 | -63.220024 | 0.0047557056 | 24.167969 |  | 2.235951 | 15.41626
3.7862613 | -63.27504 | 0.0047528208 | 24.217773 |  | 2.237897 | 15.42968
3.7861919 | -63.349285 | 0.0047529875 | 24.267578 |  | 2.240523 | 15.44778
3.7861516 | -63.413979 | 0.0047528148 | 24.317383 |  | 2.242811 | 15.46356
3.7859671 | -63.466312 | 0.0047547966 | 24.367188 |  | 2.244662 | 15.47632
3.7859869 | -63.517033 | 0.0047516315 | 24.416992 |  | 2.246456 | 15.48869
3.7860081 | -63.595108 | 0.0047544148 | 24.466797 |  | 2.249217 | 15.50773
3.7858212 | -63.662411 | 0.0047531514 | 24.516602 |  | 2.251597 | 15.52414
3.7858641 | -63.724979 | 0.004752201 | 24.566406 |  | 2.25381 | 15.5394
3.785753 | -63.763233 | 0.004752913 | 24.616211 |  | 2.255163 | 15.54873
3.7857213 | -63.839214 | 0.0047528832 | 24.666016 |  | 2.25785 | 15.56725
3.7857022 | -63.900486 | 0.0047533452 | 24.71582 |  | 2.260017 | 15.5822
3.7856016 | -63.972786 | 0.0047529158 | 24.765625 |  | 2.262574 | 15.59983
3.785506 | -64.056557 | 0.0047514765 | 24.81543 |  | 2.265537 | 15.62025
3.7855892 | -64.10215 | 0.0047505018 | 24.865234 |  | 2.26715 | 15.63137
3.7854326 | -64.186638 | 0.0047507789 | 24.915039 |  | 2.270138 | 15.65197
3.785311 | -64.221474 | 0.0047485679 | 24.964844 |  | 2.27137 | 15.66047
3.7852666 | -64.288795 | 0.0047516702 | 25.014648 |  | 2.273751 | 15.67689
3.7852917 | -64.356537 | 0.0047490029 | 25.064453 |  | 2.276147 | 15.6934
3.7851138 | -64.410591 | 0.0047520758 | 25.114258 |  | 2.278059 | 15.70659
3.7850378 | -64.480949 | 0.0047489256 | 25.164063 |  | 2.280547 | 15.72374
3.7850463 | -64.531075 | 0.0047503235 | 25.213867 |  | 2.28232 | 15.73597
3.7850127 | -64.590141 | 0.0047514886 | 25.263672 |  | 2.284409 | 15.75037
3.7848918 | -64.654167 | 0.0047524925 | 25.313477 |  | 2.286673 | 15.76598
3.7848661 | -64.694069 | 0.0047528474 | 25.363281 |  | 2.288085 | 15.77571
3.7848301 | -64.774796 | 0.0047521354 | 25.413086 |  | 2.29094 | 15.7954
3.7847495 | -64.833122 | 0.0047523794 | 25.462891 |  | 2.293003 | 15.80962
3.7846873 | -64.925583 | 0.0047524604 | 25.512695 |  | 2.296273 | 15.83217
3.784642 | -64.945038 | 0.0047530294 | 25.5625 |  | 2.296961 | 15.83691
3.7844987 | -65.023293 | 0.0047531156 | 25.612305 |  | 2.299729 | 15.85599
3.7844555 | -65.090721 | 0.0047526625 | 25.662109 |  | 2.302113 | 15.87244
3.7843347 | -65.154213 | 0.0047538695 | 25.711914 |  | 2.304359 | 15.88792
3.7843037 | -65.225044 | 0.0047534704 | 25.761719 |  | 2.306864 | 15.90519
3.7842698 | -65.271461 | 0.0047531514 | 25.811523 |  | 2.308506 | 15.91651
3.7841008 | -65.351059 | 0.0047529368 | 25.861328 |  | 2.311321 | 15.93592
3.7840536 | -65.400085 | 0.0047548413 | 25.911133 |  | 2.313055 | 15.94787
3.7839632 | -65.459862 | 0.0047547459 | 25.960938 |  | 2.315169 | 15.96245
3.7838979 | -65.534538 | 0.0047521293 | 26.010742 |  | 2.31781 | 15.98066
3.783906 | -65.590111 | 0.0047528357 | 26.060547 |  | 2.319776 | 15.99421
3.7837369 | -65.66674 | 0.0047507789 | 26.110352 |  | 2.322486 | 16.0129
3.7837024 | -65.713501 | 0.0047517391 | 26.160156 |  | 2.32414 | 16.0243
3.7835739 | -65.779877 | 0.0047535477 | 26.209961 |  | 2.326487 | 16.04049
3.783479 | -65.861755 | 0.0047501652 | 26.259766 |  | 2.329383 | 16.06045
3.7834377 | -65.905838 | 0.0047534853 | 26.30957 |  | 2.330942 | 16.0712
3.7833068 | -65.969856 | 0.0047513666 | 26.359375 |  | 2.333206 | 16.08681
3.7832119 | -66.02356 | 0.0047522336 | 26.40918 |  | 2.335106 | 16.09991
3.7830954 | -66.094696 | 0.0047510266 | 26.458984 |  | 2.337622 | 16.11726
3.7830651 | -66.166534 | 0.0047506006 | 26.508789 |  | 2.340162 | 16.13477
3.7829368 | -66.233543 | 0.0047517298 | 26.558594 |  | 2.342532 | 16.15111
3.7828605 | -66.271866 | 0.0047517745 | 26.608398 |  | 2.343888 | 16.16046
3.7828288 | -66.316063 | 0.0047518136 | 26.658203 |  | 2.345451 | 16.17124
3.7826588 | -66.379379 | 0.004752785 | 26.708008 |  | 2.34769 | 16.18668
3.782572 | -66.461227 | 0.0047534881 | 26.757813 |  | 2.350585 | 16.20663
3.7824945 | -66.52124 | 0.004753062 | 26.807617 |  | 2.352708 | 16.22127
3.7824192 | -66.594116 | 0.0047544031 | 26.857422 |  | 2.355285 | 16.23904
3.7822351 | -66.636742 | 0.004753673 | 26.907227 |  | 2.356793 | 16.24943
3.7821639 | -66.707863 | 0.0047536432 | 26.957031 |  | 2.359308 | 16.26678
3.7821209 | -66.759636 | 0.0047540665 | 27.006836 |  | 2.361139 | 16.2794
3.7819281 | -66.820976 | 0.0047541233 | 27.056641 |  | 2.363309 | 16.29436
3.7818899 | -66.874191 | 0.0047553629 | 27.106445 |  | 2.365191 | 16.30734
3.7817461 | -66.929489 | 0.0047546118 | 27.15625 |  | 2.367146 | 16.32082
3.7815864 | -67.015434 | 0.0047532055 | 27.206055 |  | 2.370186 | 16.34178
3.7814369 | -67.070229 | 0.004754609 | 27.255859 |  | 2.372124 | 16.35514
3.7812805 | -67.117851 | 0.0047538253 | 27.305664 |  | 2.373808 | 16.36675
3.7811556 | -67.183899 | 0.004753348 | 27.355469 |  | 2.376144 | 16.38286
3.7810266 | -67.244461 | 0.0047529428 | 27.405273 |  | 2.378286 | 16.39763
3.7808855 | -67.299164 | 0.0047535747 | 27.455078 |  | 2.380221 | 16.41097
3.7807372 | -67.349457 | 0.0047525913 | 27.504883 |  | 2.382 | 16.42323
3.7806764 | -67.420341 | 0.0047530737 | 27.554688 |  | 2.384507 | 16.44052
3.7804086 | -67.480522 | 0.0047550797 | 27.604492 |  | 2.386635 | 16.45519
3.7802417 | -67.545601 | 0.0047540781 | 27.654297 |  | 2.388937 | 16.47106
3.7800758 | -67.584396 | 0.0047539561 | 27.704102 |  | 2.390309 | 16.48052
3.7799144 | -67.656174 | 0.004753184 | 27.753906 |  | 2.392848 | 16.49802
3.7795498 | -67.711815 | 0.0047541317 | 27.803711 |  | 2.394816 | 16.51159
3.7794394 | -67.759941 | 0.0047533214 | 27.853516 |  | 2.396518 | 16.52333
3.779253 | -67.804962 | 0.0047536194 | 27.90332 |  | 2.39811 | 16.53431
3.7789786 | -67.839073 | 0.0047529549 | 27.953125 |  | 2.399316 | 16.54262
3.7786932 | -67.878044 | 0.0047530113 | 28.00293 |  | 2.400695 | 16.55213
3.7783697 | -67.908791 | 0.0047567338 | 28.052734 |  | 2.401782 | 16.55962
3.7780669 | -67.929474 | 0.0047555324 | 28.102539 |  | 2.402514 | 16.56467
3.777559 | -67.854454 | 0.0047551123 | 28.152344 |  | 2.39986 | 16.54637
3.7768378 | -67.322212 | 0.0047559678 | 28.202148 |  | 2.381036 | 16.41659
3.7636304 | -57.800163 | 0.0047533512 | 28.251953 |  | 2.044263 | 14.09463
3.7566679 | -57.029381 | 0.0047575412 | 28.301758 |  | 2.017002 | 13.90667
3.755321 | -51.589039 | 0.0047518881 | 28.351563 |  | 1.824589 | 12.58004
3.7552335 | -49.8041 | 0.0047528744 | 28.401367 |  | 1.76146 | 12.14478
3.7547491 | -48.133934 | 0.0047557503 | 28.451172 |  | 1.70239 | 11.73751
[5 empty] | 0 | 0
[5 empty] | 0 | 0
[5 empty] | 0 | 0
[5 empty] | 0 | 0
[5 empty] | 0 | 0
[5 empty] | 0 | 0
[5 empty] | 0 | 0
[5 empty] | 0 | 0
[5 empty] | 0 | 0
[5 empty] | 0 | 0
[5 empty] | 0 | 0
[5 empty] | 0 | 0
[5 empty] | 0 | 0
[5 empty] | 0 | 0
[5 empty] | 0 | 0
[5 empty] | 0 | 0
[5 empty] | 0 | 0
[5 empty] | 0 | 0
[5 empty] | 0 | 0
[5 empty] | 0 | 0
[5 empty] | 0 | 0
[5 empty] | 0 | 0
[5 empty] | 0 | 0
[5 empty] | 0 | 0
[5 empty] | 0 | 0
[5 empty] | 0 | 0
[5 empty] | 0 | 0
[5 empty] | 0 | 0
[5 empty] | 0 | 0
[5 empty] | 0 | 0
[5 empty] | 0 | 0
[5 empty] | 0 | 0
[5 empty] | 0 | 0
[5 empty] | 0 | 0
[5 empty] | 0 | 0
[5 empty] | 0 | 0
[5 empty] | 0 | 0
[5 empty] | 0 | 0
[5 empty] | 0 | 0
[5 empty] | 0 | 0
[5 empty] | 0 | 0
[5 empty] | 0 | 0
[5 empty] | 0 | 0
[5 empty] | 0 | 0
[5 empty] | 0 | 0
[5 empty] | 0 | 0
[5 empty] | 0 | 0
[5 empty] | 0 | 0
[5 empty] | 0 | 0
[5 empty] | 0 | 0
[5 empty] | 0 | 0
[5 empty] | 0 | 0
[5 empty] | 0 | 0
[5 empty] | 0 | 0
[5 empty] | 0 | 0
[5 empty] | 0 | 0
[5 empty] | 0 | 0
[5 empty] | 0 | 0
[5 empty] | 0 | 0
[5 empty] | 0 | 0
[5 empty] | 0 | 0
[5 empty] | 0 | 0
[5 empty] | 0 | 0
[5 empty] | 0 | 0
[5 empty] | 0 | 0
[5 empty] | 0 | 0
[5 empty] | 0 | 0
[5 empty] | 0 | 0
[5 empty] | 0 | 0
[5 empty] | 0 | 0
[5 empty] | 0 | 0
[5 empty] | 0 | 0
[5 empty] | 0 | 0
[5 empty] | 0 | 0
[5 empty] | 0 | 0
[5 empty] | 0 | 0
[5 empty] | 0 | 0
[5 empty] | 0 | 0
[5 empty] | 0 | 0
[5 empty] | 0 | 0
[5 empty] | 0 | 0
[5 empty] | 0 | 0
[5 empty] | 0 | 0
[5 empty] | 0 | 0
[5 empty] | 0 | 0
[5 empty] | 0 | 0
[5 empty] | 0 | 0
[5 empty] | 0 | 0
[5 empty] | 0 | 0
[5 empty] | 0 | 0
[5 empty] | 0 | 0
[5 empty] | 0 | 0
[5 empty] | 0 | 0
[5 empty] | 0 | 0
[5 empty] | 0 | 0
[5 empty] | 0 | 0
[5 empty] | 0 | 0
[5 empty] | 0 | 0
[5 empty] | 0 | 0
[5 empty] | 0 | 0
[5 empty] | 0 | 0
[5 empty] | 0 | 0
[5 empty] | 0 | 0
[5 empty] | 0 | 0
[5 empty] | 0 | 0
[5 empty] | 0 | 0
[5 empty] | 0 | 0
[5 empty] | 0 | 0
[5 empty] | 0 | 0
[5 empty] | 0 | 0
[5 empty] | 0 | 0
[5 empty] | 0 | 0
[5 empty] | 0 | 0
[5 empty] | 0 | 0
[5 empty] | 0 | 0
[5 empty] | 0 | 0
[5 empty] | 0 | 0
[5 empty] | 0 | 0
[5 empty] | 0 | 0
[5 empty] | 0 | 0
[5 empty] | 0 | 0
[5 empty] | 0 | 0
[5 empty] | 0 | 0
[5 empty] | 0 | 0
[5 empty] | 0 | 0
[5 empty] | 0 | 0
[5 empty] | 0 | 0
[5 empty] | 0 | 0
[5 empty] | 0 | 0
[5 empty] | 0 | 0
[5 empty] | 0 | 0
[5 empty] | 0 | 0
[5 empty] | 0 | 0
[5 empty] | 0 | 0
[5 empty] | 0 | 0
[5 empty] | 0 | 0
[5 empty] | 0 | 0
[5 empty] | 0 | 0
[5 empty] | 0 | 0
[5 empty] | 0 | 0
[5 empty] | 0 | 0
[5 empty] | 0 | 0
[5 empty] | 0 | 0
[5 empty] | 0 | 0
[5 empty] | 0 | 0
[5 empty] | 0 | 0
[5 empty] | 0 | 0
[5 empty] | 0 | 0
[5 empty] | 0 | 0
[5 empty] | 0 | 0
[5 empty] | 0 | 0
[5 empty] | 0 | 0
[5 empty] | 0 | 0
[5 empty] | 0 | 0
[5 empty] | 0 | 0
[5 empty] | 0 | 0
[5 empty] | 0 | 0
[5 empty] | 0 | 0
[5 empty] | 0 | 0
[5 empty] | 0 | 0
[5 empty] | 0 | 0
[5 empty] | 0 | 0
[5 empty] | 0 | 0
[5 empty] | 0 | 0
[5 empty] | 0 | 0
[5 empty] | 0 | 0
[5 empty] | 0 | 0
[5 empty] | 0 | 0
[5 empty] | 0 | 0
[5 empty] | 0 | 0
[5 empty] | 0 | 0
[5 empty] | 0 | 0
[5 empty] | 0 | 0
[5 empty] | 0 | 0
[5 empty] | 0 | 0
[5 empty] | 0 | 0
[5 empty] | 0 | 0
[5 empty] | 0 | 0
[5 empty] | 0 | 0
[5 empty] | 0 | 0
[5 empty] | 0 | 0
[5 empty] | 0 | 0
[5 empty] | 0 | 0
[5 empty] | 0 | 0
[5 empty] | 0 | 0
[5 empty] | 0 | 0
[5 empty] | 0 | 0
[5 empty] | 0 | 0
[5 empty] | 0 | 0
[5 empty] | 0 | 0
[5 empty] | 0 | 0
[5 empty] | 0 | 0
[5 empty] | 0 | 0
[5 empty] | 0 | 0
[5 empty] | 0 | 0
[5 empty] | 0 | 0
[5 empty] | 0 | 0
[5 empty] | 0 | 0
[5 empty] | 0 | 0
[5 empty] | 0 | 0
[5 empty] | 0 | 0
[5 empty] | 0 | 0
[5 empty] | 0 | 0
[5 empty] | 0 | 0
[5 empty] | 0 | 0
[5 empty] | 0 | 0
[5 empty] | 0 | 0
[5 empty] | 0 | 0
[5 empty] | 0 | 0
[5 empty] | 0 | 0
[5 empty] | 0 | 0
[5 empty] | 0 | 0
[5 empty] | 0 | 0
[5 empty] | 0 | 0
[5 empty] | 0 | 0
[5 empty] | 0 | 0
[5 empty] | 0 | 0
[5 empty] | 0 | 0
[5 empty] | 0 | 0
[5 empty] | 0 | 0
[5 empty] | 0 | 0
[5 empty] | 0 | 0
[5 empty] | 0 | 0
[5 empty] | 0 | 0
[5 empty] | 0 | 0
[5 empty] | 0 | 0
[5 empty] | 0 | 0
[5 empty] | 0 | 0
[5 empty] | 0 | 0
[5 empty] | 0 | 0
[5 empty] | 0 | 0
[5 empty] | 0 | 0
[5 empty] | 0 | 0
[5 empty] | 0 | 0
[5 empty] | 0 | 0
[5 empty] | 0 | 0
[5 empty] | 0 | 0
[5 empty] | 0 | 0
[5 empty] | 0 | 0
[5 empty] | 0 | 0
[5 empty] | 0 | 0

## 6x12 HS
CEE 300/TAM 324 Concrete compression tests |  |  |  |  | f'c = | 7.590902 | ksi
2025-04-15 AB3 6x12 HS
Actuator displace- ment (in.) | Actuator force (kips) | Extensom- eter posi- tion (in.) | Time (s) | Compres- sive strain, ε | Compressive stress, σ
[5 empty] | (ksi) | (MPa)
4.1172671 | -0.1700146 | 1.5404819e-05 | 0.0625 | 0 | 0.006013036 | 0.04145823
4.1175537 | -0.16541287 | 1.3378262e-05 | 0.11230469 | 3.377595e-07 | 0.005850284 | 0.04033609
4.1176829 | -0.16368152 | 1.3419986e-05 | 0.16210938 | 3.308055e-07 | 0.00578905 | 0.0399139
4.1178851 | -0.16388498 | 1.4930963e-05 | 0.21191406 | 7.8976e-08 | 0.005796245 | 0.03996351
4.1180286 | -0.14992569 | 1.4838576e-05 | 0.26171875 | 9.437383e-08 | 0.005302537 | 0.03655953
4.1180634 | -0.1444862 | 1.3571977e-05 | 0.31152344 | 3.054737e-07 | 0.005110154 | 0.0352331
4.1181455 | -0.15715788 | 1.3267994e-05 | 0.36132813 | 3.561375e-07 | 0.005558323 | 0.0383231
4.118329 | -0.14915366 | 1.2135505e-05 | 0.41113281 | 5.448857e-07 | 0.005275232 | 0.03637126
4.1184263 | -0.1516442 | 1.1450052e-05 | 0.4609375 | 6.591278e-07 | 0.005363316 | 0.03697859
4.1185331 | -0.15502147 | 1.103878e-05 | 0.51074219 | 7.276732e-07 | 0.005482763 | 0.03780214
4.1182747 | -0.16796802 | 1.000762e-05 | 0.56054688 | 8.995332e-07 | 0.005940653 | 0.04095916
4.1178932 | -0.17191479 | 3.1948089e-06 | 0.61035156 | 2.035002e-06 | 0.006080242 | 0.04192159
4.1174574 | -0.17239897 | 2.4944543e-06 | 0.66015625 | 2.15172745e-06 | 0.006097366 | 0.04203966
4.1168623 | -0.1804623 | 8.9406962e-09 | 0.70996094 | 2.56598e-06 | 0.006382548 | 0.04400591
4.1161933 | -0.18135881 | -3.6776064e-06 | 0.75976563 | 3.180404e-06 | 0.006414256 | 0.04422452
4.1156025 | -0.19758247 | -1.1619925e-05 | 0.80957031 | 4.504124e-06 | 0.00698805 | 0.04818068
4.1147761 | -0.20550707 | -1.5193224e-05 | 0.859375 | 5.099674e-06 | 0.007268326 | 0.0501131
4.1138368 | -0.2235904 | -1.8277764e-05 | 0.90917969 | 5.613764e-06 | 0.007907893 | 0.05452274
4.1128035 | -0.23097381 | -2.6941299e-05 | 0.95898438 | 7.057686e-06 | 0.008169027 | 0.05632319
4.1117797 | -0.23786885 | -3.0478835e-05 | 1.0087891 | 7.647276e-06 | 0.00841289 | 0.05800455
4.11062 | -0.25799149 | -3.5551191e-05 | 1.0585938 | 8.492668e-06 | 0.009124582 | 0.06291148
4.1092119 | -0.27941066 | -4.072189e-05 | 1.1083984 | 9.3544515e-06 | 0.009882131 | 0.06813456
4.1078925 | -0.29971617 | -2.9295681e-05 | 1.1582031 | 7.450083e-06 | 0.01060029 | 0.07308608
4.1062803 | -0.32600552 | -3.6534668e-05 | 1.2080078 | 8.656581e-06 | 0.01153009 | 0.07949676
4.104682 | -0.34232074 | -3.4937264e-05 | 1.2578125 | 8.390347e-06 | 0.01210712 | 0.08347525
4.1029062 | -0.3550303 | -3.6540627e-05 | 1.3076172 | 8.657574e-06 | 0.01255663 | 0.08657448
4.10115 | -0.37387887 | -3.1769276e-05 | 1.3574219 | 7.862349e-06 | 0.01322326 | 0.09117073
4.0991945 | -0.39689872 | -3.7863851e-05 | 1.4072266 | 8.878112e-06 | 0.01403742 | 0.09678414
4.0972242 | -0.42771795 | -4.5579669e-05 | 1.4570313 | 1.016408e-05 | 0.01512743 | 0.1042994
4.0951095 | -0.45884499 | -4.7594309e-05 | 1.5068359 | 1.049985e-05 | 0.01622832 | 0.1118898
4.092937 | -0.50263762 | -4.0540101e-05 | 1.5566406 | 9.324153e-06 | 0.01777717 | 0.1225687
4.0906925 | -0.54691339 | -5.440116e-05 | 1.6064453 | 1.163433e-05 | 0.0193431 | 0.1333654
4.0882807 | -0.59950668 | -5.9905648e-05 | 1.65625 | 1.25517445e-05 | 0.02120321 | 0.1461903
4.0859275 | -0.65356487 | -3.2374261e-05 | 1.7060547 | 7.96318e-06 | 0.02311513 | 0.1593724
4.0833969 | -0.71875119 | -4.0283798e-05 | 1.7558594 | 9.281436e-06 | 0.02542062 | 0.1752682
4.0808868 | -0.79852909 | -5.4278968e-05 | 1.8056641 | 1.16139645e-05 | 0.02824219 | 0.1947221
4.0783076 | -0.87250656 | -5.9968232e-05 | 1.8554688 | 1.256218e-05 | 0.03085861 | 0.2127616
4.0757594 | -0.95634466 | -6.5034626e-05 | 1.9052734 | 1.340657e-05 | 0.03382377 | 0.2332056
4.0730605 | -1.0489141 | -5.1847099e-05 | 1.9550781 | 1.1208653e-05 | 0.03709775 | 0.2557787
4.0704789 | -1.1528968 | -6.3812731e-05 | 2.0048828 | 1.3202925e-05 | 0.04077538 | 0.281135
4.0676856 | -1.2578079 | -6.4748521e-05 | 2.0546875 | 1.335889e-05 | 0.04448585 | 0.3067177
4.0651436 | -1.3883845 | -6.997287e-05 | 2.1044922 | 1.422961e-05 | 0.04910406 | 0.3385589
4.0623918 | -1.5010493 | -7.0208313e-05 | 2.1542969 | 1.426886e-05 | 0.05308876 | 0.3660323
4.0598235 | -1.6557049 | -9.3367693e-05 | 2.2041016 | 1.8128752e-05 | 0.05855858 | 0.4037452
4.0572133 | -1.7982104 | -8.7335698e-05 | 2.2539063 | 1.71234195e-05 | 0.06359868 | 0.4384954
4.0547071 | -1.9683799 | -0.00010024309 | 2.3037109 | 1.92746515e-05 | 0.0696172 | 0.4799914
4.0522728 | -2.146189 | -0.00010879337 | 2.3535156 | 2.06997e-05 | 0.07590591 | 0.5233503
4.0500274 | -2.3203754 | -0.00012248456 | 2.4033203 | 2.298156e-05 | 0.08206649 | 0.5658258
4.0478349 | -2.5152011 | -0.00011579096 | 2.453125 | 2.186596e-05 | 0.08895704 | 0.6133342
4.0459647 | -2.6804197 | -0.00011863709 | 2.5029297 | 2.234032e-05 | 0.09480045 | 0.6536229
4.0441389 | -2.884989 | -0.00013944507 | 2.5527344 | 2.580831e-05 | 0.1020356 | 0.7035074
4.0426397 | -3.0483146 | -0.00013809204 | 2.6025391 | 2.558281e-05 | 0.1078121 | 0.7433345
4.041172 | -3.2087898 | -0.00014322996 | 2.6523438 | 2.643913e-05 | 0.1134877 | 0.7824665
4.0399394 | -3.3664157 | -0.00015634597 | 2.7021484 | 2.86251315e-05 | 0.1190626 | 0.8209037
4.038866 | -3.4918828 | -0.0001627624 | 2.7519531 | 2.96945365e-05 | 0.1235001 | 0.851499
4.0379272 | -3.6081481 | -0.00017385781 | 2.8017578 | 3.15437715e-05 | 0.1276121 | 0.8798504
4.037291 | -3.7207229 | -0.00017681718 | 2.8515625 | 3.2037e-05 | 0.1315937 | 0.9073019
4.0366526 | -3.818723 | -0.00018095374 | 2.9013672 | 3.27264265e-05 | 0.1350597 | 0.9311993
4.0360112 | -3.8713055 | -0.00018335581 | 2.9511719 | 3.31267715e-05 | 0.1369194 | 0.9440216
4.0356174 | -3.9363387 | -0.00018319488 | 3.0009766 | 3.309995e-05 | 0.1392195 | 0.95988
4.03514 | -3.9919012 | -0.00017212033 | 3.0507813 | 3.12541915e-05 | 0.1411846 | 0.973429
4.0347638 | -4.0322733 | -0.00017796755 | 3.1005859 | 3.222873e-05 | 0.1426125 | 0.9832738
4.0345469 | -4.0837932 | -0.00018199682 | 3.1503906 | 3.290027e-05 | 0.1444346 | 0.9958369
4.0343738 | -4.1206493 | -0.00018692612 | 3.2001953 | 3.372182e-05 | 0.1457382 | 1.004824
4.0340347 | -4.1392117 | -0.00018880366 | 3.25 | 3.40347465e-05 | 0.1463947 | 1.009351
4.0338583 | -4.1453543 | -0.00018965006 | 3.2998047 | 3.417581e-05 | 0.1466119 | 1.010849
4.0337682 | -4.1814818 | -0.00018689335 | 3.3496094 | 3.37163615e-05 | 0.1478897 | 1.019658
4.0334916 | -4.2064009 | -0.00018808842 | 3.3994141 | 3.391554e-05 | 0.148771 | 1.025735
4.0334277 | -4.2221885 | -0.00019077955 | 3.4492188 | 3.43640615e-05 | 0.1493294 | 1.029585
4.0332294 | -4.2408834 | -0.00019147694 | 3.4990234 | 3.448029e-05 | 0.1499906 | 1.034144
4.0331583 | -4.2562623 | -0.0001955241 | 3.5488281 | 3.515482e-05 | 0.1505345 | 1.037894
4.0331345 | -4.2723083 | -0.00019509792 | 3.5986328 | 3.508379e-05 | 0.151102 | 1.041807
4.0329208 | -4.3123827 | -0.00019803643 | 3.6484375 | 3.55735415e-05 | 0.1525193 | 1.051579
4.0327806 | -4.3406715 | -0.00019659101 | 3.6982422 | 3.533264e-05 | 0.1535199 | 1.058477
4.0326285 | -4.3407555 | -0.00019812881 | 3.7480469 | 3.558894e-05 | 0.1535228 | 1.058497
4.0324812 | -4.3874307 | -0.00020327271 | 3.7978516 | 3.644625e-05 | 0.1551736 | 1.069879
4.0324259 | -4.4099607 | -0.00020518304 | 3.8476563 | 3.676464e-05 | 0.1559705 | 1.075373
4.0322742 | -4.4308152 | -0.00020752549 | 3.8974609 | 3.71550515e-05 | 0.156708 | 1.080459
4.0320997 | -4.4651852 | -0.00021024347 | 3.9472656 | 3.760805e-05 | 0.1579236 | 1.08884
4.0320454 | -4.4689293 | -0.00021152793 | 3.9970703 | 3.782212e-05 | 0.158056 | 1.089753
4.031786 | -4.5080967 | -0.00021439194 | 4.046875 | 3.829946e-05 | 0.1594413 | 1.099304
4.0317163 | -4.5484352 | -0.00022041201 | 4.0966797 | 3.93028e-05 | 0.160868 | 1.10914
4.03158 | -4.5659318 | -0.00022227169 | 4.1464844 | 3.96127515e-05 | 0.1614868 | 1.113407
4.0313678 | -4.5939245 | -0.00022334456 | 4.1962891 | 3.979156e-05 | 0.1624768 | 1.120233
4.0312557 | -4.6199441 | -0.00022556484 | 4.2460938 | 4.016161e-05 | 0.1633971 | 1.126578
4.0311308 | -4.660058 | -0.00022867024 | 4.2958984 | 4.06791765e-05 | 0.1648158 | 1.13636
4.0309515 | -4.6916881 | -0.00022996069 | 4.3457031 | 4.08942515e-05 | 0.1659345 | 1.144073
4.0307493 | -4.7276745 | -0.00023308993 | 4.3955078 | 4.14157915e-05 | 0.1672073 | 1.152848
4.0306249 | -4.7741013 | -0.00023442805 | 4.4453125 | 4.16388115e-05 | 0.1688493 | 1.164169
4.0304189 | -4.798697 | -0.00023494064 | 4.4951172 | 4.172424e-05 | 0.1697192 | 1.170167
4.030375 | -4.8260331 | -0.00023599267 | 4.5449219 | 4.18995815e-05 | 0.170686 | 1.176833
4.0301132 | -4.8609576 | -0.00023914574 | 4.5947266 | 4.242509e-05 | 0.1719212 | 1.185349
4.0298963 | -4.8911338 | -0.0002415031 | 4.6445313 | 4.28179865e-05 | 0.1729885 | 1.192708
4.0297046 | -4.9366083 | -0.00023716985 | 4.6943359 | 4.209578e-05 | 0.1745968 | 1.203797
4.0296397 | -4.9808693 | -0.00021807254 | 4.7441406 | 3.891289e-05 | 0.1761622 | 1.21459
4.0293922 | -5.0255356 | -0.00022340714 | 4.7939453 | 3.980199e-05 | 0.177742 | 1.225482
4.0291991 | -5.0536861 | -0.00022333264 | 4.84375 | 3.97895765e-05 | 0.1787376 | 1.232346
4.0290928 | -5.0961623 | -0.00022873579 | 4.8935547 | 4.06901015e-05 | 0.1802399 | 1.242704
4.0288668 | -5.1348662 | -0.00023001729 | 4.9433594 | 4.090368e-05 | 0.1816087 | 1.252142
4.028697 | -5.186605 | -0.00023273229 | 4.9931641 | 4.135618e-05 | 0.1834386 | 1.264759
4.0285745 | -5.2296395 | -0.00023561418 | 5.0429688 | 4.18365e-05 | 0.1849607 | 1.275253
4.02845 | -5.2526245 | -0.00023910403 | 5.0927734 | 4.24181415e-05 | 0.1857736 | 1.280858
4.0282745 | -5.3184538 | -0.00024058818 | 5.1425781 | 4.26655e-05 | 0.1881018 | 1.29691
4.0280676 | -5.353313 | -0.00024572312 | 5.1923828 | 4.352132e-05 | 0.1893347 | 1.305411
4.0279207 | -5.4046783 | -0.00024657248 | 5.2421875 | 4.366288e-05 | 0.1911514 | 1.317936
4.0276423 | -5.4434409 | -0.00024735928 | 5.2919922 | 4.37940165e-05 | 0.1925223 | 1.327388
4.0275121 | -5.4989896 | -0.00024997295 | 5.3417969 | 4.422963e-05 | 0.194487 | 1.340934
4.0273833 | -5.5402126 | -0.00025265515 | 5.3916016 | 4.46766615e-05 | 0.1959449 | 1.350986
4.0272479 | -5.5937905 | -0.00025458634 | 5.4414063 | 4.49985265e-05 | 0.1978399 | 1.364051
4.0270319 | -5.6475286 | -0.00025829076 | 5.4912109 | 4.561593e-05 | 0.1997405 | 1.377155
4.0268884 | -5.683424 | -0.00026019811 | 5.5410156 | 4.59338215e-05 | 0.20101 | 1.385908
4.0267582 | -5.7424531 | -0.00026236475 | 5.5908203 | 4.629493e-05 | 0.2030977 | 1.400303
4.0265183 | -5.781383 | -0.00026465653 | 5.640625 | 4.66768915e-05 | 0.2044746 | 1.409796
4.0263081 | -5.8281221 | -0.00026627185 | 5.6904297 | 4.69461115e-05 | 0.2061277 | 1.421193
4.0260816 | -5.8752003 | -0.00026966631 | 5.7402344 | 4.751185e-05 | 0.2077927 | 1.432673
4.0260191 | -5.9310145 | -0.00027047098 | 5.7900391 | 4.76459665e-05 | 0.2097667 | 1.446284
4.0258365 | -5.9727368 | -0.00027328133 | 5.8398438 | 4.811436e-05 | 0.2112424 | 1.456458
4.0255895 | -6.0007524 | -0.00027540326 | 5.8896484 | 4.846801e-05 | 0.2122332 | 1.463289
4.0254064 | -6.0618591 | -0.00027629136 | 5.9394531 | 4.861603e-05 | 0.2143944 | 1.47819
4.0253429 | -6.0947886 | -0.00027981697 | 5.9892578 | 4.92036315e-05 | 0.2155591 | 1.48622
4.0252228 | -6.1374154 | -0.00028417408 | 6.0390625 | 4.99298165e-05 | 0.2170667 | 1.496615
4.0250168 | -6.1786671 | -0.00028848348 | 6.0888672 | 5.064805e-05 | 0.2185256 | 1.506674
4.0248437 | -6.2195015 | -0.00029093624 | 6.1386719 | 5.105684e-05 | 0.2199699 | 1.516631
4.0247111 | -6.2763829 | -0.00029294493 | 6.1884766 | 5.139162e-05 | 0.2219816 | 1.530502
4.0245476 | -6.3321953 | -0.00029325485 | 6.2382813 | 5.144328e-05 | 0.2239556 | 1.544112
4.0243511 | -6.3745971 | -0.00029371976 | 6.2880859 | 5.152076e-05 | 0.2254553 | 1.554452
4.0242748 | -6.4279003 | -0.00029700994 | 6.3378906 | 5.20691265e-05 | 0.2273405 | 1.56745
4.0241098 | -6.4698362 | -0.00030038951 | 6.3876953 | 5.263239e-05 | 0.2288236 | 1.577676
4.023963 | -6.5098248 | -0.00030334294 | 6.4375 | 5.31246265e-05 | 0.230238 | 1.587427
4.0238442 | -6.5662165 | -0.0003071785 | 6.4873047 | 5.37638865e-05 | 0.2322324 | 1.601178
4.0236716 | -6.6226149 | -0.00030943155 | 6.5371094 | 5.413939e-05 | 0.2342271 | 1.614931
4.0234413 | -6.6544647 | -0.0003092855 | 6.5869141 | 5.411505e-05 | 0.2353535 | 1.622698
4.0234251 | -6.7156305 | -0.00031291842 | 6.6367188 | 5.472054e-05 | 0.2375168 | 1.637613
4.0231829 | -6.7608314 | -0.00031636059 | 6.6865234 | 5.529423e-05 | 0.2391155 | 1.648635
4.0230584 | -6.8164873 | -0.00031782387 | 6.7363281 | 5.553811e-05 | 0.2410839 | 1.662207
4.0229316 | -6.8601875 | -0.00032007098 | 6.7861328 | 5.591263e-05 | 0.2426295 | 1.672863
4.0228105 | -6.9088922 | -0.00032404365 | 6.8359375 | 5.657474e-05 | 0.2443521 | 1.68474
4.0226474 | -6.9704652 | -0.00032705665 | 6.8857422 | 5.70769115e-05 | 0.2465298 | 1.699755
4.0225263 | -7.0187016 | -0.00032613575 | 6.9355469 | 5.692343e-05 | 0.2482358 | 1.711517
4.0223908 | -7.0570421 | -0.00032902061 | 6.9853516 | 5.740424e-05 | 0.2495918 | 1.720867
4.0222774 | -7.117918 | -0.00033301412 | 7.0351563 | 5.806982e-05 | 0.2517449 | 1.735711
4.0221143 | -7.1708984 | -0.00033689736 | 7.0849609 | 5.871703e-05 | 0.2536187 | 1.748631
4.0220699 | -7.2203217 | -0.00033865272 | 7.1347656 | 5.900959e-05 | 0.2553666 | 1.760682
4.0217838 | -7.2655096 | -0.0003426164 | 7.1845703 | 5.96702e-05 | 0.2569648 | 1.771702
4.0217414 | -7.3100829 | -0.0003464639 | 7.234375 | 6.031145e-05 | 0.2585413 | 1.782571
4.0217118 | -7.3559394 | -0.00034683046 | 7.2841797 | 6.03725465e-05 | 0.2601631 | 1.793753
4.0215321 | -7.4036112 | -0.00034960805 | 7.3339844 | 6.083548e-05 | 0.2618492 | 1.805378
4.0212755 | -7.4581017 | -0.00035176278 | 7.3837891 | 6.11946e-05 | 0.2637764 | 1.818665
4.0212116 | -7.5070729 | -0.0003541827 | 7.4335938 | 6.159792e-05 | 0.2655084 | 1.830607
4.02105 | -7.544332 | -0.00035687388 | 7.4833984 | 6.204645e-05 | 0.2668262 | 1.839693
4.0210023 | -7.6129856 | -0.00035963059 | 7.5332031 | 6.25059015e-05 | 0.2692543 | 1.856434
4.0207911 | -7.6452022 | -0.00036195217 | 7.5830078 | 6.28928315e-05 | 0.2703937 | 1.86429
4.0207171 | -7.7101121 | -0.00036431549 | 7.6328125 | 6.328672e-05 | 0.2726894 | 1.880118
4.0205402 | -7.738596 | -0.0003665626 | 7.6826172 | 6.36612365e-05 | 0.2736968 | 1.887064
4.0205078 | -7.8075132 | -0.00036808549 | 7.7324219 | 6.39150515e-05 | 0.2761343 | 1.90387
4.0203156 | -7.8436036 | -0.00036675035 | 7.7822266 | 6.369253e-05 | 0.2774107 | 1.91267
4.0202394 | -7.8839965 | -0.00036563573 | 7.8320313 | 6.350676e-05 | 0.2788393 | 1.92252
4.0201068 | -7.932056 | -0.00037063059 | 7.8818359 | 6.433923e-05 | 0.2805391 | 1.93424
4.0199537 | -7.9877462 | -0.00037386717 | 7.9316406 | 6.487866e-05 | 0.2825087 | 1.94782
4.0198545 | -8.0271969 | -0.00037558377 | 7.9814453 | 6.516476e-05 | 0.283904 | 1.95744
4.0198307 | -8.0919533 | -0.00037748815 | 8.03125 | 6.54821615e-05 | 0.2861943 | 1.973231
4.0196886 | -8.1455097 | -0.00038134752 | 8.0810547 | 6.612539e-05 | 0.2880885 | 1.98629
4.019486 | -8.2055788 | -0.00038385985 | 8.1308594 | 6.65441115e-05 | 0.290213 | 2.000938
4.0194201 | -8.2634821 | -0.00039038659 | 8.1806641 | 6.76319015e-05 | 0.2922609 | 2.015058
4.0192733 | -8.3086491 | -0.00039460658 | 8.2304688 | 6.833523e-05 | 0.2938583 | 2.026072
4.0191355 | -8.3504248 | -0.00039452911 | 8.2802734 | 6.83223215e-05 | 0.2953359 | 2.036259
4.0190945 | -8.4017057 | -0.00038909019 | 8.3300781 | 6.741583e-05 | 0.2971496 | 2.048764
4.01893 | -8.4529657 | -0.00039315221 | 8.3798828 | 6.809284e-05 | 0.2989625 | 2.061264
4.0188661 | -8.4904537 | -0.00039576591 | 8.4296875 | 6.852845e-05 | 0.3002884 | 2.070405
4.0186429 | -8.5506248 | -0.00039965508 | 8.4794922 | 6.917665e-05 | 0.3024165 | 2.085078
4.0185785 | -8.5925999 | -0.00040386018 | 8.5292969 | 6.98775e-05 | 0.3039011 | 2.095314
4.0184684 | -8.6349745 | -0.00040523708 | 8.5791016 | 7.010698e-05 | 0.3053998 | 2.105647
4.0184584 | -8.6863289 | -0.00040754079 | 8.6289063 | 7.049093e-05 | 0.307216 | 2.11817
4.0182729 | -8.7461367 | -0.00040907558 | 8.6787109 | 7.074673e-05 | 0.3093313 | 2.132754
4.018219 | -8.7894621 | -0.00041415988 | 8.7285156 | 7.15941165e-05 | 0.3108636 | 2.143319
4.0181003 | -8.8372517 | -0.00041504801 | 8.7783203 | 7.174214e-05 | 0.3125538 | 2.154972
4.017962 | -8.8967266 | -0.00041487513 | 8.828125 | 7.171332e-05 | 0.3146573 | 2.169475
4.0178971 | -8.9265995 | -0.00041392446 | 8.8779297 | 7.155488e-05 | 0.3157139 | 2.17676
4.0178542 | -8.9690228 | -0.00041604339 | 8.9277344 | 7.190803e-05 | 0.3172143 | 2.187105
4.0177207 | -9.0433369 | -0.0004208475 | 8.9775391 | 7.270872e-05 | 0.3198426 | 2.205226
4.0176339 | -9.0650139 | -0.00042223631 | 9.0273438 | 7.294019e-05 | 0.3206093 | 2.210512
4.017499 | -9.1362495 | -0.0004243642 | 9.0771484 | 7.32948365e-05 | 0.3231287 | 2.227883
4.0173974 | -9.1724195 | -0.000425151 | 9.1269531 | 7.342597e-05 | 0.324408 | 2.236703
4.0173597 | -9.2104053 | -0.00042946936 | 9.1767578 | 7.41456965e-05 | 0.3257515 | 2.245966
4.0172296 | -9.2570229 | -0.00043208004 | 9.2265625 | 7.458081e-05 | 0.3274002 | 2.257334
4.0171142 | -9.3141212 | -0.00043535532 | 9.2763672 | 7.512669e-05 | 0.3294197 | 2.271258
4.0169406 | -9.3686533 | -0.00043853521 | 9.3261719 | 7.56566715e-05 | 0.3313483 | 2.284555
4.0168533 | -9.4297171 | -0.00044291318 | 9.3759766 | 7.638633e-05 | 0.333508 | 2.299446
4.0167546 | -9.4716902 | -0.00044276714 | 9.4257813 | 7.636199e-05 | 0.3349925 | 2.309681
4.0166597 | -9.5104685 | -0.00044670998 | 9.4755859 | 7.701913e-05 | 0.336364 | 2.319137
4.0165386 | -9.5644846 | -0.00044765769 | 9.5253906 | 7.717708e-05 | 0.3382744 | 2.332309
4.0165129 | -9.6070347 | -0.00045151412 | 9.5751953 | 7.781982e-05 | 0.3397793 | 2.342685
4.0163426 | -9.6527729 | -0.00045484901 | 9.625 | 7.837564e-05 | 0.341397 | 2.353838
4.0162206 | -9.7091312 | -0.00045692621 | 9.6748047 | 7.872184e-05 | 0.3433903 | 2.367581
4.0161891 | -9.7436914 | -0.00046261548 | 9.7246094 | 7.967005e-05 | 0.3446126 | 2.376009
4.0161114 | -9.8100977 | -0.00046759247 | 9.7744141 | 8.049955e-05 | 0.3469612 | 2.392202
4.0159969 | -9.8606777 | -0.0004705012 | 9.8242188 | 8.09843365e-05 | 0.3487501 | 2.404536
4.0159326 | -9.909399 | -0.00047153831 | 9.8740234 | 8.115719e-05 | 0.3504733 | 2.416417
4.0158329 | -9.9514332 | -0.00047436656 | 9.9238281 | 8.162856e-05 | 0.35196 | 2.426667
4.0157866 | -10.00898 | -0.00047773123 | 9.9736328 | 8.21893415e-05 | 0.3539953 | 2.440699
4.0156178 | -10.073545 | -0.00047932862 | 10.023438 | 8.245557e-05 | 0.3562788 | 2.456444
4.0155416 | -10.109835 | -0.00048394501 | 10.073242 | 8.32249715e-05 | 0.3575623 | 2.465293
4.0154676 | -10.166896 | -0.00048343837 | 10.123047 | 8.31405315e-05 | 0.3595804 | 2.479207
4.0153184 | -10.209705 | -0.00048525335 | 10.172852 | 8.344303e-05 | 0.3610944 | 2.489646
4.0152302 | -10.243986 | -0.00049003662 | 10.222656 | 8.424024e-05 | 0.3623069 | 2.498006
4.0152049 | -10.284862 | -0.00049007236 | 10.272461 | 8.42461965e-05 | 0.3637526 | 2.507974
4.0150619 | -10.356555 | -0.00049637852 | 10.322266 | 8.529722e-05 | 0.3662882 | 2.525456
4.0149913 | -10.398752 | -0.00049734116 | 10.37207 | 8.545766e-05 | 0.3677806 | 2.535746
4.0148993 | -10.431726 | -0.00049828883 | 10.421875 | 8.561561e-05 | 0.3689468 | 2.543787
4.0147557 | -10.483235 | -0.00050092634 | 10.47168 | 8.605519e-05 | 0.3707686 | 2.556347
4.0146842 | -10.538166 | -0.00050415396 | 10.521484 | 8.659313e-05 | 0.3727114 | 2.569742
4.0146265 | -10.579815 | -0.00050597789 | 10.571289 | 8.689712e-05 | 0.3741844 | 2.579898
4.0145364 | -10.635795 | -0.00050759909 | 10.621094 | 8.716732e-05 | 0.3761643 | 2.593549
4.014565 | -10.676175 | -0.00051163434 | 10.670898 | 8.783986e-05 | 0.3775924 | 2.603396
4.0144587 | -10.726734 | -0.00051267742 | 10.720703 | 8.80137065e-05 | 0.3793806 | 2.615725
4.0143814 | -10.781122 | -0.00051624177 | 10.770508 | 8.860776e-05 | 0.3813042 | 2.628987
4.0142694 | -10.815788 | -0.00051592587 | 10.820313 | 8.855511e-05 | 0.3825302 | 2.63744
4.0142484 | -10.860713 | -0.00051761861 | 10.870117 | 8.883724e-05 | 0.3841191 | 2.648395
4.014111 | -10.923168 | -0.00052080752 | 10.919922 | 8.936872e-05 | 0.386328 | 2.663625
4.0140061 | -10.969251 | -0.00052300096 | 10.969727 | 8.97342965e-05 | 0.3879579 | 2.674863
4.013864 | -11.028598 | -0.00052633282 | 11.019531 | 9.02896065e-05 | 0.3900569 | 2.689334
4.0138941 | -11.065199 | -0.00052496191 | 11.069336 | 9.00611215e-05 | 0.3913514 | 2.69826
4.0138016 | -11.133145 | -0.00052800181 | 11.119141 | 9.05677715e-05 | 0.3937545 | 2.714828
4.0136504 | -11.167224 | -0.00052813289 | 11.168945 | 9.058962e-05 | 0.3949598 | 2.723138
4.0135293 | -11.229914 | -0.00053332449 | 11.21875 | 9.145488e-05 | 0.397177 | 2.738425
4.0135603 | -11.264994 | -0.00053215621 | 11.268555 | 9.12601715e-05 | 0.3984177 | 2.74698
4.0133629 | -11.324022 | -0.00053324102 | 11.318359 | 9.144097e-05 | 0.4005054 | 2.761374
4.0133815 | -11.381119 | -0.00053397415 | 11.368164 | 9.15631615e-05 | 0.4025247 | 2.775297
4.0132213 | -11.435627 | -0.00053124427 | 11.417969 | 9.11081815e-05 | 0.4044526 | 2.788589
4.0132456 | -11.476405 | -0.00053473713 | 11.467773 | 9.169032e-05 | 0.4058948 | 2.798533
4.0131006 | -11.52743 | -0.00053394435 | 11.517578 | 9.155819e-05 | 0.4076994 | 2.810975
4.0130429 | -11.574042 | -0.00053833722 | 11.567383 | 9.229034e-05 | 0.409348 | 2.822341
4.0129142 | -11.619674 | -0.00054175849 | 11.617188 | 9.28605515e-05 | 0.4109619 | 2.833469
4.0127764 | -11.672839 | -0.00054310559 | 11.666992 | 9.308507e-05 | 0.4128422 | 2.846433
4.012845 | -11.732781 | -0.00054348109 | 11.716797 | 9.31476515e-05 | 0.4149622 | 2.86105
4.0126877 | -11.778532 | -0.00054727792 | 11.766602 | 9.37804565e-05 | 0.4165804 | 2.872206
4.0126371 | -11.823038 | -0.00055038929 | 11.816406 | 9.429902e-05 | 0.4181544 | 2.883059
4.0125408 | -11.869967 | -0.00055250525 | 11.866211 | 9.465168e-05 | 0.4198142 | 2.894503
4.0124555 | -11.917609 | -0.00055242778 | 11.916016 | 9.46387665e-05 | 0.4214992 | 2.906121
4.0124049 | -11.961884 | -0.00055798294 | 11.96582 | 9.55646265e-05 | 0.4230651 | 2.916917
4.0123601 | -12.010348 | -0.0005583227 | 12.015625 | 9.562125e-05 | 0.4247792 | 2.928735
4.0122991 | -12.060968 | -0.00055886502 | 12.06543 | 9.571164e-05 | 0.4265695 | 2.941079
4.0121245 | -12.119543 | -0.00056154723 | 12.115234 | 9.615867e-05 | 0.4286412 | 2.955362
4.0120411 | -12.160238 | -0.00056503416 | 12.165039 | 9.673983e-05 | 0.4300804 | 2.965286
4.0120678 | -12.20895 | -0.000564599 | 12.214844 | 9.66673e-05 | 0.4318033 | 2.977164
4.0119047 | -12.252812 | -0.00056967139 | 12.264648 | 9.75127015e-05 | 0.4333546 | 2.98786
4.0119653 | -12.313535 | -0.00057330728 | 12.314453 | 9.811868e-05 | 0.4355022 | 3.002667
4.011755 | -12.362469 | -0.00057382585 | 12.364258 | 9.82051115e-05 | 0.4372329 | 3.0146
4.0116539 | -12.422309 | -0.00057985785 | 12.414063 | 9.921044e-05 | 0.4393493 | 3.029192
4.0115995 | -12.467561 | -0.00058202742 | 12.463867 | 9.957204e-05 | 0.4409498 | 3.040227
4.0116243 | -12.519507 | -0.000584352 | 12.513672 | 9.995947e-05 | 0.442787 | 3.052894
4.0114746 | -12.559455 | -0.00058578252 | 12.563477 | 0.0001001979 | 0.4441999 | 3.062635
4.0114708 | -12.62903 | -0.00058907864 | 12.613281 | 0.0001007472 | 0.4466606 | 3.079601
4.0114155 | -12.672149 | -0.00059223175 | 12.663086 | 0.0001012727615 | 0.4481856 | 3.090116
4.0112944 | -12.724993 | -0.00059257145 | 12.712891 | 0.0001013294 | 0.4500546 | 3.103002
4.0112553 | -12.767575 | -0.00059596892 | 12.762695 | 0.0001018956 | 0.4515606 | 3.113386
4.0112042 | -12.824853 | -0.00059787632 | 12.8125 | 0.0001022135 | 0.4535864 | 3.127353
4.0111089 | -12.871524 | -0.00059863925 | 12.862305 | 0.0001023407 | 0.455237 | 3.138734
4.0110216 | -12.903326 | -0.00060102344 | 12.912109 | 0.000102738 | 0.4563618 | 3.146489
4.010972 | -12.951365 | -0.00060464739 | 12.961914 | 0.000103342 | 0.4580608 | 3.158203
4.0109367 | -13.006406 | -0.00060535665 | 13.011719 | 0.0001034602 | 0.4600075 | 3.171625
4.0107813 | -13.0618 | -0.0006090462 | 13.061523 | 0.0001040752 | 0.4619667 | 3.185133
4.0107665 | -13.110168 | -0.00060851569 | 13.111328 | 0.0001039867515 | 0.4636773 | 3.196927
4.0106611 | -13.167635 | -0.00061498879 | 13.161133 | 0.0001050656015 | 0.4657098 | 3.210941
4.0105457 | -13.222479 | -0.00061570405 | 13.210938 | 0.0001051848115 | 0.4676495 | 3.224314
4.0105085 | -13.274128 | -0.00061852933 | 13.260742 | 0.0001056556915 | 0.4694762 | 3.236909
4.0104308 | -13.307878 | -0.00061872002 | 13.310547 | 0.0001056875 | 0.4706699 | 3.245139
4.0104117 | -13.354217 | -0.00062178966 | 13.360352 | 0.0001061991 | 0.4723088 | 3.256439
4.0103025 | -13.410092 | -0.00062578323 | 13.410156 | 0.0001068647 | 0.474285 | 3.270064
4.0103106 | -13.453339 | -0.00062941911 | 13.459961 | 0.0001074707 | 0.4758145 | 3.28061
4.0101528 | -13.497235 | -0.00062825676 | 13.509766 | 0.0001072769 | 0.477367 | 3.291314
4.0101004 | -13.554047 | -0.00063201186 | 13.55957 | 0.0001079028 | 0.4793764 | 3.305168
4.0100904 | -13.604906 | -0.000634867 | 13.609375 | 0.0001083786365 | 0.4811751 | 3.31757
4.0100865 | -13.637589 | -0.00063580874 | 13.65918 | 0.0001085356 | 0.482331 | 3.325539
4.0099697 | -13.677521 | -0.00063689944 | 13.708984 | 0.0001087173765 | 0.4837434 | 3.335277
4.0098729 | -13.751437 | -0.00064054132 | 13.758789 | 0.0001093243565 | 0.4863576 | 3.353301
4.0097427 | -13.788248 | -0.00064445141 | 13.808594 | 0.000109976 | 0.4876595 | 3.362278
4.0096569 | -13.83576 | -0.00064444536 | 13.858398 | 0.000109975 | 0.4893399 | 3.373864
4.0096488 | -13.883231 | -0.00064718124 | 13.908203 | 0.000110431 | 0.4910189 | 3.385439
4.0095019 | -13.944614 | -0.00064883236 | 13.958008 | 0.0001107061965 | 0.4931898 | 3.400408
4.0095229 | -13.99454 | -0.00065509678 | 14.007813 | 0.0001117502665 | 0.4949556 | 3.412582
4.0094628 | -14.049053 | -0.00065601466 | 14.057617 | 0.0001119032465 | 0.4968836 | 3.425875
4.0094337 | -14.075359 | -0.00065668224 | 14.107422 | 0.0001120145 | 0.497814 | 3.43229
4.009347 | -14.13617 | -0.00065802934 | 14.157227 | 0.0001122390265 | 0.4999647 | 3.447119
4.0092554 | -14.189844 | -0.00066066982 | 14.207031 | 0.0001126791065 | 0.5018631 | 3.460207
4.0093164 | -14.239509 | -0.00066325662 | 14.256836 | 0.0001131102 | 0.5036196 | 3.472318
4.0092268 | -14.285005 | -0.00066550373 | 14.306641 | 0.0001134848 | 0.5052287 | 3.483412
4.0090694 | -14.356273 | -0.0006693661 | 14.356445 | 0.0001141284865 | 0.5077493 | 3.500791
4.0089827 | -14.376804 | -0.00066974759 | 14.40625 | 0.0001141921 | 0.5084754 | 3.505798
4.0089374 | -14.448216 | -0.00067235227 | 14.456055 | 0.0001146261815 | 0.5110011 | 3.523212
4.0089192 | -14.48477 | -0.00067314506 | 14.505859 | 0.0001147583 | 0.5122939 | 3.532125
4.0088444 | -14.531249 | -0.00067833666 | 14.555664 | 0.0001156236 | 0.5139378 | 3.543459
4.0087886 | -14.586993 | -0.00068128109 | 14.605469 | 0.0001161143 | 0.5159093 | 3.557052
4.0087481 | -14.621837 | -0.00068042876 | 14.655273 | 0.0001159723 | 0.5171417 | 3.565549
4.008697 | -14.66713 | -0.0006836176 | 14.705078 | 0.0001165037365 | 0.5187436 | 3.576594
4.0085936 | -14.710356 | -0.00068780774 | 14.754883 | 0.0001172021 | 0.5202724 | 3.587135
4.0084953 | -14.762954 | -0.00068967341 | 14.804688 | 0.000117513 | 0.5221327 | 3.599961
4.0084534 | -14.813448 | -0.00069313042 | 14.854492 | 0.0001180892065 | 0.5239185 | 3.612274
4.00843 | -14.857159 | -0.00069673063 | 14.904297 | 0.0001186892415 | 0.5254645 | 3.622933
4.0083275 | -14.909775 | -0.0006985545 | 14.954102 | 0.0001189932 | 0.5273254 | 3.635763
4.0082889 | -14.947862 | -0.00070195791 | 15.003906 | 0.0001195605 | 0.5286725 | 3.645051
4.0082474 | -15.00098 | -0.00070360297 | 15.053711 | 0.0001198346315 | 0.5305511 | 3.658004
4.0081377 | -15.056987 | -0.00070600508 | 15.103516 | 0.000120235 | 0.532532 | 3.671661
4.0081773 | -15.105818 | -0.00070929527 | 15.15332 | 0.0001207833 | 0.534259 | 3.683568
4.0080271 | -15.148358 | -0.00070984365 | 15.203125 | 0.0001208747 | 0.5357636 | 3.693942
4.0080657 | -15.204902 | -0.0007134318 | 15.25293 | 0.0001214728 | 0.5377634 | 3.70773
4.0078812 | -15.249117 | -0.00071492192 | 15.302734 | 0.0001217211 | 0.5393272 | 3.718512
4.0079021 | -15.308345 | -0.00071890349 | 15.352539 | 0.0001223847 | 0.541422 | 3.732955
4.0078402 | -15.349345 | -0.00072301622 | 15.402344 | 0.0001230702 | 0.542872 | 3.742953
4.007803 | -15.414094 | -0.0007250011 | 15.452148 | 0.0001234009865 | 0.5451621 | 3.758742
4.007669 | -15.462397 | -0.00072855357 | 15.501953 | 0.0001239931 | 0.5468704 | 3.770521
4.0076299 | -15.508006 | -0.00073269603 | 15.551758 | 0.0001246835 | 0.5484835 | 3.781642
4.0076079 | -15.550897 | -0.00073759555 | 15.601563 | 0.0001255000615 | 0.5500005 | 3.792101
4.0075831 | -15.60173 | -0.00073797104 | 15.651367 | 0.0001255626 | 0.5517983 | 3.804497
4.0074892 | -15.646134 | -0.00074093341 | 15.701172 | 0.0001260563715 | 0.5533688 | 3.815325
4.0074253 | -15.712872 | -0.00074344274 | 15.750977 | 0.0001264746 | 0.5557292 | 3.831599
4.0073829 | -15.767127 | -0.00074703101 | 15.800781 | 0.0001270726 | 0.557648 | 3.844829
4.007266 | -15.806855 | -0.00075173978 | 15.850586 | 0.0001278574 | 0.5590531 | 3.854517
4.0072551 | -15.867768 | -0.00075232977 | 15.900391 | 0.0001279558 | 0.5612075 | 3.869371
4.0072432 | -15.912106 | -0.00075742602 | 15.950195 | 0.0001288051 | 0.5627756 | 3.880183
4.0072021 | -15.955683 | -0.00075900555 | 16 | 0.0001290684 | 0.5643168 | 3.890809
4.0070505 | -16.011 | -0.00076218246 | 16.049805 | 0.0001295979 | 0.5662733 | 3.904298
4.0070543 | -16.05619 | -0.00076450699 | 16.099609 | 0.0001299853015 | 0.5678716 | 3.915318
4.0070868 | -16.123314 | -0.00076538324 | 16.149414 | 0.0001301313 | 0.5702456 | 3.931686
4.0069695 | -16.152836 | -0.00076817867 | 16.199219 | 0.0001305972 | 0.5712897 | 3.938885
4.0069394 | -16.2024 | -0.00077220198 | 16.249023 | 0.0001312678 | 0.5730427 | 3.950971
4.0067897 | -16.253769 | -0.00077364448 | 16.298828 | 0.0001315082165 | 0.5748595 | 3.963497
4.006743 | -16.29792 | -0.0007775664 | 16.348633 | 0.0001321619 | 0.576421 | 3.974264
4.0066662 | -16.356619 | -0.00078105333 | 16.398438 | 0.000132743 | 0.5784971 | 3.988577
4.0066209 | -16.405531 | -0.00078122615 | 16.448242 | 0.0001327718 | 0.580227 | 4.000505
4.0066719 | -16.448292 | -0.00078643562 | 16.498047 | 0.0001336401 | 0.5817393 | 4.010932
4.0065227 | -16.495106 | -0.00078819983 | 16.547852 | 0.0001339341 | 0.583395 | 4.022348
4.0065045 | -16.547621 | -0.00079008931 | 16.597656 | 0.0001342490215 | 0.5852524 | 4.035153
4.0064311 | -16.588511 | -0.00079301599 | 16.647461 | 0.0001347368015 | 0.5866986 | 4.045125
4.0064363 | -16.624752 | -0.0007956982 | 16.697266 | 0.0001351838365 | 0.5879803 | 4.053962
4.0062857 | -16.685547 | -0.0007986367 | 16.74707 | 0.0001356735865 | 0.5901305 | 4.068787
4.0062904 | -16.746796 | -0.0008007288 | 16.796875 | 0.0001360223 | 0.5922967 | 4.083722
4.006218 | -16.789145 | -0.00080215925 | 16.84668 | 0.0001362607 | 0.5937945 | 4.094049
4.0062208 | -16.855303 | -0.00080602168 | 16.896484 | 0.0001369044165 | 0.5961344 | 4.110182
4.0060563 | -16.915508 | -0.00080845354 | 16.946289 | 0.0001373097265 | 0.5982637 | 4.124863
4.006103 | -16.958008 | -0.00081410405 | 16.996094 | 0.0001382515 | 0.5997668 | 4.135227
4.006073 | -17.001883 | -0.00081330538 | 17.045898 | 0.0001381183665 | 0.6013186 | 4.145926
4.0060377 | -17.06492 | -0.00081450935 | 17.095703 | 0.000138319 | 0.6035481 | 4.161297
4.0058532 | -17.116272 | -0.00081929559 | 17.145508 | 0.0001391167 | 0.6053643 | 4.17382
4.0059195 | -17.161282 | -0.00082454679 | 17.195313 | 0.0001399919 | 0.6069562 | 4.184795
4.0057921 | -17.212162 | -0.00082590582 | 17.245117 | 0.0001402184 | 0.6087557 | 4.197202
4.0058331 | -17.25288 | -0.00082797406 | 17.294922 | 0.0001405631465 | 0.6101958 | 4.207132
4.0057287 | -17.301128 | -0.00083100196 | 17.344727 | 0.0001410677965 | 0.6119022 | 4.218897
4.0055957 | -17.345076 | -0.00083330268 | 17.394531 | 0.0001414512 | 0.6134566 | 4.229614
4.0056524 | -17.378736 | -0.00083523983 | 17.444336 | 0.0001417741 | 0.6146471 | 4.237822
4.0055399 | -17.453785 | -0.00083915587 | 17.494141 | 0.0001424267815 | 0.6173014 | 4.256122
4.0054779 | -17.496162 | -0.00084289315 | 17.543945 | 0.0001430496615 | 0.6188001 | 4.266456
4.0054431 | -17.543146 | -0.00084428786 | 17.59375 | 0.0001432821 | 0.6204619 | 4.277913
4.0053844 | -17.601154 | -0.00084788201 | 17.643555 | 0.0001438811 | 0.6225135 | 4.292059
4.0053725 | -17.649035 | -0.0008503914 | 17.693359 | 0.0001442994 | 0.6242069 | 4.303734
4.0053415 | -17.687391 | -0.00085231062 | 17.743164 | 0.0001446192 | 0.6255635 | 4.313087
4.0052929 | -17.730333 | -0.00085412862 | 17.792969 | 0.0001449222 | 0.6270823 | 4.323559
4.0051956 | -17.783096 | -0.00085404515 | 17.842773 | 0.0001449083 | 0.6289484 | 4.336425
4.0051665 | -17.830013 | -0.00086148974 | 17.892578 | 0.0001461491 | 0.6306077 | 4.347866
4.0049691 | -17.871447 | -0.00086210959 | 17.942383 | 0.0001462524015 | 0.6320731 | 4.35797
4.0049701 | -17.926197 | -0.00086416007 | 17.992188 | 0.0001465941 | 0.6340095 | 4.371321
4.0049677 | -17.978611 | -0.00086597202 | 18.041992 | 0.0001468961 | 0.6358633 | 4.384102
4.0049119 | -18.028328 | -0.00086764095 | 18.091797 | 0.0001471743 | 0.6376217 | 4.396225
4.0049114 | -18.080114 | -0.00087131263 | 18.141602 | 0.0001477862415 | 0.6394532 | 4.408853
4.0048585 | -18.124514 | -0.00087327359 | 18.191406 | 0.0001481131 | 0.6410236 | 4.41968
4.0047607 | -18.181313 | -0.00087745185 | 18.241211 | 0.0001488094 | 0.6430324 | 4.433531
4.0046806 | -18.220579 | -0.0008772969 | 18.291016 | 0.0001487836 | 0.6444212 | 4.443106
4.0046782 | -18.271458 | -0.00088068243 | 18.34082 | 0.0001493479 | 0.6462206 | 4.455513
4.0045753 | -18.327547 | -0.00088509911 | 18.390625 | 0.000150084 | 0.6482044 | 4.46919
4.0046425 | -18.372608 | -0.00088750123 | 18.44043 | 0.0001504843415 | 0.6497981 | 4.480178
4.0045586 | -18.419485 | -0.00088765624 | 18.490234 | 0.0001505101765 | 0.651456 | 4.491609
4.0045123 | -18.478432 | -0.00088972453 | 18.540039 | 0.0001508548915 | 0.6535408 | 4.505984
4.0044017 | -18.511589 | -0.00089329475 | 18.589844 | 0.0001514499 | 0.6547135 | 4.514069
4.0044246 | -18.577702 | -0.00089669821 | 18.639648 | 0.0001520171715 | 0.6570518 | 4.530191
4.0043612 | -18.609825 | -0.00089716312 | 18.689453 | 0.0001520946565 | 0.6581879 | 4.538024
4.0042882 | -18.67157 | -0.00090044731 | 18.739258 | 0.0001526420215 | 0.6603717 | 4.55308
4.0042472 | -18.721617 | -0.0009021759 | 18.789063 | 0.0001529301 | 0.6621418 | 4.565284
4.0041666 | -18.76425 | -0.00090414286 | 18.838867 | 0.0001532579465 | 0.6636496 | 4.575681
4.0042043 | -18.81098 | -0.0009063601 | 18.888672 | 0.0001536274865 | 0.6653023 | 4.587076
4.0041623 | -18.875969 | -0.00091015099 | 18.938477 | 0.0001542593015 | 0.6676008 | 4.602923
4.004055 | -18.923691 | -0.0009140253 | 18.988281 | 0.000154905 | 0.6692887 | 4.61456
4.0039377 | -18.974289 | -0.00091638562 | 19.038086 | 0.0001552984065 | 0.6710782 | 4.626899
4.0039911 | -19.013605 | -0.00091938378 | 19.087891 | 0.0001557981 | 0.6724687 | 4.636486
4.0039244 | -19.053782 | -0.00092028978 | 19.137695 | 0.0001559491 | 0.6738897 | 4.646283
4.0039735 | -19.117407 | -0.00092314481 | 19.1875 | 0.0001564249 | 0.67614 | 4.661798
4.0037913 | -19.160208 | -0.00092636346 | 19.237305 | 0.0001569614 | 0.6776537 | 4.672235
4.0037856 | -19.204266 | -0.00092753768 | 19.287109 | 0.0001571571 | 0.679212 | 4.682979
4.0037589 | -19.251778 | -0.00093041064 | 19.336914 | 0.0001576359 | 0.6808924 | 4.694565
4.0036898 | -19.298492 | -0.00093207951 | 19.386719 | 0.0001579141 | 0.6825445 | 4.705956
4.0036917 | -19.339441 | -0.00093456503 | 19.436523 | 0.0001583283 | 0.6839928 | 4.715941
4.0036373 | -19.386259 | -0.00093652011 | 19.486328 | 0.0001586542 | 0.6856487 | 4.727358
4.0036068 | -19.441637 | -0.00093942881 | 19.536133 | 0.0001591389 | 0.6876073 | 4.740862
4.0034924 | -19.489519 | -0.00094175932 | 19.585938 | 0.0001595273565 | 0.6893007 | 4.752538
4.0035334 | -19.545334 | -0.00094451907 | 19.635742 | 0.0001599873 | 0.6912748 | 4.766149
4.0034504 | -19.596172 | -0.00094709994 | 19.685547 | 0.0001604175 | 0.6930728 | 4.778546
4.0034027 | -19.639574 | -0.00094664696 | 19.735352 | 0.000160342 | 0.6946078 | 4.789129
4.0033312 | -19.684954 | -0.00095207692 | 19.785156 | 0.0001612469565 | 0.6962128 | 4.800195
4.003232 | -19.74143 | -0.0009543121 | 19.834961 | 0.0001616194865 | 0.6982103 | 4.813967
4.00318 | -19.782448 | -0.00095736381 | 19.884766 | 0.0001621281 | 0.699661 | 4.823969
4.0031891 | -19.826122 | -0.00095885393 | 19.93457 | 0.0001623765 | 0.7012056 | 4.834619
4.0031214 | -19.899473 | -0.00096473692 | 19.984375 | 0.0001633569565 | 0.7037999 | 4.852506
4.0030642 | -19.962057 | -0.00096878409 | 20.03418 | 0.0001640315 | 0.7060133 | 4.867767
4.0030246 | -19.984123 | -0.00096756814 | 20.083984 | 0.0001638288265 | 0.7067938 | 4.873148
4.0029712 | -20.053364 | -0.00097239017 | 20.133789 | 0.0001646325 | 0.7092427 | 4.890032
4.0029321 | -20.103685 | -0.00097424979 | 20.183594 | 0.0001649424 | 0.7110224 | 4.902303
4.0028076 | -20.161018 | -0.00097634789 | 20.233398 | 0.0001652921 | 0.7130501 | 4.916284
4.0028524 | -20.212292 | -0.00098082423 | 20.283203 | 0.0001660382 | 0.7148636 | 4.928787
4.0027914 | -20.251148 | -0.0009812474 | 20.333008 | 0.0001661087 | 0.7162378 | 4.938262
4.0026889 | -20.28997 | -0.00098381634 | 20.382813 | 0.0001665369 | 0.7176109 | 4.947729
4.0027776 | -20.356813 | -0.0009876549 | 20.432617 | 0.0001671766 | 0.719975 | 4.964029
4.0026412 | -20.416304 | -0.00099014048 | 20.482422 | 0.0001675909 | 0.722079 | 4.978536
4.0027308 | -20.447979 | -0.00099063513 | 20.532227 | 0.0001676733 | 0.7231993 | 4.98626
4.0025406 | -20.499722 | -0.0009954035 | 20.582031 | 0.0001684681 | 0.7250294 | 4.998877
4.0025892 | -20.545181 | -0.00099704857 | 20.631836 | 0.0001687422315 | 0.7266371 | 5.009962
4.0024939 | -20.585827 | -0.00099852681 | 20.681641 | 0.0001689886 | 0.7280747 | 5.019874
4.0024643 | -20.634317 | -0.001002109 | 20.731445 | 0.0001695856365 | 0.7297897 | 5.031698
4.0024295 | -20.707598 | -0.0010050476 | 20.78125 | 0.0001700754 | 0.7323815 | 5.049568
4.0023956 | -20.74115 | -0.0010187149 | 20.831055 | 0.0001723532865 | 0.7335681 | 5.05775
4.0023298 | -20.785599 | -0.0010132373 | 20.880859 | 0.0001714404 | 0.7351402 | 5.068589
4.0022397 | -20.82548 | -0.0010122061 | 20.930664 | 0.0001712684865 | 0.7365507 | 5.078314
4.0021925 | -20.880714 | -0.0010138989 | 20.980469 | 0.0001715506 | 0.7385042 | 5.091782
4.0022225 | -20.926497 | -0.0010158062 | 21.030273 | 0.0001718685 | 0.7401234 | 5.102947
4.0021963 | -20.994164 | -0.0010179639 | 21.080078 | 0.0001722281 | 0.7425167 | 5.119447
4.0021119 | -21.032339 | -0.0010203004 | 21.129883 | 0.0001726175365 | 0.7438668 | 5.128756
4.002111 | -21.086611 | -0.0010244428 | 21.179688 | 0.0001733079365 | 0.7457863 | 5.141991
4.0019946 | -21.129225 | -0.0010272205 | 21.229492 | 0.0001737708865 | 0.7472935 | 5.152382
4.0019474 | -21.179216 | -0.0010307133 | 21.279297 | 0.000174353 | 0.7490615 | 5.164572
4.0018835 | -21.238688 | -0.0010335386 | 21.329102 | 0.0001748239 | 0.7511649 | 5.179075
4.0018506 | -21.293341 | -0.0010376693 | 21.378906 | 0.0001755124 | 0.7530979 | 5.192402
4.0018191 | -21.334295 | -0.001038158 | 21.428711 | 0.0001755938 | 0.7545463 | 5.202389
4.0018201 | -21.39163 | -0.0010411084 | 21.478516 | 0.0001760855365 | 0.7565741 | 5.21637
4.0017033 | -21.438808 | -0.0010425806 | 21.52832 | 0.0001763309 | 0.7582427 | 5.227874
4.0017567 | -21.488228 | -0.0010452569 | 21.578125 | 0.000176777 | 0.7599906 | 5.239925
4.0016689 | -21.533375 | -0.0010479689 | 21.62793 | 0.000177229 | 0.7615873 | 5.250934
4.0016375 | -21.596472 | -0.0010507107 | 21.677734 | 0.0001776859 | 0.7638189 | 5.266321
4.001616 | -21.633427 | -0.0010518313 | 21.727539 | 0.0001778726865 | 0.765126 | 5.275332
4.0015764 | -21.680376 | -0.0010537684 | 21.777344 | 0.0001781955365 | 0.7667864 | 5.286781
4.0014744 | -21.736675 | -0.0010570288 | 21.827148 | 0.0001787389365 | 0.7687776 | 5.300509
4.0014405 | -21.78986 | -0.0010588645 | 21.876953 | 0.0001790448865 | 0.7706587 | 5.313479
4.00141 | -21.831573 | -0.0010622083 | 21.926758 | 0.0001796021865 | 0.7721339 | 5.32365
4.0013337 | -21.891937 | -0.0010645569 | 21.976563 | 0.0001799936 | 0.7742689 | 5.33837
4.0013041 | -21.958359 | -0.0010686039 | 22.026367 | 0.0001806681 | 0.7766181 | 5.354567
4.0012326 | -21.992388 | -0.0010692953 | 22.076172 | 0.0001807834 | 0.7778216 | 5.362865
4.0012498 | -22.028048 | -0.0010717273 | 22.125977 | 0.0001811886865 | 0.7790828 | 5.371561
4.0012341 | -22.082541 | -0.0010739386 | 22.175781 | 0.0001815572365 | 0.7810101 | 5.384849
4.0012255 | -22.133642 | -0.0010761023 | 22.225586 | 0.0001819179 | 0.7828175 | 5.39731
4.001112 | -22.17602 | -0.001077938 | 22.275391 | 0.0001822238 | 0.7843163 | 5.407644
4.001194 | -22.22246 | -0.0010791421 | 22.325195 | 0.0001824244865 | 0.7859587 | 5.418968
4.0010853 | -22.27523 | -0.0010836304 | 22.375 | 0.0001831725365 | 0.7878251 | 5.431836
4.0010409 | -22.331991 | -0.0010879993 | 22.424805 | 0.0001839006865 | 0.7898326 | 5.445678
4.0009623 | -22.359985 | -0.0010883868 | 22.474609 | 0.0001839653 | 0.7908227 | 5.452504
4.0009103 | -22.388748 | -0.0010895074 | 22.524414 | 0.0001841520365 | 0.79184 | 5.459518
4.0008678 | -22.463657 | -0.0010940194 | 22.574219 | 0.0001849040365 | 0.7944893 | 5.477785
4.0007839 | -22.508024 | -0.001096487 | 22.624023 | 0.0001853153 | 0.7960585 | 5.488604
4.0008297 | -22.539228 | -0.001097554 | 22.673828 | 0.0001854931365 | 0.7971621 | 5.496213
4.0007186 | -22.613705 | -0.00110147 | 22.723633 | 0.0001861458 | 0.7997962 | 5.514374
4.0007005 | -22.645521 | -0.0011041641 | 22.773438 | 0.0001865948 | 0.8009215 | 5.522132
4.0007396 | -22.719679 | -0.0011077344 | 22.823242 | 0.0001871899 | 0.8035443 | 5.540216
4.0006747 | -22.758423 | -0.0011109471 | 22.873047 | 0.0001877253 | 0.8049146 | 5.549664
4.0006137 | -22.807951 | -0.0011119246 | 22.922852 | 0.0001878882365 | 0.8066663 | 5.561741
4.0005741 | -22.868368 | -0.0011156439 | 22.972656 | 0.0001885081 | 0.8088031 | 5.576474
4.000587 | -22.918806 | -0.0011167824 | 23.022461 | 0.0001886979 | 0.8105869 | 5.588773
4.0004225 | -22.962334 | -0.0011193632 | 23.072266 | 0.000189128 | 0.8121264 | 5.599387
4.0005236 | -23.023397 | -0.0011208355 | 23.12207 | 0.0001893733865 | 0.8142861 | 5.614278
4.0003672 | -23.059357 | -0.0011247576 | 23.171875 | 0.0001900271 | 0.8155579 | 5.623047
4.0003257 | -23.115068 | -0.0011274398 | 23.22168 | 0.0001904741 | 0.8175283 | 5.636632
4.0003104 | -23.16173 | -0.0011294305 | 23.271484 | 0.0001908058865 | 0.8191786 | 5.64801
4.0003195 | -23.199398 | -0.0011302173 | 23.321289 | 0.000190937 | 0.8205109 | 5.657196
4.0003128 | -23.276749 | -0.0011355459 | 23.371094 | 0.0001918251 | 0.8232466 | 5.676058
4.0001593 | -23.301035 | -0.0011378765 | 23.420898 | 0.0001922136 | 0.8241055 | 5.68198
4.0001307 | -23.345327 | -0.0011379182 | 23.470703 | 0.0001922205 | 0.825672 | 5.692781
4.0001254 | -23.400381 | -0.0011412144 | 23.520508 | 0.0001927699 | 0.8276192 | 5.706206
4.0000958 | -23.431929 | -0.0011427521 | 23.570313 | 0.0001930262 | 0.828735 | 5.713899
4.000073 | -23.477734 | -0.001144737 | 23.620117 | 0.000193357 | 0.830355 | 5.725068
4.0001202 | -23.53964 | -0.0011499702 | 23.669922 | 0.0001942292 | 0.8325445 | 5.740164
3.9999359 | -23.571018 | -0.0011497855 | 23.719727 | 0.0001941983865 | 0.8336542 | 5.747816
3.9999065 | -23.637804 | -0.0011530935 | 23.769531 | 0.0001947497 | 0.8360163 | 5.764101
3.9997802 | -23.68475 | -0.0011557876 | 23.819336 | 0.0001951987365 | 0.8376767 | 5.775549
3.9997146 | -23.740534 | -0.0011598944 | 23.869141 | 0.0001958832 | 0.8396496 | 5.789152
3.9998178 | -23.781618 | -0.0011604308 | 23.918945 | 0.0001959726 | 0.8411027 | 5.799171
3.9996932 | -23.842247 | -0.0011625945 | 23.96875 | 0.0001963332 | 0.843247 | 5.813955
3.9997528 | -23.884563 | -0.0011635065 | 24.018555 | 0.0001964852 | 0.8447436 | 5.824274
3.9997339 | -23.929424 | -0.0011651933 | 24.068359 | 0.0001967664 | 0.8463302 | 5.835213
3.9997168 | -23.992327 | -0.0011679769 | 24.118164 | 0.0001972302865 | 0.848555 | 5.850552
3.9996412 | -24.030495 | -0.001169616 | 24.167969 | 0.0001975035 | 0.8499049 | 5.85986
3.9996133 | -24.063158 | -0.0011741758 | 24.217773 | 0.0001982634365 | 0.8510601 | 5.867824
3.999526 | -24.136576 | -0.0011768043 | 24.267578 | 0.0001987015 | 0.8536568 | 5.885728
3.9994302 | -24.177486 | -0.0011799753 | 24.317383 | 0.00019923 | 0.8551036 | 5.895703
3.9994655 | -24.224388 | -0.0011806726 | 24.367188 | 0.0001993462365 | 0.8567625 | 5.907141
3.9994428 | -24.280712 | -0.0011847258 | 24.416992 | 0.0002000218 | 0.8587545 | 5.920875
3.9993484 | -24.32753 | -0.0011846542 | 24.466797 | 0.0002000098365 | 0.8604104 | 5.932292
3.999243 | -24.374182 | -0.0011859298 | 24.516602 | 0.0002002224365 | 0.8620603 | 5.943668
3.9993455 | -24.422272 | -0.0011879802 | 24.566406 | 0.0002005642 | 0.8637612 | 5.955395
3.9992521 | -24.491907 | -0.0011923313 | 24.616211 | 0.0002012894 | 0.866224 | 5.972375
3.9991794 | -24.521994 | -0.001187873 | 24.666016 | 0.0002005463 | 0.8672881 | 5.979712
3.9992445 | -24.587517 | -0.0011849701 | 24.71582 | 0.0002000624865 | 0.8696055 | 5.99569
3.9991121 | -24.631119 | -0.0011853813 | 24.765625 | 0.000200131 | 0.8711476 | 6.006322
3.9990804 | -24.676205 | -0.0011848032 | 24.81543 | 0.0002000347 | 0.8727422 | 6.017317
3.9990301 | -24.731947 | -0.0011879444 | 24.865234 | 0.0002005582 | 0.8747137 | 6.030909
3.9990304 | -24.786613 | -0.0011891365 | 24.915039 | 0.0002007568865 | 0.8766471 | 6.04424
3.9990215 | -24.845015 | -0.0011909544 | 24.964844 | 0.0002010599 | 0.8787127 | 6.058481
3.9989138 | -24.877689 | -0.0011935473 | 25.014648 | 0.000201492 | 0.8798683 | 6.066449
3.9989021 | -24.931726 | -0.001194334 | 25.064453 | 0.0002016231365 | 0.8817794 | 6.079626
3.9988787 | -24.969803 | -0.0011980891 | 25.114258 | 0.0002022489865 | 0.8831261 | 6.088911
3.9987886 | -25.024294 | -0.001198709 | 25.164063 | 0.0002023523 | 0.8850534 | 6.102198
3.9988394 | -25.072393 | -0.0012023151 | 25.213867 | 0.0002029533 | 0.8867545 | 6.113927
3.9987433 | -25.126612 | -0.001205039 | 25.263672 | 0.0002034073 | 0.8886721 | 6.127149
3.9987729 | -25.171577 | -0.0012064278 | 25.313477 | 0.0002036388 | 0.8902624 | 6.138114
3.998621 | -25.227861 | -0.001209408 | 25.363281 | 0.0002041355 | 0.8922531 | 6.151838
3.9985654 | -25.275126 | -0.0012114524 | 25.413086 | 0.0002044762 | 0.8939247 | 6.163364
3.9986885 | -25.327736 | -0.0012155116 | 25.462891 | 0.0002051527365 | 0.8957854 | 6.176193
3.9985042 | -25.372252 | -0.0012185574 | 25.512695 | 0.0002056604 | 0.8973598 | 6.187048
3.9986017 | -25.421322 | -0.0012228548 | 25.5625 | 0.0002063766 | 0.8990953 | 6.199014
3.9985065 | -25.466492 | -0.0012260914 | 25.612305 | 0.0002069160365 | 0.9006929 | 6.210029
3.9985151 | -25.526764 | -0.0012260675 | 25.662109 | 0.0002069121 | 0.9028246 | 6.224726
3.9984527 | -25.584993 | -0.0012281894 | 25.711914 | 0.0002072657 | 0.904884 | 6.238925
3.9983227 | -25.611185 | -0.0012325943 | 25.761719 | 0.0002079999 | 0.9058104 | 6.245312
3.9983399 | -25.667017 | -0.0012324214 | 25.811523 | 0.0002079710365 | 0.907785 | 6.258927
3.9983127 | -25.737801 | -0.0012370228 | 25.861328 | 0.0002087379365 | 0.9102885 | 6.276188
3.9983401 | -25.786148 | -0.0012406051 | 25.911133 | 0.0002093349865 | 0.9119984 | 6.287977
3.9982061 | -25.842009 | -0.0012451292 | 25.960938 | 0.000210089 | 0.9139741 | 6.301599
3.9982567 | -25.880501 | -0.0012463331 | 26.010742 | 0.0002102897 | 0.9153355 | 6.310985
3.9981151 | -25.924889 | -0.0012485444 | 26.060547 | 0.0002106582 | 0.9169054 | 6.321809
3.9981136 | -25.980352 | -0.0012523353 | 26.110352 | 0.00021129 | 0.918867 | 6.335334
3.9980953 | -26.036589 | -0.0012558162 | 26.160156 | 0.0002118702 | 0.920856 | 6.349048
3.998173 | -26.076962 | -0.0012578905 | 26.209961 | 0.0002122158865 | 0.9222839 | 6.358893
3.9979448 | -26.123558 | -0.0012614131 | 26.259766 | 0.0002128029865 | 0.9239319 | 6.370255
3.9979644 | -26.174471 | -0.0012620388 | 26.30957 | 0.0002129073 | 0.9257325 | 6.38267
3.9978991 | -26.221674 | -0.0012654066 | 26.359375 | 0.0002134686 | 0.927402 | 6.394181
3.9978366 | -26.274794 | -0.0012679815 | 26.40918 | 0.0002138977 | 0.9292807 | 6.407134
3.9977508 | -26.326773 | -0.0012693823 | 26.458984 | 0.0002141311865 | 0.9311191 | 6.419809
3.9978764 | -26.369724 | -0.0012720226 | 26.508789 | 0.0002145712365 | 0.9326382 | 6.430283
3.9977543 | -26.425156 | -0.0012753964 | 26.558594 | 0.0002151335365 | 0.9345987 | 6.4438
3.9977961 | -26.472767 | -0.0012768984 | 26.608398 | 0.0002153839 | 0.9362826 | 6.45541
3.9977405 | -26.50721 | -0.0012776732 | 26.658203 | 0.000215513 | 0.9375008 | 6.463809
3.9976394 | -26.563311 | -0.0012808085 | 26.708008 | 0.0002160356 | 0.9394849 | 6.477489
3.9976559 | -26.610338 | -0.0012851654 | 26.757813 | 0.0002167617 | 0.9411482 | 6.488957
3.9975457 | -26.659813 | -0.0012857317 | 26.807617 | 0.0002168560865 | 0.942898 | 6.501021
3.9975989 | -26.707029 | -0.0012888014 | 26.857422 | 0.0002173677 | 0.9445679 | 6.512535
3.9974687 | -26.740953 | -0.0012891055 | 26.907227 | 0.0002174183865 | 0.9457677 | 6.520807
3.997494 | -26.799736 | -0.0012932121 | 26.957031 | 0.0002181028 | 0.9478468 | 6.535142
3.997412 | -26.836723 | -0.0012954712 | 27.006836 | 0.0002184793365 | 0.9491549 | 6.544161
3.9974818 | -26.897942 | -0.0012971937 | 27.056641 | 0.0002187664 | 0.9513201 | 6.559089
3.9973059 | -26.95623 | -0.001301068 | 27.106445 | 0.0002194121365 | 0.9533816 | 6.573303
3.9973137 | -27.002045 | -0.0013010561 | 27.15625 | 0.0002194102 | 0.955002 | 6.584475
3.9973376 | -27.048925 | -0.0013075708 | 27.206055 | 0.0002204959365 | 0.95666 | 6.595907
3.9972837 | -27.086308 | -0.001309216 | 27.255859 | 0.0002207701365 | 0.9579822 | 6.605023
3.9972043 | -27.142015 | -0.0013106585 | 27.305664 | 0.0002210106 | 0.9599524 | 6.618607
3.997293 | -27.182842 | -0.00131433 | 27.355469 | 0.0002216225 | 0.9613964 | 6.628562
3.9971657 | -27.26507 | -0.0013162672 | 27.405273 | 0.0002219453365 | 0.9643046 | 6.648614
3.9971511 | -27.313686 | -0.0013176621 | 27.455078 | 0.0002221778 | 0.966024 | 6.660469
3.9970894 | -27.349268 | -0.0013183533 | 27.504883 | 0.000222293 | 0.9672825 | 6.669146
3.997066 | -27.392683 | -0.0013226271 | 27.554688 | 0.0002230053 | 0.968818 | 6.679732
3.9970088 | -27.444746 | -0.0013251066 | 27.604492 | 0.0002234186 | 0.9706593 | 6.692428
3.9969633 | -27.508917 | -0.0013297857 | 27.654297 | 0.0002241984 | 0.9729289 | 6.708076
3.9969678 | -27.54915 | -0.0013331115 | 27.704102 | 0.0002247527 | 0.9743519 | 6.717887
3.9969251 | -27.602304 | -0.0013356983 | 27.753906 | 0.0002251839 | 0.9762318 | 6.730849
3.9968972 | -27.657314 | -0.0013376654 | 27.803711 | 0.0002255117 | 0.9781774 | 6.744263
3.996846 | -27.710741 | -0.0013421237 | 27.853516 | 0.0002262548 | 0.980067 | 6.757291
3.9967697 | -27.738548 | -0.0013435901 | 27.90332 | 0.0002264992 | 0.9810505 | 6.764072
3.9966946 | -27.80204 | -0.0013457418 | 27.953125 | 0.0002268578 | 0.983296 | 6.779554
3.9967022 | -27.843088 | -0.0013504624 | 28.00293 | 0.0002276445365 | 0.9847478 | 6.789564
3.9966865 | -27.895222 | -0.0013504325 | 28.052734 | 0.0002276396 | 0.9865917 | 6.802277
3.9966655 | -27.924267 | -0.0013507903 | 28.102539 | 0.0002276991865 | 0.9876189 | 6.80936
3.9966292 | -27.95961 | -0.0013543247 | 28.152344 | 0.0002282883 | 0.9888689 | 6.817978
3.9966135 | -28.034969 | -0.0013564288 | 28.202148 | 0.0002286389365 | 0.9915342 | 6.836354
3.996484 | -28.082129 | -0.0013591647 | 28.251953 | 0.0002290949 | 0.9932021 | 6.847854
3.9965672 | -28.126253 | -0.0013633907 | 28.301758 | 0.0002297993 | 0.9947627 | 6.858614
3.9965081 | -28.171671 | -0.0013642967 | 28.351563 | 0.0002299503 | 0.996369 | 6.869689
3.9964759 | -28.228239 | -0.001367557 | 28.401367 | 0.0002304936365 | 0.9983697 | 6.883484
3.996417 | -28.267092 | -0.0013691903 | 28.451172 | 0.0002307659 | 0.9997439 | 6.892958
3.9964144 | -28.320393 | -0.0013733745 | 28.500977 | 0.0002314632 | 1.001629 | 6.905955
3.9963436 | -28.378941 | -0.0013753354 | 28.550781 | 0.0002317900365 | 1.0037 | 6.920232
3.9962697 | -28.416227 | -0.0013782679 | 28.600586 | 0.0002322787865 | 1.005018 | 6.929325
3.996253 | -28.483765 | -0.0013801337 | 28.650391 | 0.0002325898 | 1.007407 | 6.945794
3.9962041 | -28.509497 | -0.0013844013 | 28.700195 | 0.000233301 | 1.008317 | 6.952069
3.9962425 | -28.569714 | -0.0013872444 | 28.75 | 0.0002337749 | 1.010447 | 6.966753
3.9961789 | -28.607376 | -0.0013910292 | 28.799805 | 0.0002344057 | 1.011779 | 6.975936
3.9961393 | -28.661213 | -0.0013928831 | 28.849609 | 0.0002347147 | 1.013683 | 6.989065
3.9959981 | -28.722919 | -0.0013975025 | 28.899414 | 0.0002354846 | 1.015865 | 7.004112
3.9960904 | -28.75 | -0.0013990224 | 28.949219 | 0.0002357379 | 1.016823 | 7.010715
3.9960732 | -28.823782 | -0.0014037013 | 28.999023 | 0.0002365176865 | 1.019433 | 7.028707
3.9960389 | -28.865948 | -0.0014074445 | 29.048828 | 0.0002371416 | 1.020924 | 7.038989
3.9960284 | -28.928303 | -0.0014071048 | 29.098633 | 0.0002370849365 | 1.023129 | 7.054195
3.9959679 | -28.984659 | -0.0014119624 | 29.148438 | 0.0002378945365 | 1.025123 | 7.067937
3.9959791 | -29.021763 | -0.0014148414 | 29.198242 | 0.0002383744 | 1.026435 | 7.076985
3.995846 | -29.061829 | -0.0014154732 | 29.248047 | 0.0002384797 | 1.027852 | 7.086755
3.9958401 | -29.121944 | -0.0014184177 | 29.297852 | 0.0002389704 | 1.029978 | 7.101414
3.9957097 | -29.168522 | -0.001420623 | 29.347656 | 0.000239338 | 1.031625 | 7.112772
3.995708 | -29.215624 | -0.0014248907 | 29.397461 | 0.0002400493 | 1.033291 | 7.124258
3.9957585 | -29.268776 | -0.0014261425 | 29.447266 | 0.0002402578865 | 1.035171 | 7.137219
3.995635 | -29.308455 | -0.0014268041 | 29.49707 | 0.0002403682 | 1.036575 | 7.146895
3.9955592 | -29.357332 | -0.0014311015 | 29.546875 | 0.0002410843865 | 1.038303 | 7.158814
3.9956319 | -29.438644 | -0.0014347971 | 29.59668 | 0.0002417003 | 1.041179 | 7.178642
3.995537 | -29.470392 | -0.0014379858 | 29.646484 | 0.0002422318 | 1.042302 | 7.186384
3.9955475 | -29.521915 | -0.0014396369 | 29.696289 | 0.000242507 | 1.044124 | 7.198948
3.9954965 | -29.56892 | -0.0014406443 | 29.746094 | 0.0002426749 | 1.045787 | 7.21041
3.9954863 | -29.610918 | -0.0014432012 | 29.795898 | 0.000243101 | 1.047272 | 7.220651
3.9953904 | -29.656343 | -0.0014472901 | 29.845703 | 0.0002437824865 | 1.048879 | 7.231728
3.9954331 | -29.689329 | -0.0014495552 | 29.895508 | 0.00024416 | 1.050045 | 7.239772
3.9953611 | -29.753643 | -0.0014527797 | 29.945313 | 0.0002446974 | 1.05232 | 7.255455
3.9953165 | -29.797178 | -0.0014561354 | 29.995117 | 0.0002452567 | 1.05386 | 7.266071
3.9952962 | -29.871 | -0.0014608324 | 30.044922 | 0.0002460395365 | 1.056471 | 7.284072
3.9952052 | -29.901897 | -0.0014621675 | 30.094727 | 0.0002462621 | 1.057563 | 7.291607
3.9952438 | -29.962206 | -0.0014641642 | 30.144531 | 0.0002465948365 | 1.059696 | 7.306313
3.9951394 | -29.993713 | -0.0014664114 | 30.194336 | 0.0002469694 | 1.060811 | 7.313996
3.9951451 | -30.052382 | -0.0014692484 | 30.244141 | 0.0002474422 | 1.062886 | 7.328303
3.9951651 | -30.117823 | -0.0014700949 | 30.293945 | 0.0002475832865 | 1.0652 | 7.34426
3.9950552 | -30.150593 | -0.001473999 | 30.34375 | 0.000248234 | 1.066359 | 7.352251
3.9950886 | -30.218718 | -0.0014765084 | 30.393555 | 0.0002486522 | 1.068769 | 7.368864
3.9951084 | -30.276077 | -0.0014797925 | 30.443359 | 0.0002491996 | 1.070797 | 7.382851
3.9949996 | -30.324745 | -0.0014827907 | 30.493164 | 0.0002496993 | 1.072518 | 7.394719
3.9949093 | -30.380169 | -0.0014850199 | 30.542969 | 0.0002500707865 | 1.074479 | 7.408234
3.9948883 | -30.412981 | -0.0014869095 | 30.592773 | 0.0002503857 | 1.075639 | 7.416235
3.9949567 | -30.453001 | -0.0014910281 | 30.642578 | 0.0002510722 | 1.077055 | 7.425994
3.9948785 | -30.514585 | -0.0014930964 | 30.692383 | 0.0002514169 | 1.079233 | 7.441011
3.9948344 | -30.577423 | -0.0014943003 | 30.742188 | 0.0002516175 | 1.081455 | 7.456334
3.9948084 | -30.609533 | -0.0014980256 | 30.791992 | 0.0002522384 | 1.082591 | 7.464164
3.9947972 | -30.656399 | -0.0015014708 | 30.841797 | 0.0002528126 | 1.084248 | 7.475593
3.9947119 | -30.686819 | -0.0015014231 | 30.891602 | 0.0002528047 | 1.085324 | 7.483011
3.9946871 | -30.769974 | -0.001504296 | 30.941406 | 0.0002532835 | 1.088265 | 7.503288
3.9946008 | -30.809963 | -0.0015057205 | 30.991211 | 0.0002535208865 | 1.08968 | 7.513039
3.9946909 | -30.846064 | -0.0015078187 | 31.041016 | 0.0002538705865 | 1.090956 | 7.521843
3.9946191 | -30.91114 | -0.0015124261 | 31.09082 | 0.0002546384865 | 1.093258 | 7.537712
3.9946179 | -30.94492 | -0.0015140772 | 31.140625 | 0.0002549137 | 1.094453 | 7.545949
3.994504 | -31.022097 | -0.0015170396 | 31.19043 | 0.0002554074 | 1.097182 | 7.564768
3.9944713 | -31.060074 | -0.0015212477 | 31.240234 | 0.0002561088 | 1.098525 | 7.574029
3.9944749 | -31.086863 | -0.0015225409 | 31.290039 | 0.0002563242865 | 1.099473 | 7.580562
3.9945173 | -31.146086 | -0.0015245795 | 31.339844 | 0.0002566641 | 1.101567 | 7.595003
3.9944146 | -31.183182 | -0.0015280902 | 31.389648 | 0.0002572492 | 1.102879 | 7.604049
3.9943392 | -31.248241 | -0.001527363 | 31.439453 | 0.000257128 | 1.10518 | 7.619914
3.9943588 | -31.289846 | -0.0015302956 | 31.489258 | 0.0002576167365 | 1.106652 | 7.630059
3.9943132 | -31.344063 | -0.0015326977 | 31.539063 | 0.0002580170865 | 1.108569 | 7.64328
3.9942229 | -31.400581 | -0.0015348135 | 31.588867 | 0.0002583697 | 1.110568 | 7.657062
3.9942133 | -31.433083 | -0.0015387296 | 31.638672 | 0.0002590224 | 1.111718 | 7.664988
3.9942327 | -31.477224 | -0.001540482 | 31.688477 | 0.0002593145 | 1.113279 | 7.675752
3.9941726 | -31.546629 | -0.0015425563 | 31.738281 | 0.0002596601865 | 1.115734 | 7.692676
3.9941537 | -31.601305 | -0.001548326 | 31.788086 | 0.0002606218 | 1.117668 | 7.706009
3.9941421 | -31.633671 | -0.0015487014 | 31.837891 | 0.0002606844 | 1.118812 | 7.713901
3.9940608 | -31.676453 | -0.0015515863 | 31.887695 | 0.0002611651865 | 1.120325 | 7.724334
3.9940178 | -31.730036 | -0.0015544831 | 31.9375 | 0.0002616479865 | 1.12222 | 7.7374
3.9940193 | -31.786419 | -0.0015557407 | 31.987305 | 0.0002618575865 | 1.124215 | 7.751149
3.9939768 | -31.826365 | -0.0015591204 | 32.037109 | 0.0002624209 | 1.125627 | 7.76089
3.9939525 | -31.896704 | -0.0015610515 | 32.086914 | 0.0002627427 | 1.128115 | 7.778042
3.9937756 | -31.945599 | -0.0015635788 | 32.136719 | 0.0002631639365 | 1.129844 | 7.789965
3.9938111 | -32.001118 | -0.0015652835 | 32.186523 | 0.0002634481 | 1.131808 | 7.803504
3.99389 | -32.032471 | -0.0015705585 | 32.236328 | 0.0002643272 | 1.132917 | 7.811149
3.9938669 | -32.09095 | -0.0015733599 | 32.286133 | 0.0002647941 | 1.134985 | 7.825409
3.9937248 | -32.132236 | -0.0015724719 | 32.335938 | 0.0002646461 | 1.136445 | 7.835477
3.9937809 | -32.150478 | -0.0015753745 | 32.385742 | 0.0002651298865 | 1.137091 | 7.839925
3.9937453 | -32.206596 | -0.0015802861 | 32.435547 | 0.0002659484865 | 1.139075 | 7.85361
3.9936321 | -32.271976 | -0.0015819609 | 32.485352 | 0.0002662276 | 1.141388 | 7.869553
3.9936681 | -32.317074 | -0.0015835166 | 32.535156 | 0.0002664869 | 1.142983 | 7.88055
3.993618 | -32.368961 | -0.0015883029 | 32.584961 | 0.0002672846 | 1.144818 | 7.893203
3.9936135 | -32.402512 | -0.0015905381 | 32.634766 | 0.0002676572 | 1.146004 | 7.901384
3.9935272 | -32.465027 | -0.0015931964 | 32.68457 | 0.0002681002 | 1.148215 | 7.916628
3.9934378 | -32.505795 | -0.001595223 | 32.734375 | 0.000268438 | 1.149657 | 7.92657
3.9934573 | -32.555508 | -0.0015979826 | 32.78418 | 0.0002688979 | 1.151416 | 7.938692
3.9934356 | -32.601654 | -0.0015996039 | 32.833984 | 0.0002691681 | 1.153048 | 7.949945
3.9933677 | -32.670135 | -0.0016008019 | 32.883789 | 0.0002693677865 | 1.15547 | 7.966644
3.9933941 | -32.720402 | -0.0016027987 | 32.933594 | 0.0002697005865 | 1.157247 | 7.978902
3.9933133 | -32.754223 | -0.0016080081 | 32.983398 | 0.0002705688 | 1.158444 | 7.987149
3.9933512 | -32.796001 | -0.0016088187 | 33.033203 | 0.0002707039 | 1.159921 | 7.997337
3.9932606 | -32.856247 | -0.001614213 | 33.083008 | 0.000271603 | 1.162052 | 8.012028
3.9932013 | -32.905529 | -0.0016160965 | 33.132813 | 0.0002719168865 | 1.163795 | 8.024045
3.9931693 | -32.966499 | -0.0016185939 | 33.182617 | 0.0002723331 | 1.165951 | 8.038913
3.9930964 | -33.003574 | -0.0016223431 | 33.232422 | 0.0002729579865 | 1.167263 | 8.047954
3.9931684 | -33.050671 | -0.0016236067 | 33.282227 | 0.0002731685865 | 1.168928 | 8.059438
3.993068 | -33.134914 | -0.0016280174 | 33.332031 | 0.0002739037 | 1.171908 | 8.079981
3.9930813 | -33.176098 | -0.0016306578 | 33.381836 | 0.0002743438 | 1.173364 | 8.090024
3.9929104 | -33.218906 | -0.001632428 | 33.431641 | 0.0002746388 | 1.174878 | 8.100463
3.9930172 | -33.268311 | -0.0016347169 | 33.481445 | 0.0002750202865 | 1.176626 | 8.11251
3.9928896 | -33.321808 | -0.0016376316 | 33.53125 | 0.0002755061 | 1.178518 | 8.125555
3.9929099 | -33.368744 | -0.0016394437 | 33.581055 | 0.0002758080865 | 1.180178 | 8.137001
3.9929404 | -33.404804 | -0.0016406894 | 33.630859 | 0.0002760157 | 1.181453 | 8.145794
3.9928074 | -33.463512 | -0.0016456245 | 33.680664 | 0.0002768382 | 1.18353 | 8.16011
3.9928739 | -33.512325 | -0.0016481698 | 33.730469 | 0.0002772624365 | 1.185256 | 8.172013
3.9928093 | -33.560276 | -0.0016507864 | 33.780273 | 0.0002776985365 | 1.186952 | 8.183706
3.9927249 | -33.606766 | -0.0016539275 | 33.830078 | 0.0002782221 | 1.188596 | 8.195043
3.9927382 | -33.657497 | -0.0016557515 | 33.879883 | 0.0002785261 | 1.19039 | 8.207413
3.9926386 | -33.700211 | -0.0016573309 | 33.929688 | 0.0002787892865 | 1.191901 | 8.217829
3.9926584 | -33.770454 | -0.0016599059 | 33.979492 | 0.0002792185 | 1.194385 | 8.234958
3.9926422 | -33.804432 | -0.0016608834 | 34.029297 | 0.0002793814 | 1.195587 | 8.243244
3.9925523 | -33.853111 | -0.0016628264 | 34.079102 | 0.0002797052 | 1.197309 | 8.255114
3.9925497 | -33.899284 | -0.0016652166 | 34.128906 | 0.0002801036 | 1.198942 | 8.266373
3.9924822 | -33.955555 | -0.0016706764 | 34.178711 | 0.0002810135365 | 1.200932 | 8.280095
3.9925168 | -33.981663 | -0.0016723752 | 34.228516 | 0.0002812967 | 1.201855 | 8.286462
3.9924622 | -34.035637 | -0.0016741455 | 34.27832 | 0.0002815917 | 1.203764 | 8.299623
3.9925036 | -34.096329 | -0.0016756951 | 34.328125 | 0.0002818499865 | 1.205911 | 8.314423
3.992533 | -34.125652 | -0.0016810058 | 34.37793 | 0.0002827351 | 1.206948 | 8.321573
3.9924321 | -34.181519 | -0.0016840874 | 34.427734 | 0.0002832487 | 1.208924 | 8.335197
3.9924002 | -34.226402 | -0.0016848146 | 34.477539 | 0.0002833699 | 1.210511 | 8.346141
3.9923224 | -34.313568 | -0.0016870199 | 34.527344 | 0.0002837375 | 1.213594 | 8.367397
3.9922464 | -34.354523 | -0.0016902685 | 34.577148 | 0.0002842788865 | 1.215043 | 8.377384
3.992244 | -34.392189 | -0.0016938567 | 34.626953 | 0.0002848769 | 1.216375 | 8.386569
3.9922521 | -34.45755 | -0.0016953646 | 34.676758 | 0.0002851282365 | 1.218687 | 8.402507
3.9921753 | -34.505939 | -0.0016967834 | 34.726563 | 0.0002853647 | 1.220398 | 8.414307
3.9922025 | -34.575199 | -0.0017005324 | 34.776367 | 0.0002859895365 | 1.222848 | 8.431196
3.9921446 | -34.63026 | -0.0017052233 | 34.826172 | 0.0002867714 | 1.224795 | 8.444623
3.9920971 | -34.668785 | -0.0017058133 | 34.875977 | 0.0002868696865 | 1.226157 | 8.454017
3.9920733 | -34.7006 | -0.0017089724 | 34.925781 | 0.0002873962 | 1.227283 | 8.461775
3.9920642 | -34.777077 | -0.0017113804 | 34.975586 | 0.0002877975365 | 1.229987 | 8.480424
3.9919903 | -34.80492 | -0.0017148972 | 35.025391 | 0.0002883837 | 1.230972 | 8.487214
3.9919562 | -34.855801 | -0.001718831 | 35.075195 | 0.0002890393 | 1.232772 | 8.499621
3.9919288 | -34.916992 | -0.0017203985 | 35.125 | 0.0002893006 | 1.234936 | 8.514542
3.9919376 | -34.955029 | -0.0017217994 | 35.174805 | 0.0002895340365 | 1.236281 | 8.523818
3.9918289 | -35.000977 | -0.0017258049 | 35.224609 | 0.0002902016 | 1.237906 | 8.535022
3.9918878 | -35.044632 | -0.0017262577 | 35.274414 | 0.0002902770865 | 1.23945 | 8.545668
3.9918134 | -35.093369 | -0.0017302512 | 35.324219 | 0.0002909427 | 1.241174 | 8.557552
3.9917314 | -35.133045 | -0.0017307223 | 35.374023 | 0.0002910211865 | 1.242577 | 8.567227
3.9918065 | -35.19265 | -0.0017341076 | 35.423828 | 0.0002915854 | 1.244685 | 8.581762
3.9918053 | -35.249763 | -0.0017359734 | 35.473633 | 0.0002918964 | 1.246705 | 8.595689
3.9917314 | -35.292118 | -0.0017404794 | 35.523438 | 0.0002926474 | 1.248203 | 8.606017
3.9916668 | -35.348495 | -0.0017407 | 35.573242 | 0.0002926841365 | 1.250197 | 8.619765
3.9916818 | -35.394993 | -0.0017448425 | 35.623047 | 0.0002933746 | 1.251842 | 8.631103
3.9915316 | -35.432476 | -0.0017466604 | 35.672852 | 0.0002936775365 | 1.253167 | 8.640244
3.9915812 | -35.495487 | -0.0017487466 | 35.722656 | 0.0002940252365 | 1.255396 | 8.655609
3.9914942 | -35.531162 | -0.0017523229 | 35.772461 | 0.0002946212865 | 1.256658 | 8.664308
3.9915128 | -35.587357 | -0.0017548561 | 35.822266 | 0.0002950434865 | 1.258645 | 8.678012
3.99154 | -35.634354 | -0.0017573177 | 35.87207 | 0.0002954538 | 1.260307 | 8.689472
3.9915233 | -35.687401 | -0.0017584384 | 35.921875 | 0.0002956405365 | 1.262184 | 8.702407
3.9914052 | -35.727261 | -0.0017609835 | 35.97168 | 0.0002960647 | 1.263593 | 8.712127
3.991396 | -35.781666 | -0.0017648578 | 36.021484 | 0.0002967104365 | 1.265518 | 8.725394
3.99138 | -35.817822 | -0.0017688989 | 36.071289 | 0.000297384 | 1.266796 | 8.734211
3.9913325 | -35.858402 | -0.0017716407 | 36.121094 | 0.0002978409 | 1.268232 | 8.744106
3.9913027 | -35.933392 | -0.0017748892 | 36.170898 | 0.0002983823365 | 1.270884 | 8.762393
3.9913058 | -35.984241 | -0.0017766654 | 36.220703 | 0.0002986784 | 1.272682 | 8.774792
3.991246 | -36.021553 | -0.0017796396 | 36.270508 | 0.0002991741 | 1.274002 | 8.783891
3.9911931 | -36.084942 | -0.0017830729 | 36.320313 | 0.0002997462865 | 1.276244 | 8.799348
3.9911916 | -36.122482 | -0.0017860949 | 36.370117 | 0.00030025 | 1.277571 | 8.808502
3.991184 | -36.182575 | -0.0017880022 | 36.419922 | 0.0003005678365 | 1.279697 | 8.823156
3.9911017 | -36.226601 | -0.0017893909 | 36.469727 | 0.0003007992865 | 1.281254 | 8.833892
3.991091 | -36.254311 | -0.0017891406 | 36.519531 | 0.0003007576 | 1.282234 | 8.840649
3.9910171 | -36.300594 | -0.0017948806 | 36.569336 | 0.0003017142365 | 1.283871 | 8.851935
3.9909687 | -36.365459 | -0.0017973601 | 36.619141 | 0.0003021274865 | 1.286165 | 8.867753
3.9909458 | -36.439774 | -0.0017996072 | 36.668945 | 0.000302502 | 1.288793 | 8.885874
3.9909604 | -36.480251 | -0.0018024445 | 36.71875 | 0.0003029748865 | 1.290225 | 8.895745
3.9908781 | -36.534779 | -0.0018056332 | 36.768555 | 0.0003035063365 | 1.292153 | 8.909041
3.9908719 | -36.590519 | -0.0018087983 | 36.818359 | 0.0003040339 | 1.294125 | 8.922634
3.9908919 | -36.623249 | -0.001809001 | 36.868164 | 0.0003040676365 | 1.295282 | 8.930615
3.9908402 | -36.640636 | -0.001810336 | 36.917969 | 0.0003042901365 | 1.295897 | 8.934855
3.9908123 | -36.696644 | -0.0018159508 | 36.967773 | 0.0003052259365 | 1.297878 | 8.948512
3.9907737 | -36.744873 | -0.0018168211 | 37.017578 | 0.0003053709865 | 1.299584 | 8.960273
3.9908066 | -36.801239 | -0.0018202901 | 37.067383 | 0.0003059492 | 1.301578 | 8.974018
3.9906361 | -36.847595 | -0.0018227517 | 37.117188 | 0.0003063594 | 1.303217 | 8.985322
3.9907131 | -36.900597 | -0.0018252432 | 37.166992 | 0.0003067747 | 1.305092 | 8.998246
3.9907176 | -36.951317 | -0.0018285632 | 37.216797 | 0.000307328 | 1.306886 | 9.010615
3.9906206 | -36.983986 | -0.0018326043 | 37.266602 | 0.0003080015 | 1.308041 | 9.018581
3.9905541 | -37.060177 | -0.0018337667 | 37.316406 | 0.0003081953 | 1.310736 | 9.03716
3.9905319 | -37.110905 | -0.0018373966 | 37.366211 | 0.0003088002365 | 1.31253 | 9.04953
3.99051 | -37.150852 | -0.0018396855 | 37.416016 | 0.0003091817 | 1.313943 | 9.059271
3.9904451 | -37.196701 | -0.0018424332 | 37.46582 | 0.0003096397 | 1.315564 | 9.070452
3.9904799 | -37.258476 | -0.0018445015 | 37.515625 | 0.0003099843865 | 1.317749 | 9.085516
3.9904222 | -37.302902 | -0.0018484115 | 37.56543 | 0.0003106361 | 1.31932 | 9.096349
3.9903605 | -37.342735 | -0.0018485546 | 37.615234 | 0.0003106599 | 1.320729 | 9.106062
3.9903722 | -37.386982 | -0.001851821 | 37.665039 | 0.0003112043 | 1.322294 | 9.116852
3.9903944 | -37.432487 | -0.001854074 | 37.714844 | 0.0003115798 | 1.323903 | 9.127948
3.9903607 | -37.498878 | -0.0018573224 | 37.764648 | 0.0003121212 | 1.326252 | 9.144138
3.9902418 | -37.543621 | -0.001858741 | 37.814453 | 0.0003123576365 | 1.327834 | 9.155048
3.9902008 | -37.598446 | -0.0018624604 | 37.864258 | 0.0003129775365 | 1.329773 | 9.168418
3.9901972 | -37.639053 | -0.0018632649 | 37.914063 | 0.0003131116 | 1.331209 | 9.17832
3.9901652 | -37.698341 | -0.0018669604 | 37.963867 | 0.0003137275365 | 1.333306 | 9.192777
3.9901493 | -37.735126 | -0.0018707097 | 38.013672 | 0.0003143524 | 1.334607 | 9.201747
3.9901929 | -37.817635 | -0.0018747806 | 38.063477 | 0.0003150309 | 1.337525 | 9.221867
3.990134 | -37.847431 | -0.0018779158 | 38.113281 | 0.0003155534365 | 1.338579 | 9.229133
3.9901321 | -37.893715 | -0.0018769503 | 38.163086 | 0.0003153925 | 1.340216 | 9.240419
3.9900773 | -37.967728 | -0.0018815636 | 38.212891 | 0.0003161614 | 1.342834 | 9.258467
3.9900141 | -38.010323 | -0.0018835902 | 38.262695 | 0.0003164992 | 1.34434 | 9.268854
3.9899926 | -38.050709 | -0.0018866418 | 38.3125 | 0.0003170078 | 1.345769 | 9.278702
3.9899621 | -38.093185 | -0.0018873214 | 38.362305 | 0.0003171210365 | 1.347271 | 9.28906
3.98997 | -38.138741 | -0.0018911122 | 38.412109 | 0.0003177528365 | 1.348882 | 9.300169
3.9898865 | -38.191238 | -0.0018936694 | 38.461914 | 0.0003181790365 | 1.350739 | 9.31297
3.9898345 | -38.243874 | -0.0018971205 | 38.511719 | 0.0003187542 | 1.3526 | 9.325806
3.9897828 | -38.302261 | -0.0018991351 | 38.561523 | 0.0003190899865 | 1.354665 | 9.340044
3.9898646 | -38.341335 | -0.0019010841 | 38.611328 | 0.0003194148 | 1.356047 | 9.349572
3.9897776 | -38.397736 | -0.0019025385 | 38.661133 | 0.0003196572 | 1.358042 | 9.363325
3.9897943 | -38.437469 | -0.0019041061 | 38.710938 | 0.0003199184865 | 1.359447 | 9.373014
3.989713 | -38.468929 | -0.0019066036 | 38.760742 | 0.0003203347365 | 1.36056 | 9.380686
3.9897084 | -38.535973 | -0.001911652 | 38.810547 | 0.0003211761365 | 1.362931 | 9.397034
3.9896882 | -38.580784 | -0.0019131422 | 38.860352 | 0.0003214245 | 1.364516 | 9.407962
3.9896975 | -38.623646 | -0.0019140303 | 38.910156 | 0.0003215725 | 1.366032 | 9.418414
3.9895711 | -38.676105 | -0.0019181073 | 38.959961 | 0.000322252 | 1.367887 | 9.431206
3.9895074 | -38.733929 | -0.001919204 | 39.009766 | 0.0003224348 | 1.369933 | 9.445306
3.989543 | -38.781948 | -0.0019233524 | 39.05957 | 0.0003231262 | 1.371631 | 9.457016
3.9895873 | -38.850784 | -0.0019258142 | 39.109375 | 0.0003235365 | 1.374065 | 9.473801
3.9894414 | -38.900345 | -0.0019278108 | 39.15918 | 0.0003238693 | 1.375818 | 9.485887
3.9893303 | -38.936668 | -0.0019308388 | 39.208984 | 0.0003243739365 | 1.377103 | 9.494744
3.9894228 | -38.999832 | -0.0019360899 | 39.258789 | 0.0003252491 | 1.379337 | 9.510147
3.9893506 | -39.030857 | -0.0019373834 | 39.308594 | 0.0003254647 | 1.380434 | 9.517712
3.9893703 | -39.087662 | -0.0019401788 | 39.358398 | 0.0003259306 | 1.382443 | 9.531564
3.9893117 | -39.140186 | -0.0019420028 | 39.408203 | 0.0003262346 | 1.384301 | 9.544372
3.9892516 | -39.215626 | -0.0019446552 | 39.458008 | 0.0003266767 | 1.386969 | 9.562769
3.9892581 | -39.243473 | -0.0019453466 | 39.507813 | 0.0003267919 | 1.387954 | 9.569559
3.9891536 | -39.300037 | -0.0019504547 | 39.557617 | 0.0003276433 | 1.389954 | 9.583352
3.9892344 | -39.328606 | -0.0019519686 | 39.607422 | 0.0003278956 | 1.390965 | 9.590319
3.9892056 | -39.391129 | -0.0019547164 | 39.657227 | 0.0003283535365 | 1.393176 | 9.605565
3.9891722 | -39.443279 | -0.0019567609 | 39.707031 | 0.0003286942865 | 1.395021 | 9.618282
3.9890995 | -39.487366 | -0.0019598841 | 39.756836 | 0.0003292148 | 1.39658 | 9.629033
3.9890363 | -39.530098 | -0.0019641279 | 39.806641 | 0.0003299221 | 1.398091 | 9.639453
3.989089 | -39.595665 | -0.0019661842 | 39.856445 | 0.0003302648365 | 1.40041 | 9.655441
3.9890215 | -39.633312 | -0.0019709051 | 39.90625 | 0.0003310517 | 1.401742 | 9.664622
3.9889586 | -39.687218 | -0.0019732655 | 39.956055 | 0.0003314451 | 1.403648 | 9.677767
3.9889517 | -39.725636 | -0.0019747317 | 40.005859 | 0.0003316894 | 1.405007 | 9.687135
3.9889407 | -39.785267 | -0.0019768951 | 40.055664 | 0.0003320499865 | 1.407116 | 9.701676
3.9889317 | -39.841263 | -0.001979524 | 40.105469 | 0.0003324881365 | 1.409096 | 9.715331
3.9888823 | -39.867062 | -0.0019800484 | 40.155273 | 0.0003325755365 | 1.410009 | 9.721622
3.9888546 | -39.919674 | -0.0019842505 | 40.205078 | 0.0003332758865 | 1.41187 | 9.734451
3.9888198 | -39.969418 | -0.0019859434 | 40.254883 | 0.0003335580365 | 1.413629 | 9.746581
3.9888396 | -40.018269 | -0.0019879579 | 40.304688 | 0.0003338937865 | 1.415357 | 9.758494
3.9887512 | -40.065891 | -0.0019912838 | 40.354492 | 0.0003344481 | 1.417041 | 9.770106
3.9887381 | -40.12447 | -0.001992929 | 40.404297 | 0.0003347223 | 1.419113 | 9.784391
3.9887338 | -40.184292 | -0.0019970178 | 40.454102 | 0.0003354038 | 1.421229 | 9.798979
3.9886703 | -40.218803 | -0.0019988299 | 40.503906 | 0.0003357057865 | 1.422449 | 9.807394
3.9886761 | -40.278042 | -0.002001506 | 40.553711 | 0.0003361518 | 1.424544 | 9.82184
3.9886754 | -40.315178 | -0.0020036935 | 40.603516 | 0.0003365163865 | 1.425858 | 9.830895
3.9886124 | -40.351814 | -0.0020069599 | 40.65332 | 0.0003370607865 | 1.427153 | 9.839829
3.9885559 | -40.414764 | -0.0020079373 | 40.703125 | 0.0003372236865 | 1.42938 | 9.855179
3.9885526 | -40.461807 | -0.0020122468 | 40.75293 | 0.0003379419365 | 1.431044 | 9.866651
3.988565 | -40.501602 | -0.0020144342 | 40.802734 | 0.0003383065 | 1.432451 | 9.876355
3.9885051 | -40.55793 | -0.002019298 | 40.852539 | 0.0003391171365 | 1.434443 | 9.890091
3.9884057 | -40.61182 | -0.0020203532 | 40.902344 | 0.000339293 | 1.436349 | 9.903232
3.9884586 | -40.654972 | -0.0020209788 | 40.952148 | 0.0003393973 | 1.437876 | 9.913754
3.9883096 | -40.716209 | -0.0020239414 | 41.001953 | 0.0003398910365 | 1.440041 | 9.928687
3.9883561 | -40.776058 | -0.0020284117 | 41.051758 | 0.0003406360865 | 1.442158 | 9.943281
3.988317 | -40.813755 | -0.0020309449 | 41.101563 | 0.0003410582865 | 1.443491 | 9.952474
3.988301 | -40.859573 | -0.0020322322 | 41.151367 | 0.0003412728365 | 1.445112 | 9.963647
3.9881978 | -40.914032 | -0.0020360528 | 41.201172 | 0.0003419096 | 1.447038 | 9.976926
3.9882832 | -40.966877 | -0.0020380616 | 41.250977 | 0.0003422444 | 1.448907 | 9.989813
3.98822 | -41.005009 | -0.0020417629 | 41.300781 | 0.0003428612865 | 1.450256 | 9.999111
3.9882791 | -41.053108 | -0.0020440579 | 41.350586 | 0.0003432437865 | 1.451957 | 10.01084
3.9880788 | -41.105663 | -0.0020479381 | 41.400391 | 0.0003438904865 | 1.453815 | 10.02366
3.9881022 | -41.176956 | -0.002050644 | 41.450195 | 0.0003443415 | 1.456337 | 10.04104
3.9880662 | -41.201637 | -0.0020543456 | 41.5 | 0.0003449584 | 1.45721 | 10.04706
3.9880149 | -41.23819 | -0.0020546555 | 41.549805 | 0.0003450101 | 1.458503 | 10.05597
3.9879854 | -41.295197 | -0.0020560443 | 41.599609 | 0.0003452415 | 1.460519 | 10.06987
3.9880536 | -41.346958 | -0.0020589293 | 41.649414 | 0.0003457224 | 1.462349 | 10.0825
3.9879467 | -41.387447 | -0.0020625235 | 41.699219 | 0.0003463213865 | 1.463782 | 10.09237
3.9879074 | -41.437214 | -0.0020657897 | 41.749023 | 0.0003468658 | 1.465542 | 10.1045
3.9878705 | -41.491531 | -0.002066934 | 41.798828 | 0.0003470565 | 1.467463 | 10.11775
3.9878426 | -41.537678 | -0.0020686744 | 41.848633 | 0.0003473465365 | 1.469095 | 10.129
3.9878855 | -41.562874 | -0.0020716845 | 41.898438 | 0.0003478482 | 1.469986 | 10.13515
3.9879005 | -41.632172 | -0.0020750165 | 41.948242 | 0.0003484036 | 1.472437 | 10.15205
3.9878016 | -41.683899 | -0.0020777346 | 41.998047 | 0.0003488566 | 1.474266 | 10.16466
3.9878027 | -41.73064 | -0.0020813465 | 42.047852 | 0.0003494586 | 1.475919 | 10.17606
3.9877515 | -41.778114 | -0.0020833074 | 42.097656 | 0.0003497854 | 1.477599 | 10.18763
3.9876769 | -41.820839 | -0.0020855246 | 42.147461 | 0.0003501549 | 1.47911 | 10.19805
3.9877532 | -41.872292 | -0.0020887256 | 42.197266 | 0.0003506884 | 1.480929 | 10.2106
3.9877431 | -41.904121 | -0.0020905673 | 42.24707 | 0.0003509954 | 1.482055 | 10.21836
3.9876418 | -41.967045 | -0.0020928502 | 42.296875 | 0.0003513758365 | 1.484281 | 10.2337
3.9876058 | -42.018513 | -0.0020965277 | 42.34668 | 0.0003519888 | 1.486101 | 10.24626
3.987622 | -42.064922 | -0.0020995855 | 42.396484 | 0.0003524983865 | 1.487742 | 10.25757
3.9876208 | -42.111546 | -0.0021013438 | 42.446289 | 0.0003527914365 | 1.489391 | 10.26894
3.9875147 | -42.169415 | -0.002103257 | 42.496094 | 0.0003531103 | 1.491438 | 10.28305
3.9875207 | -42.239674 | -0.0021070063 | 42.545898 | 0.0003537351865 | 1.493923 | 10.30019
3.9874959 | -42.27301 | -0.0021107912 | 42.595703 | 0.000354366 | 1.495102 | 10.30831
3.987442 | -42.315002 | -0.0021139085 | 42.645508 | 0.0003548856 | 1.496587 | 10.31855
3.987421 | -42.370098 | -0.0021151484 | 42.695313 | 0.0003550922 | 1.498536 | 10.33199
3.9873531 | -42.437302 | -0.0021204113 | 42.745117 | 0.0003559694 | 1.500913 | 10.34838
3.9874244 | -42.494629 | -0.0021197081 | 42.794922 | 0.0003558522 | 1.50294 | 10.36236
3.9873362 | -42.535316 | -0.0021239282 | 42.844727 | 0.0003565555 | 1.504379 | 10.37228
3.9872835 | -42.57922 | -0.002124232 | 42.894531 | 0.0003566061365 | 1.505932 | 10.38298
3.9871972 | -42.632656 | -0.002129209 | 42.944336 | 0.0003574356365 | 1.507822 | 10.39601
3.9871867 | -42.690029 | -0.0021315692 | 42.994141 | 0.000357829 | 1.509851 | 10.41001
3.9872766 | -42.732044 | -0.0021336854 | 43.043945 | 0.0003581817 | 1.511337 | 10.42025
3.9871922 | -42.785748 | -0.0021363974 | 43.09375 | 0.0003586337 | 1.513236 | 10.43335
3.9871783 | -42.830318 | -0.002140498 | 43.143555 | 0.0003593171365 | 1.514813 | 10.44421
3.987088 | -42.877087 | -0.0021434189 | 43.193359 | 0.000359804 | 1.516467 | 10.45562
3.9871254 | -42.932747 | -0.0021454154 | 43.243164 | 0.0003601367 | 1.518435 | 10.46919
3.9870553 | -42.97422 | -0.0021480799 | 43.292969 | 0.0003605807865 | 1.519902 | 10.47931
3.9870865 | -43.027225 | -0.0021488965 | 43.342773 | 0.0003607168865 | 1.521777 | 10.49223
3.9870381 | -43.069416 | -0.0021530211 | 43.392578 | 0.0003614043 | 1.523269 | 10.50252
3.9869421 | -43.123379 | -0.002156043 | 43.442383 | 0.000361908 | 1.525178 | 10.51568
3.9868538 | -43.168308 | -0.0021578968 | 43.492188 | 0.0003622169365 | 1.526767 | 10.52663
3.9869747 | -43.20599 | -0.0021609664 | 43.541992 | 0.0003627285365 | 1.528099 | 10.53582
3.9869225 | -43.269093 | -0.0021639345 | 43.591797 | 0.0003632232 | 1.530331 | 10.55121
3.9868016 | -43.302486 | -0.0021660207 | 43.641602 | 0.0003635709 | 1.531512 | 10.55935
3.9867172 | -43.362164 | -0.0021689178 | 43.691406 | 0.0003640538 | 1.533623 | 10.57391
3.9868577 | -43.415085 | -0.002169919 | 43.741211 | 0.0003642206365 | 1.535495 | 10.58681
3.9867887 | -43.455566 | -0.002173251 | 43.791016 | 0.000364776 | 1.536926 | 10.59668
3.9867749 | -43.513706 | -0.0021751164 | 43.84082 | 0.0003650869 | 1.538983 | 10.61086
3.9867094 | -43.583069 | -0.0021796227 | 43.890625 | 0.0003658379 | 1.541436 | 10.62777
3.9867043 | -43.65136 | -0.0021830201 | 43.94043 | 0.0003664042 | 1.543851 | 10.64443
3.9866576 | -43.696362 | -0.0021864353 | 43.990234 | 0.0003669734 | 1.545443 | 10.6554
3.9865937 | -43.737938 | -0.0021871924 | 44.040039 | 0.0003670995365 | 1.546913 | 10.66554
3.9866409 | -43.787346 | -0.0021899343 | 44.089844 | 0.0003675565 | 1.548661 | 10.67759
3.9866061 | -43.835926 | -0.0021921336 | 44.139648 | 0.0003679231 | 1.550379 | 10.68943
3.9866049 | -43.888786 | -0.0021947741 | 44.189453 | 0.0003683632 | 1.552248 | 10.70232
3.9864676 | -43.92152 | -0.0021971881 | 44.239258 | 0.0003687654865 | 1.553406 | 10.71031
3.9865012 | -43.981262 | -0.0022007762 | 44.289063 | 0.0003693635 | 1.555519 | 10.72487
3.9865434 | -44.026512 | -0.0022046806 | 44.338867 | 0.0003700142365 | 1.557119 | 10.73591
3.9863677 | -44.076347 | -0.0022067309 | 44.388672 | 0.000370356 | 1.558882 | 10.74806
3.9863923 | -44.127956 | -0.0022094368 | 44.438477 | 0.0003708069365 | 1.560707 | 10.76064
3.9864035 | -44.172726 | -0.0022107242 | 44.488281 | 0.0003710215 | 1.562291 | 10.77156
3.9863632 | -44.212616 | -0.0022143722 | 44.538086 | 0.0003716295 | 1.563701 | 10.78129
3.9863632 | -44.257206 | -0.0022171258 | 44.587891 | 0.0003720884365 | 1.565278 | 10.79216
3.9863341 | -44.330933 | -0.0022200465 | 44.637695 | 0.0003725752 | 1.567886 | 10.81014
3.9863048 | -44.36657 | -0.0022218169 | 44.6875 | 0.0003728702865 | 1.569146 | 10.81883
3.9862237 | -44.423512 | -0.0022243201 | 44.737305 | 0.0003732874865 | 1.57116 | 10.83272
3.9861896 | -44.465328 | -0.002226609 | 44.787109 | 0.000373669 | 1.572639 | 10.84291
3.9862072 | -44.509243 | -0.0022278188 | 44.836914 | 0.0003738706 | 1.574192 | 10.85362
3.9861467 | -44.563339 | -0.0022312105 | 44.886719 | 0.0003744358865 | 1.576106 | 10.86681
3.9860947 | -44.606194 | -0.0022311807 | 44.936523 | 0.0003744309 | 1.577621 | 10.87726
3.9861231 | -44.657181 | -0.0022374808 | 44.986328 | 0.0003754809365 | 1.579425 | 10.8897
3.986052 | -44.700401 | -0.0022377849 | 45.036133 | 0.0003755316 | 1.580953 | 10.90024
3.9860282 | -44.750576 | -0.0022396147 | 45.085938 | 0.0003758365865 | 1.582728 | 10.91247
3.9860327 | -44.800274 | -0.0022441149 | 45.135742 | 0.0003765866 | 1.584486 | 10.92459
3.9859965 | -44.852699 | -0.0022477091 | 45.185547 | 0.0003771857 | 1.58634 | 10.93737
3.985924 | -44.910698 | -0.0022499741 | 45.235352 | 0.0003775632 | 1.588391 | 10.95152
3.9858558 | -44.949104 | -0.0022524057 | 45.285156 | 0.0003779684 | 1.589749 | 10.96088
3.9859316 | -45.000336 | -0.0022527454 | 45.334961 | 0.0003780250365 | 1.591561 | 10.97338
3.985826 | -45.061184 | -0.0022562563 | 45.384766 | 0.0003786101865 | 1.593713 | 10.98821
3.9858441 | -45.102959 | -0.0022624014 | 45.43457 | 0.0003796344 | 1.595191 | 10.9984
3.9858522 | -45.136978 | -0.0022638321 | 45.484375 | 0.0003798728 | 1.596394 | 11.0067
3.9857736 | -45.197533 | -0.0022666454 | 45.53418 | 0.0003803417 | 1.598536 | 11.02146
3.9857481 | -45.240326 | -0.0022703528 | 45.583984 | 0.0003809596 | 1.600049 | 11.0319
3.9857192 | -45.284786 | -0.0022701561 | 45.633789 | 0.0003809268 | 1.601622 | 11.04274
3.9857543 | -45.350311 | -0.0022724867 | 45.683594 | 0.0003813153 | 1.603939 | 11.05872
3.9856641 | -45.380413 | -0.0022753477 | 45.733398 | 0.0003817920865 | 1.605004 | 11.06606
3.9855993 | -45.441002 | -0.0022796392 | 45.783203 | 0.0003825073365 | 1.607147 | 11.08083
3.9856811 | -45.505013 | -0.0022820414 | 45.833008 | 0.0003829077 | 1.609411 | 11.09644
3.9855518 | -45.549084 | -0.0022825897 | 45.882813 | 0.0003829990865 | 1.610969 | 11.10719
3.9855647 | -45.599224 | -0.0022857785 | 45.932617 | 0.0003835306 | 1.612743 | 11.11942
3.9854662 | -45.649204 | -0.0022903502 | 45.982422 | 0.0003842925 | 1.61451 | 11.1316
3.985544 | -45.679157 | -0.0022926866 | 46.032227 | 0.0003846819 | 1.61557 | 11.13891
3.9855254 | -45.752052 | -0.0022942305 | 46.082031 | 0.0003849392 | 1.618148 | 11.15668
3.9854476 | -45.785759 | -0.0022975444 | 46.131836 | 0.0003854915365 | 1.61934 | 11.1649
3.9854019 | -45.838272 | -0.0023019135 | 46.181641 | 0.0003862197 | 1.621197 | 11.17771
3.9854901 | -45.87558 | -0.0023030937 | 46.231445 | 0.0003864164 | 1.622517 | 11.1868
3.985337 | -45.921474 | -0.0023042797 | 46.28125 | 0.0003866140865 | 1.62414 | 11.198
3.9853601 | -45.985748 | -0.0023081123 | 46.331055 | 0.0003872529 | 1.626413 | 11.21367
3.9853263 | -46.033546 | -0.0023091317 | 46.380859 | 0.0003874228 | 1.628104 | 11.22532
3.9853399 | -46.071739 | -0.0023144362 | 46.430664 | 0.0003883068365 | 1.629454 | 11.23464
3.9853117 | -46.116978 | -0.002313894 | 46.480469 | 0.0003882165 | 1.631054 | 11.24567
3.9853082 | -46.149555 | -0.0023145734 | 46.530273 | 0.0003883297 | 1.632207 | 11.25361
3.9851787 | -46.228901 | -0.0023206354 | 46.580078 | 0.0003893400365 | 1.635013 | 11.27296
3.9851956 | -46.269535 | -0.0023217499 | 46.629883 | 0.0003895257865 | 1.63645 | 11.28287
3.9851682 | -46.31189 | -0.0023243665 | 46.679688 | 0.0003899618865 | 1.637948 | 11.2932
3.9851031 | -46.374538 | -0.0023270012 | 46.729492 | 0.000390401 | 1.640164 | 11.30848
3.9850774 | -46.409122 | -0.0023307204 | 46.779297 | 0.0003910209 | 1.641387 | 11.31691
3.985085 | -46.457932 | -0.0023336469 | 46.829102 | 0.0003915086 | 1.643113 | 11.32881
3.9851043 | -46.504784 | -0.0023349463 | 46.878906 | 0.0003917251865 | 1.64477 | 11.34024
3.985019 | -46.573147 | -0.0023390292 | 46.928711 | 0.0003924057 | 1.647188 | 11.35691
3.9850175 | -46.624237 | -0.0023410083 | 46.978516 | 0.0003927355 | 1.648995 | 11.36937
3.9849448 | -46.663139 | -0.0023431419 | 47.02832 | 0.0003930911 | 1.650371 | 11.37885
3.9848857 | -46.728981 | -0.002347505 | 47.078125 | 0.0003938183 | 1.6527 | 11.39491
3.9849272 | -46.768059 | -0.0023493469 | 47.12793 | 0.0003941252865 | 1.654082 | 11.40444
3.9848273 | -46.801205 | -0.0023493229 | 47.177734 | 0.0003941212865 | 1.655254 | 11.41252
3.9848824 | -46.861374 | -0.0023569465 | 47.227539 | 0.0003953918865 | 1.657382 | 11.42719
3.9848309 | -46.93787 | -0.0023585139 | 47.277344 | 0.0003956531 | 1.660088 | 11.44585
3.9847758 | -46.967354 | -0.0023604631 | 47.327148 | 0.0003959779865 | 1.66113 | 11.45303
3.984746 | -47.013405 | -0.002363676 | 47.376953 | 0.0003965135 | 1.662759 | 11.46426
3.9847105 | -47.071861 | -0.0023669123 | 47.426758 | 0.0003970529 | 1.664827 | 11.47852
3.9847908 | -47.121391 | -0.0023673654 | 47.476563 | 0.0003971284 | 1.666578 | 11.49059698
3.9847753 | -47.171734 | -0.0023725033 | 47.526367 | 0.0003979846865 | 1.668359 | 11.50287
3.9846849 | -47.217274 | -0.0023749589 | 47.576172 | 0.000398394 | 1.669969 | 11.51398
3.984637 | -47.279659 | -0.0023773015 | 47.625977 | 0.0003987843865 | 1.672176 | 11.52919
3.9846389 | -47.318447 | -0.0023779212 | 47.675781 | 0.0003988877 | 1.673548 | 11.53865
3.9845705 | -47.364307 | -0.0023791732 | 47.725586 | 0.0003990963365 | 1.67517 | 11.54983
3.9845486 | -47.427269 | -0.0023851276 | 47.775391 | 0.0004000887365 | 1.677397 | 11.56519
3.9845676 | -47.461884 | -0.0023869157 | 47.825195 | 0.0004003868 | 1.678621 | 11.57363
3.9845319 | -47.513184 | -0.0023880838 | 47.875 | 0.0004005814365 | 1.680435 | 11.58614
3.9844615 | -47.560822 | -0.0023904562 | 47.924805 | 0.0004009768365 | 1.68212 | 11.59775
3.9845302 | -47.610714 | -0.002393645 | 47.974609 | 0.0004015083 | 1.683885 | 11.60992
3.9844792 | -47.673943 | -0.0023978949 | 48.024414 | 0.0004022166 | 1.686121 | 11.62534
3.9844601 | -47.708771 | -0.0023997724 | 48.074219 | 0.0004025295365 | 1.687353 | 11.63383
3.9843822 | -47.758644 | -0.0024000704 | 48.124023 | 0.0004025792 | 1.689117 | 11.64599
3.9843311 | -47.806576 | -0.0024059415 | 48.173828 | 0.0004035577 | 1.690812 | 11.65768
3.9842663 | -47.855465 | -0.0024066686 | 48.223633 | 0.0004036789 | 1.692541 | 11.6696
3.9843426 | -47.882 | -0.0024089932 | 48.273438 | 0.0004040663365 | 1.693479 | 11.67607
3.9843009 | -47.947735 | -0.0024119497 | 48.323242 | 0.0004045590865 | 1.695804 | 11.6921
3.9842372 | -48.009048 | -0.0024151504 | 48.373047 | 0.0004050925365 | 1.697973 | 11.70705
3.9841368 | -48.055656 | -0.0024164498 | 48.422852 | 0.0004053091 | 1.699621 | 11.71842
3.984154 | -48.099255 | -0.0024189949 | 48.472656 | 0.0004057332865 | 1.701163 | 11.72905
3.9841921 | -48.169655 | -0.0024232089 | 48.522461 | 0.0004064356 | 1.703653 | 11.74622
3.9841413 | -48.215706 | -0.0024272024 | 48.572266 | 0.0004071012 | 1.705282 | 11.75745
3.98419 | -48.267467 | -0.0024277747 | 48.62207 | 0.0004071965865 | 1.707112 | 11.77007
3.9841564 | -48.318375 | -0.0024309456 | 48.671875 | 0.0004077251 | 1.708913 | 11.78248
3.9840696 | -48.367672 | -0.0024335384 | 48.72168 | 0.0004081572 | 1.710656 | 11.7945
3.984004 | -48.409222 | -0.0024368407 | 48.771484 | 0.0004087075865 | 1.712126 | 11.80464
3.98399 | -48.473476 | -0.002439779 | 48.821289 | 0.0004091973 | 1.714399 | 11.8203
3.9839554 | -48.520836 | -0.0024422882 | 48.871094 | 0.0004096155 | 1.716074 | 11.83185
3.983933 | -48.576614 | -0.0024450184 | 48.920898 | 0.0004100705365 | 1.718046 | 11.84545
3.9839365 | -48.605209 | -0.0024488627 | 48.970703 | 0.0004107113 | 1.719058 | 11.85243
3.9839153 | -48.64817 | -0.002450794 | 49.020508 | 0.0004110331365 | 1.720577 | 11.8629
3.9838355 | -48.701756 | -0.0024543821 | 49.070313 | 0.0004116312 | 1.722472 | 11.87597
3.9839661 | -48.742332 | -0.0024554729 | 49.120117 | 0.000411813 | 1.723907 | 11.88587
3.9837885 | -48.794456 | -0.002458924 | 49.169922 | 0.0004123881365 | 1.725751 | 11.89858
3.9837544 | -48.849861 | -0.0024624348 | 49.219727 | 0.0004129733 | 1.72771 | 11.91209
3.9836864 | -48.897308 | -0.0024644255 | 49.269531 | 0.0004133051 | 1.729389 | 11.92366
3.9836967 | -48.958473 | -0.0024648549 | 49.319336 | 0.0004133766 | 1.731552 | 11.93857
3.9837174 | -49.010326 | -0.0024691699 | 49.369141 | 0.0004140957865 | 1.733386 | 11.95122
3.9836771 | -49.039371 | -0.0024718046 | 49.418945 | 0.0004145349 | 1.734413 | 11.9583
3.983618 | -49.098007 | -0.002472633 | 49.46875 | 0.000414673 | 1.736487 | 11.9726
3.9836204 | -49.145126 | -0.0024752556 | 49.518555 | 0.0004151101 | 1.738153 | 11.98409
3.9836071 | -49.196667 | -0.0024772165 | 49.568359 | 0.0004154368865 | 1.739976 | 11.99666
3.9835854 | -49.257408 | -0.0024812997 | 49.618164 | 0.0004161174 | 1.742124 | 12.01147
3.9835367 | -49.300259 | -0.0024850608 | 49.667969 | 0.0004167443 | 1.74364 | 12.02192
3.983469 | -49.344566 | -0.0024869801 | 49.717773 | 0.0004170642 | 1.745207 | 12.03272
3.9834528 | -49.383163 | -0.0024887919 | 49.767578 | 0.0004173661 | 1.746572 | 12.04213
3.9834399 | -49.447701 | -0.0024928153 | 49.817383 | 0.0004180366865 | 1.748855 | 12.05787
3.9834583 | -49.493378 | -0.0024945259 | 49.867188 | 0.0004183217865 | 1.75047 | 12.06901
3.9833882 | -49.527924 | -0.0024966595 | 49.916992 | 0.0004186773865 | 1.751692 | 12.07743
3.983376 | -49.571728 | -0.002498734 | 49.966797 | 0.0004190231365 | 1.753241 | 12.08811
3.9833968 | -49.628986 | -0.0025015769 | 50.016602 | 0.000419497 | 1.755266 | 12.10208
3.983279 | -49.685524 | -0.0025018512 | 50.066406 | 0.0004195427 | 1.757266 | 12.11586
3.9832883 | -49.739033 | -0.0025071742 | 50.116211 | 0.0004204298365 | 1.759158 | 12.12891
3.983228 | -49.780838 | -0.0025090098 | 50.166016 | 0.0004207358 | 1.760637 | 12.13911
3.9832449 | -49.828487 | -0.002511227 | 50.21582 | 0.0004211053 | 1.762322 | 12.15072
3.9831569 | -49.888336 | -0.0025136173 | 50.265625 | 0.0004215036865 | 1.764439 | 12.16532
3.9831228 | -49.943794 | -0.0025165915 | 50.31543 | 0.0004219993865 | 1.7664 | 12.17884
3.98311 | -49.992104 | -0.0025210737 | 50.365234 | 0.0004227464 | 1.768109 | 12.19062
3.9831054 | -50.036957 | -0.0025226176 | 50.415039 | 0.0004230037365 | 1.769695 | 12.20156
3.9831188 | -50.088341 | -0.002524954 | 50.464844 | 0.0004233931365 | 1.771513 | 12.21409
3.9831135 | -50.126167 | -0.0025266588 | 50.514648 | 0.0004236773 | 1.772851 | 12.22331
3.9830918 | -50.174664 | -0.0025275887 | 50.564453 | 0.0004238323 | 1.774566 | 12.23514
3.9829779 | -50.221249 | -0.0025312544 | 50.614258 | 0.0004244432 | 1.776213 | 12.2465
3.9829669 | -50.276302 | -0.0025343657 | 50.664063 | 0.0004249618 | 1.77816 | 12.25993
3.9829183 | -50.31094 | -0.0025351641 | 50.713867 | 0.0004250948 | 1.779386 | 12.26837
3.9829013 | -50.368523 | -0.0025406003 | 50.763672 | 0.0004260009 | 1.781422 | 12.28241
3.9829576 | -50.41785 | -0.0025423346 | 50.813477 | 0.0004262899 | 1.783167 | 12.29444
3.982878 | -50.453327 | -0.0025441467 | 50.863281 | 0.0004265919 | 1.784421 | 12.30309
3.9828715 | -50.50919 | -0.0025483966 | 50.913086 | 0.0004273002365 | 1.786397 | 12.31672
3.982888 | -50.542923 | -0.0025491116 | 50.962891 | 0.0004274194 | 1.78759 | 12.32494
3.9827683 | -50.603523 | -0.002550757 | 51.012695 | 0.0004276936365 | 1.789734 | 12.33972
3.9828026 | -50.641788 | -0.0025537552 | 51.0625 | 0.0004281933365 | 1.791087 | 12.34905
3.982656 | -50.700474 | -0.0025564553 | 51.112305 | 0.0004286434 | 1.793162 | 12.36336
3.9828017 | -50.754978 | -0.0025599122 | 51.162109 | 0.0004292195 | 1.79509 | 12.37665
3.9826953 | -50.786518 | -0.0025611937 | 51.211914 | 0.0004294330865 | 1.796206 | 12.38434
3.9827485 | -50.843742 | -0.0025622246 | 51.261719 | 0.0004296049 | 1.79823 | 12.3983
3.9826229 | -50.902779 | -0.0025657294 | 51.311523 | 0.0004301890365 | 1.800318 | 12.41269
3.9825771 | -50.952442 | -0.0025683583 | 51.361328 | 0.0004306271865 | 1.802074 | 12.4248
3.9826355 | -51.004868 | -0.0025713681 | 51.411133 | 0.0004311288 | 1.803928 | 12.43759
3.982599 | -51.043076 | -0.0025742294 | 51.460938 | 0.0004316057 | 1.80528 | 12.4469
3.9825335 | -51.108345 | -0.0025775013 | 51.510742 | 0.000432151 | 1.807588 | 12.46282
3.9824991 | -51.143715 | -0.0025786876 | 51.560547 | 0.0004323487365 | 1.808839 | 12.47144
3.9824893 | -51.192181 | -0.0025816383 | 51.610352 | 0.0004328405 | 1.810553 | 12.48326
3.982461 | -51.251213 | -0.0025845885 | 51.660156 | 0.0004333322 | 1.812641 | 12.49766
3.9823313 | -51.301987 | -0.0025890588 | 51.709961 | 0.0004340773 | 1.814437 | 12.51004
3.9824259 | -51.35582 | -0.0025905431 | 51.759766 | 0.0004343247 | 1.816341 | 12.52317
3.9823754 | -51.38393 | -0.0025924325 | 51.80957 | 0.0004346396 | 1.817335 | 12.53002
3.9823847 | -51.459248 | -0.0025950314 | 51.859375 | 0.0004350727 | 1.819999 | 12.54839
3.9823883 | -51.518414 | -0.0025989173 | 51.90918 | 0.0004357204 | 1.822091 | 12.56282
3.9822257 | -51.574692 | -0.002601844 | 51.958984 | 0.0004362081365 | 1.824082 | 12.57654
3.9822252 | -51.618298 | -0.0026045919 | 52.008789 | 0.0004366661 | 1.825624 | 12.58717
3.9822412 | -51.666195 | -0.0026070655 | 52.058594 | 0.0004370783865 | 1.827318 | 12.59885
3.9822638 | -51.699142 | -0.0026073395 | 52.108398 | 0.0004371241 | 1.828483 | 12.60689
3.9821959 | -51.746571 | -0.0026136099 | 52.158203 | 0.0004381691 | 1.830161 | 12.61845
3.9822204 | -51.820133 | -0.0026145994 | 52.208008 | 0.0004383340365 | 1.832762 | 12.63639
3.9821267 | -51.874729 | -0.0026180146 | 52.257813 | 0.0004389032365 | 1.834693 | 12.6497
3.9821951 | -51.897564 | -0.002619195 | 52.307617 | 0.0004391 | 1.835501 | 12.65527
3.98206 | -51.94643 | -0.0026216686 | 52.357422 | 0.0004395122365 | 1.837229 | 12.66719
3.9820817 | -52.002266 | -0.0026249827 | 52.407227 | 0.0004400645865 | 1.839204 | 12.6808
3.9820471 | -52.046188 | -0.002628529 | 52.457031 | 0.0004406556365 | 1.840757 | 12.69151
3.9819655 | -52.066711 | -0.0026291905 | 52.506836 | 0.0004407658865 | 1.841483 | 12.69652
3.9819667 | -52.145988 | -0.0026321532 | 52.556641 | 0.0004412597 | 1.844287 | 12.71585
3.9818704 | -52.203495 | -0.0026352582 | 52.606445 | 0.0004417772 | 1.846321 | 12.72987
3.981957 | -52.239761 | -0.0026369274 | 52.65625 | 0.0004420554 | 1.847604 | 12.73872
3.9820225 | -52.265339 | -0.0026395081 | 52.706055 | 0.0004424854865 | 1.848508 | 12.74495
3.9819155 | -52.326611 | -0.0026429773 | 52.755859 | 0.0004430636865 | 1.850675 | 12.75989
3.9819033 | -52.37767 | -0.0026450872 | 52.805664 | 0.0004434153365 | 1.852481 | 12.77235
3.9817877 | -52.437668 | -0.0026473699 | 52.855469 | 0.0004437957865 | 1.854603 | 12.78698
3.9818559 | -52.497593 | -0.0026509881 | 52.905273 | 0.0004443988 | 1.856723 | 12.80159
3.981745 | -52.558857 | -0.0026530502 | 52.955078 | 0.0004447425 | 1.858889 | 12.81653
3.981801 | -52.610165 | -0.0026576759 | 53.004883 | 0.0004455135 | 1.860704 | 12.82904
3.9817414 | -52.664745 | -0.0026580871 | 53.054688 | 0.0004455819865 | 1.862634 | 12.84235
3.9816716 | -52.715923 | -0.0026617765 | 53.104492 | 0.0004461968865 | 1.864444 | 12.85483
3.9816923 | -52.745651 | -0.0026602626 | 53.154297 | 0.0004459446 | 1.865496 | 12.86208
3.9815738 | -52.809628 | -0.0026663244 | 53.204102 | 0.0004469549 | 1.867759 | 12.87768
3.9816158 | -52.85183 | -0.0026685416 | 53.253906 | 0.0004473244 | 1.869251 | 12.88797
3.9816425 | -52.907063 | -0.0026711046 | 53.303711 | 0.0004477516 | 1.871205 | 12.90144
3.9815328 | -52.968281 | -0.0026766898 | 53.353516 | 0.0004486824365 | 1.87337 | 12.91637
3.9815848 | -52.989479 | -0.0026774644 | 53.40332 | 0.0004488115365 | 1.874119 | 12.92154
3.9815474 | -53.043228 | -0.0026803135 | 53.453125 | 0.0004492863865 | 1.87602 | 12.93464
3.9815032 | -53.101639 | -0.0026818453 | 53.50293 | 0.0004495416865 | 1.878086 | 12.94889
3.9814365 | -53.146664 | -0.0026841641 | 53.552734 | 0.0004499282 | 1.879679 | 12.95987
3.9814188 | -53.202881 | -0.0026881038 | 53.602539 | 0.0004505848 | 1.881667 | 12.97357
3.9814053 | -53.245235 | -0.0026893795 | 53.652344 | 0.0004507973865 | 1.883165 | 12.9839
3.9814289 | -53.286091 | -0.002691692 | 53.702148 | 0.0004511828 | 1.88461 | 12.99387
3.9812901 | -53.339817 | -0.002694112 | 53.751953 | 0.0004515861365 | 1.88651 | 13.00697
3.9813578 | -53.386871 | -0.0026980995 | 53.801758 | 0.0004522507 | 1.888174 | 13.01844
3.981354 | -53.453487 | -0.0026999356 | 53.851563 | 0.0004525567365 | 1.89053 | 13.03468
3.9813116 | -53.496346 | -0.0027036904 | 53.901367 | 0.0004531825365 | 1.892046 | 13.04514
3.981216 | -53.533249 | -0.0027057824 | 53.951172 | 0.0004535312 | 1.893351 | 13.05413
3.9812045 | -53.583145 | -0.0027067065 | 54.000977 | 0.0004536852 | 1.895116 | 13.0663
3.981185 | -53.60936 | -0.0027080297 | 54.050781 | 0.0004539058 | 1.896043 | 13.07269
3.9811523 | -53.665348 | -0.0027105391 | 54.100586 | 0.0004543239865 | 1.898023 | 13.08635
3.981106 | -53.7244 | -0.0027141869 | 54.150391 | 0.000454932 | 1.900112 | 13.10075
3.9811225 | -53.771675 | -0.002717471 | 54.200195 | 0.0004554793 | 1.901784 | 13.11228
3.9811313 | -53.821228 | -0.0027176859 | 54.25 | 0.0004555151 | 1.903537 | 13.12436
3.9811025 | -53.854633 | -0.0027222275 | 54.299805 | 0.0004562721 | 1.904718 | 13.1325
3.9810512 | -53.916367 | -0.0027231514 | 54.349609 | 0.0004564260365 | 1.906901 | 13.14756
3.9810283 | -53.982494 | -0.0027251719 | 54.399414 | 0.0004567627865 | 1.90924 | 13.16368
3.9810405 | -54.013523 | -0.002729255 | 54.449219 | 0.0004574433 | 1.910338 | 13.17125
3.9810126 | -54.076271 | -0.0027330099 | 54.499023 | 0.0004580691 | 1.912557 | 13.18655
3.9808474 | -54.105717 | -0.0027334332 | 54.548828 | 0.0004581397 | 1.913598 | 13.19373
3.9809132 | -54.175537 | -0.0027380169 | 54.598633 | 0.0004589036 | 1.916068 | 13.21076
3.9808955 | -54.224884 | -0.0027397333 | 54.648438 | 0.0004591896865 | 1.917813 | 13.22279
3.9809349 | -54.275658 | -0.0027432858 | 54.698242 | 0.0004597818 | 1.919609 | 13.23517
3.9808462 | -54.31345 | -0.0027454079 | 54.748047 | 0.0004601355 | 1.920945 | 13.24439
3.9807854 | -54.364132 | -0.0027466179 | 54.797852 | 0.0004603371 | 1.922738 | 13.25675
3.9807403 | -54.434502 | -0.0027498365 | 54.847656 | 0.0004608736 | 1.925227 | 13.27391
3.9807022 | -54.465649 | -0.0027532338 | 54.897461 | 0.0004614398 | 1.926328 | 13.2815
3.980737 | -54.524155 | -0.0027575789 | 54.947266 | 0.000462164 | 1.928398 | 13.29577
3.9807472 | -54.565567 | -0.002759963 | 54.99707 | 0.0004625613 | 1.929862 | 13.30587
3.9807601 | -54.622612 | -0.0027616976 | 55.046875 | 0.0004628504 | 1.93188 | 13.31978
3.9806821 | -54.658279 | -0.0027622641 | 55.09668 | 0.0004629448 | 1.933141 | 13.32847
3.9805982 | -54.713387 | -0.002766615 | 55.146484 | 0.00046367 | 1.93509 | 13.34191
3.9805312 | -54.763512 | -0.0027693391 | 55.196289 | 0.0004641239865 | 1.936863 | 13.35414
3.9805846 | -54.784649 | -0.002773142 | 55.246094 | 0.0004647578 | 1.937611 | 13.35929
3.9805837 | -54.841423 | -0.0027753471 | 55.295898 | 0.0004651253 | 1.939619 | 13.37313
3.9805536 | -54.88982 | -0.0027773858 | 55.345703 | 0.0004654651 | 1.94133 | 13.38494
3.9805057 | -54.933689 | -0.0027790486 | 55.395508 | 0.0004657422365 | 1.942882 | 13.39563
3.9805138 | -54.982327 | -0.0027835011 | 55.445313 | 0.0004664843 | 1.944602 | 13.40749
3.9805148 | -55.037369 | -0.00278576 | 55.495117 | 0.0004668608 | 1.946549 | 13.42092
3.9804184 | -55.097424 | -0.0027868985 | 55.544922 | 0.0004670506 | 1.948673 | 13.43556
3.9804168 | -55.154293 | -0.0027918399 | 55.594727 | 0.0004678741 | 1.950684 | 13.44943
3.9803252 | -55.188179 | -0.0027918695 | 55.644531 | 0.0004678791 | 1.951883 | 13.45769
3.9803007 | -55.224911 | -0.0027932285 | 55.694336 | 0.0004681056 | 1.953182 | 13.46665
3.9803283 | -55.277267 | -0.0027978658 | 55.744141 | 0.0004688784365 | 1.955033 | 13.47942
3.9802539 | -55.345207 | -0.0027985813 | 55.793945 | 0.0004689976865 | 1.957436 | 13.49598
3.9803684 | -55.396824 | -0.0028022586 | 55.84375 | 0.0004696106 | 1.959262 | 13.50857
3.9802425 | -55.442822 | -0.0028042316 | 55.893555 | 0.0004699394 | 1.960889 | 13.51979
3.9801526 | -55.482853 | -0.0028074621 | 55.943359 | 0.0004704778 | 1.962305 | 13.52955
3.9802413 | -55.538284 | -0.0028102042 | 55.993164 | 0.0004709348365 | 1.964265 | 13.54306
3.980211 | -55.601746 | -0.0028139232 | 56.042969 | 0.0004715547 | 1.966509 | 13.55854
3.9800575 | -55.653236 | -0.0028149725 | 56.092773 | 0.0004717296 | 1.968331 | 13.5711
3.980092 | -55.6987 | -0.0028198899 | 56.142578 | 0.0004725491 | 1.969939 | 13.58218
3.9801023 | -55.75177 | -0.0028218688 | 56.192383 | 0.0004728789365 | 1.971816 | 13.59512
3.9801676 | -55.799374 | -0.002824652 | 56.242188 | 0.0004733428 | 1.973499 | 13.60673
3.9800839 | -55.852947 | -0.0028294742 | 56.291992 | 0.0004741465 | 1.975394 | 13.6198
3.9800093 | -55.893681 | -0.0028309464 | 56.341797 | 0.0004743919 | 1.976835 | 13.62973
3.9800191 | -55.951897 | -0.0028318942 | 56.391602 | 0.0004745498365 | 1.978894 | 13.64392
3.9799283 | -55.988991 | -0.0028361855 | 56.441406 | 0.0004752651 | 1.980205 | 13.65297
3.9799209 | -56.057568 | -0.0028397201 | 56.491211 | 0.0004758542 | 1.982631 | 13.66969
3.9799359 | -56.092564 | -0.0028398095 | 56.541016 | 0.0004758691 | 1.983869 | 13.67823
3.9798191 | -56.141331 | -0.0028446375 | 56.59082 | 0.0004766737 | 1.985593 | 13.69012
3.9798861 | -56.177067 | -0.0028461276 | 56.640625 | 0.0004769221 | 1.986857 | 13.69883
3.9798295 | -56.230415 | -0.0028491495 | 56.69043 | 0.0004774257 | 1.988744 | 13.71184
3.9798336 | -56.301083 | -0.0028507591 | 56.740234 | 0.0004776939865 | 1.991243 | 13.72907
3.9798281 | -56.342976 | -0.0028532206 | 56.790039 | 0.0004781042365 | 1.992725 | 13.73929
3.9797144 | -56.3867 | -0.0028545917 | 56.839844 | 0.0004783328 | 1.994272 | 13.74995
3.9796689 | -56.424831 | -0.0028569817 | 56.889648 | 0.0004787310865 | 1.99562 | 13.75925
3.9797812 | -56.481239 | -0.0028602721 | 56.939453 | 0.0004792794865 | 1.997615 | 13.77301
3.9796462 | -56.534428 | -0.0028639794 | 56.989258 | 0.0004798974 | 1.999496 | 13.78598
3.9796815 | -56.580315 | -0.0028679012 | 57.039063 | 0.000480551 | 2.001119 | 13.79716
3.9796889 | -56.628597 | -0.002868688 | 57.088867 | 0.0004806821365 | 2.002827 | 13.80894
3.9796517 | -56.673325 | -0.0028689385 | 57.138672 | 0.0004807238865 | 2.004409 | 13.81985
3.9796064 | -56.720516 | -0.0028740345 | 57.188477 | 0.0004815732 | 2.006078 | 13.83135
3.9795418 | -56.774467 | -0.0028749884 | 57.238281 | 0.0004817322 | 2.007986 | 13.84451
3.9795165 | -56.839828 | -0.0028783262 | 57.288086 | 0.0004822885 | 2.010298 | 13.86045
3.9794543 | -56.898884 | -0.0028807998 | 57.337891 | 0.0004827008 | 2.012386 | 13.87485
3.9794066 | -56.948425 | -0.0028839824 | 57.387695 | 0.0004832312 | 2.014139 | 13.88693
3.9794722 | -56.993828 | -0.002886486 | 57.4375 | 0.0004836485 | 2.015744 | 13.898
3.9793918 | -57.019547 | -0.0028887212 | 57.487305 | 0.000484021 | 2.016654 | 13.90427
3.9793851 | -57.07851 | -0.0028932453 | 57.537109 | 0.000484775 | 2.018739 | 13.91865
3.9794583 | -57.145123 | -0.0028960945 | 57.586914 | 0.0004852498865 | 2.021095 | 13.93489
3.9793799 | -57.194569 | -0.0028978884 | 57.636719 | 0.0004855489 | 2.022844 | 13.94695
3.9794209 | -57.232796 | -0.0029005765 | 57.686523 | 0.0004859968865 | 2.024196 | 13.95627
3.9793162 | -57.274815 | -0.0029032407 | 57.736328 | 0.0004864409 | 2.025682 | 13.96652
3.9793003 | -57.338242 | -0.0029074431 | 57.786133 | 0.0004871413 | 2.027925 | 13.98199
3.9792736 | -57.383179 | -0.0029075861 | 57.835938 | 0.0004871652 | 2.029515 | 13.99294
3.9792485 | -57.441471 | -0.0029107034 | 57.885742 | 0.0004876847 | 2.031576 | 14.00716
3.9791777 | -57.488972 | -0.0029148757 | 57.935547 | 0.0004883800865 | 2.033256 | 14.01874
3.9791338 | -57.550457 | -0.0029178502 | 57.985352 | 0.0004888758365 | 2.035431 | 14.03373
3.9791834 | -57.588245 | -0.0029190064 | 58.035156 | 0.0004890685365 | 2.036768 | 14.04295
3.9792109 | -57.646584 | -0.0029214916 | 58.084961 | 0.0004894827365 | 2.038831 | 14.05718
3.9790545 | -57.688728 | -0.0029236316 | 58.134766 | 0.0004898394 | 2.040321 | 14.06745
3.9791019 | -57.728024 | -0.0029273869 | 58.18457 | 0.0004904652865 | 2.041711 | 14.07703
3.9790585 | -57.780365 | -0.0029268444 | 58.234375 | 0.0004903749 | 2.043562 | 14.0898
3.9789824 | -57.845375 | -0.0029298186 | 58.28418 | 0.0004908706 | 2.045862 | 14.10565
3.9789901 | -57.876873 | -0.0029310463 | 58.333984 | 0.0004910751865 | 2.046976 | 14.11333
3.9789839 | -57.922016 | -0.0029350517 | 58.383789 | 0.0004917428 | 2.048572 | 14.12434
3.9789417 | -57.95155 | -0.0029358326 | 58.433594 | 0.0004918729 | 2.049617 | 14.13154
3.979007 | -58.022091 | -0.0029376207 | 58.483398 | 0.0004921709 | 2.052112 | 14.14874
3.9789031 | -58.06567 | -0.0029431463 | 58.533203 | 0.0004930919 | 2.053653 | 14.15937
3.9788799 | -58.107059 | -0.0029446364 | 58.583008 | 0.0004933402 | 2.055117 | 14.16946
3.9787984 | -58.153999 | -0.0029467046 | 58.632813 | 0.0004936849 | 2.056777 | 14.18091
3.9788208 | -58.186375 | -0.0029503168 | 58.682617 | 0.0004942869365 | 2.057922 | 14.1888
3.9788017 | -58.254086 | -0.0029524744 | 58.732422 | 0.0004946465365 | 2.060317 | 14.20532
3.9787836 | -58.311089 | -0.0029542206 | 58.782227 | 0.0004949376 | 2.062333 | 14.21922
3.9787629 | -58.35601 | -0.0029576363 | 58.832031 | 0.0004955069 | 2.063922 | 14.23017
3.9787133 | -58.400009 | -0.0029608428 | 58.881836 | 0.0004960413 | 2.065478 | 14.2409
3.978699 | -58.452061 | -0.0029633881 | 58.931641 | 0.0004964654865 | 2.067319 | 14.25359
3.9786971 | -58.500408 | -0.0029661951 | 58.981445 | 0.0004969333 | 2.069029 | 14.26538
3.9786694 | -58.554737 | -0.0029688894 | 59.03125 | 0.0004973824 | 2.07095 | 14.27863
3.9786437 | -58.605877 | -0.0029717027 | 59.081055 | 0.0004978513 | 2.072759 | 14.2911
3.9785879 | -58.659847 | -0.0029748261 | 59.130859 | 0.0004983718 | 2.074668 | 14.30426
3.9786386 | -58.698734 | -0.0029766082 | 59.180664 | 0.0004986688365 | 2.076043 | 14.31374
3.9784832 | -58.763062 | -0.0029807866 | 59.230469 | 0.0004993652365 | 2.078318 | 14.32943
3.978534 | -58.803463 | -0.0029821277 | 59.280273 | 0.0004995888 | 2.079747 | 14.33928
3.9785087 | -58.857929 | -0.0029843508 | 59.330078 | 0.0004999593 | 2.081673 | 14.35256
3.9784286 | -58.907887 | -0.0029865801 | 59.379883 | 0.0005003308 | 2.08344 | 14.36475
3.9785674 | -58.961647 | -0.0029870747 | 59.429688 | 0.0005004133 | 2.085342 | 14.37785
3.978421 | -59.017899 | -0.0029928505 | 59.479492 | 0.0005013758865 | 2.087331 | 14.39157
3.9784358 | -59.058113 | -0.0029958247 | 59.529297 | 0.0005018715865 | 2.088753 | 14.40138
3.9783046 | -59.105858 | -0.0029983579 | 59.579102 | 0.0005022937865 | 2.090442 | 14.41302
3.9783871 | -59.143833 | -0.0029987572 | 59.628906 | 0.0005023603365 | 2.091785 | 14.42228
3.9783502 | -59.175686 | -0.0030033169 | 59.678711 | 0.0005031202865 | 2.092912 | 14.43005
3.9783316 | -59.22205 | -0.0030042769 | 59.728516 | 0.0005032802865 | 2.094552 | 14.44135
3.9781933 | -59.278072 | -0.0030081153 | 59.77832 | 0.00050392 | 2.096533 | 14.45502
3.9782667 | -59.314182 | -0.0030093254 | 59.828125 | 0.0005041217 | 2.09781 | 14.46382
3.9782174 | -59.381691 | -0.0030109403 | 59.87793 | 0.0005043909 | 2.100198 | 14.48028
3.9782367 | -59.439476 | -0.0030131638 | 59.927734 | 0.0005047614365 | 2.102241 | 14.49437
3.9781363 | -59.498463 | -0.0030172525 | 59.977539 | 0.0005054428865 | 2.104328 | 14.50876
3.978142 | -59.534512 | -0.0030204891 | 60.027344 | 0.0005059823 | 2.105603 | 14.51755
3.9781597 | -59.5872 | -0.0030225394 | 60.077148 | 0.0005063240365 | 2.107466 | 14.5304
3.9781191 | -59.638538 | -0.0030240116 | 60.126953 | 0.0005065694 | 2.109282 | 14.54292
3.9780519 | -59.675915 | -0.0030273674 | 60.176758 | 0.0005071287 | 2.110604 | 14.55203
3.9780138 | -59.736603 | -0.0030297278 | 60.226563 | 0.0005075221 | 2.11275 | 14.56683
3.9781342 | -59.773525 | -0.0030317188 | 60.276367 | 0.0005078539365 | 2.114056 | 14.57583
3.9779551 | -59.823143 | -0.0030354739 | 60.326172 | 0.0005084797865 | 2.115811 | 14.58793
3.9779315 | -59.861076 | -0.0030376911 | 60.375977 | 0.0005088493 | 2.117152 | 14.59718
3.9778907 | -59.93594 | -0.0030405044 | 60.425781 | 0.0005093182 | 2.1198 | 14.61544
3.9779778 | -59.99593 | -0.0030431985 | 60.475586 | 0.0005097672 | 2.121922 | 14.63007
3.9779804 | -60.030773 | -0.0030475317 | 60.525391 | 0.0005104894 | 2.123154 | 14.63856
3.97787 | -60.068802 | -0.0030502139 | 60.575195 | 0.0005109365 | 2.124499 | 14.64784
3.9780023 | -60.124619 | -0.0030509471 | 60.625 | 0.0005110587 | 2.126473 | 14.66145
3.9778795 | -60.181919 | -0.0030565977 | 60.674805 | 0.0005120004 | 2.1285 | 14.67542
3.9778607 | -60.24073 | -0.0030588866 | 60.724609 | 0.0005123819 | 2.13058 | 14.68976
3.9777532 | -60.268673 | -0.0030637861 | 60.774414 | 0.0005131984865 | 2.131568 | 14.69657
3.9777303 | -60.331284 | -0.0030634103 | 60.824219 | 0.0005131359 | 2.133783 | 14.71184
3.9777846 | -60.379875 | -0.0030662357 | 60.874023 | 0.0005136068 | 2.135501 | 14.72369
3.9777098 | -60.449471 | -0.0030701458 | 60.923828 | 0.0005142584365 | 2.137963 | 14.74066
3.9776833 | -60.495544 | -0.0030708967 | 60.973633 | 0.0005143835865 | 2.139592 | 14.7519
3.9775999 | -60.527702 | -0.0030751468 | 61.023438 | 0.0005150919365 | 2.14073 | 14.75974
3.9777048 | -60.572021 | -0.0030772984 | 61.073242 | 0.0005154505365 | 2.142297 | 14.77055
3.9775662 | -60.643604 | -0.0030805287 | 61.123047 | 0.0005159889 | 2.144829 | 14.788
3.9775851 | -60.688358 | -0.0030817271 | 61.172852 | 0.0005161887 | 2.146412 | 14.79892
3.9774926 | -60.739468 | -0.0030853928 | 61.222656 | 0.0005167996 | 2.148219 | 14.81138
3.9774725 | -60.78035 | -0.0030858514 | 61.272461 | 0.0005168760365 | 2.149665 | 14.82135
3.9774854 | -60.801079 | -0.0030883432 | 61.322266 | 0.0005172913365 | 2.150398 | 14.8264
3.9774969 | -60.866947 | -0.0030915618 | 61.37207 | 0.0005178278 | 2.152728 | 14.84246
3.977474 | -60.9193 | -0.0030963838 | 61.421875 | 0.0005186314365 | 2.154579 | 14.85523
3.9774714 | -60.963768 | -0.003098577 | 61.47168 | 0.000518997 | 2.156152 | 14.86607
3.9774632 | -61.015686 | -0.0030988334 | 61.521484 | 0.0005190397 | 2.157988 | 14.87873
3.9773421 | -61.060825 | -0.0031008602 | 61.571289 | 0.0005193775 | 2.159585 | 14.88974
3.9773529 | -61.116013 | -0.0031054914 | 61.621094 | 0.0005201494 | 2.161537 | 14.9032
3.9774492 | -61.15844 | -0.003107375 | 61.670898 | 0.0005204633 | 2.163037 | 14.91355
3.9772637 | -61.22282 | -0.0031101645 | 61.720703 | 0.0005209282 | 2.165314 | 14.92924
3.9772968 | -61.29031 | -0.0031134603 | 61.770508 | 0.0005214775 | 2.167701 | 14.9457
3.977273 | -61.339718 | -0.0031169949 | 61.820313 | 0.0005220666 | 2.169449 | 14.95775
3.9772203 | -61.391556 | -0.0031185446 | 61.870117 | 0.0005223249 | 2.171282 | 14.97039
3.9772034 | -61.425667 | -0.0031192959 | 61.919922 | 0.0005224501 | 2.172489 | 14.97871
3.9771965 | -61.481411 | -0.0031238974 | 61.969727 | 0.0005232170365 | 2.17446 | 14.9923
3.9771225 | -61.524769 | -0.003125268 | 62.019531 | 0.0005234455 | 2.175994 | 15.00287
3.977113 | -61.570942 | -0.0031268001 | 62.069336 | 0.0005237008 | 2.177627 | 15.01413
3.9770401 | -61.632668 | -0.0031320988 | 62.119141 | 0.0005245839365 | 2.17981 | 15.02919
3.9770634 | -61.682907 | -0.0031351328 | 62.168945 | 0.0005250896 | 2.181587 | 15.04144
3.976917 | -61.728428 | -0.0031377492 | 62.21875 | 0.0005255257 | 2.183197 | 15.05254
3.9769847 | -61.777584 | -0.0031398237 | 62.268555 | 0.0005258714 | 2.184935 | 15.06452
3.9769373 | -61.825279 | -0.0031427981 | 62.318359 | 0.0005263672 | 2.186622 | 15.07615
3.9769988 | -61.875751 | -0.0031452477 | 62.368164 | 0.0005267754 | 2.188407 | 15.08846
3.9769051 | -61.934753 | -0.0031465529 | 62.417969 | 0.000526993 | 2.190494 | 15.10285
3.976912 | -61.983608 | -0.0031498016 | 62.467773 | 0.0005275344 | 2.192222 | 15.11476
3.9768713 | -62.024815 | -0.0031517146 | 62.517578 | 0.0005278532365 | 2.193679 | 15.12481
3.97683 | -62.079163 | -0.0031555295 | 62.567383 | 0.0005284891 | 2.195601 | 15.13806
3.976831 | -62.119186 | -0.0031582594 | 62.617188 | 0.0005289440365 | 2.197017 | 15.14782
3.9767814 | -62.166286 | -0.0031612872 | 62.666992 | 0.0005294487 | 2.198683 | 15.15931
3.976877 | -62.212025 | -0.0031622648 | 62.716797 | 0.0005296116 | 2.2003 | 15.17046
3.9767725 | -62.269943 | -0.0031670332 | 62.766602 | 0.0005304063365 | 2.202349 | 15.18459
3.9766507 | -62.319191 | -0.0031679391 | 62.816406 | 0.0005305573 | 2.204091 | 15.1966
3.9766932 | -62.352772 | -0.0031709787 | 62.866211 | 0.0005310639 | 2.205278 | 15.20478
3.9766912 | -62.380096 | -0.0031710565 | 62.916016 | 0.0005310768865 | 2.206245 | 15.21145
3.9767072 | -62.448723 | -0.0031738458 | 62.96582 | 0.0005315418 | 2.208672 | 15.22818
3.9766517 | -62.502586 | -0.0031777085 | 63.015625 | 0.0005321856 | 2.210577 | 15.24132
3.9765298 | -62.547237 | -0.0031796636 | 63.06543 | 0.0005325114 | 2.212156 | 15.2522
3.9766045 | -62.598534 | -0.0031811653 | 63.115234 | 0.0005327616865 | 2.21397 | 15.26471
3.9765489 | -62.638668 | -0.0031860352 | 63.165039 | 0.0005335733365 | 2.21539 | 15.2745
3.9765074 | -62.699551 | -0.0031889975 | 63.214844 | 0.0005340671 | 2.217543 | 15.28935
3.9765549 | -62.743019 | -0.0031906841 | 63.264648 | 0.0005343482 | 2.21908 | 15.29995
3.976526 | -62.799839 | -0.0031949817 | 63.314453 | 0.0005350644 | 2.22109 | 15.3138
3.9764843 | -62.855072 | -0.003197795 | 63.364258 | 0.0005355333 | 2.223043 | 15.32727
3.9764605 | -62.906219 | -0.0031999408 | 63.414063 | 0.0005358909365 | 2.224852 | 15.33974
3.9764624 | -62.96244 | -0.003202331 | 63.463867 | 0.0005362893 | 2.226841 | 15.35345
3.9763906 | -63.007301 | -0.0032051622 | 63.513672 | 0.0005367612 | 2.228427 | 15.36439
3.9763849 | -63.053379 | -0.0032068193 | 63.563477 | 0.0005370374 | 2.230057 | 15.37563
3.9763067 | -63.086666 | -0.003210658 | 63.613281 | 0.0005376771365 | 2.231234 | 15.38374
3.976326 | -63.142704 | -0.0032102347 | 63.663086 | 0.0005376065865 | 2.233216 | 15.39741
3.9762709 | -63.222351 | -0.0032146275 | 63.712891 | 0.0005383387 | 2.236033 | 15.41683
3.976249 | -63.273529 | -0.0032169342 | 63.762695 | 0.0005387232 | 2.237843 | 15.42931
3.9762163 | -63.319206 | -0.0032209156 | 63.8125 | 0.0005393867365 | 2.239459 | 15.44045
3.9762268 | -63.347824 | -0.003221303 | 63.862305 | 0.0005394513 | 2.240471 | 15.44743
3.9762354 | -63.395794 | -0.0032248914 | 63.912109 | 0.0005400494 | 2.242168 | 15.45913
3.976217 | -63.436394 | -0.0032271561 | 63.961914 | 0.0005404268 | 2.243603 | 15.46903
3.9762189 | -63.475521 | -0.0032304048 | 64.011719 | 0.0005409683 | 2.244987 | 15.47857
3.9762485 | -63.513027 | -0.0032329797 | 64.061523 | 0.0005413974 | 2.246314 | 15.48771
3.9761109 | -63.570724 | -0.0032349646 | 64.111328 | 0.0005417282365 | 2.248354 | 15.50178
3.9760232 | -63.616573 | -0.0032379329 | 64.161133 | 0.000542223 | 2.249976 | 15.51296
3.9761209 | -63.659557 | -0.0032425222 | 64.210938 | 0.0005429878365 | 2.251496 | 15.52344
3.9760633 | -63.714539 | -0.003241664 | 64.260742 | 0.0005428448 | 2.253441 | 15.53685
3.9760334 | -63.785374 | -0.0032455383 | 64.310547 | 0.0005434905 | 2.255946 | 15.55413
3.9760115 | -63.831573 | -0.0032475949 | 64.360352 | 0.0005438332865 | 2.25758 | 15.56539
3.9758956 | -63.869793 | -0.0032492098 | 64.410156 | 0.0005441024365 | 2.258932 | 15.57471
3.9759583 | -63.92218 | -0.0032543184 | 64.459961 | 0.0005449539 | 2.260785 | 15.58749
3.9758925 | -63.980175 | -0.0032543121 | 64.509766 | 0.0005449528 | 2.262836 | 15.60163
3.9759603 | -64.009689 | -0.0032575787 | 64.55957 | 0.0005454973 | 2.26388 | 15.60882
3.9759257 | -64.065399 | -0.0032616674 | 64.609375 | 0.0005461787 | 2.26585 | 15.62241
3.9757934 | -64.09861 | -0.0032651962 | 64.65918 | 0.0005467668365 | 2.267025 | 15.63051
3.9758623 | -64.14534 | -0.0032675029 | 64.708984 | 0.0005471512865 | 2.268677 | 15.6419
3.9757559 | -64.213646 | -0.0032710792 | 64.758789 | 0.0005477473365 | 2.271093 | 15.65856
3.975801 | -64.267281 | -0.0032751441 | 64.808594 | 0.0005484248 | 2.27299 | 15.67164
3.9757907 | -64.327438 | -0.003275627 | 64.858398 | 0.0005485053 | 2.275118 | 15.68631
3.9757574 | -64.387817 | -0.0032799242 | 64.908203 | 0.0005492215 | 2.277253 | 15.70103
3.9757271 | -64.424835 | -0.0032823025 | 64.958008 | 0.0005496178865 | 2.278562 | 15.71006
3.9755917 | -64.482605 | -0.0032852706 | 65.007813 | 0.0005501126 | 2.280606 | 15.72415
3.9756553 | -64.52562 | -0.0032880902 | 65.057617 | 0.0005505825 | 2.282127 | 15.73464
3.9755859 | -64.560898 | -0.0032900569 | 65.107422 | 0.0005509102865 | 2.283375 | 15.74324
3.9755528 | -64.619377 | -0.0032927634 | 65.157227 | 0.0005513614 | 2.285443 | 15.7575
3.9755838 | -64.67614 | -0.0032953261 | 65.207031 | 0.0005517884865 | 2.287451 | 15.77134
3.9755905 | -64.734802 | -0.0032992302 | 65.256836 | 0.0005524392 | 2.289525 | 15.78564
3.9755945 | -64.775665 | -0.0033022047 | 65.306641 | 0.0005529349 | 2.290971 | 15.79561
3.9754906 | -64.835732 | -0.0033053872 | 65.356445 | 0.0005534653365 | 2.293095 | 15.81026
3.9754901 | -64.864189 | -0.0033063171 | 65.40625 | 0.0005536203 | 2.294101 | 15.8172
3.9754567 | -64.918022 | -0.0033101081 | 65.456055 | 0.0005542522 | 2.296005 | 15.83032
3.9754329 | -64.974838 | -0.003311503 | 65.505859 | 0.0005544846365 | 2.298015 | 15.84418
3.9753964 | -65.015076 | -0.003313577 | 65.555664 | 0.0005548303 | 2.299438 | 15.85399
3.9753485 | -65.058121 | -0.0033170998 | 65.605469 | 0.0005554174365 | 2.30096 | 15.86449
3.9753594 | -65.093086 | -0.0033194721 | 65.655273 | 0.0005558128 | 2.302197 | 15.87301
3.9753611 | -65.14389 | -0.003321415 | 65.705078 | 0.0005561366365 | 2.303994 | 15.8854
3.9752638 | -65.199837 | -0.0033245145 | 65.754883 | 0.0005566532 | 2.305973 | 15.89904
3.9753215 | -65.240891 | -0.0033264637 | 65.804688 | 0.0005569780865 | 2.307425 | 15.90905
3.9752505 | -65.298508 | -0.0033299625 | 65.854492 | 0.0005575612 | 2.309462 | 15.9231
3.975148 | -65.355598 | -0.0033334494 | 65.904297 | 0.0005581424 | 2.311481 | 15.93703
3.9752223 | -65.413864 | -0.0033355297 | 65.954102 | 0.0005584890865 | 2.313542 | 15.95123
3.9751606 | -65.467621 | -0.0033385931 | 66.003906 | 0.0005589997 | 2.315443 | 15.96434
3.9751618 | -65.5028 | -0.0033404229 | 66.053711 | 0.0005593046 | 2.316688 | 15.97292
3.975116 | -65.563812 | -0.0033418476 | 66.103516 | 0.0005595421 | 2.318846 | 15.9878
3.9751017 | -65.608147 | -0.0033462164 | 66.15332 | 0.0005602702 | 2.320414 | 15.99861
3.9751005 | -65.667717 | -0.0033467351 | 66.203125 | 0.0005603567 | 2.32252 | 16.01314
3.9750671 | -65.716835 | -0.0033501328 | 66.25293 | 0.0005609229365 | 2.324258 | 16.02511
3.9750047 | -65.791428 | -0.0033521769 | 66.302734 | 0.0005612636 | 2.326896 | 16.0433
3.9749818 | -65.830063 | -0.0033568083 | 66.352539 | 0.0005620355 | 2.328262 | 16.05272
3.9749446 | -65.862671 | -0.003358531 | 66.402344 | 0.0005623226365 | 2.329415 | 16.06068
3.974952 | -65.917229 | -0.0033608375 | 66.452148 | 0.0005627071 | 2.331345 | 16.07398
3.9749687 | -65.954323 | -0.0033640503 | 66.501953 | 0.0005632425 | 2.332657 | 16.08303
3.9748278 | -65.999031 | -0.0033656179 | 66.551758 | 0.0005635037865 | 2.334238 | 16.09393
3.974849 | -66.05294 | -0.0033682764 | 66.601563 | 0.0005639469 | 2.336145 | 16.10707
3.9748433 | -66.112488 | -0.0033715484 | 66.651367 | 0.0005644922 | 2.338251 | 16.12159
3.9748142 | -66.1408 | -0.0033752082 | 66.701172 | 0.0005651022 | 2.339252 | 16.1285
3.9747398 | -66.205559 | -0.0033770085 | 66.750977 | 0.0005654022 | 2.341543 | 16.14429
3.9748247 | -66.256279 | -0.0033771691 | 66.800781 | 0.0005654289865 | 2.343337 | 16.15666
3.9747515 | -66.32251 | -0.0033824088 | 66.850586 | 0.0005663023 | 2.345679 | 16.17281
3.9747989 | -66.382912 | -0.0033845841 | 66.900391 | 0.0005666648 | 2.347815 | 16.18754
3.9746716 | -66.412766 | -0.0033870577 | 66.950195 | 0.0005670770865 | 2.348871 | 16.19482
3.9747155 | -66.454102 | -0.0033884763 | 67 | 0.0005673135 | 2.350333 | 16.2049
3.9746456 | -66.482079 | -0.0033916412 | 67.049805 | 0.000567841 | 2.351323 | 16.21172
3.974679 | -66.539063 | -0.0033933341 | 67.099609 | 0.0005681232 | 2.353338 | 16.22562
3.9745991 | -66.587143 | -0.0033953786 | 67.149414 | 0.0005684639 | 2.355038 | 16.23734
3.9746258 | -66.633926 | -0.0033995747 | 67.199219 | 0.0005691633 | 2.356693 | 16.24875
3.9745433 | -66.683632 | -0.0034016429 | 67.249023 | 0.000569508 | 2.358451 | 16.26087
3.9745114 | -66.747253 | -0.0034051358 | 67.298828 | 0.0005700901 | 2.360701 | 16.27638
3.9745042 | -66.781952 | -0.0034075559 | 67.348633 | 0.0005704935 | 2.361928 | 16.28484
3.974498 | -66.834328 | -0.003410971 | 67.398438 | 0.0005710626365 | 2.363781 | 16.29762
3.9744275 | -66.882339 | -0.0034128367 | 67.448242 | 0.0005713735865 | 2.365479 | 16.30932
3.9744613 | -66.933525 | -0.0034153641 | 67.498047 | 0.0005717948 | 2.367289 | 16.32181
3.9744396 | -66.99649 | -0.0034191369 | 67.547852 | 0.0005724236 | 2.369516 | 16.33716
3.9742789 | -67.037895 | -0.0034216701 | 67.597656 | 0.0005728458 | 2.370981 | 16.34726
3.9742811 | -67.08812 | -0.0034237204 | 67.647461 | 0.0005731875365 | 2.372757 | 16.3595
3.9743011 | -67.134689 | -0.0034239709 | 67.697266 | 0.0005732292865 | 2.374404 | 16.37086
3.9742618 | -67.180328 | -0.0034283397 | 67.74707 | 0.0005739574 | 2.376018 | 16.38199
3.9742837 | -67.238815 | -0.0034309982 | 67.796875 | 0.0005744005 | 2.378087 | 16.39625
3.9743156 | -67.286591 | -0.0034358024 | 67.84668 | 0.0005752012 | 2.379776 | 16.4079
3.9742601 | -67.34462 | -0.0034356355 | 67.896484 | 0.0005751733865 | 2.381829 | 16.42205
3.9742405 | -67.402809 | -0.0034400879 | 67.946289 | 0.0005759155 | 2.383887 | 16.43624
3.9740601 | -67.442047 | -0.0034412742 | 67.996094 | 0.0005761132 | 2.385274 | 16.44581
3.9742153 | -67.486496 | -0.0034451543 | 68.045898 | 0.0005767599 | 2.386847 | 16.45665
3.9741621 | -67.531021 | -0.003447914 | 68.095703 | 0.0005772198 | 2.388421 | 16.46751
3.9741004 | -67.587624 | -0.0034508167 | 68.145508 | 0.0005777035865 | 2.390423 | 16.48131
3.9741197 | -67.638214 | -0.003453362 | 68.195313 | 0.0005781278 | 2.392212 | 16.49364
3.9741266 | -67.703247 | -0.0034565271 | 68.245117 | 0.0005786553 | 2.394513 | 16.5095
3.9740534 | -67.721481 | -0.0034554123 | 68.294922 | 0.0005784695 | 2.395157 | 16.51395
3.9740784 | -67.782707 | -0.0034599602 | 68.344727 | 0.0005792275 | 2.397323 | 16.52888
3.9739969 | -67.825821 | -0.0034616587 | 68.394531 | 0.0005795105865 | 2.398848 | 16.53939
3.9739201 | -67.861404 | -0.0034650087 | 68.444336 | 0.0005800689 | 2.400106 | 16.54807
3.9739485 | -67.923378 | -0.0034702718 | 68.494141 | 0.0005809461 | 2.402298 | 16.56318
3.9739032 | -67.968071 | -0.0034702241 | 68.543945 | 0.0005809382 | 2.403879 | 16.57408
3.9739249 | -68.01001 | -0.0034742951 | 68.59375 | 0.0005816167 | 2.405362 | 16.58431
3.9738662 | -68.080032 | -0.0034754633 | 68.643555 | 0.0005818114 | 2.407839 | 16.60138
3.9738514 | -68.131172 | -0.0034792244 | 68.693359 | 0.0005824382 | 2.409647 | 16.61385
3.9738717 | -68.172386 | -0.0034794866 | 68.743164 | 0.0005824819 | 2.411105 | 16.6239
3.9737687 | -68.213959 | -0.0034823357 | 68.792969 | 0.0005829568 | 2.412575 | 16.63404
3.9736576 | -68.270889 | -0.0034846661 | 68.842773 | 0.0005833452 | 2.414589 | 16.64792
3.9737468 | -68.307365 | -0.0034856258 | 68.892578 | 0.0005835051 | 2.415879 | 16.65682
3.9737854 | -68.356476 | -0.0034906329 | 68.942383 | 0.0005843396 | 2.417616 | 16.66879
3.9738085 | -68.421677 | -0.0034948825 | 68.992188 | 0.0005850478865 | 2.419922 | 16.68469
3.9737251 | -68.448112 | -0.0034948168 | 69.041992 | 0.0005850369365 | 2.420857 | 16.69114
3.9736757 | -68.508705 | -0.0034978448 | 69.091797 | 0.0005855416 | 2.423 | 16.70591
3.9736791 | -68.540443 | -0.0035008551 | 69.141602 | 0.0005860433 | 2.424122 | 16.71365
3.9736385 | -68.599312 | -0.0035047948 | 69.191406 | 0.0005866999365 | 2.426204 | 16.72801
3.9736068 | -68.653633 | -0.0035079003 | 69.241211 | 0.0005872175 | 2.428126 | 16.74126
3.9735763 | -68.710945 | -0.0035111965 | 69.291016 | 0.0005877668865 | 2.430153 | 16.75523
3.9734461 | -68.775658 | -0.0035124065 | 69.34082 | 0.0005879686 | 2.432441 | 16.77101
3.9734142 | -68.827271 | -0.0035170375 | 69.390625 | 0.0005887403865 | 2.434267 | 16.7836
3.9734905 | -68.869484 | -0.0035192131 | 69.44043 | 0.0005891029865 | 2.43576 | 16.79389
3.9733391 | -68.911606 | -0.0035224317 | 69.490234 | 0.0005896394 | 2.437249 | 16.80416
3.9734433 | -68.967659 | -0.0035240471 | 69.540039 | 0.0005899087 | 2.439232 | 16.81783
3.9734275 | -69.009964 | -0.0035273908 | 69.589844 | 0.0005904659365 | 2.440728 | 16.82815
3.9733937 | -69.050774 | -0.0035284399 | 69.639648 | 0.0005906407865 | 2.442172 | 16.8381
3.9734185 | -69.09935 | -0.0035309433 | 69.689453 | 0.000591058 | 2.44389 | 16.84994
3.9732709 | -69.179893 | -0.003533721 | 69.739258 | 0.000591521 | 2.446738 | 16.86958
3.9732826 | -69.223221 | -0.0035374581 | 69.789063 | 0.0005921438 | 2.448271 | 16.88015
3.9732258 | -69.270676 | -0.0035393476 | 69.838867 | 0.0005924587365 | 2.449949 | 16.89172
3.9732642 | -69.308792 | -0.0035405396 | 69.888672 | 0.0005926574 | 2.451297 | 16.90102
3.9732111 | -69.3508 | -0.0035457492 | 69.938477 | 0.0005935257 | 2.452783 | 16.91126
3.97317 | -69.409943 | -0.0035462438 | 69.988281 | 0.0005936081 | 2.454875 | 16.92568
3.973207 | -69.455902 | -0.0035492838 | 70.038086 | 0.0005941148 | 2.4565 | 16.93689
3.9731472 | -69.482361 | -0.0035520315 | 70.087891 | 0.0005945727 | 2.457436 | 16.94334
3.9730873 | -69.542274 | -0.0035539386 | 70.137695 | 0.0005948906 | 2.459555 | 16.95795
3.973115 | -69.588722 | -0.0035583614 | 70.1875 | 0.0005956277 | 2.461198 | 16.96928
3.972997 | -69.644699 | -0.0035598397 | 70.237305 | 0.0005958740865 | 2.463177 | 16.98293
3.9730649 | -69.675133 | -0.0035597743 | 70.287109 | 0.0005958631865 | 2.464254 | 16.99035
3.9730015 | -69.748337 | -0.0035666823 | 70.336914 | 0.0005970145 | 2.466843 | 17.0082
3.973027 | -69.802612 | -0.0035673676 | 70.386719 | 0.0005971287365 | 2.468762 | 17.02143
3.9729798 | -69.828789 | -0.0035701871 | 70.436523 | 0.0005975987 | 2.469688 | 17.02782
3.9729393 | -69.900566 | -0.0035737813 | 70.486328 | 0.0005981976865 | 2.472227 | 17.04532
3.9730103 | -69.960495 | -0.0035754263 | 70.536133 | 0.0005984719 | 2.474346 | 17.05993
3.9728696 | -70.005844 | -0.0035769402 | 70.585938 | 0.0005987242 | 2.47595 | 17.07099
3.9728854 | -70.065598 | -0.0035811781 | 70.635742 | 0.0005994304865 | 2.478064 | 17.08556
3.972878 | -70.13166 | -0.0035839796 | 70.685547 | 0.0005998974 | 2.4804 | 17.10167
3.9728665 | -70.177536 | -0.003585845 | 70.735352 | 0.0006002083 | 2.482023 | 17.11286
3.9727855 | -70.199425 | -0.0035878657 | 70.785156 | 0.0006005450865 | 2.482797 | 17.1182
3.9728098 | -70.250557 | -0.0035899756 | 70.834961 | 0.0006008967365 | 2.484605 | 17.13067
3.9727306 | -70.295235 | -0.0035920856 | 70.884766 | 0.0006012484 | 2.486185 | 17.14156
3.972733 | -70.342743 | -0.0035960972 | 70.93457 | 0.000601917 | 2.487866 | 17.15315
3.9726799 | -70.401138 | -0.0036002754 | 70.984375 | 0.0006026134 | 2.489931 | 17.16739
3.9726975 | -70.446503 | -0.0036018786 | 71.03418 | 0.0006028806 | 2.491535 | 17.17845
3.972656 | -70.499092 | -0.0036033036 | 71.083984 | 0.0006031181 | 2.493395 | 17.19127
3.9727387 | -70.549965 | -0.0036062479 | 71.133789 | 0.0006036087865 | 2.495195 | 17.20368
3.9726753 | -70.594017 | -0.0036093115 | 71.183594 | 0.0006041193865 | 2.496753 | 17.21442
3.9725568 | -70.642303 | -0.0036113618 | 71.233398 | 0.0006044611 | 2.49846 | 17.22619
3.9725657 | -70.687172 | -0.0036150038 | 71.283203 | 0.0006050681 | 2.500047 | 17.23714
3.9725337 | -70.735458 | -0.003616011 | 71.333008 | 0.000605236 | 2.501755 | 17.24891
3.9726038 | -70.791969 | -0.0036176622 | 71.382813 | 0.0006055112 | 2.503754 | 17.26269
3.9724641 | -70.856453 | -0.0036243617 | 71.432617 | 0.0006066278 | 2.506034 | 17.27841
3.9724441 | -70.896233 | -0.0036230683 | 71.482422 | 0.0006064121865 | 2.507441 | 17.28812
3.9723449 | -70.921844 | -0.0036269664 | 71.532227 | 0.0006070619 | 2.508347 | 17.29436
3.972393 | -70.972458 | -0.0036278726 | 71.582031 | 0.0006072129 | 2.510137 | 17.3067
3.9723115 | -71.032738 | -0.0036311746 | 71.631836 | 0.0006077632365 | 2.512269 | 17.3214
3.972435 | -71.079872 | -0.00363304 | 71.681641 | 0.0006080741365 | 2.513936 | 17.3329
3.9722168 | -71.121414 | -0.0036361692 | 71.731445 | 0.0006085957 | 2.515405 | 17.34303
3.9723284 | -71.182281 | -0.0036390242 | 71.78125 | 0.0006090715 | 2.517558 | 17.35787
3.9722097 | -71.214699 | -0.003639543 | 71.831055 | 0.000609158 | 2.518705 | 17.36577
3.972332 | -71.269989 | -0.0036418913 | 71.880859 | 0.0006095494 | 2.52066 | 17.37926
3.9721885 | -71.320503 | -0.003647679 | 71.930664 | 0.000610514 | 2.522447 | 17.39157
3.972225 | -71.388931 | -0.0036510229 | 71.980469 | 0.0006110712865 | 2.524867 | 17.40826
3.9722157 | -71.410576 | -0.0036494972 | 72.030273 | 0.000610817 | 2.525632 | 17.41354
3.9721763 | -71.478378 | -0.0036536157 | 72.080078 | 0.0006115034 | 2.52803 | 17.43007
3.9721482 | -71.540123 | -0.003658056 | 72.129883 | 0.0006122435 | 2.530214 | 17.44513
3.9721115 | -71.583107 | -0.003660345 | 72.179688 | 0.000612625 | 2.531735 | 17.45561
3.9721379 | -71.634338 | -0.0036626577 | 72.229492 | 0.0006130104 | 2.533546 | 17.4681
3.9721227 | -71.68206 | -0.0036647737 | 72.279297 | 0.0006133630865 | 2.535234 | 17.47974
3.972065 | -71.729424 | -0.0036667883 | 72.329102 | 0.0006136989 | 2.536909 | 17.49129
3.9719827 | -71.773033 | -0.0036701381 | 72.378906 | 0.0006142572 | 2.538452 | 17.50192
3.9720707 | -71.83033 | -0.0036744296 | 72.428711 | 0.0006149724 | 2.540478 | 17.5159
3.9720166 | -71.864799 | -0.0036750496 | 72.478516 | 0.0006150757365 | 2.541697 | 17.5243
3.9719505 | -71.9366 | -0.0036780059 | 72.52832 | 0.0006155685 | 2.544237 | 17.54181
3.971863 | -71.98851 | -0.0036811412 | 72.578125 | 0.000616091 | 2.546073 | 17.55447
3.9718528 | -72.009888 | -0.0036840737 | 72.62793 | 0.0006165798 | 2.546829 | 17.55968
3.9718673 | -72.058723 | -0.0036891638 | 72.677734 | 0.0006174281 | 2.548556 | 17.57159
3.9718573 | -72.100288 | -0.0036891042 | 72.727539 | 0.0006174182 | 2.550026 | 17.58173
3.9718244 | -72.166397 | -0.0036922214 | 72.777344 | 0.0006179377 | 2.552364 | 17.59785
3.9718122 | -72.214943 | -0.0036965727 | 72.827148 | 0.0006186629 | 2.554081 | 17.60968
3.9717889 | -72.265694 | -0.0036979974 | 72.876953 | 0.0006189004 | 2.555876 | 17.62206
3.9718382 | -72.280823 | -0.0036987066 | 72.926758 | 0.0006190186 | 2.556411 | 17.62575
3.9718151 | -72.346153 | -0.0037027716 | 72.976563 | 0.0006196961 | 2.558722 | 17.64168
3.9716823 | -72.390305 | -0.0037042438 | 73.026367 | 0.0006199414365 | 2.560283 | 17.65245
3.9716921 | -72.440331 | -0.0037079155 | 73.076172 | 0.0006205533865 | 2.562053 | 17.66465
3.9716735 | -72.48835 | -0.0037088869 | 73.125977 | 0.0006207152865 | 2.563751 | 17.67635
3.9716778 | -72.554253 | -0.0037125228 | 73.175781 | 0.0006213213 | 2.566082 | 17.69243
3.9716673 | -72.61412 | -0.0037143824 | 73.225586 | 0.0006216312 | 2.568199 | 17.70702
3.9716423 | -72.660896 | -0.0037169515 | 73.275391 | 0.0006220593865 | 2.569854 | 17.71843
3.9716017 | -72.718521 | -0.0037203252 | 73.325195 | 0.0006226217 | 2.571892 | 17.73248
3.9715927 | -72.746902 | -0.0037233231 | 73.375 | 0.0006231213 | 2.572895 | 17.7394
3.9715633 | -72.793671 | -0.0037251234 | 73.424805 | 0.0006234214 | 2.574549 | 17.75081
3.9714849 | -72.848602 | -0.0037285448 | 73.474609 | 0.0006239916 | 2.576492 | 17.7642
3.9714742 | -72.9104 | -0.0037303746 | 73.524414 | 0.0006242966 | 2.578678 | 17.77927
3.9715173 | -72.973251 | -0.0037357328 | 73.574219 | 0.0006251896 | 2.580901 | 17.7946
3.9714043 | -73.001511 | -0.0037384687 | 73.624023 | 0.0006256455865 | 2.5819 | 17.80149
3.9714682 | -73.074402 | -0.0037413952 | 73.673828 | 0.0006261333365 | 2.584478 | 17.81926
3.9713898 | -73.102242 | -0.0037419139 | 73.723633 | 0.0006262197865 | 2.585463 | 17.82605
3.9713876 | -73.154495 | -0.003745985 | 73.773438 | 0.0006268983 | 2.587311 | 17.83879
3.971348 | -73.203842 | -0.0037479163 | 73.823242 | 0.0006272201865 | 2.589056 | 17.85083
3.9713418 | -73.266083 | -0.0037507056 | 73.873047 | 0.0006276851 | 2.591258 | 17.86601
3.9712937 | -73.315979 | -0.003754437 | 73.922852 | 0.000628307 | 2.593022 | 17.87817
3.9713025 | -73.335068 | -0.0037571371 | 73.972656 | 0.0006287569865 | 2.593697 | 17.88283
3.9712615 | -73.383133 | -0.0037593723 | 74.022461 | 0.0006291295 | 2.595397 | 17.89455
3.971247 | -73.426048 | -0.0037583946 | 74.072266 | 0.0006289666 | 2.596915 | 17.90501
3.9712234 | -73.488876 | -0.0037637292 | 74.12207 | 0.0006298557 | 2.599137 | 17.92033
3.971199 | -73.535706 | -0.0037667095 | 74.171875 | 0.0006303523865 | 2.600794 | 17.93175
3.9711611 | -73.605675 | -0.0037710427 | 74.22168 | 0.0006310745865 | 2.603268 | 17.94882
3.971101 | -73.630859 | -0.0037701966 | 74.271484 | 0.0006309336 | 2.604159 | 17.95496
3.9711437 | -73.69519 | -0.0037731526 | 74.321289 | 0.0006314262365 | 2.606434 | 17.97064
3.9711161 | -73.737015 | -0.0037745475 | 74.371094 | 0.0006316587 | 2.607913 | 17.98084
3.9710536 | -73.786812 | -0.003778267 | 74.420898 | 0.0006322786365 | 2.609675 | 17.99299
3.9709539 | -73.825966 | -0.0037808833 | 74.470703 | 0.0006327146865 | 2.611059 | 18.00253
3.9710364 | -73.885292 | -0.0037844954 | 74.520508 | 0.0006333167 | 2.613158 | 18.017
3.9709845 | -73.926689 | -0.0037837145 | 74.570313 | 0.0006331866 | 2.614622 | 18.02709
3.9709487 | -73.98642 | -0.0037913739 | 74.620117 | 0.0006344631 | 2.616734 | 18.04166
3.9708815 | -74.042824 | -0.003791648 | 74.669922 | 0.0006345088 | 2.618729 | 18.05541
3.970907 | -74.080589 | -0.0037940443 | 74.719727 | 0.0006349081865 | 2.620065 | 18.06462
3.9708817 | -74.133133 | -0.0037959577 | 74.769531 | 0.0006352270865 | 2.621923 | 18.07744
3.9709241 | -74.197617 | -0.0037984012 | 74.819336 | 0.0006356343365 | 2.624204 | 18.09316
3.9708436 | -74.239563 | -0.003800279 | 74.869141 | 0.0006359473 | 2.625687 | 18.10339
3.9708364 | -74.304489 | -0.0038026569 | 74.918945 | 0.0006363436 | 2.627984 | 18.11922
3.9707453 | -74.361961 | -0.0038079142 | 74.96875 | 0.0006372198365 | 2.630016 | 18.13324
3.9708066 | -74.417267 | -0.0038119792 | 75.018555 | 0.0006378973365 | 2.631972 | 18.14672
3.9707804 | -74.453201 | -0.0038127184 | 75.068359 | 0.0006380205365 | 2.633243 | 18.15549
3.9706931 | -74.487366 | -0.0038160859 | 75.118164 | 0.0006385817865 | 2.634452 | 18.16382
3.9707222 | -74.528435 | -0.0038193525 | 75.167969 | 0.0006391262 | 2.635904 | 18.17383
3.970731 | -74.5896 | -0.0038217066 | 75.217773 | 0.0006395186 | 2.638067 | 18.18875
3.9705997 | -74.64109 | -0.0038244305 | 75.267578 | 0.0006399726 | 2.639889 | 18.2013
3.9706697 | -74.698128 | -0.0038275481 | 75.317383 | 0.0006404922 | 2.641906 | 18.21521
3.9705465 | -74.756142 | -0.0038295984 | 75.367188 | 0.0006408339 | 2.643958 | 18.22936
3.9706378 | -74.807236 | -0.0038328646 | 75.416992 | 0.0006413782365 | 2.645765 | 18.24182
3.9705071 | -74.8573 | -0.0038332879 | 75.466797 | 0.0006414487865 | 2.647535 | 18.25403
3.9705071 | -74.905464 | -0.0038385987 | 75.516602 | 0.0006423339 | 2.649239 | 18.26577
3.9704626 | -74.93383 | -0.0038388192 | 75.566406 | 0.0006423707 | 2.650242 | 18.27269
3.9704406 | -74.990532 | -0.0038433312 | 75.616211 | 0.0006431227 | 2.652248 | 18.28651
3.9704671 | -75.049812 | -0.003843677 | 75.666016 | 0.0006431803 | 2.654344 | 18.30097
3.970439 | -75.097084 | -0.0038489879 | 75.71582 | 0.0006440655 | 2.656016 | 18.3125
3.9704466 | -75.131584 | -0.0038512647 | 75.765625 | 0.0006444449 | 2.657236 | 18.32091
3.9703219 | -75.163559 | -0.0038521229 | 75.81543 | 0.000644588 | 2.658367 | 18.32871
3.9703879 | -75.224281 | -0.0038525758 | 75.865234 | 0.0006446634365 | 2.660515 | 18.34351
3.9702981 | -75.266777 | -0.00385617 | 75.915039 | 0.0006452625 | 2.662018 | 18.35388
3.9702604 | -75.324707 | -0.0038600385 | 75.964844 | 0.0006459072 | 2.664067 | 18.368
3.9702868 | -75.361015 | -0.0038601458 | 76.014648 | 0.0006459251 | 2.665351 | 18.37686
3.9701834 | -75.431091 | -0.0038648546 | 76.064453 | 0.0006467099 | 2.667829 | 18.39394
3.9702437 | -75.46875 | -0.0038672984 | 76.114258 | 0.0006471172 | 2.669161 | 18.40313
3.9702926 | -75.517319 | -0.0038707971 | 76.164063 | 0.0006477003 | 2.670879 | 18.41497
3.970206 | -75.568886 | -0.0038743077 | 76.213867 | 0.0006482854 | 2.672703 | 18.42755
3.9701631 | -75.600822 | -0.0038749455 | 76.263672 | 0.0006483917 | 2.673832 | 18.43533
3.9702044 | -75.659271 | -0.0038775087 | 76.313477 | 0.0006488189 | 2.675899 | 18.44959
3.9701416 | -75.712517 | -0.0038835406 | 76.363281 | 0.0006498242365 | 2.677783 | 18.46257
3.9701314 | -75.774765 | -0.0038838745 | 76.413086 | 0.0006498798865 | 2.679984 | 18.47775
3.9700966 | -75.835564 | -0.0038868485 | 76.462891 | 0.0006503756 | 2.682134 | 18.49258
3.970053 | -75.871223 | -0.0038904606 | 76.512695 | 0.0006509776 | 2.683396 | 18.50127
3.9699979 | -75.91526 | -0.0038936792 | 76.5625 | 0.000651514 | 2.684953 | 18.51201
3.9700794 | -75.975227 | -0.003895235 | 76.612305 | 0.0006517733 | 2.687074 | 18.52663
3.9699926 | -76.019501 | -0.003896272 | 76.662109 | 0.0006519461365 | 2.68864 | 18.53743
3.9700143 | -76.07309 | -0.0038988232 | 76.711914 | 0.0006523713365 | 2.690535 | 18.5505
3.9700105 | -76.120682 | -0.0039034903 | 76.761719 | 0.0006531491865 | 2.692218 | 18.5621
3.9699094 | -76.153137 | -0.0039030253 | 76.811523 | 0.0006530716865 | 2.693366 | 18.57002
3.9698927 | -76.221916 | -0.0039066849 | 76.861328 | 0.0006536816 | 2.695799 | 18.58679
3.9698825 | -76.264572 | -0.0039104819 | 76.911133 | 0.0006543145 | 2.697307 | 18.59719
3.9698792 | -76.302971 | -0.0039128242 | 76.960938 | 0.0006547048365 | 2.698666 | 18.60655
3.9697924 | -76.330795 | -0.0039158762 | 77.010742 | 0.0006552135 | 2.69965 | 18.61334
3.9698229 | -76.374954 | -0.0039163828 | 77.060547 | 0.0006552979365 | 2.701211 | 18.62411
3.9697309 | -76.43322 | -0.0039191958 | 77.110352 | 0.0006557668 | 2.703272 | 18.63831
3.9698443 | -76.47187 | -0.003921282 | 77.160156 | 0.0006561145 | 2.704639 | 18.64774
3.9697576 | -76.536201 | -0.0039262655 | 77.209961 | 0.0006569451 | 2.706914 | 18.66343
3.9697104 | -76.600861 | -0.003927642 | 77.259766 | 0.0006571745 | 2.709201 | 18.67919
3.9695904 | -76.629532 | -0.0039290129 | 77.30957 | 0.000657403 | 2.710215 | 18.68619
3.9696836 | -76.700073 | -0.0039334237 | 77.359375 | 0.0006581380865 | 2.71271 | 18.70339
3.9695694 | -76.753975 | -0.003935474 | 77.40918 | 0.0006584798 | 2.714617 | 18.71653
3.9695902 | -76.780869 | -0.0039370237 | 77.458984 | 0.0006587380865 | 2.715568 | 18.72309
3.969631 | -76.854248 | -0.0039415895 | 77.508789 | 0.0006594991 | 2.718163 | 18.74098
3.9694874 | -76.898308 | -0.0039419355 | 77.558594 | 0.0006595567 | 2.719721 | 18.75173
3.9695542 | -76.940292 | -0.0039468585 | 77.608398 | 0.0006603772 | 2.721206 | 18.76196
3.9696071 | -76.973137 | -0.0039488673 | 77.658203 | 0.000660712 | 2.722368 | 18.76997
3.969517 | -77.033798 | -0.003949964 | 77.708008 | 0.0006608948 | 2.724513 | 18.78477
3.9694819 | -77.106865 | -0.0039545535 | 77.757813 | 0.0006616597 | 2.727097 | 18.80258
3.969435 | -77.149925 | -0.0039595426 | 77.807617 | 0.0006624912365 | 2.72862 | 18.81308
3.9694166 | -77.192085 | -0.0039600609 | 77.857422 | 0.0006625776 | 2.730112 | 18.82336
3.9694366 | -77.238441 | -0.0039630891 | 77.907227 | 0.0006630823 | 2.731751 | 18.83467
3.9694426 | -77.285126 | -0.0039658784 | 77.957031 | 0.0006635472 | 2.733402 | 18.84605
3.969342 | -77.346451 | -0.0039693653 | 78.006836 | 0.0006641284 | 2.735571 | 18.86101
3.9693258 | -77.397156 | -0.0039723101 | 78.056641 | 0.0006646192 | 2.737364 | 18.87337
3.9692597 | -77.452805 | -0.0039739609 | 78.106445 | 0.0006648942865 | 2.739333 | 18.88694
3.9693623 | -77.494293 | -0.0039789318 | 78.15625 | 0.0006657228 | 2.7408 | 18.89706
3.9692361 | -77.542976 | -0.003981662 | 78.206055 | 0.0006661778 | 2.742522 | 18.90893
3.9692519 | -77.606888 | -0.0039845109 | 78.255859 | 0.0006666526 | 2.744782 | 18.92452
3.969161 | -77.649094 | -0.0039869961 | 78.305664 | 0.0006670668 | 2.746275 | 18.93481
3.9691968 | -77.693069 | -0.0039882301 | 78.355469 | 0.0006672724865 | 2.74783 | 18.94553
3.9691293 | -77.74987 | -0.0039896485 | 78.405273 | 0.0006675088865 | 2.749839 | 18.95938
3.9691322 | -77.791443 | -0.0039918125 | 78.455078 | 0.0006678696 | 2.751309 | 18.96952
3.9690738 | -77.828812 | -0.0039948523 | 78.504883 | 0.0006683761865 | 2.752631 | 18.97863
3.9690709 | -77.896492 | -0.0039989473 | 78.554688 | 0.0006690586865 | 2.755025 | 18.99514
3.9690666 | -77.92395 | -0.0039996086 | 78.604492 | 0.0006691689 | 2.755996 | 19.00183
3.9690633 | -77.980621 | -0.0040024105 | 78.654297 | 0.0006696358865 | 2.758 | 19.01565
3.9689841 | -78.028976 | -0.0040052831 | 78.704102 | 0.0006701147 | 2.75971 | 19.02744
3.9690182 | -78.065552 | -0.0040099979 | 78.753906 | 0.0006709005 | 2.761004 | 19.03636
3.9689951 | -78.127396 | -0.0040118396 | 78.803711 | 0.0006712074 | 2.763191 | 19.05144
3.968981 | -78.161942 | -0.0040132105 | 78.853516 | 0.0006714358865 | 2.764413 | 19.05987
3.9689257 | -78.213791 | -0.0040157498 | 78.90332 | 0.0006718591 | 2.766247 | 19.07251
3.9689167 | -78.274216 | -0.0040179905 | 78.953125 | 0.0006722326 | 2.768384 | 19.08724
3.9689476 | -78.327499 | -0.0040199994 | 79.00293 | 0.0006725674 | 2.770269 | 19.10024
3.968868 | -78.384697 | -0.0040215016 | 79.052734 | 0.0006728177365 | 2.772292 | 19.11418
3.9687853 | -78.434723 | -0.0040251669 | 79.102539 | 0.0006734286 | 2.774061 | 19.12638
3.9688361 | -78.499588 | -0.0040286123 | 79.152344 | 0.0006740029 | 2.776355 | 19.1422
3.9687455 | -78.548653 | -0.0040303888 | 79.202148 | 0.0006742989365 | 2.77809 | 19.15417
3.9688144 | -78.608963 | -0.0040336312 | 79.251953 | 0.0006748393365 | 2.780223 | 19.16887
3.9687312 | -78.651321 | -0.0040362836 | 79.301758 | 0.0006752814 | 2.781721 | 19.1792
3.968668 | -78.683121 | -0.0040401104 | 79.351563 | 0.0006759192 | 2.782846 | 19.18696
3.9686885 | -78.73497 | -0.0040432927 | 79.401367 | 0.0006764495865 | 2.78468 | 19.1996
3.9685929 | -78.784492 | -0.0040450692 | 79.451172 | 0.0006767457 | 2.786431 | 19.21167
3.96872 | -78.826683 | -0.0040480015 | 79.500977 | 0.0006772343865 | 2.787924 | 19.22196
3.9685929 | -78.905502 | -0.0040499209 | 79.550781 | 0.0006775542865 | 2.790711 | 19.24118
3.9686565 | -78.939323 | -0.0040529189 | 79.600586 | 0.000678054 | 2.791907 | 19.24943
3.9685638 | -78.993378 | -0.0040548863 | 79.650391 | 0.0006783819 | 2.793819 | 19.26261
3.9684725 | -79.030426 | -0.0040588258 | 79.700195 | 0.0006790384365 | 2.79513 | 19.27165
3.9685519 | -79.078758 | -0.0040602149 | 79.75 | 0.00067927 | 2.796839 | 19.28343
3.9684248 | -79.133789 | -0.0040641068 | 79.799805 | 0.0006799186 | 2.798785 | 19.29685
3.9684944 | -79.180069 | -0.0040673134 | 79.849609 | 0.0006804530365 | 2.800422 | 19.30814
3.9684401 | -79.227371 | -0.0040701628 | 79.899414 | 0.0006809279365 | 2.802095 | 19.31967
3.9683948 | -79.273766 | -0.0040700496 | 79.949219 | 0.0006809091 | 2.803736 | 19.33098
3.968369 | -79.331764 | -0.0040741442 | 79.999023 | 0.0006815915 | 2.805787 | 19.34513
3.96839 | -79.365334 | -0.0040733875 | 80.048828 | 0.0006814653865 | 2.806974 | 19.35331
3.968322 | -79.424652 | -0.0040785908 | 80.098633 | 0.0006823326 | 2.809072 | 19.36778
3.9683917 | -79.46241 | -0.0040786085 | 80.148438 | 0.0006823356 | 2.810408 | 19.37699
3.9682977 | -79.501244 | -0.0040822327 | 80.198242 | 0.0006829395865 | 2.811781 | 19.38646
3.9683313 | -79.541367 | -0.0040832637 | 80.248047 | 0.0006831114 | 2.8132 | 19.39624
3.9682987 | -79.590736 | -0.0040871263 | 80.297852 | 0.0006837551865 | 2.814946 | 19.40828
3.9683197 | -79.652908 | -0.0040924312 | 80.347656 | 0.0006846393365 | 2.817145 | 19.42344
3.9682391 | -79.724274 | -0.0040938971 | 80.397461 | 0.0006848837 | 2.819669 | 19.44084
3.9681988 | -79.78183 | -0.0040965914 | 80.447266 | 0.0006853327 | 2.821705 | 19.45488
3.9682183 | -79.816704 | -0.0041006743 | 80.49707 | 0.0006860131865 | 2.822938 | 19.46338
3.968209 | -79.855583 | -0.0041025756 | 80.546875 | 0.0006863301 | 2.824314 | 19.47286
3.9681232 | -79.904533 | -0.0041046678 | 80.59668 | 0.0006866788 | 2.826045 | 19.4848
3.9680941 | -79.964417 | -0.0041076718 | 80.646484 | 0.0006871794365 | 2.828163 | 19.4994
3.9681396 | -80.031837 | -0.004110706 | 80.696289 | 0.0006876851365 | 2.830547 | 19.51584
3.9680517 | -80.073952 | -0.0041131675 | 80.746094 | 0.0006880953865 | 2.832037 | 19.52611
3.9681427 | -80.112137 | -0.0041170479 | 80.795898 | 0.0006887421 | 2.833387 | 19.53542
3.9680479 | -80.167511 | -0.0041186749 | 80.845703 | 0.0006890132865 | 2.835346 | 19.54893
3.968086 | -80.211975 | -0.0041197776 | 80.895508 | 0.0006891971 | 2.836918 | 19.55977
3.9679823 | -80.266945 | -0.0041242121 | 80.945313 | 0.0006899362 | 2.838862 | 19.57317
3.9679496 | -80.301628 | -0.0041270554 | 80.995117 | 0.0006904100365 | 2.840089 | 19.58163
3.967978 | -80.346428 | -0.0041281283 | 81.044922 | 0.0006905889 | 2.841674 | 19.59255
3.9679151 | -80.409294 | -0.0041323062 | 81.094727 | 0.0006912852 | 2.843897 | 19.60788
3.9678612 | -80.451401 | -0.0041337963 | 81.144531 | 0.0006915335 | 2.845386 | 19.61815
3.96786 | -80.499046 | -0.0041358825 | 81.194336 | 0.0006918812 | 2.847071 | 19.62977
3.9677598 | -80.532166 | -0.0041409847 | 81.244141 | 0.0006927315865 | 2.848243 | 19.63785
3.9678562 | -80.558701 | -0.0041399123 | 81.293945 | 0.0006925529 | 2.849181 | 19.64432
3.9677825 | -80.610779 | -0.0041454374 | 81.34375 | 0.0006934737 | 2.851023 | 19.65702
3.9677081 | -80.690659 | -0.004148358 | 81.393555 | 0.0006939605 | 2.853848 | 19.6765
3.96773 | -80.735001 | -0.0041516484 | 81.443359 | 0.0006945089 | 2.855417 | 19.68731
3.9677176 | -80.783951 | -0.0041522202 | 81.493164 | 0.0006946042 | 2.857148 | 19.69924
3.9676828 | -80.825874 | -0.0041574179 | 81.542969 | 0.0006954705 | 2.858631 | 19.70947
3.9676793 | -80.901161 | -0.0041581276 | 81.592773 | 0.0006955887365 | 2.861293 | 19.72783
3.9675882 | -80.932747 | -0.0041599572 | 81.642578 | 0.0006958937 | 2.86241 | 19.73553
3.9676087 | -80.966042 | -0.0041638492 | 81.692383 | 0.0006965423365 | 2.863588 | 19.74365
3.9675455 | -81.032501 | -0.004165512 | 81.742188 | 0.0006968195 | 2.865938 | 19.75985
3.9674516 | -81.081299 | -0.0041692611 | 81.791992 | 0.0006974443 | 2.867664 | 19.77175
3.9675941 | -81.123886 | -0.0041712285 | 81.841797 | 0.0006977722 | 2.869171 | 19.78214
3.9674239 | -81.170219 | -0.0041753771 | 81.891602 | 0.0006984637 | 2.870809 | 19.79344
3.9674675 | -81.232529 | -0.0041775643 | 81.941406 | 0.0006988281865 | 2.873013 | 19.80863
3.9674344 | -81.270897 | -0.0041787685 | 81.991211 | 0.0006990288865 | 2.87437 | 19.81799
3.967422 | -81.338394 | -0.0041824756 | 82.041016 | 0.0006996467365 | 2.876757 | 19.83445
3.967437 | -81.3685 | -0.004185027 | 82.09082 | 0.000700072 | 2.877822 | 19.84179
3.9674423 | -81.43602 | -0.0041887998 | 82.140625 | 0.0007007008 | 2.88021 | 19.85825
3.9673257 | -81.490868 | -0.004192573 | 82.19043 | 0.0007013296365 | 2.88215 | 19.87163
3.9673715 | -81.541222 | -0.0041945041 | 82.240234 | 0.0007016514865 | 2.883931 | 19.88391
3.9673791 | -81.598755 | -0.0041976687 | 82.290039 | 0.0007021789 | 2.885966 | 19.89794
3.9672909 | -81.639595 | -0.0042009889 | 82.339844 | 0.0007027322865 | 2.88741 | 19.90789
3.967314 | -81.684799 | -0.0042023361 | 82.389648 | 0.0007029568 | 2.889009 | 19.91892
3.9672251 | -81.730164 | -0.0042045531 | 82.439453 | 0.0007033263 | 2.890613 | 19.92998
3.9672828 | -81.786316 | -0.0042086183 | 82.489258 | 0.0007040039 | 2.892599 | 19.94367
3.9672232 | -81.845688 | -0.0042106863 | 82.539063 | 0.0007043485 | 2.894699 | 19.95815
3.9671869 | -81.893509 | -0.0042137089 | 82.588867 | 0.0007048522865 | 2.89639 | 19.96981
3.9671671 | -81.936256 | -0.0042166351 | 82.638672 | 0.0007053399865 | 2.897902 | 19.98024
3.9671557 | -81.986992 | -0.004217607 | 82.688477 | 0.000705502 | 2.899697 | 19.99261
3.967099 | -82.033417 | -0.0042219874 | 82.738281 | 0.0007062320365 | 2.901339 | 20.00393
3.9670873 | -82.074272 | -0.0042236624 | 82.788086 | 0.0007065112 | 2.902784 | 20.01389
3.9670715 | -82.120056 | -0.0042257309 | 82.837891 | 0.000706856 | 2.904403 | 20.02506
3.9670451 | -82.170044 | -0.0042291703 | 82.887695 | 0.0007074291865 | 2.906171 | 20.03725
3.9670074 | -82.213905 | -0.0042317631 | 82.9375 | 0.0007078613 | 2.907722 | 20.04794
3.9669092 | -82.263344 | -0.0042331577 | 82.987305 | 0.0007080938 | 2.909471 | 20.06
3.9668803 | -82.322182 | -0.0042381403 | 83.037109 | 0.0007089241865 | 2.911552 | 20.07434
3.9669509 | -82.385559 | -0.0042415201 | 83.086914 | 0.0007094874865 | 2.913793 | 20.0898
3.9669809 | -82.420853 | -0.0042442856 | 83.136719 | 0.0007099484 | 2.915041 | 20.09841
3.9668703 | -82.463089 | -0.0042459192 | 83.186523 | 0.0007102207 | 2.916535 | 20.1087
3.966949 | -82.504784 | -0.0042480589 | 83.236328 | 0.0007105772865 | 2.91801 | 20.11887
3.9667749 | -82.571144 | -0.0042488994 | 83.286133 | 0.0007107174 | 2.920357 | 20.13505
3.9668109 | -82.623711 | -0.0042521358 | 83.335938 | 0.0007112568 | 2.922216 | 20.14787
3.9667273 | -82.668541 | -0.0042552589 | 83.385742 | 0.0007117772865 | 2.923802 | 20.1588
3.9667654 | -82.715523 | -0.0042590019 | 83.435547 | 0.0007124011 | 2.925463 | 20.17026
3.9667673 | -82.76825 | -0.0042615058 | 83.485352 | 0.0007128184365 | 2.927328 | 20.18312
3.9666917 | -82.844292 | -0.004265219 | 83.535156 | 0.0007134373 | 2.930017 | 20.20166
3.9666665 | -82.875206 | -0.0042682826 | 83.584961 | 0.0007139479 | 2.931111 | 20.2092
3.9666989 | -82.915085 | -0.0042696358 | 83.634766 | 0.0007141734365 | 2.932521 | 20.21892
3.9666862 | -82.968643 | -0.0042726099 | 83.68457 | 0.0007146691 | 2.934415 | 20.23198
3.9666889 | -83.028152 | -0.0042756139 | 83.734375 | 0.0007151697865 | 2.93652 | 20.2465
3.9666259 | -83.07737 | -0.0042792317 | 83.78418 | 0.0007157728 | 2.938261 | 20.2585
3.9665415 | -83.132866 | -0.0042795362 | 83.833984 | 0.0007158235 | 2.940224 | 20.27203
3.9665663 | -83.186165 | -0.0042811991 | 83.883789 | 0.0007161007 | 2.942109 | 20.28503
3.9664297 | -83.228706 | -0.0042836308 | 83.933594 | 0.0007165059365 | 2.943613 | 20.2954
3.966548 | -83.273193 | -0.0042889775 | 83.983398 | 0.0007173971 | 2.945187 | 20.30625
3.9664495 | -83.32901 | -0.004290998 | 84.033203 | 0.0007177338 | 2.947161 | 20.31986
3.9664295 | -83.378098 | -0.0042936266 | 84.083008 | 0.0007181719 | 2.948897 | 20.33183
3.9663868 | -83.417702 | -0.0042936085 | 84.132813 | 0.0007181688865 | 2.950298 | 20.34149
3.9664328 | -83.466827 | -0.004298842 | 84.182617 | 0.0007190411365 | 2.952035 | 20.35347
3.9663746 | -83.521263 | -0.0042997361 | 84.232422 | 0.0007191902 | 2.95396 | 20.36674
3.9662452 | -83.571259 | -0.0043017683 | 84.282227 | 0.0007195289 | 2.955729 | 20.37893
3.9663162 | -83.621628 | -0.0043041827 | 84.332031 | 0.0007199313 | 2.95751 | 20.39122
3.9662583 | -83.672256 | -0.0043091653 | 84.381836 | 0.0007207616865 | 2.959301 | 20.40356
3.9662821 | -83.706139 | -0.0043124612 | 84.431641 | 0.000721311 | 2.960499 | 20.41182
3.9662583 | -83.741875 | -0.0043145595 | 84.481445 | 0.0007216607 | 2.961763 | 20.42054
3.966186 | -83.799637 | -0.004315835 | 84.53125 | 0.0007218733 | 2.963806 | 20.43462
3.9662063 | -83.848419 | -0.0043197572 | 84.581055 | 0.000722527 | 2.965531 | 20.44652
3.9662035 | -83.892502 | -0.0043224753 | 84.630859 | 0.00072298 | 2.96709 | 20.45727
3.9661942 | -83.947121 | -0.0043262183 | 84.680664 | 0.0007236039 | 2.969022 | 20.47059
3.9661119 | -83.993149 | -0.0043255091 | 84.730469 | 0.0007234857 | 2.97065 | 20.48181
3.9661341 | -84.047043 | -0.0043296814 | 84.780273 | 0.0007241810365 | 2.972556 | 20.49495
3.9661417 | -84.091759 | -0.0043322206 | 84.830078 | 0.0007246042365 | 2.974138 | 20.50586
3.9660833 | -84.145042 | -0.0043345271 | 84.879883 | 0.0007249887 | 2.976022 | 20.51885
3.9660933 | -84.196442 | -0.0043365536 | 84.929688 | 0.0007253264 | 2.97784 | 20.53138
3.9659972 | -84.253357 | -0.0043417574 | 84.979492 | 0.0007261937 | 2.979853 | 20.54526
3.9660745 | -84.305573 | -0.0043430207 | 85.029297 | 0.0007264043 | 2.9817 | 20.558
3.9660714 | -84.348221 | -0.0043456079 | 85.079102 | 0.0007268355 | 2.983208 | 20.5684
3.9659417 | -84.393845 | -0.0043478366 | 85.128906 | 0.0007272069 | 2.984822 | 20.57952
3.9659786 | -84.464706 | -0.0043513058 | 85.178711 | 0.0007277851 | 2.987328 | 20.5968
3.9659245 | -84.505226 | -0.0043561338 | 85.228516 | 0.0007285898 | 2.988761 | 20.60668
3.9659503 | -84.539314 | -0.0043565752 | 85.27832 | 0.0007286633365 | 2.989967 | 20.61499
3.9658906 | -84.590996 | -0.0043599484 | 85.328125 | 0.0007292255365 | 2.991794 | 20.6276
3.9658563 | -84.642639 | -0.0043641748 | 85.37793 | 0.0007299299365 | 2.993621 | 20.64019
3.965853 | -84.687332 | -0.004365623 | 85.427734 | 0.0007301713 | 2.995202 | 20.65109
3.9658406 | -84.725731 | -0.0043691755 | 85.477539 | 0.0007307633865 | 2.99656 | 20.66045
3.9657781 | -84.755753 | -0.0043701287 | 85.527344 | 0.0007309223 | 2.997622 | 20.66777
3.965807 | -84.828346 | -0.0043720603 | 85.577148 | 0.0007312441865 | 3.000189 | 20.68547
3.965729 | -84.883888 | -0.0043767276 | 85.626953 | 0.0007320221 | 3.002153 | 20.69902
3.9657583 | -84.92662 | -0.0043789563 | 85.676758 | 0.0007323935 | 3.003665 | 20.70944
3.9657111 | -84.982285 | -0.0043800711 | 85.726563 | 0.0007325793 | 3.005633 | 20.72301
3.9657497 | -85.032326 | -0.0043855365 | 85.776367 | 0.0007334902 | 3.007403 | 20.73522
3.965781 | -85.07296 | -0.0043878676 | 85.826172 | 0.0007338787365 | 3.00884 | 20.74512
3.9655874 | -85.108192 | -0.0043873312 | 85.875977 | 0.0007337893365 | 3.010087 | 20.75372
3.9656463 | -85.159447 | -0.0043925522 | 85.925781 | 0.0007346595 | 3.011899 | 20.76621
3.9655249 | -85.216919 | -0.0043936074 | 85.975586 | 0.0007348354 | 3.013932 | 20.78023
3.9655848 | -85.266472 | -0.0043966291 | 86.025391 | 0.0007353389865 | 3.015685 | 20.79231
3.9655311 | -85.315033 | -0.0043986738 | 86.075195 | 0.0007356798 | 3.017402 | 20.80415
3.9655707 | -85.375763 | -0.0044026673 | 86.125 | 0.0007363454 | 3.01955 | 20.81896
3.9654603 | -85.431427 | -0.0044056773 | 86.174805 | 0.000736847 | 3.021519 | 20.83254
3.9654195 | -85.469795 | -0.0044085979 | 86.224609 | 0.0007373337865 | 3.022876 | 20.84189
3.965421 | -85.509346 | -0.0044111665 | 86.274414 | 0.0007377618865 | 3.024274 | 20.85154
3.965471 | -85.561234 | -0.0044139503 | 86.324219 | 0.0007382259 | 3.02611 | 20.86419
3.9653897 | -85.63575 | -0.0044175861 | 86.374023 | 0.0007388318 | 3.028745 | 20.88236
3.9653881 | -85.667862 | -0.0044202982 | 86.423828 | 0.0007392838365 | 3.029881 | 20.89019
3.9653087 | -85.726028 | -0.0044211862 | 86.473633 | 0.0007394318365 | 3.031938 | 20.90438
3.965384 | -85.772423 | -0.0044257641 | 86.523438 | 0.0007401948 | 3.033579 | 20.91569
3.965333 | -85.824982 | -0.0044290721 | 86.573242 | 0.0007407462 | 3.035438 | 20.92851
3.9652658 | -85.886597 | -0.0044321297 | 86.623047 | 0.0007412558 | 3.037617 | 20.94353
3.9652379 | -85.918327 | -0.0044317781 | 86.672852 | 0.0007411972 | 3.038739 | 20.95127
3.965261 | -85.97583 | -0.0044364454 | 86.722656 | 0.0007419750365 | 3.040773 | 20.96529
3.9652214 | -86.013527 | -0.0044392943 | 86.772461 | 0.0007424499 | 3.042106 | 20.97448
3.9651198 | -86.072952 | -0.0044444203 | 86.822266 | 0.0007433041865 | 3.044208 | 20.98897
3.9651558 | -86.123482 | -0.0044466495 | 86.87207 | 0.0007436757 | 3.045995 | 21.00129
3.965121 | -86.185699 | -0.0044457852 | 86.921875 | 0.0007435317 | 3.048196 | 21.01647
3.9651408 | -86.221039 | -0.0044491291 | 86.97168 | 0.0007440889865 | 3.049445 | 21.02508
3.9651129 | -86.256416 | -0.0044516143 | 87.021484 | 0.0007445031865 | 3.050697 | 21.03371
3.9650476 | -86.313675 | -0.00445444 | 87.071289 | 0.0007449741365 | 3.052722 | 21.04767
3.965029 | -86.369225 | -0.0044581117 | 87.121094 | 0.0007455860865 | 3.054686 | 21.06122
3.9649942 | -86.418129 | -0.0044597029 | 87.170898 | 0.0007458512865 | 3.056416 | 21.07314
3.9650123 | -86.461212 | -0.0044630109 | 87.220703 | 0.0007464026 | 3.05794 | 21.08365
3.9650002 | -86.499428 | -0.004463756 | 87.270508 | 0.0007465268 | 3.059291 | 21.09297
3.9649849 | -86.563324 | -0.0044680717 | 87.320313 | 0.0007472460865 | 3.061551 | 21.10855
3.9649284 | -86.609276 | -0.0044727265 | 87.370117 | 0.0007480218865 | 3.063177 | 21.11976
3.9648228 | -86.663704 | -0.00447278 | 87.419922 | 0.0007480308 | 3.065102 | 21.13303
3.9649072 | -86.705338 | -0.0044736802 | 87.469727 | 0.0007481808365 | 3.066574 | 21.14318
3.9648297 | -86.762825 | -0.0044772266 | 87.519531 | 0.0007487719 | 3.068607 | 21.1572
3.9649 | -86.826508 | -0.0044819233 | 87.569336 | 0.0007495546865 | 3.07086 | 21.17273
3.9646862 | -86.866776 | -0.0044830795 | 87.619141 | 0.0007497473865 | 3.072284 | 21.18255
3.9647996 | -86.909416 | -0.0044865785 | 87.668945 | 0.0007503306 | 3.073792 | 21.19295
3.9647701 | -86.960861 | -0.0044892607 | 87.71875 | 0.0007507775865 | 3.075611 | 21.20549
3.9647803 | -87.02446 | -0.0044942317 | 87.768555 | 0.0007516060865 | 3.077861 | 21.221
3.9646845 | -87.097908 | -0.0044960198 | 87.818359 | 0.0007519041 | 3.080458 | 21.23891
3.9646597 | -87.126015 | -0.0044972715 | 87.868164 | 0.0007521127 | 3.081452 | 21.24576
3.964638 | -87.179703 | -0.0045005139 | 87.917969 | 0.0007526531 | 3.083351 | 21.25886
3.9646552 | -87.228249 | -0.0045018434 | 87.967773 | 0.0007528747 | 3.085068 | 21.27069
3.9645169 | -87.279373 | -0.0045075654 | 88.017578 | 0.0007538284 | 3.086876 | 21.28316
3.9645107 | -87.327286 | -0.0045079528 | 88.067383 | 0.0007538929365 | 3.088571 | 21.29484
3.9645686 | -87.375175 | -0.0045100627 | 88.117188 | 0.0007542445865 | 3.090265 | 21.30652
3.9645064 | -87.429497 | -0.0045135082 | 88.166992 | 0.0007548188365 | 3.092186 | 21.31977
3.9644887 | -87.462296 | -0.0045153913 | 88.216797 | 0.0007551326865 | 3.093346 | 21.32777
3.9645083 | -87.500397 | -0.0045173522 | 88.266602 | 0.0007554595 | 3.094693 | 21.33706
3.9645078 | -87.554512 | -0.0045202193 | 88.316406 | 0.0007559374 | 3.096607 | 21.35025
3.9644694 | -87.602043 | -0.0045236768 | 88.366211 | 0.0007565136 | 3.098288 | 21.36184
3.9644747 | -87.663002 | -0.0045265015 | 88.416016 | 0.0007569843865 | 3.100444 | 21.37671
3.9644082 | -87.693939 | -0.0045280573 | 88.46582 | 0.0007572436865 | 3.101539 | 21.38425
3.9643812 | -87.759033 | -0.0045297267 | 88.515625 | 0.0007575219 | 3.103841 | 21.40013
3.9643335 | -87.795372 | -0.0045320927 | 88.56543 | 0.0007579163 | 3.105126 | 21.40899
3.9641914 | -87.848305 | -0.004535127 | 88.615234 | 0.000758422 | 3.106998 | 21.42189
3.9642997 | -87.901024 | -0.0045384704 | 88.665039 | 0.0007589792 | 3.108863 | 21.43475
3.964262 | -87.938095 | -0.0045408844 | 88.714844 | 0.0007593815365 | 3.110174 | 21.44379
3.9642117 | -87.984398 | -0.0045441566 | 88.764648 | 0.0007599269 | 3.111812 | 21.45508
3.9642811 | -88.035919 | -0.0045455513 | 88.814453 | 0.0007601594 | 3.113634 | 21.46764
3.9642372 | -88.08799 | -0.0045482041 | 88.864258 | 0.0007606014865 | 3.115475 | 21.48034
3.9641719 | -88.146149 | -0.0045512677 | 88.914063 | 0.0007611120865 | 3.117532 | 21.49452
3.9641812 | -88.184624 | -0.0045551537 | 88.963867 | 0.0007617598 | 3.118893 | 21.50391
3.9640846 | -88.237465 | -0.0045561073 | 89.013672 | 0.0007619186865 | 3.120762 | 21.51679
3.9641423 | -88.291641 | -0.0045593856 | 89.063477 | 0.0007624651 | 3.122678 | 21.53
3.9641297 | -88.343781 | -0.0045652031 | 89.113281 | 0.0007634347 | 3.124522 | 21.54272
3.9640865 | -88.39151 | -0.0045631528 | 89.163086 | 0.0007630929365 | 3.12621 | 21.55436
3.9640429 | -88.441605 | -0.0045685349 | 89.212891 | 0.00076399 | 3.127982 | 21.56657
3.9640265 | -88.489677 | -0.0045713247 | 89.262695 | 0.0007644549 | 3.129682 | 21.57829
3.963928 | -88.542526 | -0.0045739175 | 89.3125 | 0.0007648871 | 3.131551 | 21.59118
3.9639802 | -88.595345 | -0.0045759617 | 89.362305 | 0.0007652278 | 3.133419 | 21.60406
3.9640057 | -88.633858 | -0.00457924 | 89.412109 | 0.0007657741365 | 3.134781 | 21.61345
3.9638996 | -88.695961 | -0.0045826375 | 89.461914 | 0.0007663403865 | 3.136978 | 21.6286
3.9638522 | -88.735977 | -0.0045870068 | 89.511719 | 0.0007670686 | 3.138393 | 21.63835
3.9637799 | -88.783859 | -0.0045865416 | 89.561523 | 0.0007669911 | 3.140087 | 21.65003
3.9638615 | -88.821983 | -0.0045909523 | 89.611328 | 0.0007677261865 | 3.141435 | 21.65933
3.9637895 | -88.865425 | -0.0045894622 | 89.661133 | 0.0007674778365 | 3.142971 | 21.66992
3.9638114 | -88.911835 | -0.0045921984 | 89.710938 | 0.0007679339 | 3.144613 | 21.68124
3.9637284 | -88.959557 | -0.0045959949 | 89.760742 | 0.0007685666 | 3.146301 | 21.69287
3.9637864 | -89.004822 | -0.0045981589 | 89.810547 | 0.0007689272865 | 3.147902 | 21.70391
3.9637356 | -89.063217 | -0.0046008886 | 89.860352 | 0.0007693822365 | 3.149967 | 21.71815
3.9636707 | -89.112083 | -0.004602158 | 89.910156 | 0.0007695938 | 3.151695 | 21.73007
3.9636939 | -89.160553 | -0.0046052453 | 89.959961 | 0.0007701084 | 3.153409 | 21.74189
3.9636378 | -89.213905 | -0.0046085119 | 90.009766 | 0.0007706527865 | 3.155296 | 21.7549
3.9635434 | -89.256035 | -0.0046109855 | 90.05957 | 0.0007710651 | 3.156786 | 21.76517
3.9636321 | -89.322914 | -0.0046148058 | 90.109375 | 0.0007717018 | 3.159152 | 21.78148
3.9635441 | -89.353226 | -0.0046166298 | 90.15918 | 0.0007720058 | 3.160224 | 21.78887
3.9636269 | -89.424561 | -0.0046224478 | 90.208984 | 0.0007729754365 | 3.162747 | 21.80627
3.9635582 | -89.48378 | -0.0046235081 | 90.258789 | 0.0007731522 | 3.164841 | 21.82071
3.9635174 | -89.513275 | -0.0046256902 | 90.308594 | 0.0007735158365 | 3.165884 | 21.8279
3.9634464 | -89.563545 | -0.0046288371 | 90.358398 | 0.0007740403 | 3.167662 | 21.84016
3.9634821 | -89.614174 | -0.0046323654 | 90.408203 | 0.0007746284 | 3.169453 | 21.8525
3.9634771 | -89.676598 | -0.004634744 | 90.458008 | 0.0007750248 | 3.171661 | 21.86773
3.9634254 | -89.720726 | -0.0046392381 | 90.507813 | 0.0007757738 | 3.173222 | 21.87849
3.9633486 | -89.786102 | -0.0046430114 | 90.557617 | 0.0007764027 | 3.175534 | 21.89443
3.9633489 | -89.810333 | -0.0046425937 | 90.607422 | 0.0007763330865 | 3.176391 | 21.90034
3.963407 | -89.85701 | -0.004647064 | 90.657227 | 0.0007770781365 | 3.178042 | 21.91172
3.9633453 | -89.91346 | -0.0046482859 | 90.707031 | 0.0007772817865 | 3.180038 | 21.92548
3.9633014 | -89.972412 | -0.0046496987 | 90.756836 | 0.0007775173 | 3.182123 | 21.93986
3.9633327 | -90.026581 | -0.004653913 | 90.806641 | 0.0007782196365 | 3.184039 | 21.95307
3.9631963 | -90.07341 | -0.0046584965 | 90.856445 | 0.0007789836 | 3.185695 | 21.96449
3.9632754 | -90.104935 | -0.0046600639 | 90.90625 | 0.0007792447865 | 3.18681 | 21.97218
3.9632678 | -90.147247 | -0.0046631037 | 90.956055 | 0.0007797514 | 3.188307 | 21.98249
3.9631484 | -90.220848 | -0.0046644388 | 91.005859 | 0.0007799739365 | 3.19091 | 22.00044
3.963156 | -90.268364 | -0.0046694693 | 91.055664 | 0.0007808124 | 3.19259 | 22.01203
3.9632215 | -90.311539 | -0.0046694637 | 91.105469 | 0.0007808114 | 3.194117 | 22.02256
3.9630952 | -90.360352 | -0.0046721995 | 91.155273 | 0.0007812673865 | 3.195844 | 22.03446
3.9630361 | -90.39212 | -0.0046739043 | 91.205078 | 0.0007815515 | 3.196967 | 22.04221
3.9630709 | -90.445496 | -0.0046767411 | 91.254883 | 0.0007820243 | 3.198855 | 22.05522
3.9630013 | -90.52179 | -0.0046804724 | 91.304688 | 0.0007826462 | 3.201553 | 22.07383
3.9629421 | -90.550888 | -0.0046821535 | 91.354492 | 0.0007829263865 | 3.202583 | 22.08092
3.9630482 | -90.605736 | -0.0046884655 | 91.404297 | 0.0007839783865 | 3.204522 | 22.0943
3.9629328 | -90.676651 | -0.0046906527 | 91.454102 | 0.0007843429 | 3.20703 | 22.11159
3.9629352 | -90.721504 | -0.0046908795 | 91.503906 | 0.0007843807 | 3.208617 | 22.12253
3.9629757 | -90.768158 | -0.0046932162 | 91.553711 | 0.0007847702 | 3.210267 | 22.1339
3.9629045 | -90.802597 | -0.0046950695 | 91.603516 | 0.0007850791 | 3.211485 | 22.1423
3.9628534 | -90.863197 | -0.0046996176 | 91.65332 | 0.0007858371 | 3.213628 | 22.15708
3.9628439 | -90.923409 | -0.0047028959 | 91.703125 | 0.0007863835 | 3.215758 | 22.17176
3.9629245 | -90.961899 | -0.004704529 | 91.75293 | 0.0007866556365 | 3.217119 | 22.18115
3.9628024 | -90.999031 | -0.0047072112 | 91.802734 | 0.0007871027 | 3.218432 | 22.1902
3.9628096 | -91.051819 | -0.004709363 | 91.852539 | 0.0007874613 | 3.220299 | 22.20307
3.9628644 | -91.112183 | -0.0047118068 | 91.902344 | 0.0007878686 | 3.222434 | 22.21779
3.9627922 | -91.153687 | -0.0047156988 | 91.952148 | 0.0007885173 | 3.223902 | 22.22792
3.9626822 | -91.213821 | -0.0047170701 | 92.001953 | 0.0007887458 | 3.226029 | 22.24258
3.9626346 | -91.259209 | -0.004721534 | 92.051758 | 0.0007894898 | 3.227634 | 22.25365
3.9626625 | -91.318634 | -0.0047248187 | 92.101563 | 0.0007900373 | 3.229736 | 22.26814
3.9625895 | -91.3731 | -0.0047252658 | 92.151367 | 0.0007901118 | 3.231662 | 22.28142
3.9626071 | -91.416039 | -0.0047288951 | 92.201172 | 0.0007907167 | 3.233181 | 22.29189
3.9626143 | -91.452187 | -0.0047306358 | 92.250977 | 0.0007910068 | 3.234459 | 22.3007
3.9625895 | -91.518776 | -0.0047339257 | 92.300781 | 0.0007915550865 | 3.236815 | 22.31694
3.9626129 | -91.555931 | -0.0047357618 | 92.350586 | 0.0007918611 | 3.238129 | 22.326
3.9625678 | -91.602875 | -0.0047375439 | 92.400391 | 0.0007921581 | 3.239789 | 22.33745
3.9625101 | -91.656387 | -0.0047401008 | 92.450195 | 0.0007925843 | 3.241682 | 22.3505
3.9624789 | -91.702042 | -0.004744166 | 92.5 | 0.0007932618 | 3.243296 | 22.36163
3.9624779 | -91.727013 | -0.0047449111 | 92.549805 | 0.0007933859865 | 3.244179 | 22.36772
3.9624438 | -91.788818 | -0.0047480287 | 92.599609 | 0.0007939055865 | 3.246365 | 22.38279
3.9624512 | -91.838127 | -0.0047515091 | 92.649414 | 0.0007944857 | 3.248109 | 22.39482
3.9624038 | -91.908539 | -0.0047537149 | 92.699219 | 0.0007948532865 | 3.2506 | 22.41199
3.9623942 | -91.946831 | -0.0047566532 | 92.749023 | 0.000795343 | 3.251954 | 22.42132
3.9623539 | -92.005768 | -0.0047584954 | 92.798828 | 0.0007956500365 | 3.254038 | 22.4357
3.9623411 | -92.034531 | -0.0047593415 | 92.848633 | 0.0007957911 | 3.255056 | 22.44271
3.9622591 | -92.076965 | -0.0047635436 | 92.898438 | 0.0007964914 | 3.256556 | 22.45306
3.962306 | -92.131111 | -0.0047662915 | 92.948242 | 0.0007969493865 | 3.258471 | 22.46626
3.9622536 | -92.180145 | -0.0047690035 | 92.998047 | 0.0007974013865 | 3.260206 | 22.47822
3.9622648 | -92.247276 | -0.0047725975 | 93.047852 | 0.0007980003865 | 3.26258 | 22.49459
3.9621782 | -92.284378 | -0.0047752676 | 93.097656 | 0.0007984454 | 3.263892 | 22.50364
3.9622524 | -92.334084 | -0.004777479 | 93.147461 | 0.000798814 | 3.26565 | 22.51576
3.9622138 | -92.384567 | -0.0047803819 | 93.197266 | 0.0007992977865 | 3.267436 | 22.52807
3.962178 | -92.438339 | -0.0047807572 | 93.24707 | 0.0007993603365 | 3.269337 | 22.54118
3.9620876 | -92.492653 | -0.0047835647 | 93.296875 | 0.0007998283 | 3.271258 | 22.55442
3.9621112 | -92.55336 | -0.0047885417 | 93.34668 | 0.0008006578 | 3.273405 | 22.56923
3.9621294 | -92.664146 | -0.0047941864 | 93.396484 | 0.0008015985365 | 3.277324 | 22.59624
3.9621129 | -92.692253 | -0.0047971485 | 93.446289 | 0.0008020922 | 3.278318 | 22.6031
3.9620488 | -92.75264 | -0.0047977506 | 93.496094 | 0.0008021926 | 3.280454 | 22.61782
3.9620283 | -92.809456 | -0.0048021078 | 93.545898 | 0.0008029188 | 3.282463 | 22.63168
3.9620497 | -92.883545 | -0.0048069414 | 93.595703 | 0.0008037244 | 3.285083 | 22.64974
3.9619458 | -92.936531 | -0.0048093377 | 93.645508 | 0.0008041238 | 3.286957 | 22.66266
3.9620104 | -92.996254 | -0.0048122224 | 93.695313 | 0.0008046045365 | 3.28907 | 22.67723
3.9618175 | -93.059242 | -0.0048137247 | 93.745117 | 0.0008048549 | 3.291297 | 22.69259
3.9618294 | -93.121399 | -0.0048187198 | 93.794922 | 0.0008056874365 | 3.293496 | 22.70774
3.9617574 | -93.178268 | -0.0048219622 | 93.844727 | 0.0008062278365 | 3.295507 | 22.72161
3.9617469 | -93.238144 | -0.0048238756 | 93.894531 | 0.0008065467365 | 3.297625 | 22.73621
3.9617932 | -93.304459 | -0.0048282682 | 93.944336 | 0.0008072788365 | 3.29997 | 22.75238
3.9617679 | -93.346985 | -0.0048300922 | 93.994141 | 0.0008075828365 | 3.301474 | 22.76275
3.961746 | -93.423637 | -0.0048344731 | 94.043945 | 0.0008083129865 | 3.304185 | 22.78144
3.9616899 | -93.476204 | -0.0048357663 | 94.09375 | 0.0008085285 | 3.306044 | 22.79426
3.9616849 | -93.546921 | -0.0048404397 | 94.143555 | 0.0008093074 | 3.308546 | 22.81151
3.9615433 | -93.602333 | -0.0048437417 | 94.193359 | 0.0008098578 | 3.310505 | 22.82502
3.9616015 | -93.664009 | -0.0048468709 | 94.243164 | 0.0008103792865 | 3.312687 | 22.84006
3.9615328 | -93.723053 | -0.0048507391 | 94.292969 | 0.0008110239865 | 3.314775 | 22.85446
3.9615571 | -93.780357 | -0.0048515438 | 94.342773 | 0.0008111581 | 3.316802 | 22.86843
3.961509 | -93.833168 | -0.0048570572 | 94.392578 | 0.000812077 | 3.318669 | 22.88131
3.9615436 | -93.902824 | -0.0048597693 | 94.442383 | 0.000812529 | 3.321133 | 22.89829
3.961525 | -93.967667 | -0.0048625055 | 94.492188 | 0.0008129851 | 3.323426 | 22.91411
3.961338 | -94.043495 | -0.0048684059 | 94.541992 | 0.0008139685 | 3.326108 | 22.9326
3.9614298 | -94.124138 | -0.0048722327 | 94.591797 | 0.0008146063 | 3.32896 | 22.95226
3.9613433 | -94.174026 | -0.0048749563 | 94.641602 | 0.0008150601865 | 3.330725 | 22.96443
3.9613624 | -94.232483 | -0.0048803389 | 94.691406 | 0.0008159572865 | 3.332792 | 22.97868
3.9612415 | -94.302872 | -0.0048811319 | 94.741211 | 0.0008160895 | 3.335282 | 22.99585
3.9613006 | -94.346069 | -0.0048865378 | 94.791016 | 0.0008169904365 | 3.33681 | 23.00638
3.961256 | -94.409309 | -0.0048868358 | 94.84082 | 0.0008170401 | 3.339046 | 23.0218
3.9612336 | -94.471596 | -0.0048904894 | 94.890625 | 0.0008176490365 | 3.341249 | 23.03699
3.9611294 | -94.536728 | -0.0048931777 | 94.94043 | 0.0008180970865 | 3.343553 | 23.05287
3.9612236 | -94.612289 | -0.0048983633 | 94.990234 | 0.0008189614 | 3.346225 | 23.0713
3.9611716 | -94.675789 | -0.0049004913 | 95.040039 | 0.000819316 | 3.348471 | 23.08678
3.9611919 | -94.739227 | -0.0049041389 | 95.089844 | 0.000819924 | 3.350715 | 23.10225
3.9610915 | -94.796364 | -0.0049089906 | 95.139648 | 0.0008207326 | 3.352736 | 23.11619
3.9610691 | -94.857002 | -0.0049117743 | 95.189453 | 0.0008211965 | 3.35488 | 23.13097
3.9610438 | -94.909538 | -0.0049134847 | 95.239258 | 0.0008214815865 | 3.356738 | 23.14378
3.9610372 | -94.952721 | -0.0049177646 | 95.289063 | 0.0008221949 | 3.358266 | 23.15431
3.9610081 | -95.011917 | -0.0049195648 | 95.338867 | 0.0008224949365 | 3.360359 | 23.16875
3.96099 | -95.086945 | -0.0049234685 | 95.388672 | 0.0008231456 | 3.363013 | 23.18704
3.9609454 | -95.151894 | -0.0049280878 | 95.438477 | 0.0008239154365 | 3.36531 | 23.20288
3.9608893 | -95.214912 | -0.0049305796 | 95.488281 | 0.0008243307365 | 3.367539 | 23.21825
3.960886 | -95.272606 | -0.0049323794 | 95.538086 | 0.0008246307 | 3.369579 | 23.23232
3.9609101 | -95.351967 | -0.0049376371 | 95.587891 | 0.0008255069865 | 3.372386 | 23.25167
3.9607263 | -95.406448 | -0.0049396991 | 95.637695 | 0.0008258507 | 3.374313 | 23.26496
3.9607179 | -95.470779 | -0.0049417797 | 95.6875 | 0.0008261974 | 3.376588 | 23.28064
3.9607191 | -95.548416 | -0.0049469173 | 95.737305 | 0.0008270536865 | 3.379334 | 23.29957
3.9606526 | -95.613701 | -0.0049515129 | 95.787109 | 0.0008278196 | 3.381643 | 23.31549
3.9606457 | -95.6782 | -0.0049537718 | 95.836914 | 0.0008281961 | 3.383924 | 23.33122
3.9606488 | -95.733795 | -0.0049562571 | 95.886719 | 0.0008286103 | 3.38589 | 23.34478
3.9606102 | -95.788635 | -0.0049588145 | 95.936523 | 0.0008290366 | 3.38783 | 23.35815
3.9606304 | -95.855606 | -0.0049645123 | 95.986328 | 0.0008299861865 | 3.390199 | 23.37448
3.9605021 | -95.917549 | -0.0049679698 | 96.036133 | 0.0008305624365 | 3.392389 | 23.38959
3.960531 | -95.975464 | -0.0049697161 | 96.085938 | 0.0008308534865 | 3.394438 | 23.40371
3.9605601 | -96.024887 | -0.004971188 | 96.135742 | 0.0008310988 | 3.396186 | 23.41576
3.9604559 | -96.124306 | -0.0049774465 | 96.185547 | 0.0008321418865 | 3.399702 | 23.44001
3.9604356 | -96.185165 | -0.0049807131 | 96.235352 | 0.0008326863 | 3.401854 | 23.45485
3.9604409 | -96.232857 | -0.0049826563 | 96.285156 | 0.0008330101865 | 3.403541 | 23.46648
3.9604125 | -96.300407 | -0.0049859402 | 96.334961 | 0.0008335575 | 3.40593 | 23.48295
3.9602854 | -96.370033 | -0.0049892366 | 96.384766 | 0.0008341069 | 3.408393 | 23.49993
3.9603541 | -96.428017 | -0.0049910191 | 96.43457 | 0.0008344039865 | 3.410443 | 23.51407
3.9603052 | -96.484291 | -0.0049941717 | 96.484375 | 0.0008349294 | 3.412434 | 23.52779
3.9602883 | -96.549469 | -0.0049985046 | 96.53418 | 0.0008356516 | 3.414739 | 23.54368
3.9601333 | -96.590744 | -0.0049998458 | 96.583984 | 0.0008358751 | 3.416199 | 23.55375
3.9602399 | -96.675148 | -0.005004352 | 96.633789 | 0.0008366261365 | 3.419184 | 23.57433
3.9602115 | -96.705139 | -0.0050064321 | 96.683594 | 0.0008369728 | 3.420245 | 23.58164
3.9601073 | -96.776917 | -0.005009186 | 96.733398 | 0.0008374318 | 3.422783 | 23.59915
3.9601274 | -96.842407 | -0.0050142165 | 96.783203 | 0.0008382702 | 3.4251 | 23.61512
3.9601252 | -96.909645 | -0.0050176857 | 96.833008 | 0.0008388484 | 3.427478 | 23.63151
3.9600973 | -96.980667 | -0.0050185504 | 96.882813 | 0.0008389925365 | 3.429989 | 23.64883
3.9600468 | -97.023621 | -0.0050226687 | 96.932617 | 0.0008396789 | 3.431509 | 23.6593
3.9600122 | -97.074326 | -0.0050271749 | 96.982422 | 0.00084043 | 3.433302 | 23.67167
3.9600379 | -97.145218 | -0.005031371 | 97.032227 | 0.0008411293 | 3.435809 | 23.68896
3.9599078 | -97.22715 | -0.0050347028 | 97.082031 | 0.0008416846 | 3.438707 | 23.70893
3.9599376 | -97.270454 | -0.0050382614 | 97.131836 | 0.0008422777 | 3.440239 | 23.71949
3.9599249 | -97.331635 | -0.0050419029 | 97.181641 | 0.0008428846 | 3.442402 | 23.73441
3.9598689 | -97.397293 | -0.0050455988 | 97.231445 | 0.0008435006 | 3.444725 | 23.75042
3.9597826 | -97.464439 | -0.0050480124 | 97.28125 | 0.0008439029 | 3.447099 | 23.7668
3.9598811 | -97.520256 | -0.005050194 | 97.331055 | 0.0008442665 | 3.449074 | 23.78041
3.9598086 | -97.596489 | -0.0050552604 | 97.380859 | 0.0008451109 | 3.45177 | 23.799
3.9598439 | -97.64267 | -0.0050579668 | 97.430664 | 0.0008455619365 | 3.453403 | 23.81026
3.9597018 | -97.688286 | -0.0050605834 | 97.480469 | 0.0008459980365 | 3.455016 | 23.82138
3.9596527 | -97.786018 | -0.0050662635 | 97.530273 | 0.0008469447 | 3.458473 | 23.84522
3.9597108 | -97.846741 | -0.0050693867 | 97.580078 | 0.0008474653 | 3.460621 | 23.86002
3.9596672 | -97.897888 | -0.0050722654 | 97.629883 | 0.0008479450365 | 3.46243 | 23.8725
3.9596109 | -97.944405 | -0.0050742151 | 97.679688 | 0.0008482699865 | 3.464075 | 23.88384
3.9596138 | -98.017029 | -0.0050790068 | 97.729492 | 0.0008490686 | 3.466643 | 23.90155
3.9595277 | -98.077927 | -0.0050814035 | 97.779297 | 0.0008494681 | 3.468797 | 23.9164
3.9595461 | -98.144447 | -0.0050841211 | 97.829102 | 0.0008499209865 | 3.47115 | 23.93262
3.9594595 | -98.202255 | -0.0050884662 | 97.878906 | 0.0008506452 | 3.473194 | 23.94672
3.9594059 | -98.267464 | -0.0050916728 | 97.928711 | 0.0008511796 | 3.475501 | 23.96262
3.9594445 | -98.330704 | -0.005094266 | 97.978516 | 0.0008516118 | 3.477737 | 23.97804
3.9594839 | -98.382935 | -0.0050977888 | 98.02832 | 0.0008521989365 | 3.479585 | 23.99077
3.9594476 | -98.438278 | -0.0051009357 | 98.078125 | 0.0008527234 | 3.481542 | 24.00427
3.9593794 | -98.50444 | -0.0051048398 | 98.12793 | 0.0008533741 | 3.483882 | 24.0204
3.959296 | -98.567833 | -0.0051074922 | 98.177734 | 0.0008538162 | 3.486124 | 24.03586
3.9592404 | -98.631775 | -0.0051114378 | 98.227539 | 0.0008544738 | 3.488385 | 24.05145
3.9593 | -98.712624 | -0.0051158667 | 98.277344 | 0.0008552119 | 3.491245 | 24.07117
3.9591537 | -98.758858 | -0.0051198783 | 98.327148 | 0.0008558805 | 3.49288 | 24.08244
3.9592292 | -98.831078 | -0.0051212371 | 98.376953 | 0.0008561069865 | 3.495434 | 24.10005
3.9591889 | -98.874405 | -0.0051260111 | 98.426758 | 0.0008569027 | 3.496967 | 24.11062
3.9591646 | -98.942482 | -0.0051311548 | 98.476563 | 0.0008577599365 | 3.499374 | 24.12722
3.9590526 | -99.018608 | -0.0051336167 | 98.526367 | 0.0008581703 | 3.502067 | 24.14578
3.9591148 | -99.083672 | -0.00513739 | 98.576172 | 0.0008587991365 | 3.504368 | 24.16165
3.958998 | -99.142151 | -0.0051418361 | 98.625977 | 0.0008595402 | 3.506436 | 24.17591
3.9590418 | -99.190414 | -0.005141783 | 98.675781 | 0.0008595313 | 3.508143 | 24.18768
3.9589238 | -99.255737 | -0.0051446618 | 98.725586 | 0.0008600111 | 3.510454 | 24.20361
3.9590106 | -99.336342 | -0.0051501212 | 98.775391 | 0.000860921 | 3.513304 | 24.22326
3.9590042 | -99.382515 | -0.0051532625 | 98.825195 | 0.0008614446 | 3.514937 | 24.23452
3.9589698 | -99.442375 | -0.005156666 | 98.875 | 0.0008620118 | 3.517055 | 24.24912
3.9589303 | -99.496429 | -0.0051600933 | 98.924805 | 0.000862583 | 3.518966 | 24.2623
3.9588239 | -99.588905 | -0.0051632766 | 98.974609 | 0.0008631136 | 3.522237 | 24.28485
3.9588385 | -99.649544 | -0.0051679253 | 99.024414 | 0.0008638884 | 3.524382 | 24.29964
3.9588614 | -99.702881 | -0.0051695048 | 99.074219 | 0.0008641516 | 3.526268 | 24.31264
3.9588015 | -99.757721 | -0.0051725088 | 99.124023 | 0.0008646523 | 3.528208 | 24.32602
3.9587667 | -99.822166 | -0.0051771519 | 99.173828 | 0.0008654261 | 3.530487 | 24.34173
3.9586434 | -99.87851 | -0.0051809908 | 99.223633 | 0.0008660659365 | 3.53248 | 24.35547
3.9586756 | -99.945015 | -0.0051830648 | 99.273438 | 0.0008664116 | 3.534832 | 24.37169
3.9587126 | -100.00507 | -0.0051879524 | 99.323242 | 0.0008672262 | 3.536956 | 24.38633
3.9585624 | -100.07006 | -0.0051912367 | 99.373047 | 0.0008677735865 | 3.539254 | 24.40218
3.958626 | -100.1201 | -0.0051939073 | 99.422852 | 0.0008682186865 | 3.541024 | 24.41438
3.9585831 | -100.18821 | -0.0051954272 | 99.472656 | 0.000868472 | 3.543433 | 24.43099
3.9585614 | -100.25025 | -0.0051996289 | 99.522461 | 0.0008691722865 | 3.545627 | 24.44612
3.9585104 | -100.32178 | -0.0052044871 | 99.572266 | 0.0008699819865 | 3.548157 | 24.46356
3.958415 | -100.38604 | -0.005208665 | 99.62207 | 0.0008706783 | 3.55043 | 24.47923
3.9584539 | -100.4625 | -0.0052128909 | 99.671875 | 0.0008713826 | 3.553134 | 24.49788
3.9584811 | -100.52907 | -0.0052147862 | 99.72168 | 0.0008716985 | 3.555489 | 24.51411
3.9583364 | -100.59639 | -0.0052198227 | 99.771484 | 0.0008725379 | 3.557869 | 24.53053
3.9583843 | -100.6601 | -0.0052227257 | 99.821289 | 0.0008730218 | 3.560123 | 24.54606
3.9583678 | -100.7142 | -0.0052255569 | 99.871094 | 0.0008734936 | 3.562036 | 24.55926
3.9583395 | -100.78297 | -0.0052278219 | 99.920898 | 0.0008738711 | 3.564468 | 24.57603
3.9582763 | -100.84392 | -0.0052333055 | 99.970703 | 0.0008747851 | 3.566624 | 24.59089
3.9582286 | -100.89324 | -0.0052345931 | 100.02051 | 0.0008749997 | 3.568368 | 24.60291
3.9582164 | -100.94942 | -0.0052380264 | 100.07031 | 0.0008755719 | 3.570355 | 24.61661
3.9581919 | -101.01645 | -0.005242127 | 100.12012 | 0.0008762553 | 3.572726 | 24.63296
3.9581468 | -101.09489 | -0.0052461745 | 100.16992 | 0.0008769298865 | 3.5755 | 24.65209
3.9581218 | -101.16125 | -0.0052487669 | 100.21973 | 0.000877362 | 3.577847 | 24.66827
3.9580817 | -101.23172 | -0.0052535473 | 100.26953 | 0.0008781586865 | 3.58034 | 24.68545
3.958158 | -101.28923 | -0.0052538812 | 100.31934 | 0.0008782143365 | 3.582374 | 24.69948
3.9580433 | -101.33656 | -0.0052594366 | 100.36914 | 0.0008791402365 | 3.584048 | 24.71102
3.9580936 | -101.39221 | -0.0052603004 | 100.41895 | 0.0008792842 | 3.586016 | 24.72459
3.9580173 | -101.45285 | -0.0052640792 | 100.46875 | 0.000879914 | 3.588161 | 24.73938
3.9579978 | -101.51807 | -0.0052683647 | 100.51855 | 0.0008806283 | 3.590467 | 24.75528
3.9579244 | -101.59219 | -0.0052705822 | 100.56836 | 0.0008809978365 | 3.593089 | 24.77335
3.9578261 | -101.63177 | -0.0052746232 | 100.61816 | 0.0008816713365 | 3.594489 | 24.78301
3.9578638 | -101.70268 | -0.0052778781 | 100.66797 | 0.0008822138 | 3.596996 | 24.8003
3.957768 | -101.75001 | -0.0052798209 | 100.71777 | 0.0008825376 | 3.59867 | 24.81184
3.9578035 | -101.82088 | -0.0052858889 | 100.76758 | 0.000883549 | 3.601177 | 24.82912
3.957777 | -101.88073 | -0.0052899299 | 100.81738 | 0.0008842225 | 3.603294 | 24.84372
3.957746 | -101.94217 | -0.0052910801 | 100.86719 | 0.0008844142 | 3.605467 | 24.8587
3.9578362 | -101.99737 | -0.0052946205 | 100.91699 | 0.0008850042 | 3.607419 | 24.87216
3.9576733 | -102.06947 | -0.0052996813 | 100.9668 | 0.0008858476865 | 3.609969 | 24.88974
3.9576142 | -102.1226 | -0.0053012962 | 101.0166 | 0.0008861168365 | 3.611848 | 24.9027
3.9576411 | -102.17863 | -0.0053066257 | 101.06641 | 0.0008870050865 | 3.61383 | 24.91636
3.9575152 | -102.25772 | -0.0053086695 | 101.11621 | 0.0008873457 | 3.616627 | 24.93564
3.957648 | -102.31355 | -0.0053141769 | 101.16602 | 0.0008882636 | 3.618602 | 24.94926
3.9575639 | -102.39058 | -0.0053162756 | 101.21582 | 0.0008886134 | 3.621326 | 24.96804
3.9575474 | -102.44984 | -0.0053200661 | 101.26563 | 0.0008892452 | 3.623422 | 24.98249
3.957478 | -102.49847 | -0.0053236005 | 101.31543 | 0.0008898342 | 3.625142 | 24.99435
3.9574678 | -102.58222 | -0.005327797 | 101.36523 | 0.0008905336365 | 3.628104 | 25.01477
3.9575059 | -102.64472 | -0.0053310036 | 101.41504 | 0.0008910681 | 3.630314 | 25.03001
3.9574192 | -102.6956 | -0.0053324462 | 101.46484 | 0.0008913085 | 3.632114 | 25.04242
3.9574065 | -102.76319 | -0.0053361892 | 101.51465 | 0.0008919323365 | 3.634504 | 25.0589
3.9572687 | -102.81425 | -0.0053412137 | 101.56445 | 0.0008927698 | 3.63631 | 25.07135
3.9573257 | -102.8621 | -0.0053443313 | 101.61426 | 0.0008932894 | 3.638003 | 25.08302
3.9572849 | -102.92632 | -0.005345982 | 101.66406 | 0.0008935645 | 3.640274 | 25.09868
3.9572763 | -102.99765 | -0.005349183 | 101.71387 | 0.000894098 | 3.642797 | 25.11608
3.957262 | -103.06133 | -0.0053539271 | 101.76367 | 0.0008948887 | 3.645049 | 25.13161
3.9572818 | -103.10459 | -0.0053569376 | 101.81348 | 0.0008953904 | 3.646579 | 25.14215
3.9571557 | -103.16779 | -0.0053601265 | 101.86328 | 0.0008959218865 | 3.648814 | 25.15757
3.9571402 | -103.23893 | -0.0053633391 | 101.91309 | 0.0008964573 | 3.65133 | 25.17491
3.9570932 | -103.3287 | -0.0053697526 | 101.96289 | 0.0008975262365 | 3.654505 | 25.1968
3.9570637 | -103.40467 | -0.0053705634 | 102.0127 | 0.0008976614 | 3.657192 | 25.21533
3.9570522 | -103.44233 | -0.0053732037 | 102.0625 | 0.0008981014 | 3.658524 | 25.22451
3.9570143 | -103.49403 | -0.005376929 | 102.1123 | 0.0008987223 | 3.660353 | 25.23712
3.9569681 | -103.56515 | -0.0053807194 | 102.16211 | 0.0008993540365 | 3.662868 | 25.25446
3.9569726 | -103.62176 | -0.0053863167 | 102.21191 | 0.0009002869 | 3.66487 | 25.26827
3.9569142 | -103.69894 | -0.0053872643 | 102.26172 | 0.0009004449 | 3.6676 | 25.28709
3.9568806 | -103.74535 | -0.0053916755 | 102.31152 | 0.0009011801 | 3.669241 | 25.2984
3.9569182 | -103.78937 | -0.0053944644 | 102.36133 | 0.0009016449 | 3.670798 | 25.30914
3.9569407 | -103.8685 | -0.0053978027 | 102.41113 | 0.0009022013 | 3.673597 | 25.32843
3.9568558 | -103.93955 | -0.0054022553 | 102.46094 | 0.0009029434 | 3.67611 | 25.34576
3.9567735 | -103.98547 | -0.0054039238 | 102.51074 | 0.0009032214365 | 3.677734 | 25.35696
3.9567239 | -104.05863 | -0.005406809 | 102.56055 | 0.0009037023 | 3.680321 | 25.3748
3.9567795 | -104.11764 | -0.0054122326 | 102.61035 | 0.0009046062365 | 3.682408 | 25.38919
3.9566963 | -104.19567 | -0.0054156897 | 102.66016 | 0.0009051824 | 3.685168 | 25.40822
3.9567342 | -104.23984 | -0.0054194033 | 102.70996 | 0.0009058014 | 3.68673 | 25.41899
3.956655 | -104.29903 | -0.005423659 | 102.75977 | 0.0009065106365 | 3.688824 | 25.43342
3.9567478 | -104.3718 | -0.0054262695 | 102.80957 | 0.0009069457 | 3.691397 | 25.45116
3.9565983 | -104.45995 | -0.0054300665 | 102.85938 | 0.0009075786 | 3.694515 | 25.47266
3.9565821 | -104.50843 | -0.0054329452 | 102.90918 | 0.0009080583365 | 3.69623 | 25.48448
3.9564939 | -104.58141 | -0.0054375413 | 102.95898 | 0.0009088244 | 3.698811 | 25.50228
3.9565277 | -104.62818 | -0.0054397937 | 103.00879 | 0.0009091998 | 3.700465 | 25.51368
3.9565232 | -104.69276 | -0.0054440261 | 103.05859 | 0.0009099052 | 3.702749 | 25.52943
3.9564915 | -104.75918 | -0.0054489076 | 103.1084 | 0.0009107187365 | 3.705098 | 25.54563
3.9564159 | -104.81687 | -0.0054494021 | 103.1582 | 0.0009108012 | 3.707138 | 25.5597
3.9563842 | -104.87355 | -0.0054534138 | 103.20801 | 0.0009114698 | 3.709143 | 25.57352
3.9563339 | -104.93844 | -0.0054563168 | 103.25781 | 0.0009119536 | 3.711438 | 25.58934
3.9563413 | -104.98459 | -0.0054599587 | 103.30762 | 0.0009125605865 | 3.71307 | 25.60059
3.9563107 | -105.0406 | -0.0054629445 | 103.35742 | 0.0009130582 | 3.715051 | 25.61425
3.9562154 | -105.10038 | -0.0054670395 | 103.40723 | 0.0009137407 | 3.717166 | 25.62883
3.956305 | -105.16113 | -0.0054698465 | 103.45703 | 0.0009142086 | 3.719314 | 25.64364
3.9561808 | -105.2272 | -0.0054747881 | 103.50684 | 0.0009150322 | 3.721651 | 25.65975
3.9562426 | -105.29906 | -0.0054787099 | 103.55664 | 0.0009156857865 | 3.724192 | 25.67728
3.9561541 | -105.37259 | -0.0054804441 | 103.60645 | 0.0009159748 | 3.726793 | 25.69521
3.9561107 | -105.4396 | -0.0054842294 | 103.65625 | 0.0009166057 | 3.729163 | 25.71155
3.956068 | -105.50726 | -0.0054867384 | 103.70605 | 0.0009170239 | 3.731556 | 25.72805
3.956079 | -105.5704 | -0.0054907259 | 103.75586 | 0.0009176885 | 3.733789 | 25.74344
3.9560657 | -105.62778 | -0.0054913159 | 103.80566 | 0.0009177867865 | 3.735819 | 25.75744
3.9560435 | -105.71268 | -0.0054960311 | 103.85547 | 0.0009185727 | 3.738821 | 25.77814
3.956013 | -105.77169 | -0.0054990347 | 103.90527 | 0.0009190733 | 3.740908 | 25.79253
3.9560738 | -105.82713 | -0.0055045304 | 103.95508 | 0.0009199892 | 3.742869 | 25.80605
3.9559252 | -105.88847 | -0.0055073975 | 104.00488 | 0.0009204671 | 3.745039 | 25.82101
3.9558744 | -105.95343 | -0.0055104434 | 104.05469 | 0.0009209747 | 3.747336 | 25.83685
3.9559152 | -106.00145 | -0.0055119693 | 104.10449 | 0.000921229 | 3.749034 | 25.84856
3.9558876 | -106.05719 | -0.0055162609 | 104.1543 | 0.0009219442865 | 3.751006 | 25.86215
3.9558561 | -106.12474 | -0.0055207252 | 104.2041 | 0.0009226883365 | 3.753395 | 25.87862
3.9557898 | -106.19624 | -0.0055207787 | 104.25391 | 0.0009226973 | 3.755924 | 25.89606
3.95576 | -106.25498 | -0.005526233 | 104.30371 | 0.0009236063 | 3.758001 | 25.91038
3.9557254 | -106.31254 | -0.0055292784 | 104.35352 | 0.0009241139 | 3.760037 | 25.92442
3.955713 | -106.37356 | -0.005535197 | 104.40332 | 0.0009251003 | 3.762195 | 25.9393
3.9556785 | -106.43828 | -0.0055375281 | 104.45313 | 0.0009254888 | 3.764484 | 25.95508
3.9557085 | -106.49823 | -0.0055382131 | 104.50293 | 0.0009256029865 | 3.766604 | 25.9697
3.9556305 | -106.55756 | -0.0055426895 | 104.55273 | 0.0009263491 | 3.768703 | 25.98416
3.9556112 | -106.63202 | -0.0055489601 | 104.60254 | 0.0009273942 | 3.771336 | 26.00232
3.9556158 | -106.6783 | -0.0055484949 | 104.65234 | 0.0009273166 | 3.772973 | 26.01361
3.955508 | -106.73792 | -0.0055508791 | 104.70215 | 0.0009277139865 | 3.775082 | 26.02815
3.9555345 | -106.8021 | -0.0055561662 | 104.75195 | 0.0009285952 | 3.777352 | 26.0438
3.9555287 | -106.87085 | -0.0055597364 | 104.80176 | 0.0009291902 | 3.779783 | 26.06056
3.9554329 | -106.93678 | -0.0055630091 | 104.85156 | 0.0009297357 | 3.782115 | 26.07664
3.9554772 | -106.98508 | -0.00556522 | 104.90137 | 0.0009301041365 | 3.783823 | 26.08842
3.9553981 | -107.03812 | -0.005569994 | 104.95117 | 0.0009308998 | 3.785699 | 26.10135
3.9553094 | -107.10591 | -0.005573255 | 105.00098 | 0.0009314433 | 3.788097 | 26.11788
3.9553628 | -107.16384 | -0.0055759787 | 105.05078 | 0.0009318973 | 3.790146 | 26.13201
3.9553323 | -107.2448 | -0.0055810451 | 105.10059 | 0.0009327417 | 3.793009 | 26.15175
3.9552596 | -107.29676 | -0.0055823145 | 105.15039 | 0.0009329532 | 3.794847 | 26.16442
3.9552362 | -107.35117 | -0.0055875299 | 105.2002 | 0.0009338225 | 3.796771 | 26.17769
3.9552295 | -107.42126 | -0.0055923159 | 105.25 | 0.0009346201 | 3.79925 | 26.19478
3.9552698 | -107.49738 | -0.0055937828 | 105.2998 | 0.0009348646 | 3.801942 | 26.21334
3.9551845 | -107.55525 | -0.0055967029 | 105.34961 | 0.0009353512865 | 3.803989 | 26.22745
3.9551814 | -107.61799 | -0.0056016981 | 105.39941 | 0.0009361838 | 3.806208 | 26.24275
3.9552088 | -107.67424 | -0.0056051076 | 105.44922 | 0.0009367521 | 3.808197 | 26.25647
3.9550886 | -107.73388 | -0.0056071812 | 105.49902 | 0.0009370977 | 3.810307 | 26.27101
3.9550202 | -107.80942 | -0.0056124683 | 105.54883 | 0.0009379789 | 3.812978 | 26.28943
3.9549658 | -107.87154 | -0.0056158481 | 105.59863 | 0.0009385422 | 3.815175 | 26.30458
3.9550431 | -107.94423 | -0.0056206579 | 105.64844 | 0.0009393437865 | 3.817746 | 26.32231
3.9548988 | -107.99065 | -0.005621946 | 105.69824 | 0.0009395585 | 3.819388 | 26.33362
3.9549384 | -108.02786 | -0.0056252 | 105.74805 | 0.0009401008 | 3.820704 | 26.3427
3.9548726 | -108.10092 | -0.0056294622 | 105.79785 | 0.0009408112 | 3.823288 | 26.36051
3.9548426 | -108.15006 | -0.0056325975 | 105.84766 | 0.0009413337 | 3.825026 | 26.3725
3.9548333 | -108.21673 | -0.0056385039 | 105.89746 | 0.0009423181 | 3.827384 | 26.38875
3.954803 | -108.2738 | -0.0056386408 | 105.94727 | 0.0009423409365 | 3.829402 | 26.40267
3.9547381 | -108.32659 | -0.0056417463 | 105.99707 | 0.0009428585 | 3.831269 | 26.41554
3.9547153 | -108.40963 | -0.0056462223 | 106.04688 | 0.0009436045 | 3.834206 | 26.43579
3.9547501 | -108.48021 | -0.0056502107 | 106.09668 | 0.0009442693 | 3.836703 | 26.453
3.9546425 | -108.53697 | -0.0056516826 | 106.14648 | 0.0009445146 | 3.83871 | 26.46685
3.9546657 | -108.60583 | -0.005656743 | 106.19629 | 0.000945358 | 3.841145 | 26.48364
3.9546402 | -108.65476 | -0.0056599495 | 106.24609 | 0.0009458923865 | 3.842876 | 26.49557
3.9546657 | -108.70972 | -0.0056631207 | 106.2959 | 0.0009464209 | 3.84482 | 26.50897
3.9546652 | -108.77736 | -0.0056655523 | 106.3457 | 0.0009468261865 | 3.847212 | 26.52546
3.9545162 | -108.8165 | -0.0056682588 | 106.39551 | 0.0009472773 | 3.848596 | 26.53501
3.954505 | -108.88712 | -0.005673355 | 106.44531 | 0.0009481266365 | 3.851094 | 26.55223
3.9545407 | -108.97105 | -0.0056765857 | 106.49512 | 0.0009486650865 | 3.854063 | 26.5727
3.9544435 | -109.03437 | -0.0056816754 | 106.54492 | 0.0009495134 | 3.856302 | 26.58814
3.9544039 | -109.09705 | -0.0056842268 | 106.59473 | 0.0009499386 | 3.858519 | 26.60342
3.9543757 | -109.16745 | -0.0056891441 | 106.64453 | 0.0009507582 | 3.861009 | 26.62059
3.9544125 | -109.22053 | -0.0056905271 | 106.69434 | 0.0009509887 | 3.862886 | 26.63353
3.9543717 | -109.26637 | -0.005695045 | 106.74414 | 0.0009517416365 | 3.864507 | 26.64471
3.9543264 | -109.34751 | -0.0057005766 | 106.79395 | 0.0009526636 | 3.867377 | 26.6645
3.9543564 | -109.40892 | -0.005702144 | 106.84375 | 0.0009529248 | 3.869549 | 26.67947
3.9543097 | -109.48852 | -0.0057056486 | 106.89355 | 0.0009535089 | 3.872364 | 26.69888
3.9541872 | -109.53994 | -0.0057089147 | 106.94336 | 0.0009540533 | 3.874183 | 26.71142
3.954248 | -109.58895 | -0.0057127117 | 106.99316 | 0.0009546860865 | 3.875916 | 26.72337
3.9541767 | -109.66383 | -0.0057171462 | 107.04297 | 0.0009554252 | 3.878565 | 26.74163
3.9541142 | -109.73719 | -0.0057206331 | 107.09277 | 0.0009560063 | 3.881159 | 26.75952
3.9541752 | -109.79172 | -0.0057235421 | 107.14258 | 0.0009564912 | 3.883088 | 26.77282
3.9541578 | -109.84973 | -0.0057271658 | 107.19238 | 0.0009570951 | 3.885139 | 26.78696
3.9541337 | -109.90272 | -0.0057292343 | 107.24219 | 0.0009574399 | 3.887014 | 26.79989
3.9540179 | -109.96834 | -0.0057333293 | 107.29199 | 0.0009581224 | 3.889334 | 26.81589
3.9540355 | -110.03651 | -0.005736738 | 107.3418 | 0.0009586905 | 3.891745 | 26.83251
3.9540584 | -110.08521 | -0.005740291 | 107.3916 | 0.0009592826365 | 3.893468 | 26.84439
3.9539385 | -110.14371 | -0.0057437476 | 107.44141 | 0.0009598587365 | 3.895537 | 26.85865
3.9539359 | -110.20995 | -0.0057465853 | 107.49121 | 0.0009603316865 | 3.89788 | 26.8748
3.9539323 | -110.26942 | -0.0057489038 | 107.54102 | 0.0009607181 | 3.899983 | 26.88931
3.9539163 | -110.34484 | -0.0057519316 | 107.59082 | 0.0009612227365 | 3.90265 | 26.9077
3.953825 | -110.40577 | -0.0057561398 | 107.64063 | 0.0009619241 | 3.904805 | 26.92255
3.953824 | -110.48761 | -0.0057609738 | 107.69043 | 0.0009627298 | 3.9077 | 26.94251
3.9537456 | -110.54911 | -0.0057642818 | 107.74023 | 0.0009632811 | 3.909875 | 26.95751
3.9537547 | -110.62018 | -0.0057684542 | 107.79004 | 0.0009639765 | 3.912389 | 26.97484
3.9537525 | -110.69127 | -0.0057707485 | 107.83984 | 0.0009643588865 | 3.914903 | 26.99217
3.9537261 | -110.74129 | -0.0057742717 | 107.88965 | 0.0009649460865 | 3.916672 | 27.00437
3.9537373 | -110.79908 | -0.005779034 | 107.93945 | 0.0009657398 | 3.918716 | 27.01846
3.9536815 | -110.85213 | -0.0057820976 | 107.98926 | 0.0009662504 | 3.920592 | 27.0314
3.9536612 | -110.92857 | -0.0057863235 | 108.03906 | 0.0009669547 | 3.923296 | 27.05004
3.9535685 | -110.9877 | -0.005788445 | 108.08887 | 0.0009673083 | 3.925387 | 27.06446
3.9535422 | -111.03692 | -0.0057919738 | 108.13867 | 0.0009678964365 | 3.927128 | 27.07646
3.9535515 | -111.10138 | -0.0057959673 | 108.18848 | 0.000968562 | 3.929408 | 27.09218
3.9535537 | -111.17041 | -0.0057995319 | 108.23828 | 0.0009691561 | 3.931849 | 27.10901
3.9534631 | -111.24122 | -0.0058017131 | 108.28809 | 0.0009695197 | 3.934353 | 27.12628
3.9534447 | -111.31956 | -0.0058068633 | 108.33789 | 0.000970378 | 3.937124 | 27.14538
3.9534369 | -111.37734 | -0.0058098254 | 108.3877 | 0.0009708717 | 3.939168 | 27.15947
3.9533579 | -111.42722 | -0.005813777 | 108.4375 | 0.0009715303 | 3.940932 | 27.17164
3.9533947 | -111.47301 | -0.0058164061 | 108.4873 | 0.0009719684865 | 3.942551 | 27.1828
3.9533358 | -111.5402 | -0.0058184448 | 108.53711 | 0.0009723083 | 3.944928 | 27.19919
3.9533236 | -111.61456 | -0.0058220983 | 108.58691 | 0.0009729171865 | 3.947558 | 27.21732
3.9532509 | -111.67575 | -0.0058256625 | 108.63672 | 0.0009735112 | 3.949722 | 27.23224
3.9532645 | -111.7183 | -0.0058280705 | 108.68652 | 0.0009739126 | 3.951227 | 27.24262
3.9532402 | -111.76747 | -0.0058281599 | 108.73633 | 0.0009739275 | 3.952966 | 27.25461
3.9532552 | -111.83038 | -0.0058353124 | 108.78613 | 0.0009751195365 | 3.955191 | 27.26995
3.9531856 | -111.89403 | -0.0058390917 | 108.83594 | 0.0009757494 | 3.957442 | 27.28547
3.9531591 | -111.95728 | -0.0058431742 | 108.88574 | 0.0009764298365 | 3.959679 | 27.30089
3.9530561 | -112.01893 | -0.0058449265 | 108.93555 | 0.0009767218865 | 3.961859 | 27.31592
3.9530861 | -112.08713 | -0.0058488781 | 108.98535 | 0.0009773804865 | 3.964271 | 27.33256
3.9531097 | -112.16615 | -0.0058546839 | 109.03516 | 0.0009783481 | 3.967066 | 27.35182
3.9530849 | -112.22366 | -0.0058570262 | 109.08496 | 0.0009787385 | 3.9691 | 27.36585
3.9529462 | -112.28039 | -0.0058603403 | 109.13477 | 0.0009792909 | 3.971106 | 27.37968
3.9529982 | -112.34294 | -0.0058652693 | 109.18457 | 0.0009801124 | 3.973319 | 27.39494
3.9529576 | -112.4101 | -0.0058679041 | 109.23438 | 0.0009805514865 | 3.975694 | 27.41131
3.9529684 | -112.46753 | -0.0058720172 | 109.28418 | 0.000981237 | 3.977725 | 27.42532
3.952908 | -112.52986 | -0.005873316 | 109.33398 | 0.0009814535 | 3.97993 | 27.44052
3.9528649 | -112.60535 | -0.0058755456 | 109.38379 | 0.0009818251 | 3.9826 | 27.45892
3.9528377 | -112.66492 | -0.0058833896 | 109.43359 | 0.0009831324 | 3.984706 | 27.47345
3.952775 | -112.73278 | -0.0058847191 | 109.4834 | 0.0009833539865 | 3.987106 | 27.49
3.9528008 | -112.79029 | -0.0058876453 | 109.5332 | 0.0009838416865 | 3.98914 | 27.50402
3.9528368 | -112.85153 | -0.005890578 | 109.58301 | 0.0009843305 | 3.991306 | 27.51896
3.9526567 | -112.90467 | -0.005894226 | 109.63281 | 0.0009849385 | 3.993186 | 27.53191
3.9526958 | -112.96379 | -0.0059001804 | 109.68262 | 0.0009859309 | 3.995277 | 27.54633
3.9526203 | -113.02245 | -0.0059036613 | 109.73242 | 0.000986511 | 3.997351 | 27.56063
3.952589 | -113.08952 | -0.00590561 | 109.78223 | 0.0009868358 | 3.999724 | 27.57699
3.9525812 | -113.13513 | -0.0059105689 | 109.83203 | 0.0009876622865 | 4.001337 | 27.58811
3.952589 | -113.193 | -0.0059132217 | 109.88184 | 0.0009881044 | 4.003383 | 27.60222
3.9525361 | -113.26678 | -0.0059147654 | 109.93164 | 0.0009883617 | 4.005993 | 27.62021
3.9525373 | -113.32589 | -0.0059199631 | 109.98145 | 0.0009892279865 | 4.008083 | 27.63463
3.9525049 | -113.39887 | -0.0059237303 | 110.03125 | 0.0009898559 | 4.010665 | 27.65242
3.9525118 | -113.45586 | -0.0059259236 | 110.08105 | 0.0009902214 | 4.01268 | 27.66632
3.9525316 | -113.51168 | -0.0059292377 | 110.13086 | 0.0009907738 | 4.014654 | 27.67993
3.9524379 | -113.58443 | -0.0059328731 | 110.18066 | 0.0009913797 | 4.017227 | 27.69767
3.9523139 | -113.63417 | -0.0059361695 | 110.23047 | 0.0009919291 | 4.018987 | 27.7098
3.9523704 | -113.67882 | -0.005939275 | 110.28027 | 0.0009924466365 | 4.020566 | 27.72069
3.9523261 | -113.75233 | -0.0059419153 | 110.33008 | 0.0009928866865 | 4.023166 | 27.73862
3.9523003 | -113.82069 | -0.0059479708 | 110.37988 | 0.0009938959365 | 4.025583 | 27.75529
3.9522092 | -113.88748 | -0.0059506833 | 110.42969 | 0.000994348 | 4.027946 | 27.77157
3.9522541 | -113.94533 | -0.0059546116 | 110.47949 | 0.0009950027365 | 4.029992 | 27.78568
3.9520583 | -114.00977 | -0.0059586582 | 110.5293 | 0.0009956772 | 4.032271 | 27.80139
3.9521661 | -114.06717 | -0.0059604822 | 110.5791 | 0.0009959812 | 4.034301 | 27.81539
3.952091 | -114.13774 | -0.0059638084 | 110.62891 | 0.0009965355365 | 4.036797 | 27.8326
3.9521577 | -114.20769 | -0.0059708655 | 110.67871 | 0.0009977117 | 4.039271 | 27.84966
3.9520583 | -114.26752 | -0.0059711994 | 110.72852 | 0.0009977674 | 4.041387 | 27.86425
3.952039 | -114.3352 | -0.0059765461 | 110.77832 | 0.0009986584865 | 4.04378 | 27.88075
3.9520683 | -114.39725 | -0.0059808493 | 110.82813 | 0.0009993756865 | 4.045975 | 27.89588
3.9519696 | -114.45273 | -0.0059809382 | 110.87793 | 0.0009993905 | 4.047937 | 27.90941
3.9520552 | -114.53386 | -0.0059873224 | 110.92773 | 0.001000455 | 4.050807 | 27.92919
3.9519608 | -114.58656 | -0.0059913038 | 110.97754 | 0.001001118 | 4.052671 | 27.94204
3.9519272 | -114.64922 | -0.0059939446 | 111.02734 | 0.001001558 | 4.054887 | 27.95732
3.9519045 | -114.69629 | -0.0059987605 | 111.07715 | 0.001002361 | 4.056551 | 27.9688
3.9519632 | -114.77173 | -0.0060024024 | 111.12695 | 0.001002968 | 4.05922 | 27.9872
3.9518206 | -114.83873 | -0.0060045952 | 111.17676 | 0.001003333 | 4.061589 | 28.00354
3.9517918 | -114.89664 | -0.006007045 | 111.22656 | 0.001003742 | 4.063637 | 28.01766
3.9517398 | -114.96647 | -0.0060114982 | 111.27637 | 0.001004484 | 4.066107 | 28.03469
3.9517016 | -115.02267 | -0.0060136733 | 111.32617 | 0.001004846 | 4.068095 | 28.04839
3.9517 | -115.09146 | -0.0060174759 | 111.37598 | 0.00100548 | 4.070528 | 28.06516
3.9517231 | -115.15002 | -0.0060210521 | 111.42578 | 0.001006076 | 4.072599 | 28.07944
3.951673 | -115.20345 | -0.0060254037 | 111.47559 | 0.001006801 | 4.074489 | 28.09247
3.9516032 | -115.25403 | -0.0060257376 | 111.52539 | 0.001006857 | 4.076277 | 28.1048072
3.95154 | -115.31628 | -0.0060319067 | 111.5752 | 0.001007885 | 4.078479 | 28.11999
3.9514842 | -115.38679 | -0.0060344692 | 111.625 | 0.001008312 | 4.080973 | 28.13718
3.9515858 | -115.44764 | -0.0060382304 | 111.6748 | 0.001008939 | 4.083125 | 28.15202
3.9515216 | -115.521 | -0.0060397326 | 111.72461 | 0.00100919 | 4.08572 | 28.16991
3.9514899 | -115.57935 | -0.0060466821 | 111.77441 | 0.001010348 | 4.087783 | 28.18414
3.9515135 | -115.63934 | -0.0060478984 | 111.82422 | 0.001010551 | 4.089905 | 28.19877
3.9514229 | -115.71288 | -0.0060528815 | 111.87402 | 0.001011381 | 4.092506 | 28.2167
3.951313 | -115.77887 | -0.0060559269 | 111.92383 | 0.001011889 | 4.09484 | 28.23279
3.9512897 | -115.82678 | -0.0060602422 | 111.97363 | 0.001012608 | 4.096534 | 28.24447
3.9513435 | -115.90936 | -0.006063235 | 112.02344 | 0.001013107 | 4.099455 | 28.26461
3.9513075 | -115.95782 | -0.0060660481 | 112.07324 | 0.001013575 | 4.101169 | 28.27643
3.9512303 | -116.02212 | -0.0060695168 | 112.12305 | 0.001014154 | 4.103443 | 28.29211
3.9512713 | -116.09458 | -0.006073093 | 112.17285 | 0.00101475 | 4.106006 | 28.30978
3.9512353 | -116.15314 | -0.0060750484 | 112.22266 | 0.001015076 | 4.108077 | 28.32406
3.9512484 | -116.19741 | -0.0060795187 | 112.27246 | 0.001015821 | 4.109643 | 28.33485
3.9511933 | -116.27593 | -0.006082946 | 112.32227 | 0.001016392 | 4.11242 | 28.354
3.9510717 | -116.3445 | -0.0060872077 | 112.37207 | 0.001017102 | 4.114845 | 28.37072
3.9510241 | -116.40598 | -0.0060906466 | 112.42188 | 0.001017675 | 4.117019 | 28.38571
3.9511015 | -116.46928 | -0.0060911952 | 112.47168 | 0.001017767 | 4.119258 | 28.40115
3.950999 | -116.51866 | -0.0060973228 | 112.52148 | 0.001018788 | 4.121005 | 28.41319
3.9510272 | -116.5826 | -0.0060992599 | 112.57129 | 0.001019111 | 4.123266 | 28.42878
3.9509876 | -116.64151 | -0.0061021978 | 112.62109 | 0.0010196 | 4.12535 | 28.44315
3.9509268 | -116.71284 | -0.0061075273 | 112.6709 | 0.001020489 | 4.127872 | 28.46054
3.9509847 | -116.76996 | -0.0061100605 | 112.7207 | 0.001020911 | 4.129893 | 28.47447
3.950891 | -116.83405 | -0.0061139283 | 112.77051 | 0.001021556 | 4.132159 | 28.4901
3.9508445 | -116.8751 | -0.0061155614 | 112.82031 | 0.001021828 | 4.133611 | 28.50011
3.9507442 | -116.94141 | -0.0061205621 | 112.87012 | 0.001022661 | 4.135956 | 28.51628
3.9508159 | -117.01492 | -0.0061233998 | 112.91992 | 0.001023134 | 4.138556 | 28.5342
3.9506979 | -117.07423 | -0.0061272918 | 112.96973 | 0.001023783 | 4.140654 | 28.54866
3.9507296 | -117.13771 | -0.006129581 | 113.01953 | 0.001024164 | 4.142899 | 28.56414
3.9507177 | -117.20315 | -0.0061347722 | 113.06934 | 0.00102503 | 4.145213 | 28.5801
3.9506962 | -117.26702 | -0.0061385273 | 113.11914 | 0.001025655 | 4.147472 | 28.59568
3.9505806 | -117.32464 | -0.00614081 | 113.16895 | 0.001026036 | 4.14951 | 28.60973
3.9506297 | -117.38876 | -0.0061470927 | 113.21875 | 0.001027083 | 4.151778 | 28.62536
3.9505186 | -117.44895 | -0.0061468007 | 113.26855 | 0.001027034 | 4.153907 | 28.64004
3.9505308 | -117.51494 | -0.0061509605 | 113.31836 | 0.001027728 | 4.156241 | 28.65613
3.9505141 | -117.58624 | -0.0061560986 | 113.36816 | 0.001028584 | 4.158763 | 28.67352
3.9504621 | -117.65147 | -0.0061583878 | 113.41797 | 0.001028965 | 4.16107 | 28.68943
3.9504616 | -117.71603 | -0.0061639962 | 113.46777 | 0.0010299 | 4.163353 | 28.70517
3.9504807 | -117.78575 | -0.0061671077 | 113.51758 | 0.001030419 | 4.165819 | 28.72217
3.9503829 | -117.82966 | -0.0061683175 | 113.56738 | 0.00103062 | 4.167372 | 28.73288
3.9503412 | -117.89802 | -0.0061740098 | 113.61719 | 0.001031569 | 4.169789 | 28.74955
3.9504035 | -117.95467 | -0.0061786892 | 113.66699 | 0.001032349 | 4.171793 | 28.76336
3.9502962 | -117.99858 | -0.0061795055 | 113.7168 | 0.001032485 | 4.173346 | 28.77407
3.95029 | -118.07369 | -0.0061858948 | 113.7666 | 0.00103355 | 4.176003 | 28.79238
3.9502223 | -118.13478 | -0.006189954 | 113.81641 | 0.001034226 | 4.178163 | 28.80728
3.9502199 | -118.1835 | -0.0061914083 | 113.86621 | 0.001034469 | 4.179886 | 28.81916
3.9502199 | -118.23985 | -0.0061942223 | 113.91602 | 0.001034938 | 4.181879 | 28.8329
3.9501164 | -118.31029 | -0.0061984775 | 113.96582 | 0.001035647 | 4.184371 | 28.85008
3.9501297 | -118.34527 | -0.0062020123 | 114.01563 | 0.001036236 | 4.185608 | 28.85861
3.9501419 | -118.42912 | -0.006204349 | 114.06543 | 0.001036626 | 4.188573 | 28.87906
3.9501264 | -118.49864 | -0.0062057259 | 114.11523 | 0.001036855 | 4.191032 | 28.89601
3.9500692 | -118.55061 | -0.0062115248 | 114.16504 | 0.001037822 | 4.19287 | 28.90868
3.9500644 | -118.60276 | -0.0062126219 | 114.21484 | 0.001038004 | 4.194715 | 28.9214
3.9500604 | -118.68909 | -0.006219733 | 114.26465 | 0.00103919 | 4.197768 | 28.94245
3.9500275 | -118.77334 | -0.0062213596 | 114.31445 | 0.001039461 | 4.200748 | 28.96299
3.9499295 | -118.82138 | -0.0062206746 | 114.36426 | 0.001039347 | 4.202447 | 28.97471
3.949898 | -118.88175 | -0.0062267422 | 114.41406 | 0.001040358 | 4.204582 | 28.98943
3.9498541 | -118.93829 | -0.0062303063 | 114.46387 | 0.001040952 | 4.206582 | 29.00322
3.9498222 | -118.99406 | -0.0062355758 | 114.51367 | 0.00104183 | 4.208554 | 29.01682
3.9498367 | -119.06549 | -0.0062402184 | 114.56348 | 0.001042604 | 4.21108 | 29.03424
3.9498067 | -119.10905 | -0.0062441886 | 114.61328 | 0.001043266 | 4.212621 | 29.04486
3.9498484 | -119.18892 | -0.0062483549 | 114.66309 | 0.00104396 | 4.215446 | 29.06433
3.9497025 | -119.24773 | -0.006249994 | 114.71289 | 0.001044233 | 4.217526 | 29.07867
3.9497778 | -119.30734 | -0.0062551321 | 114.7627 | 0.001045089 | 4.219634 | 29.09321
3.9496946 | -119.37687 | -0.0062607112 | 114.8125 | 0.001046019 | 4.222093 | 29.11017
3.9496603 | -119.44992 | -0.0062637329 | 114.8623 | 0.001046523 | 4.224677 | 29.12798
3.9495721 | -119.51833 | -0.0062663439 | 114.91211 | 0.001046958 | 4.227096 | 29.14466
3.9496238 | -119.57713 | -0.0062718927 | 114.96191 | 0.001047883 | 4.229176 | 29.159
3.9495013 | -119.63338 | -0.0062760296 | 115.01172 | 0.001048572 | 4.231165 | 29.17272
3.9494994 | -119.70695 | -0.0062773349 | 115.06152 | 0.00104879 | 4.233767 | 29.19066
3.9495707 | -119.77078 | -0.0062814769 | 115.11133 | 0.00104948 | 4.236025 | 29.20622
3.9494371 | -119.81694 | -0.0062850416 | 115.16113 | 0.001050074 | 4.237657 | 29.21748
3.9495349 | -119.87125 | -0.0062887431 | 115.21094 | 0.001050691 | 4.239578 | 29.23072
3.9494395 | -119.9321 | -0.0062910854 | 115.26074 | 0.001051082 | 4.24173 | 29.24556
3.9494426 | -119.97807 | -0.0062948526 | 115.31055 | 0.00105171 | 4.243356 | 29.25677
3.9494026 | -120.06308 | -0.0062976894 | 115.36035 | 0.001052182 | 4.246363 | 29.2775
3.9494059 | -120.12081 | -0.0063020764 | 115.41016 | 0.001052914 | 4.248405 | 29.29158
3.9493444 | -120.18328 | -0.0063075125 | 115.45996 | 0.00105382 | 4.250614 | 29.30681
3.9493849 | -120.24255 | -0.0063076201 | 115.50977 | 0.001053837 | 4.25271 | 29.32126
3.9492986 | -120.29223 | -0.006311655 | 115.55957 | 0.00105451 | 4.254467 | 29.33338
3.9492311 | -120.35511 | -0.0063141463 | 115.60938 | 0.001054925 | 4.256691 | 29.34871
3.9492614 | -120.41864 | -0.006318015 | 115.65918 | 0.00105557 | 4.258938 | 29.3642
3.9490659 | -120.48991 | -0.0063230097 | 115.70898 | 0.001056402 | 4.261459 | 29.38158
3.9491651 | -120.56141 | -0.0063252035 | 115.75879 | 0.001056768 | 4.263988 | 29.39902
3.9491389 | -120.64973 | -0.0063306568 | 115.80859 | 0.001057677 | 4.267111 | 29.42055
3.9491253 | -120.68259 | -0.0063330168 | 115.8584 | 0.00105807 | 4.268273 | 29.42857
3.9490969 | -120.74434 | -0.0063363733 | 115.9082 | 0.00105863 | 4.270457 | 29.44362
3.9490683 | -120.82428 | -0.0063399072 | 115.95801 | 0.001059219 | 4.273285 | 29.46312
3.948972 | -120.87119 | -0.0063437815 | 116.00781 | 0.001059864 | 4.274944 | 29.47456
3.9489596 | -120.9468 | -0.0063473936 | 116.05762 | 0.001060466 | 4.277618 | 29.49299
3.9489541 | -120.9971 | -0.0063513992 | 116.10742 | 0.001061134 | 4.279397 | 29.50526
3.9489641 | -121.06303 | -0.0063538253 | 116.15723 | 0.001061538 | 4.281729 | 29.52134
3.9488347 | -121.1122 | -0.0063575804 | 116.20703 | 0.001062164 | 4.283468 | 29.53333
3.9488657 | -121.199 | -0.0063598217 | 116.25684 | 0.001062538 | 4.286538 | 29.55449
3.9488258 | -121.23821 | -0.0063644233 | 116.30664 | 0.001063305 | 4.287925 | 29.56406
3.9488051 | -121.30829 | -0.0063665272 | 116.35645 | 0.001063655 | 4.290403 | 29.58114
3.9488146 | -121.37881 | -0.006372768 | 116.40625 | 0.001064695 | 4.292897 | 29.59834
3.9488084 | -121.43636 | -0.0063751754 | 116.45605 | 0.001065097 | 4.294933 | 29.61237
3.9486935 | -121.50507 | -0.0063792886 | 116.50586 | 0.001065782 | 4.297363 | 29.62913
3.9486661 | -121.56416 | -0.0063805999 | 116.55566 | 0.001066001 | 4.299453 | 29.64354
3.9486625 | -121.63531 | -0.0063853143 | 116.60547 | 0.001066787 | 4.301969 | 29.66089
3.9486387 | -121.68917 | -0.0063898503 | 116.65527 | 0.001067543 | 4.303874 | 29.67402
3.9485815 | -121.76257 | -0.0063929735 | 116.70508 | 0.001068063 | 4.30647 | 29.69192
3.9484987 | -121.82835 | -0.0063966447 | 116.75488 | 0.001068675 | 4.308796 | 29.70796
3.9485571 | -121.87905 | -0.0063994885 | 116.80469 | 0.001069149 | 4.31059 | 29.72032
3.9486589 | -121.93562 | -0.0064034159 | 116.85449 | 0.001069803 | 4.31259 | 29.73412
3.9484344 | -122.00134 | -0.0064065219 | 116.9043 | 0.001070321 | 4.314915 | 29.75015
3.9484694 | -122.05894 | -0.006409538 | 116.9541 | 0.001070824 | 4.316952 | 29.76419
3.9484432 | -122.11967 | -0.0064124758 | 117.00391 | 0.001071313 | 4.3191 | 29.779
3.9483976 | -122.16444 | -0.0064144372 | 117.05371 | 0.00107164 | 4.320683 | 29.78992
3.9483397 | -122.23479 | -0.00641945 | 117.10352 | 0.001072476 | 4.323171 | 29.80707
3.9483042 | -122.29562 | -0.006422895 | 117.15332 | 0.00107305 | 4.325323 | 29.82191
3.9483404 | -122.36106 | -0.0064274785 | 117.20313 | 0.001073814 | 4.327637 | 29.83786
3.9483883 | -122.43481 | -0.0064298329 | 117.25293 | 0.001074206 | 4.330246 | 29.85585
3.9482429 | -122.49254 | -0.0064339936 | 117.30273 | 0.0010749 | 4.332287 | 29.86992
3.948288 | -122.5521 | -0.0064373314 | 117.35254 | 0.001075456 | 4.334394 | 29.88445
3.9482486 | -122.6303 | -0.0064425827 | 117.40234 | 0.001076331 | 4.33716 | 29.90352
3.9481978 | -122.68486 | -0.0064450386 | 117.45215 | 0.001076741 | 4.339089 | 29.91682
3.948113 | -122.73144 | -0.006448668 | 117.50195 | 0.001077345 | 4.340737 | 29.92818
3.9480855 | -122.79993 | -0.0064523635 | 117.55176 | 0.001077961 | 4.343159 | 29.94488
3.9481044 | -122.89209 | -0.0064572576 | 117.60156 | 0.001078777 | 4.346419 | 29.96736
3.9480016 | -122.9526 | -0.0064612743 | 117.65137 | 0.001079447 | 4.348559 | 29.98211
3.9479725 | -122.99353 | -0.0064635868 | 117.70117 | 0.001079832 | 4.350006 | 29.99209
3.9480414 | -123.07079 | -0.0064671575 | 117.75098 | 0.001080427 | 4.352739 | 30.01093
3.947993 | -123.10877 | -0.0064710616 | 117.80078 | 0.001081078 | 4.354082 | 30.02019
3.9479747 | -123.18369 | -0.0064731236 | 117.85059 | 0.001081421 | 4.356732 | 30.03846
3.9478934 | -123.23097 | -0.0064761755 | 117.90039 | 0.00108193 | 4.358404 | 30.04999
3.9479089 | -123.26931 | -0.0064814682 | 117.9502 | 0.001082812 | 4.35976 | 30.05934
3.9478302 | -123.33698 | -0.0064820768 | 118 | 0.001082914 | 4.362153 | 30.07584
3.9477987 | -123.38546 | -0.0064860103 | 118.0498 | 0.001083569 | 4.363868 | 30.08766
3.9479401 | -123.46626 | -0.0064917086 | 118.09961 | 0.001084519 | 4.366726 | 30.10737
3.9477768 | -123.53845 | -0.0064923461 | 118.14941 | 0.001084625 | 4.369279 | 30.12497
3.9477196 | -123.61023 | -0.0064971088 | 118.19922 | 0.001085419 | 4.371818 | 30.14247
3.9477005 | -123.65023 | -0.0064998264 | 118.24902 | 0.001085872 | 4.373232 | 30.15223
3.9476535 | -123.71854 | -0.0065029082 | 118.29883 | 0.001086386 | 4.375648 | 30.16889
3.947681 | -123.78267 | -0.0065064845 | 118.34863 | 0.001086982 | 4.377916 | 30.18452
3.9476702 | -123.84847 | -0.0065120454 | 118.39844 | 0.001087908 | 4.380244 | 30.20057
3.9476359 | -123.92394 | -0.0065148235 | 118.44824 | 0.001088371 | 4.382913 | 30.21897
3.947597 | -123.9782 | -0.0065168855 | 118.49805 | 0.001088715 | 4.384832 | 30.2322
3.9475935 | -124.0412 | -0.0065209204 | 118.54785 | 0.001089388 | 4.38706 | 30.24757
3.9474964 | -124.08054 | -0.0065247831 | 118.59766 | 0.001090031 | 4.388451 | 30.25716
3.9475617 | -124.16338 | -0.0065309042 | 118.64746 | 0.001091052 | 4.391381 | 30.27736
3.9474981 | -124.23794 | -0.0065338314 | 118.69727 | 0.001091539 | 4.394018 | 30.29554
3.9474561 | -124.3041 | -0.0065399231 | 118.74707 | 0.001092555 | 4.396358 | 30.31168
3.9474034 | -124.37813 | -0.0065385639 | 118.79688 | 0.001092328 | 4.398976 | 30.32973
3.9473884 | -124.442 | -0.0065436778 | 118.84668 | 0.00109318 | 4.401235 | 30.3453
3.9474094 | -124.50464 | -0.0065488098 | 118.89648 | 0.001094036 | 4.403451 | 30.36058
3.9473555 | -124.56042 | -0.0065531852 | 118.94629 | 0.001094765 | 4.405424 | 30.37418
3.9473114 | -124.60383 | -0.0065574939 | 118.99609 | 0.001095483 | 4.406959 | 30.38477
3.9472611 | -124.65502 | -0.0065587759 | 119.0459 | 0.001095697 | 4.408769 | 30.39725
3.9472165 | -124.72211 | -0.0065616365 | 119.0957 | 0.001096174 | 4.411142 | 30.41361
3.9471226 | -124.79745 | -0.0065649631 | 119.14551 | 0.001096728 | 4.413807 | 30.43198
3.9471798 | -124.85228 | -0.0065674777 | 119.19531 | 0.001097147 | 4.415746 | 30.44535
3.9471505 | -124.91447 | -0.00657165 | 119.24512 | 0.001097842 | 4.417946 | 30.46051
3.9470947 | -124.97522 | -0.0065763411 | 119.29492 | 0.001098624 | 4.420094 | 30.47533
3.947058 | -125.04159 | -0.0065800846 | 119.34473 | 0.001099248 | 4.422442 | 30.49151
3.9470143 | -125.10962 | -0.0065855323 | 119.39453 | 0.001100156 | 4.424848 | 30.5081
3.9470208 | -125.17815 | -0.0065874578 | 119.44434 | 0.001100477 | 4.427271 | 30.52481
3.9469366 | -125.22449 | -0.0065909801 | 119.49414 | 0.001101064 | 4.42891 | 30.53611
3.9469895 | -125.2956 | -0.0065956651 | 119.54395 | 0.001101845 | 4.431425 | 30.55345
3.9470305 | -125.34348 | -0.0065982342 | 119.59375 | 0.001102273 | 4.433119 | 30.56513
3.9469123 | -125.40557 | -0.0066025495 | 119.64355 | 0.001102992 | 4.435315 | 30.58027
3.9469032 | -125.47336 | -0.0066052852 | 119.69336 | 0.001103448 | 4.437712 | 30.5968
3.9468024 | -125.54637 | -0.006608671 | 119.74316 | 0.001104013 | 4.440295 | 30.6146
3.9467931 | -125.60246 | -0.0066136359 | 119.79297 | 0.00110484 | 4.442278 | 30.62828
3.9467411 | -125.66872 | -0.0066152154 | 119.84277 | 0.001105103 | 4.444622 | 30.64444
3.9467854 | -125.74519 | -0.006616998 | 119.89258 | 0.0011054 | 4.447326 | 30.66309
3.9467301 | -125.80694 | -0.0066233696 | 119.94238 | 0.001106462 | 4.44951 | 30.67814
3.946701 | -125.8802 | -0.0066275713 | 119.99219 | 0.001107163 | 4.452101 | 30.69601
3.946774 | -125.95107 | -0.006630057 | 120.04199 | 0.001107577 | 4.454608 | 30.71329
3.9465518 | -125.99947 | -0.0066356179 | 120.0918 | 0.001108504 | 4.45632 | 30.72509
3.9467158 | -126.04485 | -0.0066379304 | 120.1416 | 0.001108889 | 4.457925 | 30.73616
3.9465938 | -126.11427 | -0.0066421512 | 120.19141 | 0.001109593 | 4.46038 | 30.75309
3.9465694 | -126.17622 | -0.0066457214 | 120.24121 | 0.001110188 | 4.462571 | 30.76819
3.9465065 | -126.23376 | -0.006649232 | 120.29102 | 0.001110773 | 4.464606 | 30.78223
3.9465091 | -126.31297 | -0.0066523845 | 120.34082 | 0.001111298 | 4.467407 | 30.80154
3.9465132 | -126.36501 | -0.0066569508 | 120.39063 | 0.001112059 | 4.469248 | 30.81423
3.9464905 | -126.42445 | -0.0066586197 | 120.44043 | 0.001112337 | 4.47135 | 30.82872
3.9464154 | -126.50326 | -0.0066624223 | 120.49023 | 0.001112971 | 4.474138 | 30.84794
3.9463203 | -126.54472 | -0.006666732 | 120.54004 | 0.001113689 | 4.475604 | 30.85805
3.9463329 | -126.59969 | -0.006671065 | 120.58984 | 0.001114412 | 4.477548 | 30.87146
3.9463239 | -126.67049 | -0.0066730794 | 120.63965 | 0.001114747 | 4.480052 | 30.88872
3.9463701 | -126.71693 | -0.0066764471 | 120.68945 | 0.001115309 | 4.481695 | 30.90005
3.946305 | -126.75687 | -0.0066789445 | 120.73926 | 0.001115725 | 4.483107 | 30.90979
3.9461787 | -126.84869 | -0.0066817165 | 120.78906 | 0.001116187 | 4.486355 | 30.93218
3.9462156 | -126.92463 | -0.006687975 | 120.83887 | 0.00111723 | 4.489041 | 30.95069
3.946243 | -126.96978 | -0.0066886903 | 120.88867 | 0.001117349 | 4.490637 | 30.9617
3.9461842 | -127.03868 | -0.0066922363 | 120.93848 | 0.00111794 | 4.493074 | 30.97851
3.946177 | -127.09428 | -0.0066959141 | 120.98828 | 0.001118553 | 4.495041 | 30.99206
3.9461145 | -127.15348 | -0.0067005693 | 121.03809 | 0.001119329 | 4.497134 | 31.0065
3.9461112 | -127.22986 | -0.0067033763 | 121.08789 | 0.001119797 | 4.499836 | 31.02512
3.9460144 | -127.27203 | -0.0067060771 | 121.1377 | 0.001120247 | 4.501327 | 31.03541
3.9459953 | -127.35421 | -0.0067106779 | 121.1875 | 0.001121014 | 4.504234 | 31.05545
3.9459579 | -127.40686 | -0.0067160125 | 121.2373 | 0.001121903 | 4.506096 | 31.06829
3.9459136 | -127.46807 | -0.0067184805 | 121.28711 | 0.001122314 | 4.508261 | 31.08321
3.9460039 | -127.54624 | -0.0067208107 | 121.33691 | 0.001122703 | 4.511025 | 31.10227
3.9458847 | -127.61067 | -0.0067255199 | 121.38672 | 0.001123487 | 4.513304 | 31.11799
3.9459136 | -127.68274 | -0.0067299246 | 121.43652 | 0.001124222 | 4.515853 | 31.13556
3.9459128 | -127.73621 | -0.006732964 | 121.48633 | 0.001124728 | 4.517744 | 31.1486
3.9457247 | -127.78012 | -0.0067360518 | 121.53613 | 0.001125243 | 4.519297 | 31.15931
3.9458561 | -127.848 | -0.0067404928 | 121.58594 | 0.001125983 | 4.521698 | 31.17586
3.9457264 | -127.92847 | -0.0067467033 | 121.63574 | 0.001127018 | 4.524544 | 31.19548
3.9458318 | -127.98483 | -0.0067466497 | 121.68555 | 0.001127009 | 4.526537 | 31.20923
3.9457457 | -128.03535 | -0.0067509594 | 121.73535 | 0.001127727 | 4.528324 | 31.22154
3.9456775 | -128.0661 | -0.0067522647 | 121.78516 | 0.001127945 | 4.529412 | 31.22904
3.9457498 | -128.1241 | -0.0067576882 | 121.83496 | 0.001128849 | 4.531463 | 31.24319
3.9456267 | -128.19931 | -0.0067622843 | 121.88477 | 0.001129615 | 4.534123 | 31.26153
3.9455168 | -128.26082 | -0.0067649367 | 121.93457 | 0.001130057 | 4.536299 | 31.27653
3.9456637 | -128.32758 | -0.0067678811 | 121.98438 | 0.001130548 | 4.53866 | 31.29281
3.9455788 | -128.3855 | -0.0067712599 | 122.03418 | 0.001131111 | 4.540708 | 31.30693
3.9454539 | -128.45474 | -0.0067750211 | 122.08398 | 0.001131738 | 4.543157 | 31.32381
3.9455111 | -128.51236 | -0.0067783953 | 122.13379 | 0.0011323 | 4.545195 | 31.33786
3.9454176 | -128.57283 | -0.0067828596 | 122.18359 | 0.001133044 | 4.547334 | 31.35261
3.9453473 | -128.64374 | -0.006786257 | 122.2334 | 0.00113361 | 4.549842 | 31.3699
3.945411 | -128.71004 | -0.0067893979 | 122.2832 | 0.001134134 | 4.552186 | 31.38607
3.9453962 | -128.76434 | -0.0067949593 | 122.33301 | 0.001135061 | 4.554107 | 31.39931
3.9453013 | -128.82539 | -0.0067990003 | 122.38281 | 0.001135734 | 4.556266 | 31.4142
3.9452765 | -128.89365 | -0.0068030651 | 122.43262 | 0.001136412 | 4.55868 | 31.43084
3.9451785 | -128.97345 | -0.0068054679 | 122.48242 | 0.001136812 | 4.561503 | 31.4503
3.9452388 | -129.03406 | -0.0068095145 | 122.53223 | 0.001137487 | 4.563646 | 31.46508
3.9452121 | -129.09435 | -0.0068126679 | 122.58203 | 0.001138012 | 4.565779 | 31.47978
3.9452255 | -129.13908 | -0.0068163513 | 122.63184 | 0.001138626 | 4.567361 | 31.49069
3.9451618 | -129.21242 | -0.0068213819 | 122.68164 | 0.001139464 | 4.569955 | 31.50857
3.9451706 | -129.2888 | -0.0068258997 | 122.73145 | 0.001140217 | 4.572656 | 31.5272
3.9451008 | -129.33913 | -0.0068307938 | 122.78125 | 0.001141033 | 4.574436 | 31.53947
3.945085 | -129.41232 | -0.0068316339 | 122.83105 | 0.001141173 | 4.577025 | 31.55732
3.9450624 | -129.45409 | -0.0068341196 | 122.88086 | 0.001141587 | 4.578502 | 31.56751
3.9450567 | -129.51752 | -0.0068381131 | 122.93066 | 0.001142253 | 4.580745 | 31.58297
3.9449589 | -129.57751 | -0.0068425476 | 122.98047 | 0.001142992 | 4.582867 | 31.5976
3.9449289 | -129.65128 | -0.0068480792 | 123.03027 | 0.001143914 | 4.585476 | 31.61559
3.944886 | -129.7074 | -0.0068494854 | 123.08008 | 0.001144148 | 4.587461 | 31.62928
3.9448841 | -129.77817 | -0.0068534194 | 123.12988 | 0.001144804 | 4.589964 | 31.64653
3.9448884 | -129.83383 | -0.0068568168 | 123.17969 | 0.00114537 | 4.591932 | 31.66011
3.9448297 | -129.89131 | -0.0068608699 | 123.22949 | 0.001146046 | 4.593965 | 31.67412
3.9447551 | -129.95238 | -0.0068642315 | 123.2793 | 0.001146606 | 4.596125 | 31.68901
3.9447701 | -130.01836 | -0.0068691373 | 123.3291 | 0.001147424 | 4.598459 | 31.7051
3.9448006 | -130.06551 | -0.006871629 | 123.37891 | 0.001147839 | 4.600126 | 31.7166
3.9447796 | -130.12732 | -0.0068747881 | 123.42871 | 0.001148365 | 4.602312 | 31.73167
3.9446988 | -130.19081 | -0.0068776784 | 123.47852 | 0.001148847 | 4.604558 | 31.74716
3.9446709 | -130.27414 | -0.0068828221 | 123.52832 | 0.001149704 | 4.607505 | 31.76748
3.9445922 | -130.33768 | -0.0068854629 | 123.57813 | 0.001150145 | 4.609752 | 31.78297
3.944648 | -130.39297 | -0.0068898024 | 123.62793 | 0.001150868 | 4.611708 | 31.79645
3.9446232 | -130.4649 | -0.0068937601 | 123.67773 | 0.001151527 | 4.614252 | 31.81399
3.9445696 | -130.52806 | -0.0068972763 | 123.72754 | 0.001152114 | 4.616486 | 31.82939
3.9444487 | -130.5999 | -0.0069013298 | 123.77734 | 0.001152789 | 4.619027 | 31.84691
3.9445493 | -130.67249 | -0.0069071413 | 123.82715 | 0.001153758 | 4.621594 | 31.86461
3.9444776 | -130.70204 | -0.0069077904 | 123.87695 | 0.001153866 | 4.622639 | 31.87182
3.9444513 | -130.78189 | -0.0069106161 | 123.92676 | 0.001154337 | 4.625463 | 31.89129
3.9445484 | -130.8533 | -0.0069156825 | 123.97656 | 0.001155181 | 4.627989 | 31.9087
3.9443939 | -130.91989 | -0.0069196164 | 124.02637 | 0.001155837 | 4.630344 | 31.92494
3.9443347 | -130.98438 | -0.0069215954 | 124.07617 | 0.001156167 | 4.632625 | 31.94067
3.9443264 | -131.04727 | -0.0069265603 | 124.12598 | 0.001156994 | 4.634849 | 31.956
3.9443173 | -131.10249 | -0.0069305659 | 124.17578 | 0.001157662 | 4.636802 | 31.96947
3.9442945 | -131.16949 | -0.006935054 | 124.22559 | 0.00115841 | 4.639172 | 31.98581
3.9442515 | -131.24231 | -0.0069376645 | 124.27539 | 0.001158845 | 4.641747 | 32.00356
3.9442019 | -131.29362 | -0.006940031 | 124.3252 | 0.001159239 | 4.643562 | 32.01608
3.9442301 | -131.34634 | -0.0069445963 | 124.375 | 0.00116 | 4.645427 | 32.02893
3.9441473 | -131.40915 | -0.0069481726 | 124.4248 | 0.001160596 | 4.647648 | 32.04425
3.9441299 | -131.45462 | -0.0069510695 | 124.47461 | 0.001161079 | 4.649256 | 32.05534
3.9440799 | -131.50549 | -0.0069547417 | 124.52441 | 0.001161691 | 4.651055 | 32.06774
3.94415 | -131.58783 | -0.0069591762 | 124.57422 | 0.00116243 | 4.653967 | 32.08782
3.9440949 | -131.64645 | -0.0069618584 | 124.62402 | 0.001162877 | 4.656040724 | 32.10211
3.9440234 | -131.70891 | -0.0069645462 | 124.67383 | 0.001163325 | 4.65825 | 32.11735
3.9439609 | -131.76645 | -0.0069655711 | 124.72363 | 0.001163496 | 4.660285 | 32.13138
3.9439044 | -131.82967 | -0.0069705541 | 124.77344 | 0.001164326 | 4.662521 | 32.14679
3.9439874 | -131.89114 | -0.0069749588 | 124.82324 | 0.001165061 | 4.664695 | 32.16178
3.9439256 | -131.95079 | -0.0069764615 | 124.87305 | 0.001165311 | 4.666805 | 32.17633
3.9437938 | -132.02853 | -0.0069816769 | 124.92285 | 0.00116618 | 4.669554 | 32.19529
3.9438014 | -132.0909 | -0.0069865468 | 124.97266 | 0.001166992 | 4.67176 | 32.21049
3.9437172 | -132.15048 | -0.0069883466 | 125.02246 | 0.001167292 | 4.673867 | 32.22502
3.943877 | -132.20221 | -0.0069946465 | 125.07227 | 0.001168342 | 4.675697 | 32.23764
3.9438303 | -132.25615 | -0.006995332 | 125.12207 | 0.001168456 | 4.677604 | 32.25079
3.9437263 | -132.32491 | -0.0070012924 | 125.17188 | 0.00116945 | 4.680036 | 32.26756
3.9436364 | -132.38335 | -0.0070029139 | 125.22168 | 0.00116972 | 4.682103 | 32.28181
3.9436476 | -132.44774 | -0.0070078014 | 125.27148 | 0.001170534 | 4.684381 | 32.29751
3.9435875 | -132.53049 | -0.0070112227 | 125.32129 | 0.001171105 | 4.687307 | 32.31769
3.9436488 | -132.60097 | -0.0070164856 | 125.37109 | 0.001171982 | 4.6898 | 32.33488
3.9435239 | -132.65157 | -0.007018113 | 125.4209 | 0.001172253 | 4.69159 | 32.34721
3.9435265 | -132.72096 | -0.0070235725 | 125.4707 | 0.001173163 | 4.694044 | 32.36414
3.9435778 | -132.75804 | -0.0070270421 | 125.52051 | 0.001173741 | 4.695355 | 32.37318
3.943491 | -132.81239 | -0.0070288121 | 125.57031 | 0.001174036 | 4.697277 | 32.38643
3.9434597 | -132.87537 | -0.007033586 | 125.62012 | 0.001174832 | 4.699505 | 32.40179
3.9434195 | -132.93396 | -0.0070359646 | 125.66992 | 0.001175228 | 4.701577 | 32.41608
3.9433658 | -133.00343 | -0.0070402976 | 125.71973 | 0.00117595 | 4.704034 | 32.43302
3.943372 | -133.07446 | -0.0070459126 | 125.76953 | 0.001176886 | 4.706546 | 32.45034
3.9433703 | -133.15221 | -0.0070472718 | 125.81934 | 0.001177113 | 4.709296 | 32.4693
3.943342 | -133.19322 | -0.0070506991 | 125.86914 | 0.001177684 | 4.710747 | 32.4793
3.9433577 | -133.25165 | -0.0070553361 | 125.91895 | 0.001178457 | 4.712813 | 32.49354
3.9431696 | -133.32268 | -0.0070594726 | 125.96875 | 0.001179146 | 4.715325 | 32.51087
3.9432223 | -133.37888 | -0.0070630014 | 126.01855 | 0.001179734 | 4.717313 | 32.52457
3.9432123 | -133.44495 | -0.0070672096 | 126.06836 | 0.001180436 | 4.71965 | 32.54068
3.9431484 | -133.49284 | -0.0070683835 | 126.11816 | 0.001180631 | 4.721343 | 32.55236
3.9431534 | -133.54971 | -0.0070718648 | 126.16797 | 0.001181212 | 4.723355 | 32.56623
3.9431326 | -133.61389 | -0.0070764003 | 126.21777 | 0.001181968 | 4.725625 | 32.58188
3.9430895 | -133.68634 | -0.0070802453 | 126.26758 | 0.001182608 | 4.728187 | 32.59954
3.9430077 | -133.74409 | -0.0070818719 | 126.31738 | 0.001182879 | 4.73023 | 32.61363
3.9430749 | -133.80209 | -0.0070890603 | 126.36719 | 0.001184078 | 4.732281 | 32.62777
3.9430125 | -133.86284 | -0.0070920703 | 126.41699 | 0.001184579 | 4.734429 | 32.64258
3.9429426 | -133.94052 | -0.0070959269 | 126.4668 | 0.001185222 | 4.737177 | 32.66153
3.9429414 | -134.01331 | -0.0070985435 | 126.5166 | 0.001185658 | 4.739751 | 32.67928
3.9428811 | -134.05345 | -0.0071021197 | 126.56641 | 0.001186254 | 4.741171 | 32.68906
3.9428039 | -134.13194 | -0.007108009 | 126.61621 | 0.001187236 | 4.743947 | 32.7082
3.9428477 | -134.20782 | -0.0071124793 | 126.66602 | 0.001187981 | 4.746631 | 32.72671
3.9427867 | -134.25551 | -0.0071145594 | 126.71582 | 0.001188327 | 4.748317 | 32.73834
3.9428222 | -134.32431 | -0.0071194707 | 126.76563 | 0.001189146 | 4.750751 | 32.75511
3.9427276 | -134.38899 | -0.0071232198 | 126.81543 | 0.001189771 | 4.753038 | 32.77089
3.9427853 | -134.43954 | -0.007128376 | 126.86523 | 0.00119063 | 4.754826 | 32.78321
3.9427176 | -134.50516 | -0.0071295081 | 126.91504 | 0.001190819 | 4.757147 | 32.79921
3.9426124 | -134.56938 | -0.0071326974 | 126.96484 | 0.00119135 | 4.759418 | 32.81487
3.9426723 | -134.63515 | -0.0071366071 | 127.01465 | 0.001192002 | 4.761744 | 32.83091
3.9426513 | -134.70914 | -0.0071413694 | 127.06445 | 0.001192796 | 4.764361 | 32.84895
3.9425914 | -134.77754 | -0.0071438374 | 127.11426 | 0.001193207 | 4.76678 | 32.86563
3.9425821 | -134.81995 | -0.0071497676 | 127.16406 | 0.001194195 | 4.76828 | 32.87598
3.9424779 | -134.87798 | -0.0071520563 | 127.21387 | 0.001194577 | 4.770333 | 32.89013
3.9425032 | -134.92761 | -0.0071540833 | 127.26367 | 0.001194915 | 4.772088 | 32.90223
3.942457 | -135.0105 | -0.0071606515 | 127.31348 | 0.001196009 | 4.77502 | 32.92244
3.940963 | -135.03186 | 0.0013269782 | 0.061523438 |  | 4.775775 | 32.92765
3.9409316 | -135.15149 | 0.0013293863 | 0.11132813 |  | 4.780006 | 32.95682
3.9409149 | -135.25304 | 0.0013279259 | 0.16113281 |  | 4.783598 | 32.98159
3.9408169 | -135.33963 | 0.0013293297 | 0.2109375 |  | 4.78666 | 33.0027
3.9407399 | -135.38055 | 0.0013282477 | 0.26074219 |  | 4.788107 | 33.01268
3.940752 | -135.42168 | 0.0013270556 | 0.31054688 |  | 4.789562 | 33.02271
3.9407911 | -135.47716 | 0.0013279617 | 0.36035156 |  | 4.791524 | 33.03624
3.9407508 | -135.53325 | 0.0013290615 | 0.41015625 |  | 4.793508 | 33.04991
3.9407907 | -135.58669 | 0.0013273804 | 0.45996094 |  | 4.795398 | 33.06295
3.9407291 | -135.63524 | 0.0013263255 | 0.50976563 |  | 4.797115 | 33.07479
3.9407096 | -135.69267 | 0.0013283669 | 0.55957031 |  | 4.799146 | 33.08879
3.9407051 | -135.77281 | 0.0013276427 | 0.609375 |  | 4.801981 | 33.10833
3.9405901 | -135.84666 | 0.0013289003 | 0.65917969 |  | 4.804593 | 33.12634
3.9406767 | -135.91463 | 0.0013279706 | 0.70898438 |  | 4.806997 | 33.14291
3.9405503 | -135.97455 | 0.0013266295 | 0.75878906 |  | 4.809116 | 33.15753
3.9405961 | -136.02649 | 0.0013271898 | 0.80859375 |  | 4.810953 | 33.17019
3.9404571 | -136.08076 | 0.0013277411 | 0.85839844 |  | 4.812872 | 33.18343
3.9404924 | -136.12306 | 0.0013272911 | 0.90820313 |  | 4.814368 | 33.19374
3.9405429 | -136.17728 | 0.0013294787 | 0.95800781 |  | 4.816286 | 33.20696
3.9404006 | -136.23576 | 0.0013274431 | 1.0078125 |  | 4.818354 | 33.22122
3.9404438 | -136.28963 | 0.0013268382 | 1.0576172 |  | 4.82026 | 33.23436
3.9403915 | -136.35048 | 0.0013253809 | 1.1074219 |  | 4.822412 | 33.2492
3.9404252 | -136.41748 | 0.0013271093 | 1.1572266 |  | 4.824781 | 33.26554
3.9403858 | -136.47729 | 0.001329881 | 1.2070313 |  | 4.826897 | 33.28012
3.9403515 | -136.53009 | 0.001325956 | 1.2568359 |  | 4.828764 | 33.293
3.9403198 | -136.59425 | 0.0013262213 | 1.3066406 |  | 4.831033 | 33.30864
3.9403486 | -136.65268 | 0.0013266116 | 1.3564453 |  | 4.8331 | 33.32289
3.9402678 | -136.69495 | 0.00132702 | 1.40625 |  | 4.834595 | 33.3332
3.9402218 | -136.76962 | 0.0013267666 | 1.4560547 |  | 4.837236 | 33.3514
3.9402542 | -136.82457 | 0.0013265193 | 1.5058594 |  | 4.839179 | 33.3648
3.9401927 | -136.88834 | 0.001325807 | 1.5556641 |  | 4.841435 | 33.38035
3.9401267 | -136.96306 | 0.0013268947 | 1.6054688 |  | 4.844077 | 33.39858
3.9401832 | -137.01544 | 0.0013272256 | 1.6552734 |  | 4.84593 | 33.41135
3.9401548 | -137.06929 | 0.0013266235 | 1.7050781 |  | 4.847834 | 33.42448
3.9400704 | -137.14528 | 0.0013262628 | 1.7548828 |  | 4.850522 | 33.44301
3.9400833 | -137.18904 | 0.0013256252 | 1.8046875 |  | 4.85207 | 33.45368
3.9400461 | -137.25981 | 0.0013273091 | 1.8544922 |  | 4.854573 | 33.47094
3.9400403 | -137.32794 | 0.0013253241 | 1.9042969 |  | 4.856982 | 33.48755
3.9400272 | -137.39214 | 0.0013263732 | 1.9541016 |  | 4.859253 | 33.50321
3.9400322 | -137.45157 | 0.0013276458 | 2.0039063 |  | 4.861355 | 33.5177
3.9399538 | -137.51949 | 0.0013242633 | 2.0537109 |  | 4.863757 | 33.53426
3.939918 | -137.57193 | 0.0013248652 | 2.1035156 |  | 4.865612 | 33.54705
3.9398792 | -137.6313 | 0.0013252943 | 2.1533203 |  | 4.867711 | 33.56153
3.9399533 | -137.70154 | 0.0013266116 | 2.203125 |  | 4.870196 | 33.57865
3.9398682 | -137.75449 | 0.0013258784 | 2.2529297 |  | 4.872068 | 33.59157
3.9398608 | -137.81506 | 0.0013236225 | 2.3027344 |  | 4.874211 | 33.60634
3.939899 | -137.86725 | 0.0013243436 | 2.3525391 |  | 4.876057 | 33.61906
3.9398422 | -137.95227 | 0.0013255418 | 2.4023438 |  | 4.879063 | 33.6398
3.9397802 | -138.00722 | 0.001324743 | 2.4521484 |  | 4.881007 | 33.65319
3.9398215 | -138.07906 | 0.0013244868 | 2.5019531 |  | 4.883548 | 33.67071
3.9397953 | -138.14294 | 0.0013243436 | 2.5517578 |  | 4.885807 | 33.68629
3.9397042 | -138.18631 | 0.0013254731 | 2.6015625 |  | 4.887341 | 33.69687
3.9397604 | -138.26106 | 0.0013253688 | 2.6513672 |  | 4.889985 | 33.71509
3.9396782 | -138.33791 | 0.0013270885 | 2.7011719 |  | 4.892703 | 33.73383
3.9397037 | -138.37976 | 0.0013253659 | 2.7509766 |  | 4.894183 | 33.74404
3.9396718 | -138.45731 | 0.001325342 | 2.8007813 |  | 4.896926 | 33.76295
3.9395149 | -138.50443 | 0.0013252764 | 2.8505859 |  | 4.898592 | 33.77444
3.939549 | -138.57404 | 0.0013253362 | 2.9003906 |  | 4.901054 | 33.79141
3.9395514 | -138.63863 | 0.0013247938 | 2.9501953 |  | 4.903339 | 33.80716
3.9395847 | -138.69814 | 0.0013269722 | 3 |  | 4.905443 | 33.82168
3.9394867 | -138.74023 | 0.0013251334 | 3.0498047 |  | 4.906932 | 33.83194
3.9395208 | -138.81058 | 0.001325196 | 3.0996094 |  | 4.90942 | 33.84909
3.9394491 | -138.88936 | 0.0013250173 | 3.1494141 |  | 4.912206 | 33.86831
3.9394178 | -138.94383 | 0.0013276427 | 3.1992188 |  | 4.914133 | 33.88159
3.9394028 | -138.99828 | 0.0013264685 | 3.2490234 |  | 4.916059 | 33.89487
3.9393663 | -139.05907 | 0.0013264179 | 3.2988281 |  | 4.918209 | 33.90969
3.9393954 | -139.127 | 0.0013254404 | 3.3486328 |  | 4.920611 | 33.92625
3.9394135 | -139.20001 | 0.0013261705 | 3.3984375 |  | 4.923193 | 33.94406
3.9392955 | -139.28197 | 0.0013283788 | 3.4482422 |  | 4.926092 | 33.96404
3.9393277 | -139.35588 | 0.0013257861 | 3.4980469 |  | 4.928706 | 33.98207
3.9392519 | -139.40877 | 0.0013272791 | 3.5478516 |  | 4.930577 | 33.99496
3.9392247 | -139.47858 | 0.0013266504 | 3.5976563 |  | 4.933046 | 34.01199
3.9391768 | -139.53915 | 0.0013272971 | 3.6474609 |  | 4.935188 | 34.02676
3.9391832 | -139.57831 | 0.0013257056 | 3.6972656 |  | 4.936573 | 34.03631
3.9391215 | -139.65981 | 0.0013254673 | 3.7470703 |  | 4.939455 | 34.05618
3.9391208 | -139.72803 | 0.0013260662 | 3.796875 |  | 4.941868 | 34.07282
3.9391441 | -139.78506 | 0.0013259827 | 3.8466797 |  | 4.943885 | 34.08672
3.9391017 | -139.84949 | 0.0013265401 | 3.8964844 |  | 4.946164 | 34.10243
3.9390054 | -139.89688 | 0.0013252585 | 3.9462891 |  | 4.94784 | 34.11399
3.9389825 | -139.95412 | 0.0013260723 | 3.9960938 |  | 4.949864 | 34.12795
3.9389677 | -140.02959 | 0.0013256879 | 4.0458984 |  | 4.952534 | 34.14635
3.9390297 | -140.0872 | 0.0013276577 | 4.0957031 |  | 4.954571 | 34.1604
3.9390135 | -140.14337 | 0.0013300419 | 4.1455078 |  | 4.956558 | 34.1741
3.9389277 | -140.20419 | 0.0013284446 | 4.1953125 |  | 4.958709 | 34.18893
3.9389312 | -140.27652 | 0.0013277709 | 4.2451172 |  | 4.961267 | 34.20657
3.9388723 | -140.32127 | 0.0013096899 | 4.2949219 |  | 4.96285 | 34.21748
3.9388232 | -140.35867 | 0.0013331353 | 4.3447266 |  | 4.964172 | 34.2266
3.9387963 | -140.41667 | 0.0013321101 | 4.3945313 |  | 4.966224 | 34.24074
3.9388516 | -140.47696 | 0.0013298899 | 4.4443359 |  | 4.968356 | 34.25544
3.9387283 | -140.56535 | 0.0013294608 | 4.4941406 |  | 4.971482 | 34.277
3.9387274 | -140.6295 | 0.0013308525 | 4.5439453 |  | 4.973751 | 34.29264
3.9386947 | -140.68401 | 0.0013296843 | 4.59375 |  | 4.975679 | 34.30593
3.938766 | -140.754 | 0.001331678 | 4.6435547 |  | 4.978154 | 34.323
3.9386752 | -140.81508 | 0.0013275326 | 4.6933594 |  | 4.980315 | 34.33789
3.9386649 | -140.87016 | 0.0013294964 | 4.7431641 |  | 4.982263 | 34.35133
3.938607 | -140.93738 | 0.0013276995 | 4.7929688 |  | 4.98464 | 34.36772
3.938592 | -141.01851 | 0.0013292581 | 4.8427734 |  | 4.98751 | 34.3875
3.9385931 | -141.08257 | 0.0013278007 | 4.8925781 |  | 4.989775 | 34.40312
3.9385393 | -141.12645 | 0.0013266773 | 4.9423828 |  | 4.991327 | 34.41382
3.9385376 | -141.18655 | 0.0013296367 | 4.9921875 |  | 4.993453 | 34.42848
3.9385304 | -141.25938 | 0.0013281613 | 5.0419922 |  | 4.996029 | 34.44624
3.9386117 | -141.30322 | 0.0013290762 | 5.0917969 |  | 4.997579 | 34.45693
3.9384356 | -141.37845 | 0.0013277114 | 5.1416016 |  | 5.00024 | 34.47527
3.9385257 | -141.44418 | 0.0013285577 | 5.1914063 |  | 5.002565 | 34.4913
3.9383931 | -141.49744 | 0.0013295085 | 5.2412109 |  | 5.004448 | 34.50429
3.9383442 | -141.58501 | 0.001327768 | 5.2910156 |  | 5.007545 | 34.52564
3.9384079 | -141.62395 | 0.0013272285 | 5.3408203 |  | 5.008923 | 34.53514
3.9383066 | -141.68605 | 0.0013279825 | 5.390625 |  | 5.011119 | 34.55028
3.9383121 | -141.74712 | 0.0013273836 | 5.4404297 |  | 5.013279 | 34.56517
3.9382641 | -141.78395 | 0.0013294995 | 5.4902344 |  | 5.014581 | 34.57415
3.9382417 | -141.85266 | 0.0013269484 | 5.5400391 |  | 5.017012 | 34.59091
3.9382486 | -141.90649 | 0.001326856 | 5.5898438 |  | 5.018915 | 34.60404
3.938144 | -141.98093 | 0.0013268829 | 5.6396484 |  | 5.021548 | 34.62219
3.9381282 | -142.04373 | 0.0013290972 | 5.6894531 |  | 5.023769 | 34.6375
3.9381192 | -142.10219 | 0.0013281226 | 5.7392578 |  | 5.025837 | 34.65176
3.938226 | -142.15112 | 0.0013271003 | 5.7890625 |  | 5.027567 | 34.66369
3.9381096 | -142.23425 | 0.0013300031 | 5.8388672 |  | 5.030508 | 34.68396
3.9380684 | -142.29697 | 0.0013311505 | 5.8886719 |  | 5.032726 | 34.69925
3.9380965 | -142.36008 | 0.0013249159 | 5.9384766 |  | 5.034958 | 34.71464
3.9380572 | -142.41319 | 0.0013282269 | 5.9882813 |  | 5.036836 | 34.72759
3.93801 | -142.50069 | 0.0013283521 | 6.0380859 |  | 5.039931 | 34.74893
3.9380465 | -142.57007 | 0.0013271122 | 6.0878906 |  | 5.042385 | 34.76585
3.9379134 | -142.63599 | 0.0013279944 | 6.1376953 |  | 5.044716 | 34.78192
3.9378486 | -142.68343 | 0.0013270437 | 6.1875 |  | 5.046394 | 34.79349
3.9378748 | -142.73256 | 0.001329425 | 6.2373047 |  | 5.048132 | 34.80547
3.9378719 | -142.78831 | 0.0013266206 | 6.2871094 |  | 5.050103 | 34.81907
3.9378264 | -142.87044 | 0.0013277233 | 6.3369141 |  | 5.053008 | 34.8391
3.9377732 | -142.93761 | 0.0013291239 | 6.3867188 |  | 5.055384 | 34.85548
3.9377441 | -143.00078 | 0.0013249874 | 6.4365234 |  | 5.057618 | 34.87088
3.9378164 | -143.06184 | 0.0013263136 | 6.4863281 |  | 5.059778 | 34.88577
3.9376822 | -143.1245 | 0.0013258487 | 6.5361328 |  | 5.061994 | 34.90105
3.937747 | -143.17331 | 0.0013272077 | 6.5859375 |  | 5.06372 | 34.91295
3.9376879 | -143.24144 | 0.0013267099 | 6.6357422 |  | 5.06613 | 34.92956
3.9376729 | -143.31633 | 0.0013267606 | 6.6855469 |  | 5.068778 | 34.94783
3.9375844 | -143.37387 | 0.0013253241 | 6.7353516 |  | 5.070813 | 34.96186
3.9375882 | -143.42453 | 0.0013267576 | 6.7851563 |  | 5.072605 | 34.97421
3.9375787 | -143.48485 | 0.0013271183 | 6.8349609 |  | 5.074738 | 34.98892
3.9376829 | -143.56107 | 0.0013260454 | 6.8847656 |  | 5.077434 | 35.00751
3.9374223 | -143.62306 | 0.00132716 | 6.9345703 |  | 5.079627 | 35.02262
3.937511 | -143.68715 | 0.0013273091 | 6.984375 |  | 5.081893 | 35.03825
3.9374647 | -143.76329 | 0.0013277709 | 7.0341797 |  | 5.084586 | 35.05682
3.9374948 | -143.81465 | 0.0013270079 | 7.0839844 |  | 5.086403 | 35.06934
3.9373984 | -143.87225 | 0.0013268292 | 7.1337891 |  | 5.08844 | 35.08339
3.9373937 | -143.92322 | 0.0013258725 | 7.1835938 |  | 5.090243 | 35.09582
3.9374337 | -143.98845 | 0.0013262718 | 7.2333984 |  | 5.09255 | 35.11172
3.937288 | -144.05522 | 0.0013253748 | 7.2832031 |  | 5.094911 | 35.12801
3.937325 | -144.10776 | 0.0013255209 | 7.3330078 |  | 5.096769 | 35.14082
3.9372656 | -144.14925 | 0.0013249933 | 7.3828125 |  | 5.098237 | 35.15093
3.9373131 | -144.2303 | 0.0013250918 | 7.4326172 |  | 5.101103 | 35.1707
3.9372089 | -144.28719 | 0.0013263285 | 7.4824219 |  | 5.103115 | 35.18457
3.9372129 | -144.3613 | 0.0013257832 | 7.5322266 |  | 5.105737 | 35.20264
3.9372392 | -144.41794 | 0.0013270467 | 7.5820313 |  | 5.10774 | 35.21645
3.9371209 | -144.48915 | 0.0013272911 | 7.6318359 |  | 5.110258 | 35.23382
3.9371121 | -144.55902 | 0.0013253212 | 7.6816406 |  | 5.112729 | 35.25086
3.9371569 | -144.62236 | 0.0013263671 | 7.7314453 |  | 5.11497 | 35.2663
3.9370503 | -144.68092 | 0.001326403 | 7.78125 |  | 5.117041 | 35.28058
3.9370556 | -144.76166 | 0.0013264538 | 7.8310547 |  | 5.119896 | 35.30027
3.9370503 | -144.80238 | 0.0013273389 | 7.8808594 |  | 5.121337 | 35.3102
3.9369583 | -144.86429 | 0.0013276219 | 7.9306641 |  | 5.123526 | 35.3253
3.9369504 | -144.95108 | 0.0013250649 | 7.9804688 |  | 5.126596 | 35.34646
3.936904 | -145.01155 | 0.0013272166 | 8.0302734 |  | 5.128734 | 35.36121
3.9369164 | -145.06477 | 0.0013276129 | 8.0800781 |  | 5.130617 | 35.37419
3.936904 | -145.13098 | 0.0013283701 | 8.1298828 |  | 5.132958 | 35.39033
3.9369321 | -145.2066 | 0.0013265371 | 8.1796875 |  | 5.135633 | 35.40877
3.9368138 | -145.2739 | 0.001326704 | 8.2294922 |  | 5.138013 | 35.42518
3.936784 | -145.31224 | 0.0013268589 | 8.2792969 |  | 5.139369 | 35.43453
3.9367964 | -145.36186 | 0.0013277859 | 8.3291016 |  | 5.141124 | 35.44663
3.936763 | -145.4532 | 0.0013263851 | 8.3789063 |  | 5.144355 | 35.4689
3.9367719 | -145.51144 | 0.001328066 | 8.4287109 |  | 5.146414 | 35.48311
3.9366801 | -145.56584 | 0.0013272702 | 8.4785156 |  | 5.148338 | 35.49637
3.936697 | -145.61899 | 0.001328963 | 8.5283203 |  | 5.150218 | 35.50933
3.9366651 | -145.66664 | 0.0013291865 | 8.578125 |  | 5.151904 | 35.52095
3.9366825 | -145.73488 | 0.0013281584 | 8.6279297 |  | 5.154317 | 35.53759
3.9365973 | -145.78795 | 0.0013287365 | 8.6777344 |  | 5.156194 | 35.55053
3.9366019 | -145.86429 | 0.0013283283 | 8.7275391 |  | 5.158894 | 35.56915
3.9365096 | -145.91495 | 0.0013291984 | 8.7773438 |  | 5.160686 | 35.5815
3.9365304 | -145.98198 | 0.0013292818 | 8.8271484 |  | 5.163056 | 35.59785
3.936532 | -146.0273 | 0.0013289661 | 8.8769531 |  | 5.164659 | 35.6089
3.9365258 | -146.08369 | 0.0013308019 | 8.9267578 |  | 5.166654 | 35.62265
3.9364181 | -146.16147 | 0.0013304263 | 8.9765625 |  | 5.169405 | 35.64162
3.9364431 | -146.24654 | 0.0013308733 | 9.0263672 |  | 5.172413 | 35.66236
3.9364066 | -146.29774 | 0.0013273626 | 9.0761719 |  | 5.174224 | 35.67485
3.9363773 | -146.3607 | 0.0013290762 | 9.1259766 |  | 5.176451 | 35.6902
3.9363534 | -146.42249 | 0.0013298602 | 9.1757813 |  | 5.178636 | 35.70527
3.9362161 | -146.47044 | 0.0013286681 | 9.2255859 |  | 5.180332 | 35.71696
3.9363804 | -146.53886 | 0.0013276784 | 9.2753906 |  | 5.182752 | 35.73364
3.9362717 | -146.60764 | 0.0013283432 | 9.3251953 |  | 5.185185 | 35.75042
3.9362671 | -146.67758 | 0.001327619 | 9.375 |  | 5.187658 | 35.76747
3.9362235 | -146.73347 | 0.0013282269 | 9.4248047 |  | 5.189635 | 35.7811
3.936286 | -146.79604 | 0.0013282626 | 9.4746094 |  | 5.191848 | 35.79636
3.9361367 | -146.86765 | 0.0013277888 | 9.5244141 |  | 5.194381 | 35.81382
3.9361882 | -146.9164 | 0.0013269037 | 9.5742188 |  | 5.196105 | 35.82571
3.9361098 | -146.99187 | 0.0013285399 | 9.6240234 |  | 5.198774 | 35.84411
3.9360142 | -147.05063 | 0.0013291984 | 9.6738281 |  | 5.200852 | 35.85844
3.9360991 | -147.11656 | 0.0013284446 | 9.7236328 |  | 5.203184 | 35.87452
3.9359975 | -147.15634 | 0.0013277172 | 9.7734375 |  | 5.204591 | 35.88422
3.9359696 | -147.21869 | 0.0013278275 | 9.8232422 |  | 5.206796 | 35.89942
3.9359615 | -147.29138 | 0.0013266921 | 9.8730469 |  | 5.209367 | 35.91715
3.9359388 | -147.34441 | 0.0013255626 | 9.9228516 |  | 5.211242 | 35.93008
3.9358218 | -147.39865 | 0.0013281434 | 9.9726563 |  | 5.213161 | 35.9433
3.9358921 | -147.48506 | 0.0013278991 | 10.022461 |  | 5.216217 | 35.96438
3.9358878 | -147.52818 | 0.0013284147 | 10.072266 |  | 5.217742 | 35.97489
3.9358392 | -147.58466 | 0.0013278752 | 10.12207 |  | 5.21974 | 35.98866
3.9358439 | -147.65799 | 0.0013296932 | 10.171875 |  | 5.222333 | 36.00654
3.9358246 | -147.70645 | 0.0013288498 | 10.22168 |  | 5.224047 | 36.01836
3.9357898 | -147.75845 | 0.0013275087 | 10.271484 |  | 5.225886 | 36.03104
3.9357538 | -147.81761 | 0.0013283909 | 10.321289 |  | 5.227979 | 36.04547
3.9357343 | -147.87904 | 0.0013308764 | 10.371094 |  | 5.230151 | 36.06045
3.9356709 | -147.94653 | 0.0013274192 | 10.420898 |  | 5.232538 | 36.07691
3.9356451 | -148.02066 | 0.0013289748 | 10.470703 |  | 5.23516 | 36.09498
3.9356303 | -148.09723 | 0.0013296425 | 10.520508 |  | 5.237868 | 36.11365
3.9356332 | -148.13562 | 0.0013303012 | 10.570313 |  | 5.239226 | 36.12301
3.9355111 | -148.21077 | 0.0013276637 | 10.620117 |  | 5.241884 | 36.14134
3.9355447 | -148.28369 | 0.0013291091 | 10.669922 |  | 5.244463 | 36.15912
3.9355767 | -148.35513 | 0.0013269455 | 10.719727 |  | 5.246989 | 36.17654
3.9355342 | -148.39101 | 0.0013269901 | 10.769531 |  | 5.248258 | 36.18529
3.9354959 | -148.46413 | 0.001327169 | 10.819336 |  | 5.250844 | 36.20312
3.9354303 | -148.53036 | 0.0013284177 | 10.869141 |  | 5.253187 | 36.21927
3.9354887 | -148.58357 | 0.0013289003 | 10.918945 |  | 5.255069 | 36.23225
3.9353907 | -148.6673 | 0.0013254046 | 10.96875 |  | 5.25803 | 36.25267
3.9353883 | -148.73129 | 0.0013262004 | 11.018555 |  | 5.260293 | 36.26827
3.93543 | -148.80698 | 0.0013426065 | 11.068359 |  | 5.26297 | 36.28673
3.935287 | -148.87901 | 0.0013305218 | 11.118164 |  | 5.265518 | 36.30429
3.9352808 | -148.93703 | 0.0013215869 | 11.167969 |  | 5.26757 | 36.31844
3.935236 | -148.98575 | 0.0013234197 | 11.217773 |  | 5.269293 | 36.33032
3.9352 | -149.06316 | 0.0013279378 | 11.267578 |  | 5.272031 | 36.3492
3.9352322 | -149.0947 | 0.0013274879 | 11.317383 |  | 5.273146 | 36.35689
3.9351666 | -149.1687 | 0.0013276517 | 11.367188 |  | 5.275764 | 36.37493
3.9351542 | -149.21227 | 0.0013259619 | 11.416992 |  | 5.277305 | 36.38556
3.9351921 | -149.26613 | 0.0013273447 | 11.466797 |  | 5.279209 | 36.39869
3.9350893 | -149.3237 | 0.001325631 | 11.516602 |  | 5.281246 | 36.41273
3.935056 | -149.37822 | 0.0013274163 | 11.566406 |  | 5.283174 | 36.42602
3.9350605 | -149.44116 | 0.0013251513 | 11.616211 |  | 5.2854 | 36.44137
3.9350858 | -149.51877 | 0.001324588 | 11.666016 |  | 5.288145 | 36.4603
3.9349375 | -149.58629 | 0.0013259291 | 11.71582 |  | 5.290533 | 36.47676
3.934978 | -149.65088 | 0.0013261646 | 11.765625 |  | 5.292817 | 36.49251
3.9348972 | -149.7146 | 0.0013248683 | 11.81543 |  | 5.295071 | 36.50805
3.9348848 | -149.80171 | 0.0013263494 | 11.865234 |  | 5.298152 | 36.52929
3.934938 | -149.83432 | 0.0013262271 | 11.915039 |  | 5.299305 | 36.53724
3.9349122 | -149.89999 | 0.0013256668 | 11.964844 |  | 5.301628 | 36.55326
3.9348383 | -149.95073 | 0.0013267188 | 12.014648 |  | 5.303422 | 36.56563
3.9347539 | -150.03609 | 0.0013270586 | 12.064453 |  | 5.306441 | 36.58645
3.9348061 | -150.09438 | 0.0013278306 | 12.114258 |  | 5.308503 | 36.60066
3.9348259 | -150.17729 | 0.0013266235 | 12.164063 |  | 5.311435 | 36.62088
3.9347386 | -150.23198 | 0.0013276547 | 12.213867 |  | 5.313369 | 36.63421
3.9346046 | -150.31003 | 0.0013276726 | 12.263672 |  | 5.31613 | 36.65325
3.9347119 | -150.36284 | 0.0013279468 | 12.313477 |  | 5.317998 | 36.66612
3.9346614 | -150.41898 | 0.0013293921 | 12.363281 |  | 5.319983 | 36.67981
3.934562 | -150.47144 | 0.001326099 | 12.413086 |  | 5.321839 | 36.69261
3.9346089 | -150.5383 | 0.0013275027 | 12.462891 |  | 5.324203 | 36.70891
3.9346519 | -150.60017 | 0.0013272762 | 12.512695 |  | 5.326391 | 36.724
3.9346333 | -150.65337 | 0.0013272644 | 12.5625 |  | 5.328273 | 36.73697
3.9345241 | -150.72475 | 0.0013258635 | 12.612305 |  | 5.330798 | 36.75438
3.9344437 | -150.79021 | 0.0013280808 | 12.662109 |  | 5.333113 | 36.77034
3.9344776 | -150.85251 | 0.0013265907 | 12.711914 |  | 5.335316 | 36.78553
3.9344473 | -150.92351 | 0.0013288021 | 12.761719 |  | 5.337827 | 36.80284
3.9344006 | -150.97304 | 0.0013275534 | 12.811523 |  | 5.339579 | 36.81492
3.9344876 | -151.02609 | 0.0013282597 | 12.861328 |  | 5.341455 | 36.82786
3.9342785 | -151.08543 | 0.0013268947 | 12.911133 |  | 5.343554 | 36.84233
3.9342849 | -151.1492 | 0.0013296246 | 12.960938 |  | 5.345809 | 36.85788
3.9342399 | -151.20636 | 0.0013296901 | 13.010742 |  | 5.347831 | 36.87182
3.9342613 | -151.28731 | 0.0013284892 | 13.060547 |  | 5.350694 | 36.89156
3.9341955 | -151.32269 | 0.0013314604 | 13.110352 |  | 5.351945 | 36.90018
3.934227 | -151.38583 | 0.0013287336 | 13.160156 |  | 5.354178 | 36.91558
3.934207 | -151.45447 | 0.0013272195 | 13.209961 |  | 5.356606 | 36.93232
3.9341853 | -151.51366 | 0.0013292879 | 13.259766 |  | 5.3587 | 36.94675
3.9340911 | -151.58278 | 0.0013304204 | 13.30957 |  | 5.361144 | 36.96361
3.9341586 | -151.66339 | 0.0013301938 | 13.359375 |  | 5.363995 | 36.98327
3.9340854 | -151.694 | 0.0013243795 | 13.40918 |  | 5.365078 | 36.99073
3.93402 | -151.75673 | 0.0013401806 | 13.458984 |  | 5.367296 | 37.00603
3.934052 | -151.82167 | 0.0013457955 | 13.508789 |  | 5.369593 | 37.02186
3.9339504 | -151.87927 | 0.0013173819 | 13.558594 |  | 5.37163 | 37.03591
3.934046 | -151.96284 | 0.0013266354 | 13.608398 |  | 5.374586 | 37.05629
3.9339323 | -152.03551 | 0.0013406246 | 13.658203 |  | 5.377156 | 37.07401
3.9338288 | -152.11647 | 0.0013327926 | 13.708008 |  | 5.38002 | 37.09375
3.9338012 | -152.17346 | 0.0013139636 | 13.757813 |  | 5.382035 | 37.10765
3.9338253 | -152.24019 | 0.0013333231 | 13.807617 |  | 5.384395 | 37.12392
3.9338095 | -152.30171 | 0.0013376474 | 13.857422 |  | 5.386571 | 37.13892
3.9337053 | -152.36015 | 0.0013338357 | 13.907227 |  | 5.388638 | 37.15317
3.9337759 | -152.40771 | 0.0013101965 | 13.957031 |  | 5.39032 | 37.16477
3.9337933 | -152.453 | 0.0013349205 | 14.006836 |  | 5.391922 | 37.17581
3.9337528 | -152.52264 | 0.0013310581 | 14.056641 |  | 5.394385 | 37.19279
3.9336867 | -152.5874 | 0.0013267786 | 14.106445 |  | 5.396675 | 37.20859
3.9335899 | -152.65855 | 0.0013267637 | 14.15625 |  | 5.399192 | 37.22594
3.9335942 | -152.71564 | 0.0013264269 | 14.206055 |  | 5.401211 | 37.23986
3.933615 | -152.77097 | 0.0013275176 | 14.255859 |  | 5.403168 | 37.25335
3.9335883 | -152.83224 | 0.0013279886 | 14.305664 |  | 5.405335 | 37.26829
3.9335413 | -152.8786 | 0.00132685 | 14.355469 |  | 5.406974 | 37.2796
3.9334989 | -152.93033 | 0.0013282924 | 14.405273 |  | 5.408804 | 37.29221
3.9334433 | -152.9987 | 0.0013269574 | 14.455078 |  | 5.411222 | 37.30888
3.9334869 | -153.04549 | 0.001327303 | 14.504883 |  | 5.412877 | 37.32029
3.9334352 | -153.12222 | 0.0013256281 | 14.554688 |  | 5.415591 | 37.339
3.9334121 | -153.1852 | 0.001327005 | 14.604492 |  | 5.417818 | 37.35436
3.9333851 | -153.24686 | 0.0013275415 | 14.654297 |  | 5.419999 | 37.3694
3.933315 | -153.31696 | 0.0013290583 | 14.704102 |  | 5.422478 | 37.38649
3.9333329 | -153.39243 | 0.001327625 | 14.753906 |  | 5.425147 | 37.40489
3.9333389 | -153.45486 | 0.0013274581 | 14.803711 |  | 5.427355 | 37.42012
3.933275 | -153.52463 | 0.0013293505 | 14.853516 |  | 5.429823 | 37.43713
3.933181 | -153.5793 | 0.001330182 | 14.90332 |  | 5.431757 | 37.45046
3.9332757 | -153.6134 | 0.001328954 | 14.953125 |  | 5.432963 | 37.45878
3.9331608 | -153.68875 | 0.001331061 | 15.00293 |  | 5.435628 | 37.47715
3.933166 | -153.76462 | 0.0013278425 | 15.052734 |  | 5.438311 | 37.49565
3.9331198 | -153.83652 | 0.0013272314 | 15.102539 |  | 5.440854 | 37.51318
3.9332051 | -153.88657 | 0.0013293832 | 15.152344 |  | 5.442624 | 37.52539
3.9330947 | -153.95164 | 0.0013276129 | 15.202148 |  | 5.444925 | 37.54126
3.9330802 | -154.00034 | 0.0013490528 | 15.251953 |  | 5.446648 | 37.55313
3.9330804 | -154.0717 | 0.0013351322 | 15.301758 |  | 5.449172 | 37.57053
3.9329944 | -154.13441 | 0.0013237118 | 15.351563 |  | 5.45139 | 37.58583
3.9329669 | -154.18263 | 0.0013234614 | 15.401367 |  | 5.453095 | 37.59758
3.93297 | -154.24956 | 0.00132702 | 15.451172 |  | 5.455462 | 37.61391
3.9329054 | -154.32629 | 0.0013295561 | 15.500977 |  | 5.458176 | 37.63262
3.9328516 | -154.3848 | 0.0013234883 | 15.550781 |  | 5.460245 | 37.64688
3.9328804 | -154.44794 | 0.0013240844 | 15.600586 |  | 5.462478 | 37.66228
3.9328451 | -154.50471 | 0.0013238757 | 15.650391 |  | 5.464486 | 37.67612
3.9328849 | -154.56409 | 0.0013283193 | 15.700195 |  | 5.466586 | 37.6906
3.9327786 | -154.64386 | 0.0013287842 | 15.75 |  | 5.469408 | 37.71006
3.9327259 | -154.71297 | 0.0013256879 | 15.799805 |  | 5.471852 | 37.72691
3.932723 | -154.79193 | 0.001323542 | 15.849609 |  | 5.474645 | 37.74616
3.9327497 | -154.84528 | 0.0013252675 | 15.899414 |  | 5.476531 | 37.75917
3.9326816 | -154.90195 | 0.0013275861 | 15.949219 |  | 5.478536 | 37.77299
3.9326653 | -154.9454 | 0.0013270824 | 15.999023 |  | 5.480073 | 37.78359
3.9325852 | -154.99928 | 0.0013242691 | 16.048828 |  | 5.481978 | 37.79673
3.9326525 | -155.04477 | 0.0013238966 | 16.098633 |  | 5.483587 | 37.80782
3.9326208 | -155.12593 | 0.0013248683 | 16.148438 |  | 5.486457 | 37.82761
3.9325495 | -155.18303 | 0.0013250887 | 16.198242 |  | 5.488477 | 37.84153
3.9325562 | -155.24075 | 0.0013253688 | 16.248047 |  | 5.490518 | 37.85561
3.9325521 | -155.31039 | 0.0013262063 | 16.297852 |  | 5.492981 | 37.87259
3.9324596 | -155.37541 | 0.0013265579 | 16.347656 |  | 5.495281 | 37.88844
3.9324336 | -155.44771 | 0.0013262094 | 16.397461 |  | 5.497838 | 37.90608
3.932384 | -155.50043 | 0.0013252974 | 16.447266 |  | 5.499703 | 37.91893
3.932322 | -155.57027 | 0.0013280868 | 16.49707 |  | 5.502173 | 37.93596
3.9323184 | -155.62854 | 0.001327625 | 16.546875 |  | 5.504234 | 37.95017
3.9322774 | -155.67648 | 0.0013253898 | 16.59668 |  | 5.505929 | 37.96186
3.9322999 | -155.75829 | 0.0013247967 | 16.646484 |  | 5.508823 | 37.98181
3.9322209 | -155.8334 | 0.0013281315 | 16.696289 |  | 5.511479 | 38.00013
3.9322317 | -155.88147 | 0.0013288587 | 16.746094 |  | 5.513179 | 38.01185
3.9322362 | -155.95322 | 0.0013301938 | 16.795898 |  | 5.515717 | 38.02934
3.9322245 | -156.03181 | 0.0013277828 | 16.845703 |  | 5.518496 | 38.04851
3.9321511 | -156.08849 | 0.0013281107 | 16.895508 |  | 5.520501 | 38.06233
3.9320977 | -156.14977 | 0.0013202548 | 16.945313 |  | 5.522668 | 38.07727
3.9320545 | -156.19954 | 0.0013278186 | 16.995117 |  | 5.524429 | 38.08941
3.93208 | -156.27882 | 0.0013356387 | 17.044922 |  | 5.527233 | 38.10874
3.9320409 | -156.32722 | 0.0013221382 | 17.094727 |  | 5.528944 | 38.12054
3.932018 | -156.38504 | 0.0013281405 | 17.144531 |  | 5.530989 | 38.13464
3.9319551 | -156.44543 | 0.001326394 | 17.194336 |  | 5.533125 | 38.14937
3.9319785 | -156.51823 | 0.0013305842 | 17.244141 |  | 5.5357 | 38.16712
3.9319091 | -156.57857 | 0.0013294398 | 17.293945 |  | 5.537834 | 38.18184
3.9319451 | -156.63368 | 0.0013255059 | 17.34375 |  | 5.539783 | 38.19528
3.9319322 | -156.70172 | 0.0013323366 | 17.393555 |  | 5.54219 | 38.21187
3.9318459 | -156.7585 | 0.0013263315 | 17.443359 |  | 5.544198 | 38.22571
3.9318609 | -156.82582 | 0.0013273238 | 17.493164 |  | 5.546579 | 38.24213
3.931879 | -156.8716 | 0.0013190955 | 17.542969 |  | 5.548198 | 38.25329
3.9317522 | -156.9579 | 0.0013265461 | 17.592773 |  | 5.55125 | 38.27434
3.9317672 | -157.03038 | 0.0013099103 | 17.642578 |  | 5.553814 | 38.29201
3.9316914 | -157.08652 | 0.001327145 | 17.692383 |  | 5.555799 | 38.3057
3.9316998 | -157.138 | 0.0013351172 | 17.742188 |  | 5.55762 | 38.31825
3.9316118 | -157.19212 | 0.0013169826 | 17.791992 |  | 5.559534 | 38.33145
3.9316034 | -157.24748 | 0.0013392717 | 17.841797 |  | 5.561492 | 38.34495
3.9315708 | -157.30325 | 0.0013295769 | 17.891602 |  | 5.563464 | 38.35855
3.931551 | -157.35866 | 0.0013297678 | 17.941406 |  | 5.565424 | 38.37206
3.9316094 | -157.42821 | 0.0013280004 | 17.991211 |  | 5.567884 | 38.38902
3.931417 | -157.49976 | 0.0013275951 | 18.041016 |  | 5.570415 | 38.40647
3.9313967 | -157.57628 | 0.0013184071 | 18.09082 |  | 5.573121 | 38.42513
3.9315331 | -157.61118 | 0.0013334365 | 18.140625 |  | 5.574355 | 38.43364
3.9314258 | -157.68503 | 0.0013240993 | 18.19043 |  | 5.576967 | 38.45165
3.931361 | -157.7531 | 0.0013237507 | 18.240234 |  | 5.579375 | 38.46825
3.9314344 | -157.82886 | 0.0013306766 | 18.290039 |  | 5.582054 | 38.48672
3.9314139 | -157.8932 | 0.0013294906 | 18.339844 |  | 5.58433 | 38.50241
3.9312551 | -157.95695 | 0.0012924224 | 18.389648 |  | 5.586584 | 38.51796
3.9311981 | -158.01216 | 0.0013254255 | 18.439453 |  | 5.588537 | 38.53142
3.9311931 | -158.07326 | 0.0013280631 | 18.489258 |  | 5.590698 | 38.54632
3.9312584 | -158.14291 | 0.0013222456 | 18.539063 |  | 5.593161 | 38.5633
3.931174 | -158.19858 | 0.0013264416 | 18.588867 |  | 5.59513 | 38.57688
3.9311399 | -158.24818 | 0.001326394 | 18.638672 |  | 5.596884 | 38.58897
3.931129 | -158.31888 | 0.001361364 | 18.688477 |  | 5.599385 | 38.60621
3.9312167 | -158.38593 | 0.0013406306 | 18.738281 |  | 5.601756 | 38.62256
3.9310937 | -158.42564 | 0.0013213605 | 18.788086 |  | 5.603161 | 38.63225
3.9310966 | -158.49918 | 0.0013248025 | 18.837891 |  | 5.605762 | 38.65018
3.9310043 | -158.56213 | 0.0013238073 | 18.887695 |  | 5.607988 | 38.66553
3.9310224 | -158.60413 | 0.0013260543 | 18.9375 |  | 5.609474 | 38.67577
3.930999 | -158.69084 | 0.0013199269 | 18.987305 |  | 5.61254 | 38.69692
3.9308572 | -158.7341 | 0.0013240784 | 19.037109 |  | 5.61407 | 38.70746
3.9309242 | -158.77127 | 0.0013258517 | 19.086914 |  | 5.615385 | 38.71653
3.93085 | -158.86334 | 0.0013223946 | 19.136719 |  | 5.618641 | 38.73898
3.9308412 | -158.91498 | 0.0013250678 | 19.186523 |  | 5.620468 | 38.75157
3.9308517 | -158.98703 | 0.0013274491 | 19.236328 |  | 5.623016 | 38.76914
3.9308188 | -159.04553 | 0.0013267397 | 19.286133 |  | 5.625085 | 38.78341
3.9307737 | -159.10982 | 0.0013267428 | 19.335938 |  | 5.627359 | 38.79908
3.9307482 | -159.16859 | 0.0013244509 | 19.385742 |  | 5.629437 | 38.81342
3.9307482 | -159.23927 | 0.0013255178 | 19.435547 |  | 5.631937 | 38.83065
3.9306428 | -159.29842 | 0.0013288171 | 19.485352 |  | 5.634029 | 38.84507
3.9306147 | -159.35289 | 0.0013277204 | 19.535156 |  | 5.635956 | 38.85836
3.9306703 | -159.40471 | 0.0013251484 | 19.584961 |  | 5.637788 | 38.87099
3.9306014 | -159.47017 | 0.0013248802 | 19.634766 |  | 5.640104 | 38.88696
3.9306054 | -159.52193 | 0.0013262331 | 19.68457 |  | 5.641934 | 38.89958
3.9305522 | -159.60938 | 0.0013262063 | 19.734375 |  | 5.645027 | 38.9209
3.930464 | -159.66023 | 0.0013252139 | 19.78418 |  | 5.646826 | 38.9333
3.9305015 | -159.73164 | 0.0013223559 | 19.833984 |  | 5.649351 | 38.95072
3.9304512 | -159.81534 | 0.0013227611 | 19.883789 |  | 5.652311 | 38.97113
3.9304628 | -159.84962 | 0.0013258606 | 19.933594 |  | 5.653524 | 38.97949
3.9304385 | -159.94028 | 0.0013244181 | 19.983398 |  | 5.65673 | 39.00159
3.9303253 | -159.9976 | 0.0013258964 | 20.033203 |  | 5.658758 | 39.01557
3.9303634 | -160.05673 | 0.0013242036 | 20.083008 |  | 5.660849 | 39.02999
3.9303727 | -160.11279 | 0.0013220727 | 20.132813 |  | 5.662832 | 39.04366
3.9302361 | -160.16397 | 0.0013236225 | 20.182617 |  | 5.664642 | 39.05614
3.930336 | -160.24211 | 0.0013248384 | 20.232422 |  | 5.667405 | 39.07519
3.9302492 | -160.31897 | 0.0013249188 | 20.282227 |  | 5.670124 | 39.09394
3.9302306 | -160.37517 | 0.0013240129 | 20.332031 |  | 5.672111 | 39.10764
3.930197 | -160.43513 | 0.0013238519 | 20.381836 |  | 5.674232 | 39.12226
3.9301782 | -160.48573 | 0.0013241798 | 20.431641 |  | 5.676022 | 39.1346
3.9300194 | -160.54478 | 0.001325193 | 20.481445 |  | 5.67811 | 39.149
3.9299972 | -160.61867 | 0.0013260752 | 20.53125 |  | 5.680723 | 39.16702
3.9300385 | -160.67284 | 0.0013219803 | 20.581055 |  | 5.682639 | 39.18023
3.9300122 | -160.74886 | 0.0013235896 | 20.630859 |  | 5.685328 | 39.19877
3.9300294 | -160.79362 | 0.0013243079 | 20.680664 |  | 5.686911 | 39.20968
3.9298687 | -160.84441 | 0.0013246924 | 20.730469 |  | 5.688707 | 39.22207
3.9299533 | -160.90939 | 0.0013230323 | 20.780273 |  | 5.691006 | 39.23791
3.9299455 | -160.96759 | 0.0013247817 | 20.830078 |  | 5.693064 | 39.2521
3.929806 | -161.01224 | 0.0013238519 | 20.879883 |  | 5.694643 | 39.26299
3.9298854 | -161.07187 | 0.0013231634 | 20.929688 |  | 5.696752 | 39.27753
3.9297888 | -161.14835 | 0.0013258635 | 20.979492 |  | 5.699457 | 39.29618
3.9297936 | -161.22986 | 0.001324579 | 21.029297 |  | 5.70234 | 39.31606
3.9296875 | -161.31227 | 0.0013248146 | 21.079102 |  | 5.705254 | 39.33615
3.9297035 | -161.37766 | 0.0013253986 | 21.128906 |  | 5.707567 | 39.3521
3.9296262 | -161.43283 | 0.0013269545 | 21.178711 |  | 5.709518 | 39.36555
3.9297011 | -161.48824 | 0.0013268202 | 21.228516 |  | 5.711478 | 39.37906
3.9296582 | -161.54977 | 0.0013266683 | 21.27832 |  | 5.713654 | 39.39407
3.9296169 | -161.6227 | 0.0013278335 | 21.328125 |  | 5.716234 | 39.41185
3.92961 | -161.68417 | 0.0013259441 | 21.37793 |  | 5.718408 | 39.42684
3.9296167 | -161.74078 | 0.0013263671 | 21.427734 |  | 5.72041 | 39.44065
3.9295037 | -161.79747 | 0.001324439 | 21.477539 |  | 5.722415 | 39.45447
3.9294963 | -161.85292 | 0.0013251095 | 21.527344 |  | 5.724376 | 39.46799
3.9294698 | -161.9343 | 0.0013250231 | 21.577148 |  | 5.727254 | 39.48784
3.9294446 | -161.99321 | 0.0013243644 | 21.626953 |  | 5.729338 | 39.5022
3.9294779 | -162.0457 | 0.0013252764 | 21.676758 |  | 5.731194 | 39.515
3.929343 | -162.13588 | 0.0013248802 | 21.726563 |  | 5.734384 | 39.53699
3.929383 | -162.19202 | 0.0013264089 | 21.776367 |  | 5.736369 | 39.55068
3.9293544 | -162.23518 | 0.0013244479 | 21.826172 |  | 5.737896 | 39.56121
3.9293184 | -162.29672 | 0.0013273149 | 21.875977 |  | 5.740072 | 39.57621
3.9293211 | -162.36015 | 0.0013250411 | 21.925781 |  | 5.742316 | 39.59168
3.9292605 | -162.42091 | 0.0013272762 | 21.975586 |  | 5.744465 | 39.6065
3.929352 | -162.4809 | 0.0013250947 | 22.025391 |  | 5.746586 | 39.62113
3.9291856 | -162.56107 | 0.0013256937 | 22.075195 |  | 5.749422 | 39.64067
3.9291589 | -162.63622 | 0.0013267786 | 22.125 |  | 5.75208 | 39.659
3.9291303 | -162.67816 | 0.0013255238 | 22.174805 |  | 5.753563 | 39.66923
3.9290788 | -162.74153 | 0.0013276547 | 22.224609 |  | 5.755804 | 39.68468
3.9291198 | -162.78931 | 0.0013270229 | 22.274414 |  | 5.757494 | 39.69633
3.929076 | -162.83145 | 0.0013250292 | 22.324219 |  | 5.758984 | 39.70661
3.9290214 | -162.908 | 0.001328057 | 22.374023 |  | 5.761692 | 39.72527
3.9289074 | -162.96429 | 0.001326251 | 22.423828 |  | 5.763683 | 39.739
3.9289863 | -163.04585 | 0.0013267576 | 22.473633 |  | 5.766567 | 39.75889
3.9288921 | -163.10887 | 0.0013263226 | 22.523438 |  | 5.768796 | 39.77426
3.9289784 | -163.1846 | 0.0013267576 | 22.573242 |  | 5.771475 | 39.79272
3.9288886 | -163.22769 | 0.0013255745 | 22.623047 |  | 5.772999 | 39.80323
3.9288945 | -163.29781 | 0.0013265669 | 22.672852 |  | 5.775479 | 39.82033
3.9288433 | -163.35133 | 0.0013232081 | 22.722656 |  | 5.777371 | 39.83338
3.9287512 | -163.40996 | 0.0013244747 | 22.772461 |  | 5.779445 | 39.84768
3.9287069 | -163.47874 | 0.0013246775 | 22.822266 |  | 5.781878 | 39.86445
3.9286664 | -163.55222 | 0.0013253838 | 22.87207 |  | 5.784477 | 39.88237
3.9287698 | -163.60703 | 0.001325938 | 22.921875 |  | 5.786415 | 39.89573
3.928678 | -163.66061 | 0.0013265103 | 22.97168 |  | 5.78831 | 39.9088
3.9286559 | -163.71736 | 0.0013273894 | 23.021484 |  | 5.790317 | 39.92264
3.9285715 | -163.77844 | 0.0013258487 | 23.071289 |  | 5.792477 | 39.93753
3.9285953 | -163.83994 | 0.0013257026 | 23.121094 |  | 5.794653 | 39.95253
3.9285271 | -163.91696 | 0.0013255149 | 23.170898 |  | 5.797377 | 39.97131
3.9285026 | -163.97252 | 0.0013262094 | 23.220703 |  | 5.799342 | 39.98486
3.9284704 | -164.04193 | 0.0013276577 | 23.270508 |  | 5.801796 | 40.00178
3.9285338 | -164.10986 | 0.0013255954 | 23.320313 |  | 5.804199 | 40.01835
3.928416 | -164.17603 | 0.0013252139 | 23.370117 |  | 5.806539 | 40.03448
3.9284277 | -164.2495 | 0.0013253809 | 23.419922 |  | 5.809138 | 40.0524
3.9283791 | -164.28513 | 0.0013257175 | 23.469727 |  | 5.810398 | 40.06109
3.9283445 | -164.34808 | 0.0013253032 | 23.519531 |  | 5.812624 | 40.07644
3.9283199 | -164.38812 | 0.0013264716 | 23.569336 |  | 5.81404 | 40.0862
3.928252 | -164.46141 | 0.0013240993 | 23.619141 |  | 5.816633 | 40.10407
3.9281719 | -164.51257 | 0.0013253629 | 23.668945 |  | 5.818442 | 40.11655
3.9282041 | -164.58928 | 0.0013265461 | 23.71875 |  | 5.821155 | 40.13526
3.9282005 | -164.65506 | 0.0013260454 | 23.768555 |  | 5.823481 | 40.1513
3.9281745 | -164.726 | 0.001326251 | 23.818359 |  | 5.82599 | 40.1686
3.9281275 | -164.7744 | 0.001326713 | 23.868164 |  | 5.827702 | 40.1804
3.9281359 | -164.83597 | 0.0013256371 | 23.917969 |  | 5.82988 | 40.19541
3.9280951 | -164.87755 | 0.0013269424 | 23.967773 |  | 5.83135 | 40.20555
3.9280562 | -164.95306 | 0.0013257503 | 24.017578 |  | 5.834021 | 40.22396
3.9279287 | -165.02071 | 0.001326406 | 24.067383 |  | 5.836414 | 40.24046
3.9280331 | -165.0733 | 0.0013239502 | 24.117188 |  | 5.838274 | 40.25328
3.9279718 | -165.14009 | 0.0013241977 | 24.166992 |  | 5.840636 | 40.26957
3.9280102 | -165.2106 | 0.0013237804 | 24.216797 |  | 5.84313 | 40.28677
3.9279094 | -165.2829 | 0.0013222754 | 24.266602 |  | 5.845687 | 40.3044
3.9278252 | -165.33128 | 0.0013230949 | 24.316406 |  | 5.847398 | 40.31619
3.9278715 | -165.38739 | 0.0013225795 | 24.366211 |  | 5.849382 | 40.32988
3.9278328 | -165.46344 | 0.0013213694 | 24.416016 |  | 5.852072 | 40.34842
3.9277236 | -165.5377 | 0.001322314 | 24.46582 |  | 5.854698 | 40.36653
3.9277709 | -165.59215 | 0.0013231843 | 24.515625 |  | 5.856624 | 40.37981
3.927726 | -165.64595 | 0.0013235538 | 24.56543 |  | 5.858527 | 40.39293
3.9276586 | -165.72188 | 0.0013232857 | 24.615234 |  | 5.861213 | 40.41144
3.9276981 | -165.76324 | 0.0013237029 | 24.665039 |  | 5.862675 | 40.42153
3.9276669 | -165.84337 | 0.0013217269 | 24.714844 |  | 5.865509 | 40.44107
3.9275954 | -165.90208 | 0.0013222366 | 24.764648 |  | 5.867586 | 40.45538
3.9276612 | -165.96207 | 0.0013231576 | 24.814453 |  | 5.869708 | 40.47001
3.9275618 | -166.03949 | 0.0013200104 | 24.864258 |  | 5.872446 | 40.48889
3.9275572 | -166.09363 | 0.0013224006 | 24.914063 |  | 5.87436 | 40.50209
3.9276137 | -166.12767 | 0.0013230144 | 24.963867 |  | 5.875564 | 40.51039
3.9275067 | -166.21614 | 0.0013235272 | 25.013672 |  | 5.878693 | 40.53197
3.9274485 | -166.27803 | 0.0013208418 | 25.063477 |  | 5.880882 | 40.54706
3.927418 | -166.32973 | 0.0013208984 | 25.113281 |  | 5.882711 | 40.55967
3.9274182 | -166.41281 | 0.0013226508 | 25.163086 |  | 5.885649 | 40.57993
3.9273443 | -166.44998 | 0.0013230144 | 25.212891 |  | 5.886964 | 40.58899
3.9273732 | -166.50352 | 0.0013219744 | 25.262695 |  | 5.888857 | 40.60205
3.9272983 | -166.5639 | 0.0013248741 | 25.3125 |  | 5.890993 | 40.61677
3.9272768 | -166.63638 | 0.0013222427 | 25.362305 |  | 5.893556 | 40.63444
3.9272735 | -166.6962 | 0.0013203919 | 25.412109 |  | 5.895672 | 40.64903
3.9272459 | -166.76962 | 0.0013194828 | 25.461914 |  | 5.898269 | 40.66693
3.9271495 | -166.83597 | 0.0013215005 | 25.511719 |  | 5.900615 | 40.68311
3.9271348 | -166.90349 | 0.0013213544 | 25.561523 |  | 5.903003 | 40.69958
3.9271214 | -166.98016 | 0.0013199388 | 25.611328 |  | 5.905715 | 40.71827
3.9270432 | -167.02284 | 0.0013240725 | 25.661133 |  | 5.907225 | 40.72868
3.9271371 | -167.10461 | 0.0013227195 | 25.710938 |  | 5.910117 | 40.74862
3.9270322 | -167.18005 | 0.0013220191 | 25.760742 |  | 5.912785 | 40.76702
3.9270163 | -167.23024 | 0.0013228894 | 25.810547 |  | 5.91456 | 40.77926
3.9269824 | -167.28127 | 0.0013191253 | 25.860352 |  | 5.916365 | 40.7917
3.9270148 | -167.34798 | 0.0013243764 | 25.910156 |  | 5.918724 | 40.80797
3.9269099 | -167.40907 | 0.0013242334 | 25.959961 |  | 5.920885 | 40.82286
3.926904 | -167.46608 | 0.0013217151 | 26.009766 |  | 5.922901 | 40.83677
3.926815 | -167.54477 | 0.0013226002 | 26.05957 |  | 5.925684 | 40.85595
3.9268196 | -167.59714 | 0.0013229639 | 26.109375 |  | 5.927536 | 40.86873
3.9267421 | -167.65828 | 0.0013224781 | 26.15918 |  | 5.929699 | 40.88363
3.9267671 | -167.7206 | 0.0013226687 | 26.208984 |  | 5.931903 | 40.89883
3.9268031 | -167.76672 | 0.0013206749 | 26.258789 |  | 5.933534 | 40.91008
3.9267063 | -167.82732 | 0.001319933 | 26.308594 |  | 5.935677 | 40.92486
3.9267299 | -167.89639 | 0.0013213515 | 26.358398 |  | 5.93812 | 40.9417
3.9266601 | -167.97147 | 0.0013212413 | 26.408203 |  | 5.940775 | 40.96001
3.9265549 | -168.03162 | 0.0013214498 | 26.458008 |  | 5.942903 | 40.97467
3.9266078 | -168.09302 | 0.001321417 | 26.507813 |  | 5.945074 | 40.98965
3.9265745 | -168.17363 | 0.0013225973 | 26.557617 |  | 5.947925 | 41.0093
3.926543 | -168.21204 | 0.0013226062 | 26.607422 |  | 5.949284 | 41.01867
3.9265087 | -168.29291 | 0.0013205617 | 26.657227 |  | 5.952144 | 41.03839
3.9263885 | -168.33734 | 0.0013238549 | 26.707031 |  | 5.953716 | 41.04922
3.926425 | -168.40407 | 0.0013192117 | 26.756836 |  | 5.956076 | 41.0655
3.926363 | -168.46498 | 0.0013232797 | 26.806641 |  | 5.95823 | 41.08035
3.9264822 | -168.51395 | 0.0013220458 | 26.856445 |  | 5.959962 | 41.09229
3.926291 | -168.58249 | 0.0013231992 | 26.90625 |  | 5.962386 | 41.109
3.9262886 | -168.65213 | 0.0013241917 | 26.956055 |  | 5.964849 | 41.12599
3.9263573 | -168.70116 | 0.0013252229 | 27.005859 |  | 5.966583 | 41.13794
3.9262371 | -168.76471 | 0.0013230353 | 27.055664 |  | 5.968831 | 41.15344
3.9262757 | -168.83763 | 0.0013233155 | 27.105469 |  | 5.97141 | 41.17122
3.9262185 | -168.88879 | 0.0013249129 | 27.155273 |  | 5.973219 | 41.1837
3.926151 | -168.9554 | 0.0013249159 | 27.205078 |  | 5.975575 | 41.19994
3.9261434 | -169.00595 | 0.0013253659 | 27.254883 |  | 5.977363 | 41.21227
3.9261446 | -169.06911 | 0.0013240487 | 27.304688 |  | 5.979597 | 41.22767
3.9261305 | -169.13293 | 0.001323682 | 27.354492 |  | 5.981854 | 41.24323
3.9260912 | -169.19231 | 0.0013240903 | 27.404297 |  | 5.983954 | 41.25771
3.926091 | -169.26755 | 0.0013258696 | 27.454102 |  | 5.986615 | 41.27606
3.9259977 | -169.34587 | 0.0013259291 | 27.503906 |  | 5.989385 | 41.29515
3.9259295 | -169.41661 | 0.001325205 | 27.553711 |  | 5.991887 | 41.3124
3.9258955 | -169.45964 | 0.0013245703 | 27.603516 |  | 5.993409 | 41.3229
3.9259114 | -169.55568 | 0.001324737 | 27.65332 |  | 5.996805 | 41.34632
3.925966 | -169.60159 | 0.0013241261 | 27.703125 |  | 5.998429 | 41.35751
3.9259038 | -169.67274 | 0.0013249844 | 27.75293 |  | 6.000946 | 41.37486
3.9257956 | -169.71312 | 0.0013262926 | 27.802734 |  | 6.002374 | 41.38471
3.925792 | -169.74092 | 0.0013240456 | 27.852539 |  | 6.003357 | 41.39149
3.9258239 | -169.82541 | 0.0013226897 | 27.902344 |  | 6.006345 | 41.41209
3.925796 | -169.89774 | 0.0013194709 | 27.952148 |  | 6.008903 | 41.42973
3.92572 | -169.95387 | 0.0013222456 | 28.001953 |  | 6.010889 | 41.44342
3.9256482 | -169.99696 | 0.0013228714 | 28.051758 |  | 6.012413 | 41.45392
3.9255791 | -170.05746 | 0.0013233901 | 28.101563 |  | 6.014552 | 41.46868
3.9256661 | -170.14661 | 0.0013231547 | 28.151367 |  | 6.017705 | 41.49042
3.9255514 | -170.20497 | 0.0013212175 | 28.201172 |  | 6.019769 | 41.50465
3.9255505 | -170.24635 | 0.0013219626 | 28.250977 |  | 6.021233 | 41.51474
3.925498 | -170.30202 | 0.0013213247 | 28.300781 |  | 6.023202 | 41.52831
3.9255233 | -170.39015 | 0.0013218015 | 28.350586 |  | 6.026319 | 41.5498
3.9254842 | -170.44493 | 0.0013214587 | 28.400391 |  | 6.028256 | 41.56316
3.9254394 | -170.49335 | 0.0013216942 | 28.450195 |  | 6.029969 | 41.57497
3.9254689 | -170.55664 | 0.0013210833 | 28.5 |  | 6.032207 | 41.5904
3.9254081 | -170.59775 | 0.001322347 | 28.549805 |  | 6.033661 | 41.60043
3.925415 | -170.67523 | 0.001322198 | 28.599609 |  | 6.036401 | 41.61932
3.9254029 | -170.74249 | 0.0013229639 | 28.649414 |  | 6.03878 | 41.63572
3.9253452 | -170.81131 | 0.0013238937 | 28.699219 |  | 6.041214 | 41.6525
3.9252529 | -170.86945 | 0.0013228327 | 28.749023 |  | 6.043271 | 41.66668
3.9252422 | -170.94078 | 0.001322928 | 28.798828 |  | 6.045793 | 41.68408
3.9252303 | -171.00752 | 0.0013220548 | 28.848633 |  | 6.048154 | 41.70035
3.9252279 | -171.08403 | 0.0013223618 | 28.898438 |  | 6.05086 | 41.71901
3.9250898 | -171.12537 | 0.0013242931 | 28.948242 |  | 6.052322 | 41.72909
3.9251735 | -171.19536 | 0.0013227403 | 28.998047 |  | 6.054797 | 41.74615
3.9251239 | -171.27522 | 0.0013201028 | 29.047852 |  | 6.057622 | 41.76563
3.9250417 | -171.32516 | 0.0013227463 | 29.097656 |  | 6.059388 | 41.77781
3.924984 | -171.37776 | 0.0013212651 | 29.147461 |  | 6.061248 | 41.79063
3.9249811 | -171.44312 | 0.0013213007 | 29.197266 |  | 6.06356 | 41.80657
3.9250226 | -171.50795 | 0.0013213276 | 29.24707 |  | 6.065853 | 41.82238
3.9249065 | -171.58673 | 0.0013229399 | 29.296875 |  | 6.068639 | 41.84159
3.9249196 | -171.64613 | 0.001320836 | 29.34668 |  | 6.07074 | 41.85608
3.924943 | -171.7137 | 0.001320538 | 29.396484 |  | 6.07313 | 41.87255
3.9248598 | -171.76657 | 0.0013216435 | 29.446289 |  | 6.075 | 41.88544
3.9248042 | -171.82135 | 0.0013221174 | 29.496094 |  | 6.076937 | 41.8988
3.9247882 | -171.88145 | 0.0013200999 | 29.545898 |  | 6.079063 | 41.91346
3.9247916 | -171.93007 | 0.001322198 | 29.595703 |  | 6.080782 | 41.92531
3.924762 | -171.99721 | 0.001320663 | 29.645508 |  | 6.083157 | 41.94169
3.924732 | -172.04434 | 0.0013218165 | 29.695313 |  | 6.084824 | 41.95318
3.9246902 | -172.11388 | 0.0013243228 | 29.745117 |  | 6.087283 | 41.97014
3.9246094 | -172.18314 | 0.0013212204 | 29.794922 |  | 6.089733 | 41.98703
3.9245517 | -172.26715 | 0.0013226807 | 29.844727 |  | 6.092704 | 42.00751
3.9245744 | -172.31104 | 0.0013228595 | 29.894531 |  | 6.094256 | 42.01821
3.9244273 | -172.38934 | 0.0013243854 | 29.944336 |  | 6.097026 | 42.03731
3.924489 | -172.46086 | 0.0013222664 | 29.994141 |  | 6.099555 | 42.05475
3.9245462 | -172.50612 | 0.0013234704 | 30.043945 |  | 6.101156 | 42.06578
3.9243836 | -172.57677 | 0.0013222456 | 30.09375 |  | 6.103655 | 42.08301
3.9244008 | -172.62305 | 0.0013235359 | 30.143555 |  | 6.105291 | 42.0943
3.924475 | -172.68312 | 0.0013215482 | 30.193359 |  | 6.107416 | 42.10895
3.9242969 | -172.76338 | 0.0013227582 | 30.243164 |  | 6.110255 | 42.12852
3.9242749 | -172.82173 | 0.0013247161 | 30.292969 |  | 6.112318 | 42.14275
3.9242833 | -172.90248 | 0.0013236225 | 30.342773 |  | 6.115174 | 42.16244
3.9242842 | -172.96169 | 0.0013245314 | 30.392578 |  | 6.117268 | 42.17688
3.9242392 | -173.01343 | 0.0013246685 | 30.442383 |  | 6.119098 | 42.18949
3.9242163 | -173.089 | 0.0013238786 | 30.492188 |  | 6.121771 | 42.20792
3.9241951 | -173.15082 | 0.0012319743 | 30.541992 |  | 6.123958 | 42.223
3.9241512 | -173.19188 | 0.0012539803 | 30.591797 |  | 6.12541 | 42.23301
3.9241896 | -173.26505 | 0.001275885 | 30.641602 |  | 6.127998 | 42.25085
3.9240785 | -173.31956 | 0.0013341486 | 30.691406 |  | 6.129925 | 42.26414
3.9240704 | -173.38078 | 0.0012969583 | 30.741211 |  | 6.132091 | 42.27907
3.9240541 | -173.45969 | 0.0012970298 | 30.791016 |  | 6.134882 | 42.29831
3.9240222 | -173.5313 | 0.0013184875 | 30.84082 |  | 6.137414 | 42.31578
3.923991 | -173.60027 | 0.0013051539 | 30.890625 |  | 6.139854 | 42.33259
3.9239016 | -173.64212 | 0.0012721866 | 30.94043 |  | 6.141334 | 42.3428
3.9239883 | -173.70438 | 0.0012942851 | 30.990234 |  | 6.143536 | 42.35798
3.9238265 | -173.76715 | 0.0013460756 | 31.040039 |  | 6.145756 | 42.37329
3.92382 | -173.83614 | 0.0013668417 | 31.089844 |  | 6.148196 | 42.39011
3.9238038 | -173.89775 | 0.0013236522 | 31.139648 |  | 6.150375 | 42.40514
3.9237802 | -173.93311 | 0.0013109744 | 31.189453 |  | 6.151625 | 42.41376
3.9237783 | -173.99255 | 0.001311174 | 31.239258 |  | 6.153728 | 42.42825
3.9237089 | -174.05563 | 0.0012444139 | 31.289063 |  | 6.155959 | 42.44363
3.9237442 | -174.11771 | 0.0016764551 | 31.338867 |  | 6.158154 | 42.45877
3.9236751 | -174.18073 | 0.0016374886 | 31.388672 |  | 6.160383 | 42.47414
3.9236333 | -174.25426 | 0.0019142479 | 31.438477 |  | 6.162984 | 42.49207
3.9236393 | -174.31018 | 0.0012546926 | 31.488281 |  | 6.164962 | 42.50571
3.9236367 | -174.37184 | 0.0016307533 | 31.538086 |  | 6.167142 | 42.52074
3.9236002 | -174.46201 | 0.0014889747 | 31.587891 |  | 6.170331 | 42.54273
3.9234798 | -174.51094 | 0.001493445 | 31.637695 |  | 6.172062 | 42.55466
3.9234612 | -174.57112 | 0.0015294523 | 31.6875 |  | 6.17419 | 42.56934
3.9234374 | -174.63376 | 0.0014700204 | 31.737305 |  | 6.176406 | 42.58461
3.9233863 | -174.70493 | 0.0015553087 | 31.787109 |  | 6.178923 | 42.60197
3.9233987 | -174.73618 | 0.0014733494 | 31.836914 |  | 6.180028 | 42.60959
3.9233611 | -174.81187 | 0.0015186876 | 31.886719 |  | 6.182705 | 42.62804
3.9233477 | -174.88141 | 0.0015033155 | 31.936523 |  | 6.185165 | 42.645
3.9233165 | -174.92931 | 0.0015105814 | 31.986328 |  | 6.186859 | 42.65668
3.923245 | -174.99898 | 0.0015304625 | 32.036133 |  | 6.189323 | 42.67367
3.9231825 | -175.06973 | 0.0014863729 | 32.085938 |  | 6.191825 | 42.69092
3.9231479 | -175.11867 | 0.0015384406 | 32.135742 |  | 6.193556 | 42.70286
3.9231365 | -175.18106 | 0.0014878212 | 32.185547 |  | 6.195763 | 42.71807
3.9231131 | -175.24072 | 0.0015309424 | 32.235352 |  | 6.197873 | 42.73262
3.9232161 | -175.31201 | 0.0015038847 | 32.285156 |  | 6.200394 | 42.75
3.9231164 | -175.38266 | 0.0015126019 | 32.334961 |  | 6.202893 | 42.76723
3.9230218 | -175.43456 | 0.0015181124 | 32.384766 |  | 6.204728 | 42.77989
3.9230187 | -175.4897 | 0.0014978856 | 32.43457 |  | 6.206678 | 42.79333
3.922998 | -175.53358 | 0.0015282005 | 32.484375 |  | 6.20823 | 42.80403
3.9230394 | -175.58861 | 0.0014927267 | 32.53418 |  | 6.210177 | 42.81745
3.922998 | -175.64055 | 0.0015265942 | 32.583984 |  | 6.212014 | 42.83012
3.9229758 | -175.72891 | 0.0015036881 | 32.633789 |  | 6.215139 | 42.85167
3.9228721 | -175.78604 | 0.0015112429 | 32.683594 |  | 6.217159 | 42.8656
3.9228551 | -175.84407 | 0.0015146465 | 32.733398 |  | 6.219212 | 42.87975
3.9228189 | -175.90189 | 0.001501882 | 32.783203 |  | 6.221257 | 42.89385
3.9226985 | -175.98328 | 0.0015218854 | 32.833008 |  | 6.224135 | 42.91369
3.9227247 | -176.04237 | 0.0015002281 | 32.882813 |  | 6.226225 | 42.9281
3.9227304 | -176.10518 | 0.0015199811 | 32.932617 |  | 6.228447 | 42.94342
3.9226899 | -176.16016 | 0.0015060395 | 32.982422 |  | 6.230391 | 42.95683
3.9227445 | -176.23074 | 0.0015123754 | 33.032227 |  | 6.232887 | 42.97404
3.9226582 | -176.29974 | 0.0015130639 | 33.082031 |  | 6.235328 | 42.99086
3.9226062 | -176.35648 | 0.0015080451 | 33.131836 |  | 6.237335 | 43.0047
3.9225342 | -176.41003 | 0.0015182883 | 33.181641 |  | 6.239229 | 43.01776
3.9225719 | -176.47348 | 0.0015057026 | 33.231445 |  | 6.241473 | 43.03323
3.9225183 | -176.53264 | 0.0015167086 | 33.28125 |  | 6.243565 | 43.04766
3.922502 | -176.59152 | 0.0015073925 | 33.331055 |  | 6.245647 | 43.06201
3.9223795 | -176.66324 | 0.0015176357 | 33.380859 |  | 6.248184 | 43.0795
3.9223881 | -176.7382 | 0.001509142 | 33.430664 |  | 6.250835 | 43.09778
3.922384 | -176.79651 | 0.0015106321 | 33.480469 |  | 6.252897 | 43.112
3.9224086 | -176.86174 | 0.0015118479 | 33.530273 |  | 6.255204 | 43.12791
3.9223135 | -176.92906 | 0.0015034556 | 33.580078 |  | 6.257585 | 43.14432
3.9223144 | -176.98325 | 0.0015163958 | 33.629883 |  | 6.259502 | 43.15754
3.9223249 | -177.05927 | 0.0015060662 | 33.679688 |  | 6.262191 | 43.17608
3.9222832 | -177.11259 | 0.0015091299 | 33.729492 |  | 6.264076 | 43.18908
3.9221823 | -177.17305 | 0.0015135199 | 33.779297 |  | 6.266215 | 43.20382
3.9221075 | -177.24701 | 0.0015104264 | 33.829102 |  | 6.268831 | 43.22186
3.9222496 | -177.30737 | 0.0015119403 | 33.878906 |  | 6.270965 | 43.23657
3.9222143 | -177.36876 | 0.0015072762 | 33.928711 |  | 6.273137 | 43.25154
3.9220672 | -177.41159 | 0.0015137881 | 33.978516 |  | 6.274651 | 43.26199
3.9220784 | -177.4774 | 0.0015110075 | 34.02832 |  | 6.276979 | 43.27804
3.9220264 | -177.55991 | 0.0015108675 | 34.078125 |  | 6.279897 | 43.29816
3.9220281 | -177.61624 | 0.0015093684 | 34.12793 |  | 6.281889 | 43.31189
3.922049 | -177.6879 | 0.0015291095 | 34.177734 |  | 6.284424 | 43.32937
3.9218929 | -177.74028 | 0.0015152603 | 34.227539 |  | 6.286276 | 43.34214
3.9219136 | -177.7939 | 0.0015019268 | 34.277344 |  | 6.288173 | 43.35522
3.9219346 | -177.85051 | 0.0015103251 | 34.327148 |  | 6.290175 | 43.36902
3.9218693 | -177.92218 | 0.0015120893 | 34.376953 |  | 6.29271 | 43.3865
3.9217966 | -177.97937 | 0.0015103609 | 34.426758 |  | 6.294733 | 43.40044
3.9217746 | -178.03931 | 0.0015069991 | 34.476563 |  | 6.296853 | 43.41506
3.9217298 | -178.09952 | 0.0015165507 | 34.526367 |  | 6.298982 | 43.42974
3.9217732 | -178.16319 | 0.0015089064 | 34.576172 |  | 6.301234 | 43.44527
3.9217131 | -178.22076 | 0.0015056937 | 34.625977 |  | 6.30327 | 43.45931
3.9216721 | -178.2925 | 0.0015113145 | 34.675781 |  | 6.305807 | 43.4768
3.9216311 | -178.37263 | 0.0015091539 | 34.725586 |  | 6.308641 | 43.49634
3.9216752 | -178.42761 | 0.0015114158 | 34.775391 |  | 6.310586 | 43.50975
3.9215794 | -178.48846 | 0.0015138417 | 34.825195 |  | 6.312738 | 43.52458
3.9215529 | -178.53264 | 0.0015114993 | 34.875 |  | 6.3143 | 43.53536
3.9214985 | -178.59764 | 0.0015123992 | 34.924805 |  | 6.316599 | 43.55121
3.921519 | -178.68729 | 0.0015120388 | 34.974609 |  | 6.31977 | 43.57307
3.9215 | -178.75516 | 0.0015136658 | 35.024414 |  | 6.322171 | 43.58962
3.9213994 | -178.82454 | 0.0015111952 | 35.074219 |  | 6.324624 | 43.60654
3.9213607 | -178.88393 | 0.0015120774 | 35.124023 |  | 6.326725 | 43.62102
3.9213445 | -178.94337 | 0.0015126377 | 35.173828 |  | 6.328827 | 43.63551
3.9213679 | -179.00185 | 0.0015137315 | 35.223633 |  | 6.330895 | 43.64978
3.921385 | -179.04518 | 0.0015108882 | 35.273438 |  | 6.332428 | 43.66034
3.9212546 | -179.11421 | 0.0015106647 | 35.323242 |  | 6.334869311 | 43.67717
3.9212687 | -179.17805 | 0.0015092522 | 35.373047 |  | 6.337127 | 43.69274
3.9212196 | -179.23495 | 0.0015119582 | 35.422852 |  | 6.33914 | 43.70662
3.921242 | -179.29608 | 0.0015145183 | 35.472656 |  | 6.341302 | 43.72152
3.9211836 | -179.36464 | 0.0015102864 | 35.522461 |  | 6.343726 | 43.73824
3.9211566 | -179.43178 | 0.0015104115 | 35.572266 |  | 6.346101 | 43.75461
3.921154 | -179.49532 | 0.0015113384 | 35.62207 |  | 6.348348 | 43.77011
3.9211335 | -179.55743 | 0.0015127748 | 35.671875 |  | 6.350545 | 43.78525
3.9210372 | -179.62938 | 0.0015110105 | 35.72168 |  | 6.35309 | 43.8028
3.9209964 | -179.67769 | 0.0015097499 | 35.771484 |  | 6.354798 | 43.81458
3.9209599 | -179.73235 | 0.0015144616 | 35.821289 |  | 6.356732 | 43.82791
3.9209507 | -179.7868 | 0.0015099763 | 35.871094 |  | 6.358657 | 43.84119
3.9208834 | -179.84247 | 0.0015106647 | 35.920898 |  | 6.360626 | 43.85476
3.9209065 | -179.90288 | 0.0015111833 | 35.970703 |  | 6.362763 | 43.86949
3.9210024 | -179.9669 | 0.0015157908 | 36.020508 |  | 6.365027 | 43.8851
3.9207509 | -180.04216 | 0.0015139104 | 36.070313 |  | 6.367689 | 43.90346
3.9208283 | -180.07909 | 0.0015146047 | 36.120117 |  | 6.368995 | 43.91246
3.9207594 | -180.14459 | 0.0015116364 | 36.169922 |  | 6.371312 | 43.92843
3.9207342 | -180.23567 | 0.0015140504 | 36.219727 |  | 6.374533 | 43.95064
3.9206827 | -180.30028 | 0.0015142589 | 36.269531 |  | 6.376818 | 43.9664
3.9206636 | -180.36005 | 0.0015142262 | 36.319336 |  | 6.378932 | 43.98097
3.9206417 | -180.43468 | 0.0015139817 | 36.369141 |  | 6.381571 | 43.99917
3.9206324 | -180.48746 | 0.0015104412 | 36.418945 |  | 6.383438 | 44.01204
3.920567 | -180.53749 | 0.0015117526 | 36.46875 |  | 6.385208 | 44.02424
3.9205866 | -180.59261 | 0.0015179126 | 36.518555 |  | 6.387157 | 44.03768
3.920507 | -180.65218 | 0.0015131413 | 36.568359 |  | 6.389264 | 44.05221
3.920505 | -180.72441 | 0.0015120774 | 36.618164 |  | 6.391818 | 44.06982
3.9204822 | -180.78693 | 0.001512465 | 36.667969 |  | 6.39403 | 44.08507
3.9204245 | -180.83025 | 0.0015130549 | 36.717773 |  | 6.395562 | 44.09563
3.9204338 | -180.90146 | 0.0015155316 | 36.767578 |  | 6.39808 | 44.113
3.9204676 | -180.97079 | 0.0015134841 | 36.817383 |  | 6.400532 | 44.1299
3.9204125 | -181.02908 | 0.0015135347 | 36.867188 |  | 6.402594 | 44.14412
3.9202487 | -181.0968 | 0.0015139072 | 36.916992 |  | 6.404989 | 44.16063
3.9203866 | -181.18016 | 0.0015102953 | 36.966797 |  | 6.407937 | 44.18096
3.9202716 | -181.23485 | 0.0015108496 | 37.016602 |  | 6.409872 | 44.19429
3.9203231 | -181.28018 | 0.0015153348 | 37.066406 |  | 6.411475 | 44.20535
3.9201868 | -181.34067 | 0.0015154093 | 37.116211 |  | 6.413614 | 44.2201
3.9202034 | -181.39694 | 0.0015105545 | 37.166016 |  | 6.415604 | 44.23382
3.9201572 | -181.44214 | 0.0015105278 | 37.21582 |  | 6.417203 | 44.24484
3.9200561 | -181.53076 | 0.0015125273 | 37.265625 |  | 6.420337 | 44.26645
3.9201293 | -181.5845 | 0.0015136718 | 37.31543 |  | 6.422238 | 44.27956
3.9200544 | -181.62337 | 0.0015108227 | 37.365234 |  | 6.423613 | 44.28904
3.9199736 | -181.70462 | 0.0015125661 | 37.415039 |  | 6.426486 | 44.30885
3.9200003 | -181.77087 | 0.0015113711 | 37.464844 |  | 6.428829 | 44.325
3.9200003 | -181.84151 | 0.0015121878 | 37.514648 |  | 6.431328 | 44.34223
3.9199817 | -181.90514 | 0.0015113592 | 37.564453 |  | 6.433578 | 44.35775
3.9198341 | -181.96487 | 0.0015175401 | 37.614258 |  | 6.435691 | 44.37231
3.919889 | -182.01591 | 0.0015150576 | 37.664063 |  | 6.437496 | 44.38476
3.9197485 | -182.07899 | 0.0015117109 | 37.713867 |  | 6.439727 | 44.40014
3.9198091 | -182.14961 | 0.0015080868 | 37.763672 |  | 6.442225 | 44.41736
3.919745 | -182.20229 | 0.0015098483 | 37.813477 |  | 6.444088 | 44.43021
3.9197035 | -182.26645 | 0.0015128851 | 37.863281 |  | 6.446357 | 44.44585
3.9197359 | -182.30638 | 0.0015132576 | 37.913086 |  | 6.447769 | 44.45559
3.9196272 | -182.38873 | 0.0015130908 | 37.962891 |  | 6.450682 | 44.47567
3.9196358 | -182.4549 | 0.0015132277 | 38.012695 |  | 6.453022 | 44.4918
3.9196017 | -182.52548 | 0.0015111386 | 38.0625 |  | 6.455518 | 44.50902
3.9196007 | -182.58548 | 0.0015136481 | 38.112305 |  | 6.45764 | 44.52365
3.9195423 | -182.64326 | 0.0015103072 | 38.162109 |  | 6.459684 | 44.53774
3.9195297 | -182.71815 | 0.0015064866 | 38.211914 |  | 6.462333 | 44.556
3.9193759 | -182.77896 | 0.0015128285 | 38.261719 |  | 6.464483 | 44.57083
3.9194312 | -182.83905 | 0.0015127241 | 38.311523 |  | 6.466609 | 44.58548
3.9194498 | -182.92545 | 0.0015104831 | 38.361328 |  | 6.469664 | 44.60655
3.9194129 | -182.9938 | 0.0015112429 | 38.411133 |  | 6.472082 | 44.62322
3.9193528 | -183.03421 | 0.0015119374 | 38.460938 |  | 6.473511 | 44.63307
3.9193923 | -183.08382 | 0.0015110641 | 38.510742 |  | 6.475266 | 44.64517
3.9192765 | -183.14476 | 0.0015125781 | 38.560547 |  | 6.477421 | 44.66003
3.9192705 | -183.2173 | 0.0015096635 | 38.610352 |  | 6.479986 | 44.67772
3.919292 | -183.27917 | 0.0015102922 | 38.660156 |  | 6.482175 | 44.6928
3.9191267 | -183.3436 | 0.0015092581 | 38.709961 |  | 6.484453 | 44.70852
3.919158 | -183.40926 | 0.0015117794 | 38.759766 |  | 6.486776 | 44.72453
3.9191184 | -183.49152 | 0.0015125095 | 38.80957 |  | 6.489685 | 44.74459
3.9191036 | -183.53407 | 0.0015106321 | 38.859375 |  | 6.49119 | 44.75496
3.9191017 | -183.59373 | 0.0015141607 | 38.90918 |  | 6.4933 | 44.76951
3.9189959 | -183.64603 | 0.0015119434 | 38.958984 |  | 6.49515 | 44.78226
3.9190545 | -183.71255 | 0.0015111297 | 39.008789 |  | 6.497502 | 44.79848
3.918937 | -183.7827 | 0.0015120535 | 39.058594 |  | 6.499983 | 44.81559
3.9189517 | -183.82011 | 0.0015114277 | 39.108398 |  | 6.501306 | 44.82471
3.9188538 | -183.88864 | 0.0015096813 | 39.158203 |  | 6.50373 | 44.84142
3.9188399 | -183.94019 | 0.001510635 | 39.208008 |  | 6.505553 | 44.85399
3.9188268 | -183.9908 | 0.0015118629 | 39.257813 |  | 6.507343 | 44.86634
3.9187393 | -184.05711 | 0.0015093444 | 39.307617 |  | 6.509689 | 44.88251
3.9187248 | -184.1394 | 0.0015087544 | 39.357422 |  | 6.512599 | 44.90257
3.9187434 | -184.19373 | 0.0015109032 | 39.407227 |  | 6.514521 | 44.91582
3.9187596 | -184.2408 | 0.0015130996 | 39.457031 |  | 6.516185 | 44.9273
3.9187226 | -184.32953 | 0.0015136182 | 39.506836 |  | 6.519324 | 44.94893
3.9186244 | -184.42595 | 0.0015124171 | 39.556641 |  | 6.522734 | 44.97245
3.9186265 | -184.4778 | 0.0015138983 | 39.606445 |  | 6.524568 | 44.98509
3.9186187 | -184.55528 | 0.0015139817 | 39.65625 |  | 6.527308 | 45.00398
3.9185326 | -184.62254 | 0.0015134483 | 39.706055 |  | 6.529687 | 45.02039
3.9185555 | -184.67426 | 0.0015124232 | 39.755859 |  | 6.531516 | 45.033
3.9185255 | -184.73524 | 0.0015113145 | 39.805664 |  | 6.533673 | 45.04787
3.9184573 | -184.80853 | 0.0015116631 | 39.855469 |  | 6.536265 | 45.06574
3.9184823 | -184.85411 | 0.001508513 | 39.905273 |  | 6.537877 | 45.07685
3.9184084 | -184.90257 | 0.0015104652 | 39.955078 |  | 6.539591 | 45.08867
3.9183712 | -184.9698 | 0.0015136123 | 40.004883 |  | 6.541968 | 45.10507
3.9183116 | -185.0464 | 0.001512286 | 40.054688 |  | 6.544678 | 45.12374
3.9182777 | -185.10397 | 0.0015114219 | 40.104492 |  | 6.546714 | 45.13778
3.9183118 | -185.15454 | 0.0015113413 | 40.154297 |  | 6.548502 | 45.15011
3.9182332 | -185.21915 | 0.0015137881 | 40.204102 |  | 6.550787 | 45.16587
3.918227 | -185.27118 | 0.0015138029 | 40.253906 |  | 6.552628 | 45.17856
3.9181695 | -185.33298 | 0.0015133321 | 40.303711 |  | 6.554813 | 45.19363
3.9181263 | -185.40755 | 0.0015117109 | 40.353516 |  | 6.557451 | 45.21181
3.9180677 | -185.44966 | 0.0015121788 | 40.40332 |  | 6.55894 | 45.22208
3.9181423 | -185.49811 | 0.0015143931 | 40.453125 |  | 6.560654 | 45.23389
3.9180582 | -185.57318 | 0.0015137284 | 40.50293 |  | 6.563309 | 45.2522
3.9180639 | -185.64156 | 0.0015147894 | 40.552734 |  | 6.565727 | 45.26887
3.9179957 | -185.70892 | 0.0015145957 | 40.602539 |  | 6.568109 | 45.2853
3.9179661 | -185.77162 | 0.0015129833 | 40.652344 |  | 6.570327 | 45.30059
3.9179356 | -185.8111 | 0.0015137971 | 40.702148 |  | 6.571723 | 45.31022
3.9178655 | -185.89563 | 0.0015135704 | 40.751953 |  | 6.574713 | 45.33083
3.9179659 | -185.96191 | 0.0015144557 | 40.801758 |  | 6.577057 | 45.34699
3.9178996 | -186.0347 | 0.0015147955 | 40.851563 |  | 6.579632 | 45.36474
3.9178648 | -186.07521 | 0.0015123636 | 40.901367 |  | 6.581064 | 45.37462
3.9178026 | -186.12648 | 0.001514241 | 40.951172 |  | 6.582878 | 45.38712
3.9177742 | -186.18575 | 0.0015147537 | 41.000977 |  | 6.584974 | 45.40158
3.9177077 | -186.24803 | 0.0015138685 | 41.050781 |  | 6.587177 | 45.41676
3.9176941 | -186.3125 | 0.0015147567 | 41.100586 |  | 6.589457 | 45.43248
3.9176567 | -186.38232 | 0.0015153736 | 41.150391 |  | 6.591926 | 45.44951
3.9176223 | -186.43918 | 0.0015126198 | 41.200195 |  | 6.593937 | 45.46338
3.9176421 | -186.51131 | 0.0015145332 | 41.25 |  | 6.596488 | 45.48096
3.9175982 | -186.59233 | 0.0015146077 | 41.299805 |  | 6.599354 | 45.50072
3.9175096 | -186.65498 | 0.0015145451 | 41.349609 |  | 6.601569 | 45.516
3.9175036 | -186.71614 | 0.0015142113 | 41.399414 |  | 6.603733 | 45.53091
3.9174905 | -186.77808 | 0.0015137106 | 41.449219 |  | 6.605923 | 45.54602
3.9174223 | -186.83516 | 0.001514861 | 41.499023 |  | 6.607942 | 45.55994
3.9173858 | -186.88997 | 0.0015137614 | 41.548828 |  | 6.609881 | 45.5733
3.9173794 | -186.96991 | 0.0015156269 | 41.598633 |  | 6.612708 | 45.59279
3.917366 | -187.03101 | 0.0015149027 | 41.648438 |  | 6.614869 | 45.60769
3.917232 | -187.08272 | 0.0015139519 | 41.698242 |  | 6.616698 | 45.6203
3.9172747 | -187.13493 | 0.001512742 | 41.748047 |  | 6.618544 | 45.63303
3.9173367 | -187.18689 | 0.0015122115 | 41.797852 |  | 6.620382 | 45.64571
3.9172156 | -187.2485 | 0.0015103399 | 41.847656 |  | 6.622561 | 45.66073
3.9171994 | -187.32332 | 0.001514414 | 41.897461 |  | 6.625207 | 45.67897
3.9172828 | -187.38239 | 0.0015118092 | 41.947266 |  | 6.627296 | 45.69338
3.9171598 | -187.43887 | 0.0015117199 | 41.99707 |  | 6.629294 | 45.70715
3.9171598 | -187.49103 | 0.0015126675 | 42.046875 |  | 6.631139 | 45.71987
3.9171164 | -187.55667 | 0.0015129566 | 42.09668 |  | 6.63346 | 45.73588
3.9170287 | -187.63069 | 0.0015138148 | 42.146484 |  | 6.636078 | 45.75393
3.917043 | -187.67741 | 0.0015125244 | 42.196289 |  | 6.637731 | 45.76532
3.9170449 | -187.74806 | 0.0015124797 | 42.246094 |  | 6.640229 | 45.78255
3.9169416 | -187.80515 | 0.0015134991 | 42.295898 |  | 6.642248 | 45.79647
3.916924 | -187.87079 | 0.0015150517 | 42.345703 |  | 6.64457 | 45.81247
3.9169383 | -187.93236 | 0.0015141397 | 42.395508 |  | 6.646748 | 45.82749
3.9168458 | -187.98982 | 0.0015145867 | 42.445313 |  | 6.64878 | 45.8415
3.9168692 | -188.03584 | 0.0015133619 | 42.495117 |  | 6.650407 | 45.85272
3.9168251 | -188.11813 | 0.001518473 | 42.544922 |  | 6.653318 | 45.87279
3.9167898 | -188.16621 | 0.0015104412 | 42.594727 |  | 6.655018 | 45.88451
3.916775 | -188.24678 | 0.001518482 | 42.644531 |  | 6.657868 | 45.90416
3.9167969 | -188.30125 | 0.0015162735 | 42.694336 |  | 6.659794 | 45.91744
3.9167042 | -188.38261 | 0.0015157551 | 42.744141 |  | 6.662672 | 45.93728
3.9165747 | -188.45753 | 0.0015129775 | 42.793945 |  | 6.665322 | 45.95555
3.9166365 | -188.51874 | 0.0015106976 | 42.84375 |  | 6.667487 | 45.97048
3.9165614 | -188.5676 | 0.0015123487 | 42.893555 |  | 6.669215 | 45.98239
3.9164653 | -188.63467 | 0.001512137 | 42.943359 |  | 6.671587 | 45.99875
3.9165335 | -188.66789 | 0.0015125305 | 42.993164 |  | 6.672762 | 46.00685
3.9165137 | -188.74553 | 0.0015117286 | 43.042969 |  | 6.675508 | 46.02578
3.9164689 | -188.82404 | 0.0015119553 | 43.092773 |  | 6.678284 | 46.04493
3.9163523 | -188.87891 | 0.0015118897 | 43.142578 |  | 6.680225 | 46.05831
3.9163957 | -188.93169 | 0.001511532 | 43.192383 |  | 6.682092 | 46.07118
3.9164193 | -189.0058 | 0.0015110015 | 43.242188 |  | 6.684713 | 46.08925
3.9162853 | -189.08968 | 0.001510462 | 43.291992 |  | 6.687679 | 46.1097
3.9163024 | -189.14981 | 0.001512 | 43.341797 |  | 6.689806 | 46.12436
3.9162772 | -189.20013 | 0.0015129984 | 43.391602 |  | 6.691586 | 46.13664
3.916183 | -189.27481 | 0.0015107453 | 43.441406 |  | 6.694227 | 46.15485
3.9162896 | -189.3233 | 0.0015120388 | 43.491211 |  | 6.695942 | 46.16667
3.9161751 | -189.38333 | 0.0015141041 | 43.541016 |  | 6.698065 | 46.18131
3.9161594 | -189.44783 | 0.0015139014 | 43.59082 |  | 6.700346 | 46.19704
3.9161508 | -189.51787 | 0.001514405 | 43.640625 |  | 6.702824 | 46.21412
3.9160056 | -189.56459 | 0.0015155702 | 43.69043 |  | 6.704476 | 46.22551
3.9161282 | -189.61497 | 0.0015142084 | 43.740234 |  | 6.706258 | 46.23779
3.9161115 | -189.69565 | 0.0015138119 | 43.790039 |  | 6.709111 | 46.25747
3.9160042 | -189.74594 | 0.0015122533 | 43.839844 |  | 6.71089 | 46.26973
3.9159777 | -189.80594 | 0.0015126348 | 43.889648 |  | 6.713012 | 46.28436
3.9159198 | -189.88145 | 0.0015117138 | 43.939453 |  | 6.715683 | 46.30278
3.9159079 | -189.94943 | 0.0015132964 | 43.989258 |  | 6.718087 | 46.31935
3.9159286 | -189.99881 | 0.0015160978 | 44.039063 |  | 6.719833 | 46.33139
3.9158189 | -190.05347 | 0.0015129386 | 44.088867 |  | 6.721766 | 46.34472
3.9158092 | -190.10152 | 0.0015128821 | 44.138672 |  | 6.723466 | 46.35644
3.9158092 | -190.18019 | 0.0015119761 | 44.188477 |  | 6.726248 | 46.37562
3.9157372 | -190.26831 | 0.0015146761 | 44.238281 |  | 6.729365 | 46.39711
3.9157431 | -190.32436 | 0.0015143066 | 44.288086 |  | 6.731347 | 46.41078
3.915678 | -190.38295 | 0.0015143484 | 44.337891 |  | 6.733419 | 46.42507
3.9156349 | -190.45265 | 0.0015122681 | 44.387695 |  | 6.735885 | 46.44206
3.9156051 | -190.52484 | 0.0015120596 | 44.4375 |  | 6.738438 | 46.45967
3.915576 | -190.59178 | 0.001513943 | 44.487305 |  | 6.740805 | 46.47599
3.9155183 | -190.65314 | 0.0015144288 | 44.537109 |  | 6.742975 | 46.49095
3.9155054 | -190.68967 | 0.0015131532 | 44.586914 |  | 6.744267 | 46.49986
3.9155164 | -190.75661 | 0.0015134364 | 44.636719 |  | 6.746635 | 46.51618
3.9154353 | -190.82823 | 0.0015136063 | 44.686523 |  | 6.749168 | 46.53365
3.9153218 | -190.87044 | 0.0015133201 | 44.736328 |  | 6.750661 | 46.54394
3.9153728 | -190.94142 | 0.0015146344 | 44.786133 |  | 6.753171 | 46.56125
3.915401 | -190.98604 | 0.0015156656 | 44.835938 |  | 6.754749 | 46.57213
3.9152834 | -191.05347 | 0.0015144706 | 44.885742 |  | 6.757134 | 46.58857
3.9153235 | -191.1241 | 0.0015144288 | 44.935547 |  | 6.759632 | 46.6058
3.915278 | -191.19333 | 0.0015159189 | 44.985352 |  | 6.762081 | 46.62268
3.9152386 | -191.2639 | 0.0015146225 | 45.035156 |  | 6.764577 | 46.63989
3.9151466 | -191.30392 | 0.0015133321 | 45.084961 |  | 6.765992 | 46.64965
3.9151986 | -191.37085 | 0.0015130697 | 45.134766 |  | 6.768359 | 46.66597
3.915071 | -191.43735 | 0.0015133559 | 45.18457 |  | 6.770711 | 46.68218
3.9152062 | -191.50285 | 0.0015143811 | 45.234375 |  | 6.773028 | 46.69816
3.9151471 | -191.55635 | 0.0015060575 | 45.28418 |  | 6.77492 | 46.7112
3.9150789 | -191.61992 | 0.0015088766 | 45.333984 |  | 6.777168 | 46.7267
3.9149888 | -191.67897 | 0.0015166908 | 45.383789 |  | 6.779257 | 46.7411
3.9150364 | -191.72986 | 0.0015132756 | 45.433594 |  | 6.781057 | 46.75351
3.9149156 | -191.80511 | 0.0015161007 | 45.483398 |  | 6.783718 | 46.77186
3.9148924 | -191.84801 | 0.0015170217 | 45.533203 |  | 6.785235 | 46.78232
3.9148965 | -191.92349 | 0.0015174389 | 45.583008 |  | 6.787905 | 46.80073
3.9148691 | -191.96924 | 0.0015139551 | 45.632813 |  | 6.789523 | 46.81189
3.9148345 | -192.05595 | 0.0015140504 | 45.682617 |  | 6.79259 | 46.83303
3.9147177 | -191.98744 | 0.0015160412 | 45.732422 |  | 6.790167 | 46.81632
3.9146576 | -191.6665 | 0.0015165746 | 45.782227 |  | 6.778816 | 46.73806
3.9146519 | -191.81862 | 0.0015148848 | 45.832031 |  | 6.784196 | 46.77516
3.9148171 | -192.02592 | 0.001513943 | 45.881836 |  | 6.791528 | 46.82571
3.914783 | -191.93999 | 0.0015165181 | 45.931641 |  | 6.788488 | 46.80475
3.9147615 | -192.17313 | 0.0015150248 | 45.981445 |  | 6.796734 | 46.8616
3.9146218 | -192.26537 | 0.0015145511 | 46.03125 |  | 6.799996 | 46.8841
3.9147017 | -192.38098 | 0.0015153497 | 46.081055 |  | 6.804085 | 46.91229
3.9145305 | -192.65305 | 0.0015159278 | 46.130859 |  | 6.813708 | 46.97863
3.9145072 | -192.70135 | 0.0015146433 | 46.180664 |  | 6.815416 | 46.99041
3.9144077 | -192.9122 | 0.0015150158 | 46.230469 |  | 6.822873 | 47.04183
3.9142749 | -193.04552 | 0.001513809 | 46.280273 |  | 6.827589 | 47.07434
3.9143219 | -193.179 | 0.001515302 | 46.330078 |  | 6.83231 | 47.10689
3.9142468 | -193.33894 | 0.0015159398 | 46.379883 |  | 6.837966 | 47.14589
3.9141405 | -193.38895 | 0.0015156061 | 46.429688 |  | 6.839735 | 47.15808
3.9141846 | -193.40707 | 0.0015135616 | 46.479492 |  | 6.840376 | 47.1625
3.9140854 | -193.43532 | 0.0015160054 | 46.529297 |  | 6.841375 | 47.16939
3.9141011 | -193.40211 | 0.0015154331 | 46.579102 |  | 6.8402 | 47.16129
3.9141705 | -193.38081 | 0.0015141368 | 46.628906 |  | 6.839447 | 47.1561
3.9141674 | -193.345 | 0.0015133469 | 46.678711 |  | 6.838181 | 47.14737
3.9140921 | -193.3326 | 0.0015144079 | 46.728516 |  | 6.837742 | 47.14434
3.9141407 | -193.34201 | 0.0015134364 | 46.77832 |  | 6.838075 | 47.14664
3.914115 | -193.35371 | 0.0015142172 | 46.828125 |  | 6.838489 | 47.14949
3.9141161 | -193.39069 | 0.0015125095 | 46.87793 |  | 6.839797 | 47.15851
3.9140112 | -193.46683 | 0.0015159607 | 46.927734 |  | 6.842489 | 47.17707
3.9140179 | -193.54857 | 0.0015145183 | 46.977539 |  | 6.84538 | 47.19701
3.9139118 | -193.65096 | 0.0015161781 | 47.027344 |  | 6.849002 | 47.22197
3.9138839 | -193.78471 | 0.0015146167 | 47.077148 |  | 6.853732 | 47.25459
3.9139121 | -193.86722 | 0.0015131979 | 47.126953 |  | 6.85665 | 47.27471
3.9138677 | -193.9617 | 0.0015152007 | 47.176758 |  | 6.859992 | 47.29775
3.9137976 | -194.07034 | 0.0015136302 | 47.226563 |  | 6.863834 | 47.32424
3.9137278 | -194.15826 | 0.0015153915 | 47.276367 |  | 6.866944 | 47.34568
3.9136744 | -194.22981 | 0.0015161544 | 47.326172 |  | 6.869474 | 47.36313
3.9136124 | -194.28461 | 0.0015152217 | 47.375977 |  | 6.871412 | 47.37649
3.9136174 | -194.31613 | 0.0015143574 | 47.425781 |  | 6.872527 | 47.38418
3.9136832 | -194.37312 | 0.0015147299 | 47.475586 |  | 6.874543 | 47.39807
3.9136078 | -194.41499 | 0.0015135347 | 47.525391 |  | 6.876024 | 47.40828
3.9135327 | -194.42697 | 0.0015147625 | 47.575195 |  | 6.876447 | 47.41121
3.9135218 | -194.46764 | 0.001513201 | 47.625 |  | 6.877886 | 47.42112
3.9134912 | -194.51811 | 0.0015134871 | 47.674805 |  | 6.879671 | 47.43343
3.9135015 | -194.5629 | 0.0015149324 | 47.724609 |  | 6.881255 | 47.44435
3.9135034 | -194.61465 | 0.0015139997 | 47.774414 |  | 6.883085 | 47.45697
3.9134364 | -194.69272 | 0.0015126943 | 47.824219 |  | 6.885846 | 47.47601
3.9134264 | -194.7345 | 0.0015127062 | 47.874023 |  | 6.887324 | 47.4862
3.9133346 | -194.80476 | 0.0015119582 | 47.923828 |  | 6.889809 | 47.50333
3.9133317 | -194.91231 | 0.0015118479 | 47.973633 |  | 6.893613 | 47.52956
3.9133215 | -194.98671 | 0.0015120237 | 48.023438 |  | 6.896244 | 47.5477
3.913301 | -195.0681 | 0.0015119701 | 48.073242 |  | 6.899123 | 47.56755
3.9132216 | -195.15051 | 0.0015121311 | 48.123047 |  | 6.902037 | 47.58764
3.9131312 | -195.2175 | 0.0015115262 | 48.172852 |  | 6.904407 | 47.60398
3.9131024 | -195.27426 | 0.0015128016 | 48.222656 |  | 6.906414 | 47.61782
3.9130747 | -195.3557 | 0.0015123695 | 48.272461 |  | 6.909295 | 47.63768
3.9131227 | -195.41707 | 0.0015113682 | 48.322266 |  | 6.911465 | 47.65264
3.9130082 | -195.44484 | 0.0015113205 | 48.37207 |  | 6.912447 | 47.65941
3.9130621 | -195.4933 | 0.001512891 | 48.421875 |  | 6.914161 | 47.67123
3.9129925 | -195.52058 | 0.0015110284 | 48.47168 |  | 6.915126 | 47.67788
3.9129815 | -195.60681 | 0.0015114695 | 48.521484 |  | 6.918176 | 47.69891
3.9129195 | -195.64899 | 0.0015140504 | 48.571289 |  | 6.919668 | 47.7092
3.9129007 | -195.7088 | 0.0015125871 | 48.621094 |  | 6.921783 | 47.72378
3.9128277 | -195.76889 | 0.0015124202 | 48.670898 |  | 6.923908 | 47.73843
3.9128273 | -195.82443 | 0.0015126496 | 48.720703 |  | 6.925872 | 47.75198
3.912848 | -195.87518 | 0.0015129149 | 48.770508 |  | 6.927667 | 47.76435
3.9127884 | -195.95276 | 0.0015156209 | 48.820313 |  | 6.930411 | 47.78327
3.9127648 | -196.01465 | 0.0015150605 | 48.870117 |  | 6.9326 | 47.79836
3.9126956 | -196.11597 | 0.0015128552 | 48.919922 |  | 6.936184 | 47.82307
3.9126296 | -196.16037 | 0.0015158682 | 48.969727 |  | 6.937754 | 47.8339
3.9126658 | -196.23511 | 0.0015150605 | 49.019531 |  | 6.940397 | 47.85212
3.91258 | -196.30229 | 0.0015147239 | 49.069336 |  | 6.942773 | 47.8685
3.9126098 | -196.37865 | 0.0015171081 | 49.119141 |  | 6.945474 | 47.88712
3.9125962 | -196.44675 | 0.0015141696 | 49.168945 |  | 6.947883 | 47.90373
3.9124498 | -196.51518 | 0.001513958 | 49.21875 |  | 6.950303 | 47.92042
3.9124591 | -196.57164 | 0.0015144021 | 49.268555 |  | 6.9523 | 47.93419
3.9124205 | -196.63956 | 0.0015152156 | 49.318359 |  | 6.954702 | 47.95075
3.9124241 | -196.68037 | 0.0015150756 | 49.368164 |  | 6.956145 | 47.9607
3.9123924 | -196.72932 | 0.0015141128 | 49.417969 |  | 6.957876 | 47.97264
3.9123175 | -196.79219 | 0.0015133946 | 49.467773 |  | 6.9601 | 47.98797
3.9123373 | -196.84859 | 0.0015130251 | 49.517578 |  | 6.962095 | 48.00172
3.9123311 | -196.91376 | 0.0015138893 | 49.567383 |  | 6.9644 | 48.01761
3.9121935 | -196.99643 | 0.0015128851 | 49.617188 |  | 6.967323 | 48.03777
3.9122181 | -197.04651 | 0.001512596 | 49.666992 |  | 6.969095 | 48.04998
3.9122167 | -197.10577 | 0.0015123038 | 49.716797 |  | 6.971191 | 48.06443
3.9121144 | -197.16553 | 0.0015113474 | 49.766602 |  | 6.973304 | 48.07901
3.9120378 | -197.24753 | 0.0015112311 | 49.816406 |  | 6.976204 | 48.099
3.9120586 | -197.28825 | 0.001509416 | 49.866211 |  | 6.977644 | 48.10893
3.9120331 | -197.34422 | 0.0015100002 | 49.916016 |  | 6.979624 | 48.12258
3.9119608 | -197.41676 | 0.0015099228 | 49.96582 |  | 6.98219 | 48.14027
3.912025 | -197.47853 | 0.0015100479 | 50.015625 |  | 6.984374 | 48.15533
3.9119372 | -197.53061 | 0.0015083938 | 50.06543 |  | 6.986216 | 48.16803
3.9119608 | -197.6046 | 0.0015072048 | 50.115234 |  | 6.988833 | 48.18607
3.9119966 | -197.65628 | 0.0015073417 | 50.165039 |  | 6.990661 | 48.19868
3.9117835 | -197.71301 | 0.0015088974 | 50.214844 |  | 6.992667 | 48.21251
3.9117756 | -197.78162 | 0.0015102744 | 50.264648 |  | 6.995094 | 48.22924
3.9117482 | -197.81752 | 0.001509127 | 50.314453 |  | 6.996364 | 48.23799
3.9117875 | -197.89073 | 0.0015094966 | 50.364258 |  | 6.998953 | 48.25585
3.9117832 | -197.96109 | 0.0015082031 | 50.414063 |  | 7.001441 | 48.273
3.9116888 | -198.0368 | 0.0015089035 | 50.463867 |  | 7.004119 | 48.29147
3.9116788 | -198.07344 | 0.0015095948 | 50.513672 |  | 7.005415 | 48.3004
3.9116306 | -198.13464 | 0.001509583 | 50.563477 |  | 7.007579 | 48.31532
3.9115453 | -198.19516 | 0.0015087128 | 50.613281 |  | 7.00972 | 48.33008
3.9116156 | -198.25775 | 0.0015106559 | 50.663086 |  | 7.011934 | 48.34534
3.9115748 | -198.32133 | 0.0015090972 | 50.712891 |  | 7.014182 | 48.36085
3.9115613 | -198.39838 | 0.0015095801 | 50.762695 |  | 7.016907 | 48.37964
3.9114878 | -198.47247 | 0.0015094847 | 50.8125 |  | 7.019528 | 48.3977
3.9115002 | -198.55388 | 0.0015090198 | 50.862305 |  | 7.022407 | 48.41756
3.9113963 | -198.60127 | 0.0015082866 | 50.912109 |  | 7.024083 | 48.42911
3.9114149 | -198.65508 | 0.0015098393 | 50.961914 |  | 7.025986 | 48.44223
3.911329 | -198.71442 | 0.001508388 | 51.011719 |  | 7.028085 | 48.4567
3.9112523 | -198.77699 | 0.0015106737 | 51.061523 |  | 7.030298 | 48.47196
3.9113054 | -198.82611 | 0.0015115499 | 51.111328 |  | 7.032035 | 48.48394
3.9112463 | -198.90509 | 0.0015111684 | 51.161133 |  | 7.034829 | 48.5032
3.9111955 | -198.97408 | 0.0015120655 | 51.210938 |  | 7.037269 | 48.52002
3.9111586 | -199.0188 | 0.0015116959 | 51.260742 |  | 7.03885 | 48.53093
3.9112141 | -199.07712 | 0.0015097886 | 51.310547 |  | 7.040913 | 48.54515
3.9111536 | -199.13242 | 0.0015126853 | 51.360352 |  | 7.042869 | 48.55863
3.9111192 | -199.18523 | 0.0015127003 | 51.410156 |  | 7.044736 | 48.57151
3.9110191 | -199.24553 | 0.0015120298 | 51.459961 |  | 7.046869 | 48.58622
3.9110019 | -199.31013 | 0.0015117167 | 51.509766 |  | 7.049154 | 48.60197
3.910989 | -199.38803 | 0.0015117228 | 51.55957 |  | 7.051909 | 48.62096
3.9109499 | -199.44638 | 0.0015123605 | 51.609375 |  | 7.053973 | 48.63519
3.9109251 | -199.48726 | 0.0015104741 | 51.65918 |  | 7.055419 | 48.64516
3.9109221 | -199.55402 | 0.0015106559 | 51.708984 |  | 7.05778 | 48.66144
3.9109514 | -199.619 | 0.0015117497 | 51.758789 |  | 7.060078 | 48.67729
3.9107826 | -199.69334 | 0.0015111178 | 51.808594 |  | 7.062707 | 48.69541
3.9108539 | -199.75383 | 0.0015123038 | 51.858398 |  | 7.064847 | 48.71017
3.9107151 | -199.82286 | 0.0015113651 | 51.908203 |  | 7.067288 | 48.727
3.9106972 | -199.8792 | 0.0015117616 | 51.958008 |  | 7.069281 | 48.74074
3.9106116 | -199.93295 | 0.0015108853 | 52.007813 |  | 7.071182 | 48.75384
3.9106793 | -200.02156 | 0.0015109151 | 52.057617 |  | 7.074316 | 48.77545
3.9106286 | -200.08794 | 0.0015134662 | 52.107422 |  | 7.076663 | 48.79164
3.9105349 | -200.15114 | 0.0015108108 | 52.157227 |  | 7.078899 | 48.80705
3.9105556 | -200.19191 | 0.0015098483 | 52.207031 |  | 7.08034 | 48.81699
3.9104955 | -200.25511 | 0.001510462 | 52.256836 |  | 7.082576 | 48.8324
3.9104371 | -200.31604 | 0.0015110462 | 52.306641 |  | 7.084731 | 48.84726
3.9104738 | -200.37787 | 0.0015117765 | 52.356445 |  | 7.086917 | 48.86234
3.910383 | -200.4424 | 0.0015093774 | 52.40625 |  | 7.0892 | 48.87807
3.9104073 | -200.53676 | 0.0015078456 | 52.456055 |  | 7.092537 | 48.90108
3.9103134 | -200.5808 | 0.0015072406 | 52.505859 |  | 7.094095 | 48.91182
3.910269 | -200.64844 | 0.0015082329 | 52.555664 |  | 7.096487 | 48.92832
3.9102929 | -200.69025 | 0.0015123844 | 52.605469 |  | 7.097966 | 48.93851
3.9102552 | -200.77454 | 0.001509583 | 52.655273 |  | 7.100947 | 48.95907
3.9102404 | -200.84349 | 0.0015117616 | 52.705078 |  | 7.103385 | 48.97588
3.9101295 | -200.92126 | 0.001512289 | 52.754883 |  | 7.106136 | 48.99484
3.9101331 | -200.96581 | 0.0015107542 | 52.804688 |  | 7.107712 | 49.00571
3.9101896 | -201.03076 | 0.0015109688 | 52.854492 |  | 7.110009 | 49.02155
3.9101343 | -201.07683 | 0.0015105247 | 52.904297 |  | 7.111638 | 49.03278
3.909955 | -201.1302 | 0.0015096187 | 52.954102 |  | 7.113526 | 49.04579
3.9099727 | -201.2144 | 0.0015107095 | 53.003906 |  | 7.116504 | 49.06633
3.9098997 | -201.26257 | 0.0015105099 | 53.053711 |  | 7.118207 | 49.07807
3.9099922 | -201.32698 | 0.0015116244 | 53.103516 |  | 7.120485 | 49.09378
3.9098518 | -201.38148 | 0.0015105515 | 53.15332 |  | 7.122413 | 49.10707
3.9098766 | -201.44447 | 0.001510778 | 53.203125 |  | 7.124641 | 49.12243
3.9097998 | -201.49706 | 0.0015106499 | 53.25293 |  | 7.126501 | 49.13525
3.909858 | -201.56479 | 0.0015101313 | 53.302734 |  | 7.128896 | 49.15177
3.9097245 | -201.61823 | 0.0015101701 | 53.352539 |  | 7.130786 | 49.1648
3.9096866 | -201.68546 | 0.0015103965 | 53.402344 |  | 7.133164 | 49.1812
3.909652 | -201.75859 | 0.0015108316 | 53.452148 |  | 7.13575 | 49.19903
3.9095685 | -201.81714 | 0.0015122562 | 53.501953 |  | 7.137821 | 49.21331
3.9096241 | -201.86824 | 0.0015107661 | 53.551758 |  | 7.139628 | 49.22577
3.9095597 | -201.93922 | 0.0015115141 | 53.601563 |  | 7.142139 | 49.24308
3.9095066 | -202.01274 | 0.0015106855 | 53.651367 |  | 7.144739 | 49.261
3.90955 | -202.08168 | 0.0015099526 | 53.701172 |  | 7.147177 | 49.27781
3.9095182 | -202.14777 | 0.0015135139 | 53.750977 |  | 7.149515 | 49.29393
3.9094207 | -202.21613 | 0.0015132814 | 53.800781 |  | 7.151933 | 49.3106
3.9094973 | -202.26714 | 0.001511997 | 53.850586 |  | 7.153737 | 49.32304
3.9094288 | -202.34032 | 0.0015123873 | 53.900391 |  | 7.156325 | 49.34088
3.9093535 | -202.42941 | 0.0015123336 | 53.950195 |  | 7.159476 | 49.36261
3.9093189 | -202.47533 | 0.0015138716 | 54 |  | 7.1611 | 49.37381
3.9092367 | -202.53015 | 0.0015113532 | 54.049805 |  | 7.163039 | 49.38717
3.9092848 | -202.58543 | 0.0015146077 | 54.099609 |  | 7.164994 | 49.40065
3.9091241 | -202.64153 | 0.0015119821 | 54.149414 |  | 7.166978 | 49.41433
3.9091332 | -202.69591 | 0.0015117675 | 54.199219 |  | 7.168901 | 49.42759
3.9090886 | -202.7637 | 0.0015132456 | 54.249023 |  | 7.171299 | 49.44413
3.9091153 | -202.84142 | 0.001510635 | 54.298828 |  | 7.174048 | 49.46308
3.9091489 | -202.90356 | 0.0015131921 | 54.348633 |  | 7.176245 | 49.47823
3.9090455 | -202.96945 | 0.0015132367 | 54.398438 |  | 7.178576 | 49.4943
3.9090385 | -203.03075 | 0.0015132666 | 54.448242 |  | 7.180744 | 49.50925
3.9089017 | -203.09668 | 0.0015120119 | 54.498047 |  | 7.183076 | 49.52532
3.9088755 | -203.14981 | 0.0015121012 | 54.547852 |  | 7.184955 | 49.53828
3.908884 | -203.19858 | 0.0015136957 | 54.597656 |  | 7.18668 | 49.55017
3.9088752 | -203.24947 | 0.0015135467 | 54.647461 |  | 7.18848 | 49.56258
3.9088056 | -203.32628 | 0.0015142708 | 54.697266 |  | 7.191196 | 49.58131
3.9087784 | -203.36612 | 0.0015148163 | 54.74707 |  | 7.192605 | 49.59103
3.908741 | -203.43768 | 0.0015136153 | 54.796875 |  | 7.195136 | 49.60848
3.9087009 | -203.48888 | 0.0015158386 | 54.84668 |  | 7.196947 | 49.62096
3.9086664 | -203.575 | 0.0015158117 | 54.896484 |  | 7.199993 | 49.64196
3.9086728 | -203.64694 | 0.001515004 | 54.946289 |  | 7.202537 | 49.6595
3.9086351 | -203.70509 | 0.0015133262 | 54.996094 |  | 7.204594 | 49.67368
3.9086587 | -203.7567 | 0.0015161245 | 55.045898 |  | 7.206419 | 49.68627
3.9085345 | -203.81186 | 0.0015142917 | 55.095703 |  | 7.20837 | 49.69972
3.9084976 | -203.85959 | 0.001515168 | 55.145508 |  | 7.210058 | 49.71136
3.9084079 | -203.92717 | 0.0015138983 | 55.195313 |  | 7.212448 | 49.72784
3.9084466 | -203.9899 | 0.0015153318 | 55.245117 |  | 7.214667 | 49.74314
3.9084287 | -204.05644 | 0.0015154273 | 55.294922 |  | 7.21702 | 49.75936
3.9083419 | -204.12251 | 0.0015136837 | 55.344727 |  | 7.219357 | 49.77547
3.9083276 | -204.21187 | 0.0015138417 | 55.394531 |  | 7.222517 | 49.79726
3.9083827 | -204.27531 | 0.0015133738 | 55.444336 |  | 7.224761 | 49.81273
3.9082918 | -204.33521 | 0.0015156119 | 55.494141 |  | 7.22688 | 49.82734
3.9082315 | -204.40321 | 0.0015161097 | 55.543945 |  | 7.229285 | 49.84392
3.9082334 | -204.46434 | 0.0015152275 | 55.59375 |  | 7.231447 | 49.85883
3.908164 | -204.52524 | 0.0015161781 | 55.643555 |  | 7.233601 | 49.87368
3.9080873 | -204.57088 | 0.0015135794 | 55.693359 |  | 7.235215 | 49.88481
3.9080808 | -204.64764 | 0.0015155971 | 55.743164 |  | 7.23793 | 49.90353
3.9080567 | -204.70308 | 0.0015148133 | 55.792969 |  | 7.23989 | 49.91704
3.9080472 | -204.76233 | 0.0015159725 | 55.842773 |  | 7.241986 | 49.93149
3.9079823 | -204.82483 | 0.0015148431 | 55.892578 |  | 7.244196 | 49.94673
3.9079294 | -204.86507 | 0.0015160143 | 55.942383 |  | 7.24562 | 49.95655
3.9079168 | -204.93799 | 0.00151394 | 55.992188 |  | 7.248199 | 49.97433
3.9078772 | -204.99492 | 0.0015135973 | 56.041992 |  | 7.250212 | 49.98821
3.9077778 | -205.05655 | 0.0015134752 | 56.091797 |  | 7.252392 | 50.00324
3.9077806 | -205.10419 | 0.001514554 | 56.141602 |  | 7.254077 | 50.01486
3.9077318 | -205.16373 | 0.0015144735 | 56.191406 |  | 7.256183 | 50.02937
3.9076879 | -205.24568 | 0.0015155942 | 56.241211 |  | 7.259081 | 50.04936
3.907649 | -205.29568 | 0.0015140862 | 56.291016 |  | 7.260849 | 50.06155
3.9076467 | -205.36494 | 0.0015132695 | 56.34082 |  | 7.263299 | 50.07844
3.9076669 | -205.42351 | 0.0015141278 | 56.390625 |  | 7.26537 | 50.09272
3.9075382 | -205.48911 | 0.001514098 | 56.44043 |  | 7.267691 | 50.10872
3.9075978 | -205.54282 | 0.001514241 | 56.490234 |  | 7.26959 | 50.12182
3.9074821 | -205.6041 | 0.0015151977 | 56.540039 |  | 7.271758 | 50.13676
3.9074271 | -205.69171 | 0.001514241 | 56.589844 |  | 7.274856 | 50.15812
3.9074097 | -205.74324 | 0.0015147477 | 56.639648 |  | 7.276679 | 50.17069
3.9073386 | -205.80193 | 0.0015138388 | 56.689453 |  | 7.278754 | 50.185
3.9073994 | -205.86116 | 0.0015149115 | 56.739258 |  | 7.280849 | 50.19944
3.907337 | -205.91743 | 0.0015150874 | 56.789063 |  | 7.282839 | 50.21317
3.9072819 | -205.99199 | 0.0015139133 | 56.838867 |  | 7.285476 | 50.23135
3.9072914 | -206.06418 | 0.0015128821 | 56.888672 |  | 7.28803 | 50.24895
3.9072523 | -206.09171 | 0.0015132756 | 56.938477 |  | 7.289003 | 50.25566
3.90714 | -206.15482 | 0.0015131176 | 56.988281 |  | 7.291235 | 50.27105
3.9071195 | -206.22926 | 0.0015131056 | 57.038086 |  | 7.293868 | 50.28921
3.9070938 | -206.29495 | 0.0015121967 | 57.087891 |  | 7.296191 | 50.30522
3.9071224 | -206.3708 | 0.0015123873 | 57.137695 |  | 7.298874 | 50.32372
3.9070718 | -206.43779 | 0.0015108346 | 57.1875 |  | 7.301243 | 50.34006
3.9069645 | -206.53387 | 0.0015108258 | 57.237305 |  | 7.304641 | 50.36348
3.9068742 | -206.58305 | 0.0015123605 | 57.287109 |  | 7.306381 | 50.37548
3.9068849 | -206.65125 | 0.0015127928 | 57.336914 |  | 7.308793 | 50.39211
3.9068096 | -206.70763 | 0.0015126885 | 57.386719 |  | 7.310787 | 50.40586
3.9067526 | -206.7433 | 0.0015114427 | 57.436523 |  | 7.312048 | 50.41455
3.90679 | -206.79993 | 0.0015112787 | 57.486328 |  | 7.314051 | 50.42836
3.9068143 | -206.8589 | 0.0015115588 | 57.536133 |  | 7.316137 | 50.44274
3.9066727 | -206.91951 | 0.001511532 | 57.585938 |  | 7.318281 | 50.45752
3.9066873 | -207.00168 | 0.0015128285 | 57.635742 |  | 7.321187 | 50.47756
3.9066 | -207.06178 | 0.0015127301 | 57.685547 |  | 7.323312 | 50.49222
3.9066086 | -207.13329 | 0.0015123576 | 57.735352 |  | 7.325842 | 50.50965
3.9065282 | -207.17935 | 0.0015126556 | 57.785156 |  | 7.327471 | 50.52089
3.9065537 | -207.24968 | 0.0015106231 | 57.834961 |  | 7.329958 | 50.53804
3.9065371 | -207.30759 | 0.0015132187 | 57.884766 |  | 7.332006 | 50.55216
3.9064422 | -207.36798 | 0.001512754 | 57.93457 |  | 7.334142 | 50.56688
3.9064755 | -207.41235 | 0.001510188 | 57.984375 |  | 7.335711 | 50.5777
3.9063864 | -207.47835 | 0.0015137702 | 58.03418 |  | 7.338046 | 50.5938
3.9063444 | -207.54149 | 0.0015126258 | 58.083984 |  | 7.340279 | 50.60919
3.9063687 | -207.60938 | 0.0015139251 | 58.133789 |  | 7.34268 | 50.62575
3.9063098 | -207.67157 | 0.0015128106 | 58.183594 |  | 7.344879 | 50.64091
3.9062536 | -207.73685 | 0.0015138148 | 58.233398 |  | 7.347188 | 50.65683
3.9062278 | -207.82834 | 0.0015138238 | 58.283203 |  | 7.350424 | 50.67914
3.9061308 | -207.88434 | 0.0015155614 | 58.333008 |  | 7.352405 | 50.6928
3.9060931 | -207.93719 | 0.0015164762 | 58.382813 |  | 7.354274 | 50.70569
3.9060884 | -208.00255 | 0.0015163451 | 58.432617 |  | 7.356585 | 50.72162
3.9059796 | -208.06828 | 0.0015148878 | 58.482422 |  | 7.35891 | 50.73765
3.9059672 | -208.13542 | 0.0015126227 | 58.532227 |  | 7.361285 | 50.75402
3.9059994 | -208.19508 | 0.0015136987 | 58.582031 |  | 7.363395 | 50.76857
3.9059336 | -208.25111 | 0.0015134156 | 58.631836 |  | 7.365376 | 50.78224
3.9059551 | -208.31047 | 0.0015136868 | 58.681641 |  | 7.367476 | 50.79671
3.9058447 | -208.38499 | 0.001511833 | 58.731445 |  | 7.370111 | 50.81488
3.9058578 | -208.43396 | 0.0015097201 | 58.78125 |  | 7.371843 | 50.82682
3.9057796 | -208.50697 | 0.0015131593 | 58.831055 |  | 7.374426 | 50.84463
3.9056978 | -208.55675 | 0.0015108972 | 58.880859 |  | 7.376186 | 50.85677
3.9057298 | -208.62608 | 0.0015114098 | 58.930664 |  | 7.378638 | 50.87367
3.9056118 | -208.69887 | 0.00151183 | 58.980469 |  | 7.381213 | 50.89142
3.9056499 | -208.75455 | 0.0015116662 | 59.030273 |  | 7.383182 | 50.905
3.9056234 | -208.82733 | 0.0015123159 | 59.080078 |  | 7.385756 | 50.92275
3.9055066 | -208.87952 | 0.0015131711 | 59.129883 |  | 7.387602 | 50.93547
3.9055088 | -208.93216 | 0.0015120029 | 59.179688 |  | 7.389464 | 50.94831
3.9053996 | -209.0094 | 0.0015116364 | 59.229492 |  | 7.392195 | 50.96715
3.9054415 | -209.0484 | 0.0015126645 | 59.279297 |  | 7.393575 | 50.97666
3.9053557 | -209.11769 | 0.0015130787 | 59.329102 |  | 7.396025 | 50.99355
3.9053483 | -209.18112 | 0.00151394 | 59.378906 |  | 7.398269 | 51.00902
3.9052632 | -209.23647 | 0.001515028 | 59.428711 |  | 7.400226 | 51.02252
3.9052303 | -209.31084 | 0.0015131355 | 59.478516 |  | 7.402857 | 51.04065
3.9052639 | -209.36649 | 0.0015146285 | 59.52832 |  | 7.404825 | 51.05422
3.9052 | -209.41156 | 0.0015133559 | 59.578125 |  | 7.406419 | 51.06521
3.9050775 | -209.48657 | 0.0015140742 | 59.62793 |  | 7.409072 | 51.0835
3.9051621 | -209.55281 | 0.0015140504 | 59.677734 |  | 7.411415 | 51.09966
3.9050376 | -209.60046 | 0.0015133381 | 59.727539 |  | 7.4131 | 51.11128
3.9049869 | -209.68068 | 0.0015139192 | 59.777344 |  | 7.415937 | 51.13084
3.9048879 | -209.72089 | 0.001515451 | 59.827148 |  | 7.417359 | 51.14064
3.9049196 | -209.77628 | 0.0015149027 | 59.876953 |  | 7.419318 | 51.15415
3.9049053 | -209.80925 | 0.0015146196 | 59.926758 |  | 7.420484 | 51.16219
3.9048352 | -209.90305 | 0.0015143305 | 59.976563 |  | 7.423802 | 51.18506
3.9048169 | -209.9843 | 0.0015156 | 60.026367 |  | 7.426675 | 51.20488
3.9046915 | -210.04831 | 0.0015147328 | 60.076172 |  | 7.428939 | 51.22048
3.904659 | -210.11447 | 0.0015138983 | 60.125977 |  | 7.431279 | 51.23662
3.9048176 | -210.1666 | 0.0015149831 | 60.175781 |  | 7.433123 | 51.24933
3.9046686 | -210.22963 | 0.0015141458 | 60.225586 |  | 7.435352 | 51.2647
3.9046028 | -210.31606 | 0.0015144169 | 60.275391 |  | 7.438409 | 51.28578
3.9044755 | -210.39833 | 0.0015140206 | 60.325195 |  | 7.441319 | 51.30584
3.9045434 | -210.46039 | 0.0015143484 | 60.375 |  | 7.443514 | 51.32097
3.9044302 | -210.49574 | 0.0015141278 | 60.424805 |  | 7.444764 | 51.32959
3.9044261 | -210.53227 | 0.0015136449 | 60.474609 |  | 7.446056 | 51.3385
3.9043519 | -210.58481 | 0.0015140056 | 60.524414 |  | 7.447914 | 51.35131
3.9043105 | -210.66389 | 0.0015143603 | 60.574219 |  | 7.450711 | 51.37059
3.904321 | -210.73822 | 0.0015143513 | 60.624023 |  | 7.45334 | 51.38872
3.9042523 | -210.79446 | 0.0015135407 | 60.673828 |  | 7.455329 | 51.40243
3.9041624 | -210.83191 | 0.0015133381 | 60.723633 |  | 7.456653 | 51.41157
3.9041944 | -210.89546 | 0.0015132932 | 60.773438 |  | 7.458901 | 51.42706
3.9041309 | -210.95517 | 0.0015149205 | 60.823242 |  | 7.461013 | 51.44162
3.9040713 | -211.01599 | 0.0015119403 | 60.873047 |  | 7.463164 | 51.45645
3.9039993 | -211.08015 | 0.0015145898 | 60.922852 |  | 7.465433 | 51.4721
3.9039783 | -211.1481 | 0.0015132219 | 60.972656 |  | 7.467836 | 51.48867
3.9039149 | -211.20497 | 0.0015131711 | 61.022461 |  | 7.469848 | 51.50254
3.9038765 | -211.26086 | 0.0015140682 | 61.072266 |  | 7.471824 | 51.51617
3.9038212 | -211.33031 | 0.0015129804 | 61.12207 |  | 7.474281 | 51.5331
3.9038494 | -211.39287 | 0.0015123754 | 61.171875 |  | 7.476493 | 51.54836
3.9037638 | -211.46146 | 0.0015143871 | 61.22168 |  | 7.478919 | 51.56508
3.9037263 | -211.52013 | 0.0015147268 | 61.271484 |  | 7.480994 | 51.57939
3.9035902 | -211.56749 | 0.0015140533 | 61.321289 |  | 7.482669 | 51.59094
3.903635 | -211.62952 | 0.0015129059 | 61.371094 |  | 7.484863 | 51.60606
3.9035923 | -211.71745 | 0.0015135378 | 61.420898 |  | 7.487973 | 51.62751
3.9035623 | -211.78442 | 0.0015120119 | 61.470703 |  | 7.490342 | 51.64384
3.9035323 | -211.84068 | 0.001511833 | 61.520508 |  | 7.492331 | 51.65756
3.9034541 | -211.92223 | 0.0015128821 | 61.570313 |  | 7.495216 | 51.67744
3.9034562 | -211.97508 | 0.0015129566 | 61.620117 |  | 7.497085 | 51.69033
3.9033945 | -212.03535 | 0.0015132308 | 61.669922 |  | 7.499216 | 51.70503
3.9033072 | -212.09924 | 0.0015145242 | 61.719727 |  | 7.501476 | 51.72061
3.9032679 | -212.16011 | 0.0015127093 | 61.769531 |  | 7.503629 | 51.73545
3.9032767 | -212.20709 | 0.0015102803 | 61.819336 |  | 7.505291 | 51.74691
3.9031169 | -212.26913 | 0.0015127807 | 61.869141 |  | 7.507485 | 51.76203
3.9031367 | -212.3532 | 0.0015109212 | 61.918945 |  | 7.510458 | 51.78253
3.9031384 | -212.42212 | 0.0015116185 | 61.96875 |  | 7.512896 | 51.79934
3.9030721 | -212.4649 | 0.0015110165 | 62.018555 |  | 7.514409 | 51.80977
3.9029934 | -212.53052 | 0.0015131442 | 62.068359 |  | 7.51673 | 51.82577
3.9029279 | -212.59506 | 0.0015102356 | 62.118164 |  | 7.519012 | 51.84151
3.9028618 | -212.66971 | 0.0015135736 | 62.167969 |  | 7.521652 | 51.85972
3.9027944 | -212.70468 | 0.0015101582 | 62.217773 |  | 7.522889 | 51.86824
3.9027994 | -212.77701 | 0.0015104979 | 62.267578 |  | 7.525447 | 51.88588
3.9026592 | -212.85968 | 0.0015099436 | 62.317383 |  | 7.528371 | 51.90604
3.9026423 | -212.89531 | 0.0015098749 | 62.367188 |  | 7.529631 | 51.91473
3.9026473 | -212.95891 | 0.0015124768 | 62.416992 |  | 7.531881 | 51.93024
3.9026053 | -213.0197 | 0.0015113174 | 62.466797 |  | 7.534031 | 51.94506
3.902472 | -213.08369 | 0.0015129447 | 62.516602 |  | 7.536294 | 51.96066
3.9025373 | -213.13145 | 0.0015123963 | 62.566406 |  | 7.537983 | 51.97231
3.9024384 | -213.20377 | 0.0015121162 | 62.616211 |  | 7.540541 | 51.98995
3.9023495 | -213.26945 | 0.0015112282 | 62.666016 |  | 7.542864 | 52.00596
3.9022412 | -213.3056 | 0.0015126317 | 62.71582 |  | 7.544142 | 52.01478
3.9021664 | -213.38704 | 0.0015115051 | 62.765625 |  | 7.547023 | 52.03464
3.9021785 | -213.44853 | 0.001510933 | 62.81543 |  | 7.549197 | 52.04963
3.9020455 | -213.52089 | 0.0015123754 | 62.865234 |  | 7.551757 | 52.06728
3.9020016 | -213.58829 | 0.0015118092 | 62.915039 |  | 7.55414 | 52.08371
3.9019275 | -213.64183 | 0.0015122264 | 62.964844 |  | 7.556034 | 52.09677
3.9019022 | -213.69911 | 0.0015126227 | 63.014648 |  | 7.55806 | 52.11074
3.9018693 | -213.76062 | 0.0015135407 | 63.064453 |  | 7.560235 | 52.12573
3.9017768 | -213.81459 | 0.0015128612 | 63.114258 |  | 7.562144 | 52.1389
3.9017103 | -213.8876 | 0.0015134544 | 63.164063 |  | 7.564726 | 52.1567
3.9016185 | -213.94342 | 0.0015118747 | 63.213867 |  | 7.566701 | 52.17031
3.9015613 | -213.99997 | 0.0015100539 | 63.263672 |  | 7.568701 | 52.1841
3.9015408 | -214.082 | 0.0015118776 | 63.313477 |  | 7.571602 | 52.2041
3.901453 | -214.16623 | 0.0015117109 | 63.363281 |  | 7.574581 | 52.22464
3.901386 | -214.21971 | 0.0015113205 | 63.413086 |  | 7.576472 | 52.23768
3.9012744 | -214.28145 | 0.0015128254 | 63.462891 |  | 7.578656 | 52.25274
3.901087 | -214.31628 | 0.0015118866 | 63.512695 |  | 7.579888 | 52.26123
3.9011045 | -214.35457 | 0.0015128523 | 63.5625 |  | 7.581242 | 52.27057
3.9009576 | -214.42311 | 0.0015138298 | 63.612305 |  | 7.583666 | 52.28728
3.9008625 | -214.46097 | 0.0015124171 | 63.662109 |  | 7.585005 | 52.29652
3.9007704 | -214.47618 | 0.0015129357 | 63.711914 |  | 7.585543 | 52.30022
3.9006658 | -214.55362 | 0.0015112102 | 63.761719 |  | 7.588282 | 52.31911
3.9003098 | -214.61954 | 0.0015145598 | 63.811523 |  | 7.590613 | 52.33518
3.9002717 | -214.6277 | 0.0015122443 | 63.861328 |  | 7.590902 | 52.33717
3.899967 | -214.58943 | 0.0015129357 | 63.911133 |  | 7.589549 | 52.32784
3.8995733 | -214.25244 | 0.0015151411 | 63.960938 |  | 7.57763 | 52.24567
3.8587272 | -11.160548 | 0.0015087068 | 64.010742 |  | 0.3947236 | 2.72151
3.8272073 | -27.410097 | 0.0015277803 | 64.060547 |  | 0.9694339 | 6.683979
3.8243697 | -25.354811 | 0.001519984 | 64.110352 |  | 0.896743 | 6.182795
3.8242154 | -25.189676 | 0.0015133291 | 64.160156 |  | 0.8909025 | 6.142527
3.8237882 | -22.833078 | 0.0015177965 | 64.209961 |  | 0.8075549 | 5.567868
3.8253307 | -22.521927 | 0.0015099257 | 64.259766 |  | 0.7965502 | 5.491994