## Parameters
CEE 300/TAM 324 Concrete compression tests
600-kip MTS servo-hydraulic testing machine, Newmark Lab
Laboratory session
2026-04-13 AB2
Parameters
|  | Diameter, d |  |  | Area, A
| Cylinder | (in.) | (mm) |  | (in.2) | (mm2)
| 4x8 | 4 | 101.6 |  | 12.56637 | 8107.32
| 6x12 | 6 | 152.4 |  | 28.27433 | 18241.47
Extensometer
| Gage length |  | L = | 6 | in.
Labels
4x8 LS
4x8 HS
6x12 LS
6x12 HS
Conversions
| 1 kip = | 4448.2 | N
| 1 in = | 25.4 | mm

## 4x8 LS
CEE 300/TAM 324 Concrete compression tests |  |  |  |  | f'c = | 2.260468 | ksi
2026-04-13 AB2 4x8 LS
Time (s) | Actuator force (kips) | Actuator position (in.) | Extensom- eter displ (in.) | Compres- sive strain, ε | Compressive stress, σ
[5 empty] | (ksi) | (MPa)
0.11230469 | -0.095170364 | -0.14092451 | -5.364418e-06 | 0 | 0.007573417 | 0.05221662
0.21191406 | -0.094320856 | -0.14105672 | -5.6684016e-06 | 5.066393e-08 | 0.007505815 | 0.05175052
0.31152344 | -0.08370629 | -0.14106941 | -4.6133996e-06 | -1.251697e-07 | 0.006661135 | 0.04592669
0.41113281 | -0.10108603 | -0.14106202 | -1.1140108e-05 | 9.62615e-07 | 0.008044171 | 0.05546233
0.51074219 | -0.098009445 | -0.14163221 | -9.2685223e-06 | 6.5068405e-07 | 0.007799344 | 0.05377432
0.61035156 | -0.094266929 | -0.14199761 | -9.8764895e-06 | 7.520119e-07 | 0.007501524 | 0.05172094
0.70996094 | -0.1046674 | -0.14265326 | -1.629591e-05 | 1.821915e-06 | 0.008329167 | 0.05742731
0.80957031 | -0.11079982 | -0.14356622 | -1.3709068e-05 | 1.390775e-06 | 0.00881717 | 0.06079195
0.90917969 | -0.10588858 | -0.14450198 | -1.4543533e-05 | 1.5298525e-06 | 0.008426345 | 0.05809732
1.0087891 | -0.093275771 | -0.14569652 | -1.9675494e-05 | 2.385179e-06 | 0.00742265 | 0.05117712
1.1083984 | -0.10492103 | -0.14712718 | -2.1106003e-05 | 2.6235975e-06 | 0.00834935 | 0.05756646
1.2080078 | -0.11032987 | -0.14861242 | -2.1821259e-05 | 2.742807e-06 | 0.008779772 | 0.0605341
1.3076172 | -0.1138078 | -0.15060891 | -2.017617e-05 | 2.468625e-06 | 0.009056537 | 0.06244232
1.4072266 | -0.10715257 | -0.15259159 | -2.7990342e-05 | 3.770987e-06 | 0.008526931 | 0.05879083
1.5068359 | -0.1334649 | -0.15502375 | -2.2470951e-05 | 2.851089e-06 | 0.0106208 | 0.07322748
1.6064453 | -0.13585284 | -0.15773447 | -2.9897688e-05 | 4.088878e-06 | 0.01081083 | 0.07453766
1.7060547 | -0.14119908 | -0.16058865 | -7.7486033e-07 | -7.649263e-07 | 0.01123627 | 0.07747095
1.8056641 | -0.16157697 | -0.16356264 | -6.6399575e-06 | 2.125899e-07 | 0.01285789 | 0.08865158
1.9052734 | -0.17225859 | -0.16701394 | -1.0418892e-05 | 8.424123e-07 | 0.0137079 | 0.09451221
2.0048828 | -0.18439691 | -0.17057584 | -1.2892485e-05 | 1.254678e-06 | 0.01467384 | 0.1011721
2.1044922 | -0.20047346 | -0.17444216 | -1.8173456e-05 | 2.13484e-06 | 0.01595317 | 0.1099927
2.2041016 | -0.23875332 | -0.17856264 | -2.0343065e-05 | 2.496441e-06 | 0.01899939 | 0.1309955
2.3037109 | -0.25662851 | -0.18289141 | -2.1934509e-05 | 2.761682e-06 | 0.02042185 | 0.140803
2.4033203 | -0.29897067 | -0.18748495 | -2.6518106e-05 | 3.525615e-06 | 0.02379133 | 0.1640346
2.5029297 | -0.32648373 | -0.19231404 | -3.5369394e-05 | 5.000829e-06 | 0.02598075 | 0.1791301
2.6025391 | -0.38754246 | -0.197271 | -4.1991469e-05 | 6.1045085e-06 | 0.03083965 | 0.2126309
2.7021484 | -0.45471308 | -0.20248757 | -3.9100647e-05 | 5.622705e-06 | 0.03618492 | 0.249485
2.8017578 | -0.51785439 | -0.20784637 | -4.2730568e-05 | 6.227692e-06 | 0.04120954 | 0.2841284
2.9013672 | -0.62684256 | -0.21329571 | -6.1035156e-05 | 9.278456e-06 | 0.04988255 | 0.3439264
3.0009766 | -0.73166561 | -0.21881585 | -6.5195556e-05 | 9.971856e-06 | 0.0582241 | 0.4014391
3.1005859 | -0.88475597 | -0.22413997 | -8.792281e-05 | 1.3759732e-05 | 0.07040664 | 0.4854344
3.2001953 | -1.0522933 | -0.2295491 | -9.8121171e-05 | 1.545946e-05 | 0.08373884 | 0.5773562
3.2998047 | -1.2464504 | -0.23489895 | -0.00011641383 | 1.850824e-05 | 0.09918937 | 0.6838833
3.3994141 | -1.4471302 | -0.23977719 | -0.00014705062 | 2.3614367e-05 | 0.115159 | 0.7939892
3.4990234 | -1.6831725 | -0.24443386 | -0.00017405151 | 2.811452e-05 | 0.1339426 | 0.9234973
3.5986328 | -1.9185696 | -0.2484909 | -0.00020547509 | 3.335178e-05 | 0.1526749 | 1.052651
3.6982422 | -2.1653028 | -0.25205472 | -0.00023539066 | 3.8337707e-05 | 0.1723093 | 1.188025
3.7978516 | -2.3717487 | -0.25494647 | -0.0002665162 | 4.3525297e-05 | 0.1887378 | 1.301295
3.8974609 | -2.573786 | -0.25742286 | -0.00028983949 | 4.7412512e-05 | 0.2048154 | 1.412145
3.9970703 | -2.7365606 | -0.25913435 | -0.00031306149 | 5.128285e-05 | 0.2177686 | 1.501454
4.0966797 | -2.8464677 | -0.26049408 | -0.00032697321 | 5.360147e-05 | 0.2265147 | 1.561756
4.1962891 | -2.9270914 | -0.26142523 | -0.00034158825 | 5.603731e-05 | 0.2329305 | 1.605992
4.2958984 | -2.9601872 | -0.26199096 | -0.00034852626 | 5.719364e-05 | 0.2355642 | 1.62415
4.3955078 | -2.9804068 | -0.26240355 | -0.00035336017 | 5.7999292e-05 | 0.2371732 | 1.635244
4.4951172 | -2.9943299 | -0.2626462 | -0.00035365223 | 5.804797e-05 | 0.2382812 | 1.642883
4.5947266 | -2.9948602 | -0.26272103 | -0.00035038588 | 5.7503577e-05 | 0.2383234 | 1.643174
4.6943359 | -2.973716 | -0.26281574 | -0.00035036803 | 5.7500602e-05 | 0.2366408 | 1.631573
4.7939453 | -2.9521554 | -0.26263785 | -0.00034769773 | 5.7055552e-05 | 0.2349251 | 1.619743
4.8935547 | -2.9258294 | -0.26266888 | -0.0003439307 | 5.642771e-05 | 0.2328301 | 1.605299
4.9931641 | -2.9174962 | -0.2626805 | -0.00034192801 | 5.6093932e-05 | 0.232167 | 1.600727
5.0927734 | -2.8854055 | -0.26266724 | -0.00033732655 | 5.5327022e-05 | 0.2296133 | 1.58312
5.1923828 | -2.8739901 | -0.26252931 | -0.00033408997 | 5.4787592e-05 | 0.2287049 | 1.576857
5.2919922 | -2.8588264 | -0.2625412 | -0.00033106806 | 5.428394e-05 | 0.2274982 | 1.568537
5.3916016 | -2.8592222 | -0.26257846 | -0.00032998325 | 5.410314e-05 | 0.2275297 | 1.568754
5.4912109 | -2.8360541 | -0.26257795 | -0.0003272474 | 5.364716e-05 | 0.225686 | 1.556043
5.5908203 | -2.8451447 | -0.26261038 | -0.00033177139 | 5.4401162e-05 | 0.2264094 | 1.56103
5.6904297 | -2.8407292 | -0.26260141 | -0.00033257008 | 5.4534277e-05 | 0.226058 | 1.558608
5.7900391 | -2.8409905 | -0.26261175 | -0.00033266546 | 5.455017e-05 | 0.2260788 | 1.558751
5.8896484 | -2.8553264 | -0.26256007 | -0.00033460261 | 5.4873032e-05 | 0.2272197 | 1.566617
5.9892578 | -2.8663981 | -0.26275581 | -0.00033877493 | 5.556842e-05 | 0.2281007 | 1.572691
6.0888672 | -2.8876367 | -0.26271483 | -0.00034318565 | 5.630354e-05 | 0.2297908 | 1.584344
6.1884766 | -2.9000494 | -0.26272395 | -0.00034629108 | 5.682111e-05 | 0.2307786 | 1.591155
6.2880859 | -2.9359832 | -0.26285678 | -0.00035203696 | 5.7778757e-05 | 0.2336381 | 1.61087
6.3876953 | -2.9575214 | -0.26301625 | -0.0003584981 | 5.885561e-05 | 0.2353521 | 1.622688
6.4873047 | -2.9908004 | -0.26321617 | -0.00036523936 | 5.9979157e-05 | 0.2380003 | 1.640947
6.5869141 | -3.0068531 | -0.26342183 | -0.00036939979 | 6.0672562e-05 | 0.2392778 | 1.649754
6.6865234 | -3.0403979 | -0.26364738 | -0.00037670135 | 6.188949e-05 | 0.2419472 | 1.668159
6.7861328 | -3.0597076 | -0.26392624 | -0.00038186906 | 6.275077e-05 | 0.2434838 | 1.678754
6.8857422 | -3.1115236 | -0.26418439 | -0.00038716197 | 6.363293e-05 | 0.2476072 | 1.707183
6.9853516 | -3.1401753 | -0.26448095 | -0.00039154288 | 6.4363077e-05 | 0.2498872 | 1.722903
7.0849609 | -3.1890044 | -0.26484105 | -0.00039716958 | 6.530086e-05 | 0.2537729 | 1.749694
7.1845703 | -3.2191575 | -0.2650705 | -0.00040011408 | 6.579161e-05 | 0.2561724 | 1.766238
7.2841797 | -3.2513423 | -0.26561883 | -0.0004025638 | 6.6199897e-05 | 0.2587336 | 1.783897
7.3837891 | -3.2897711 | -0.26584038 | -0.00040796996 | 6.710092e-05 | 0.2617917 | 1.804981
7.4833984 | -3.3482559 | -0.26619902 | -0.00041229723 | 6.782214e-05 | 0.2664457 | 1.83707
7.5830078 | -3.3810658 | -0.26647162 | -0.00042085646 | 6.924867e-05 | 0.2690567 | 1.855071
7.6826172 | -3.4190867 | -0.26689458 | -0.00042420026 | 6.980597e-05 | 0.2720823 | 1.875932
7.7822266 | -3.4697015 | -0.2673173 | -0.00043163894 | 7.104575e-05 | 0.2761101 | 1.903703
7.8818359 | -3.5162427 | -0.26770416 | -0.00043827889 | 7.2152412e-05 | 0.2798137 | 1.929238
7.9814453 | -3.5553842 | -0.26796591 | -0.00044902563 | 7.394354e-05 | 0.2829285 | 1.950714
8.0810547 | -3.6034777 | -0.26841962 | -0.00045279859 | 7.4572362e-05 | 0.2867556 | 1.977101
8.1806641 | -3.6494572 | -0.26871777 | -0.00045933723 | 7.566214e-05 | 0.2904146 | 2.002328
8.2802734 | -3.6917577 | -0.26912037 | -0.00046659709 | 7.6872112e-05 | 0.2937807 | 2.025537
8.3798828 | -3.7366433 | -0.26954627 | -0.00047404767 | 7.811388e-05 | 0.2973526 | 2.050164
8.4794922 | -3.7894583 | -0.26989305 | -0.00048132538 | 7.9326827e-05 | 0.3015555 | 2.079142
8.5791016 | -3.8315375 | -0.27026305 | -0.00048589706 | 8.008877e-05 | 0.3049041 | 2.102229
8.6787109 | -3.8854735 | -0.27062783 | -0.00049191114 | 8.109112e-05 | 0.3091962 | 2.131822
8.7783203 | -3.9287131 | -0.27106917 | -0.00049963593 | 8.237859e-05 | 0.3126371 | 2.155546
8.8779297 | -3.9746418 | -0.27125213 | -0.00050529838 | 8.3322327e-05 | 0.3162919 | 2.180746
8.9775391 | -4.0199661 | -0.27165416 | -0.00051285623 | 8.458197e-05 | 0.3198987 | 2.205613
9.0771484 | -4.0712442 | -0.27197161 | -0.00052140356 | 8.600652e-05 | 0.3239793 | 2.233748
9.1767578 | -4.1083331 | -0.27233279 | -0.00052908063 | 8.728604e-05 | 0.3269308 | 2.254097
9.2763672 | -4.1419449 | -0.27259663 | -0.00053066609 | 8.755028e-05 | 0.3296055 | 2.272539
9.3759766 | -4.2044282 | -0.27294466 | -0.00053798559 | 8.87702e-05 | 0.3345778 | 2.306821
9.4755859 | -4.2468309 | -0.27325213 | -0.00054596068 | 9.0099377e-05 | 0.3379521 | 2.330086
9.5751953 | -4.3061404 | -0.27345702 | -0.000553447 | 9.1347097e-05 | 0.3426718 | 2.362627
9.6748047 | -4.3389754 | -0.27384257 | -0.00056012865 | 9.246071e-05 | 0.3452847 | 2.380643
9.7744141 | -4.3940563 | -0.27415439 | -0.00056337711 | 9.300212e-05 | 0.3496679 | 2.410864
9.8740234 | -4.4193225 | -0.27436754 | -0.00056971313 | 9.405812e-05 | 0.3516785 | 2.424726
9.9736328 | -4.4760847 | -0.27467549 | -0.00057860016 | 9.553929e-05 | 0.3561955 | 2.45587
10.073242 | -4.5151553 | -0.27500221 | -0.00058375596 | 9.639859e-05 | 0.3593046 | 2.477306
10.172852 | -4.5566268 | -0.27524099 | -0.0005924165 | 9.784201e-05 | 0.3626048 | 2.50006
10.272461 | -4.6021419 | -0.27557123 | -0.00060062407 | 9.9209942e-05 | 0.3662268 | 2.525033
10.37207 | -4.6413083 | -0.27582636 | -0.0006047964 | 9.990533e-05 | 0.3693436 | 2.546522
10.47168 | -4.6931105 | -0.27609932 | -0.0006133914 | 0.0001013378 | 0.3734659 | 2.574944
10.571289 | -4.7317643 | -0.27638939 | -0.00061869028 | 0.000102220977 | 0.3765418 | 2.596152
10.670898 | -4.7816463 | -0.27664363 | -0.00062413816 | 0.000103128957 | 0.3805113 | 2.62352
10.770508 | -4.8216343 | -0.27688262 | -0.00063263776 | 0.000104545557 | 0.3836935 | 2.64546
10.870117 | -4.8573513 | -0.27710447 | -0.00064072007 | 0.0001058926 | 0.3865357 | 2.665057
10.969727 | -4.9044285 | -0.27740461 | -0.00064672827 | 0.000106894 | 0.390282 | 2.690887
11.069336 | -4.9468055 | -0.27773499 | -0.00065326691 | 0.0001079837 | 0.3936543 | 2.714137
11.168945 | -4.9862552 | -0.2779209 | -0.00065975788 | 0.000109065577 | 0.3967936 | 2.735782
11.268555 | -5.0308146 | -0.27818424 | -0.00066640374 | 0.0001101732 | 0.4003395 | 2.76023
11.368164 | -5.0916924 | -0.27840981 | -0.00067234633 | 0.000111163652 | 0.405184 | 2.793632
11.467773 | -5.1300435 | -0.27861851 | -0.00068022014 | 0.000112476 | 0.4082359 | 2.814674
11.567383 | -5.165554 | -0.2788659 | -0.00068652624 | 0.000113527 | 0.4110617 | 2.834157
11.666992 | -5.2151918 | -0.27898917 | -0.00069240329 | 0.0001145065 | 0.4150118 | 2.861392
11.766602 | -5.2494497 | -0.27933589 | -0.00069706439 | 0.0001152833 | 0.4177379 | 2.880188
11.866211 | -5.294733 | -0.27959529 | -0.00070290564 | 0.0001162569 | 0.4213415 | 2.905033
11.96582 | -5.3412619 | -0.27977747 | -0.00071035023 | 0.0001174976 | 0.4250441 | 2.930562
12.06543 | -5.3965573 | -0.28002903 | -0.00071650144 | 0.000118522837 | 0.4294444 | 2.9609
12.165039 | -5.4182758 | -0.28026831 | -0.0007242799 | 0.000119819247 | 0.4311727 | 2.972817
12.264648 | -5.4641509 | -0.28041592 | -0.00072947145 | 0.0001206845 | 0.4348233 | 2.997987
12.364258 | -5.5162897 | -0.28070265 | -0.00073890685 | 0.000122257072 | 0.4389724 | 3.026593
12.463867 | -5.5509329 | -0.28091002 | -0.00074456335 | 0.000123199822 | 0.4417292 | 3.045601
12.563477 | -5.5999036 | -0.28109458 | -0.00075197814 | 0.0001244356 | 0.4456262 | 3.072469
12.663086 | -5.6518092 | -0.28138497 | -0.00075979828 | 0.000125738977 | 0.4497567 | 3.100948
12.762695 | -5.6939216 | -0.28156289 | -0.00076376798 | 0.0001264006 | 0.4531079 | 3.124054
12.862305 | -5.7370415 | -0.28165525 | -0.00077003834 | 0.0001274457 | 0.4565393 | 3.147712
12.961914 | -5.7765441 | -0.28199703 | -0.00077671406 | 0.0001285583 | 0.4596828 | 3.169386
13.061523 | -5.8263545 | -0.28235462 | -0.00078502897 | 0.000129944092 | 0.4636466 | 3.196715
13.161133 | -5.8631568 | -0.28234711 | -0.00079126353 | 0.0001309832 | 0.4665752 | 3.216907
13.260742 | -5.9044771 | -0.28259125 | -0.0008007884 | 0.0001325707 | 0.4698634 | 3.239578
13.360352 | -5.9301906 | -0.28284228 | -0.0008057594 | 0.0001333992 | 0.4719096 | 3.253686
13.459961 | -5.9989991 | -0.28300446 | -0.00081665511 | 0.0001352151 | 0.4773852 | 3.291439
13.55957 | -6.0551505 | -0.28309971 | -0.00082402228 | 0.000136442977 | 0.4818536 | 3.322247
13.65918 | -6.0813541 | -0.28351593 | -0.00083013176 | 0.0001374612 | 0.4839388 | 3.336624
13.758789 | -6.1188231 | -0.28369075 | -0.00083692069 | 0.000138592712 | 0.4869205 | 3.357182
13.858398 | -6.168581 | -0.28376278 | -0.00084510446 | 0.0001399567 | 0.4908801 | 3.384483
13.958008 | -6.2169733 | -0.28399283 | -0.00085240003 | 0.000141172602 | 0.494731 | 3.411034
14.057617 | -6.2569375 | -0.28409773 | -0.00085778825 | 0.0001420706 | 0.4979113 | 3.432961
14.157227 | -6.3024173 | -0.2844066 | -0.0008661687 | 0.0001434674 | 0.5015304 | 3.457914
14.256836 | -6.3358297 | -0.28444237 | -0.00087432854 | 0.0001448274 | 0.5041893 | 3.476246
14.356445 | -6.395731 | -0.28471223 | -0.00088089111 | 0.0001459211 | 0.5089561 | 3.509112
14.456055 | -6.4343443 | -0.28486732 | -0.00088683958 | 0.000146912527 | 0.5120289 | 3.530297
14.555664 | -6.4760189 | -0.2850413 | -0.00089353323 | 0.0001480281 | 0.5153452 | 3.553163
14.655273 | -6.5299153 | -0.28524101 | -0.00090022682 | 0.0001491437 | 0.5196341 | 3.582734
14.754883 | -6.5730929 | -0.28545833 | -0.00090566272 | 0.000150049717 | 0.5230701 | 3.606424
14.854492 | -6.6138039 | -0.28554073 | -0.00091332191 | 0.0001513262 | 0.5263098 | 3.628761
14.954102 | -6.6545944 | -0.2856611 | -0.00092092151 | 0.0001525928 | 0.5295558 | 3.651141
15.053711 | -6.6883397 | -0.2859135 | -0.00092594029 | 0.000153429312 | 0.5322412 | 3.669656
15.15332 | -6.7471366 | -0.28608841 | -0.0009345889 | 0.000154870747 | 0.5369201 | 3.701916
15.25293 | -6.7924056 | -0.28630802 | -0.00094416138 | 0.0001564662 | 0.5405225 | 3.726753
15.352539 | -6.8310952 | -0.28641573 | -0.00095116493 | 0.0001576334 | 0.5436013 | 3.747981
15.452148 | -6.8691893 | -0.286553 | -0.000962466 | 0.0001595169 | 0.5466327 | 3.768882
15.551758 | -6.9138412 | -0.28681642 | -0.00096657872 | 0.0001602024 | 0.550186 | 3.793381
15.651367 | -6.964757 | -0.28704545 | -0.0009735346 | 0.000161361697 | 0.5542378 | 3.821316
15.750977 | -7.0038233 | -0.28716552 | -0.00098192098 | 0.000162759427 | 0.5573465 | 3.842751
15.850586 | -7.0390925 | -0.28723887 | -0.00098583696 | 0.0001634121 | 0.5601532 | 3.862101
15.950195 | -7.0888286 | -0.28749654 | -0.00099564798 | 0.0001650473 | 0.5641111 | 3.88939
16.049805 | -7.1239696 | -0.2875981 | -0.00099828234 | 0.0001654863 | 0.5669075 | 3.908671
16.149414 | -7.1666422 | -0.28780958 | -0.0010070562 | 0.0001669486 | 0.5703033 | 3.932083
16.249023 | -7.2182817 | -0.28779987 | -0.0010134339 | 0.0001680116 | 0.5744126 | 3.960416
16.348633 | -7.2592249 | -0.28797847 | -0.0010216057 | 0.000169373547 | 0.5776708 | 3.98288
16.448242 | -7.3099561 | -0.28818303 | -0.0010280132 | 0.0001704415 | 0.5817078 | 4.010715
16.547852 | -7.3511643 | -0.2883471 | -0.0010352611 | 0.000171649447 | 0.5849871 | 4.033324
16.647461 | -7.3923965 | -0.28846994 | -0.0010434389 | 0.0001730124 | 0.5882682 | 4.055947
16.74707 | -7.4392591 | -0.28858092 | -0.0010501324 | 0.000174127997 | 0.5919974 | 4.081659
16.84668 | -7.4771872 | -0.28875831 | -0.001058346 | 0.0001754969 | 0.5950157 | 4.102469
16.946289 | -7.5135331 | -0.2889145 | -0.001066798 | 0.000176905597 | 0.597908 | 4.12241
17.045898 | -7.5546193 | -0.28908265 | -0.0010718465 | 0.000177747 | 0.6011775 | 4.144953
17.145508 | -7.6153765 | -0.2892524 | -0.0010832011 | 0.000179639447 | 0.6060124 | 4.178288
17.245117 | -7.6643271 | -0.28940284 | -0.0010918677 | 0.0001810839 | 0.6099078 | 4.205146
17.344727 | -7.7049537 | -0.28953886 | -0.0010982811 | 0.0001821528 | 0.6131407 | 4.227436
17.444336 | -7.7331004 | -0.28966278 | -0.0011021375 | 0.0001827955 | 0.6153806 | 4.242879
17.543945 | -7.7923069 | -0.28979117 | -0.0011129975 | 0.0001846055 | 0.6200921 | 4.275364
17.643555 | -7.8358374 | -0.28985479 | -0.0011185526 | 0.0001855314 | 0.6235561 | 4.299247
17.743164 | -7.8863454 | -0.2900379 | -0.0011271894 | 0.0001869708 | 0.6275754 | 4.326959
17.842773 | -7.9398332 | -0.29008874 | -0.001135987 | 0.000188437097 | 0.6318319 | 4.356306
17.942383 | -7.9834728 | -0.29030505 | -0.0011415243 | 0.00018936 | 0.6353046 | 4.38025
18.041992 | -7.9972677 | -0.29034826 | -0.0011481284 | 0.0001904607 | 0.6364023 | 4.387818
18.141602 | -8.0576572 | -0.29063177 | -0.0011577248 | 0.0001920601 | 0.641208 | 4.420952
18.241211 | -8.091836 | -0.29074883 | -0.0011640727 | 0.000193118047 | 0.6439278 | 4.439705
18.34082 | -8.1307096 | -0.29090926 | -0.0011737645 | 0.000194733347 | 0.6470213 | 4.461033
18.44043 | -8.1890249 | -0.2909866 | -0.0011839271 | 0.0001964271 | 0.6516619 | 4.493029
18.540039 | -8.2162848 | -0.29101792 | -0.0011901497 | 0.0001974642 | 0.6538312 | 4.507985
18.639648 | -8.2778778 | -0.29118973 | -0.0011963487 | 0.0001984974 | 0.6587326 | 4.541779
18.739258 | -8.3005772 | -0.29134479 | -0.0012056113 | 0.000200041147 | 0.6605389 | 4.554234
18.838867 | -8.3548794 | -0.29141387 | -0.0012122393 | 0.0002011458 | 0.6648602 | 4.584027
18.938477 | -8.4024515 | -0.29155159 | -0.0012197793 | 0.0002024025 | 0.6686458 | 4.610128
19.038086 | -8.4474106 | -0.29162252 | -0.0012281894 | 0.0002038042 | 0.6722236 | 4.634796
19.137695 | -8.4860764 | -0.29175374 | -0.0012367845 | 0.0002052367 | 0.6753005 | 4.65601
19.237305 | -8.5324926 | -0.29189819 | -0.001245141 | 0.0002066294 | 0.6789942 | 4.681477
19.336914 | -8.5651302 | -0.29206645 | -0.0012512087 | 0.0002076407 | 0.6815914 | 4.699384
19.436523 | -8.6201925 | -0.29220095 | -0.0012636483 | 0.000209714 | 0.6859731 | 4.729595
19.536133 | -8.6754713 | -0.29231656 | -0.0012706578 | 0.0002108822 | 0.6903721 | 4.759925
19.635742 | -8.7052383 | -0.29234523 | -0.0012788951 | 0.0002122551 | 0.6927409 | 4.776257
19.735352 | -8.7448378 | -0.29244995 | -0.001284492 | 0.0002131879 | 0.6958921 | 4.797984
19.834961 | -8.7968874 | -0.29261681 | -0.0012951016 | 0.000214956197 | 0.7000341 | 4.826541
19.93457 | -8.8467712 | -0.29277831 | -0.001303339 | 0.000216329097 | 0.7040037 | 4.853911
20.03418 | -8.8683968 | -0.29288223 | -0.001311779 | 0.0002177358 | 0.7057246 | 4.865776
20.133789 | -8.9283485 | -0.29307586 | -0.0013189137 | 0.0002189249 | 0.7104954 | 4.89867
20.233398 | -8.9713173 | -0.29319653 | -0.0013256728 | 0.000220051397 | 0.7139147 | 4.922245
20.333008 | -9.02176 | -0.29328865 | -0.001334995 | 0.000221605097 | 0.7179288 | 4.949921
20.432617 | -9.0545025 | -0.29332912 | -0.0013404667 | 0.000222517047 | 0.7205344 | 4.967886
20.532227 | -9.106205 | -0.29344895 | -0.0013484597 | 0.0002238492 | 0.7246488 | 4.996253
20.631836 | -9.1481647 | -0.29353437 | -0.0013558269 | 0.0002250771 | 0.7279878 | 5.019275
20.731445 | -9.1734829 | -0.29359281 | -0.0013633072 | 0.000226323797 | 0.7300026 | 5.033166
20.831055 | -9.2260323 | -0.29373938 | -0.001370865 | 0.0002275834 | 0.7341843 | 5.061998
20.930664 | -9.2742977 | -0.29387799 | -0.001381582 | 0.000229369597 | 0.7380252 | 5.08848
21.030273 | -9.309411 | -0.2940549 | -0.0013890802 | 0.000230619297 | 0.7408194 | 5.107745
21.129883 | -9.3570509 | -0.29413727 | -0.0013952552 | 0.0002316485 | 0.7446105 | 5.133883
21.229492 | -9.4188137 | -0.29430684 | -0.001405859 | 0.0002334158 | 0.7495254 | 5.16777
21.329102 | -9.4555616 | -0.29433036 | -0.0014135421 | 0.0002346963 | 0.7524497 | 5.187933
21.428711 | -9.5131445 | -0.29444069 | -0.0014227449 | 0.0002362301 | 0.757032 | 5.219526
21.52832 | -9.5468912 | -0.29455984 | -0.0014267564 | 0.0002368987 | 0.7597175 | 5.238042
21.62793 | -9.5730076 | -0.2946192 | -0.0014339208 | 0.0002380927 | 0.7617957 | 5.252371
21.727539 | -9.6173296 | -0.29480717 | -0.0014456211 | 0.0002400428 | 0.7653228 | 5.276689
21.827148 | -9.6695929 | -0.294916 | -0.0014523864 | 0.0002411703 | 0.7694818 | 5.305364
21.926758 | -9.7201548 | -0.29495987 | -0.0014605999 | 0.000242539247 | 0.7735053 | 5.333106
22.026367 | -9.7609329 | -0.29505545 | -0.0014672875 | 0.000243653847 | 0.7767504 | 5.355479
22.125977 | -9.8112516 | -0.29518342 | -0.0014771103 | 0.000245291 | 0.7807546 | 5.383087
22.225586 | -9.8485594 | -0.29533535 | -0.0014846085 | 0.0002465407 | 0.7837235 | 5.403557
22.325195 | -9.8893251 | -0.29539973 | -0.001493764 | 0.000248066597 | 0.7869675 | 5.425923
22.424805 | -9.9350739 | -0.29548302 | -0.0015005767 | 0.000249202047 | 0.7906081 | 5.451024
22.524414 | -9.9815464 | -0.29559144 | -0.001508844 | 0.0002505799 | 0.7943062 | 5.476522
22.624023 | -10.025819 | -0.29570842 | -0.0015167416 | 0.000251896197 | 0.7978293 | 5.500813
22.723633 | -10.065715 | -0.29578286 | -0.0015252352 | 0.000253311797 | 0.8010041 | 5.522702
22.823242 | -10.119502 | -0.29585788 | -0.0015359878 | 0.000255103897 | 0.8052844 | 5.552213
22.922852 | -10.151784 | -0.29597467 | -0.0015412987 | 0.000255989047 | 0.8078533 | 5.569925
23.022461 | -10.200263 | -0.29605982 | -0.0015498579 | 0.0002574156 | 0.8117111 | 5.596524
23.12207 | -10.236818 | -0.29621843 | -0.0015590667 | 0.0002589504 | 0.8146201 | 5.616581
23.22168 | -10.272334 | -0.296258 | -0.0015662669 | 0.0002601504 | 0.8174464 | 5.636067
23.321289 | -10.332079 | -0.29635915 | -0.0015759885 | 0.0002617707 | 0.8222007 | 5.668847
23.420898 | -10.364502 | -0.2964358 | -0.0015826047 | 0.0002628734 | 0.8247809 | 5.686636
23.520508 | -10.401745 | -0.29660767 | -0.0015890001 | 0.0002639393 | 0.8277446 | 5.70707
23.620117 | -10.446913 | -0.2966122 | -0.0015996634 | 0.000265716497 | 0.8313389 | 5.731852
23.719727 | -10.502751 | -0.29677054 | -0.0016084671 | 0.0002671838 | 0.8357824 | 5.762489
23.819336 | -10.552028 | -0.29696134 | -0.0016171873 | 0.000268637147 | 0.8397037 | 5.789525
23.918945 | -10.589166 | -0.29703173 | -0.0016248702 | 0.0002699176 | 0.8426591 | 5.809901
24.018555 | -10.627324 | -0.29701889 | -0.0016334832 | 0.0002713531 | 0.8456956 | 5.830837
24.118164 | -10.659148 | -0.29710096 | -0.0016429304 | 0.0002729277 | 0.848228 | 5.848298
24.217773 | -10.707923 | -0.29719007 | -0.0016512991 | 0.000274322447 | 0.8521094 | 5.875059
24.317383 | -10.769258 | -0.29738906 | -0.0016596495 | 0.0002757142 | 0.8569903 | 5.908712
24.416992 | -10.800083 | -0.29748946 | -0.0016672433 | 0.0002769798 | 0.8594433 | 5.925624
24.516602 | -10.852952 | -0.29752266 | -0.0016781449 | 0.000278796747 | 0.8636505 | 5.954632
24.616211 | -10.89292 | -0.29763168 | -0.0016846299 | 0.0002798776 | 0.866831 | 5.976561
24.71582 | -10.927507 | -0.29776263 | -0.0016920567 | 0.0002811154 | 0.8695834 | 5.995537
24.81543 | -10.978393 | -0.29780638 | -0.001700437 | 0.000282512097 | 0.8736328 | 6.023457
24.915039 | -11.019268 | -0.29791424 | -0.0017100036 | 0.0002841065 | 0.8768855 | 6.045883
25.014648 | -11.059725 | -0.29799908 | -0.0017187058 | 0.000285556897 | 0.880105 | 6.068081
25.114258 | -11.1191 | -0.29797652 | -0.0017249286 | 0.000286594 | 0.8848299 | 6.100658
25.213867 | -11.160186 | -0.29819781 | -0.0017310082 | 0.000287607297 | 0.8880994 | 6.1232
25.313477 | -11.203986 | -0.29826051 | -0.0017393528 | 0.0002889981 | 0.8915849 | 6.147231
25.413086 | -11.259556 | -0.29836288 | -0.0017519176 | 0.000291092197 | 0.896007 | 6.177721
25.512695 | -11.29841 | -0.29842648 | -0.0017578958 | 0.0002920886 | 0.8990989 | 6.199039
25.612305 | -11.330183 | -0.29859924 | -0.0017623722 | 0.0002928346 | 0.9016273 | 6.216471
25.711914 | -11.369629 | -0.29847285 | -0.0017710567 | 0.000294282047 | 0.9047663 | 6.238114
25.811523 | -11.423979 | -0.2987417 | -0.0017796993 | 0.0002957225 | 0.9090914 | 6.267934
25.911133 | -11.469212 | -0.2986719 | -0.0017895758 | 0.0002973686 | 0.9126909 | 6.292752
26.010742 | -11.51046 | -0.29893297 | -0.0017965197 | 0.0002985259 | 0.9159733 | 6.315383
26.110352 | -11.560463 | -0.29895765 | -0.0018079221 | 0.0003004263 | 0.9199524 | 6.342818
26.209961 | -11.612772 | -0.29912001 | -0.0018213987 | 0.0003026724 | 0.924115 | 6.371518
26.30957 | -11.644165 | -0.29918331 | -0.001826626 | 0.000303543597 | 0.9266132 | 6.388742
26.40918 | -11.693309 | -0.2993066 | -0.0018361747 | 0.000305135047 | 0.930524 | 6.415706
26.508789 | -11.732211 | -0.29930839 | -0.0018450676 | 0.000306617197 | 0.9336197 | 6.43705
26.608398 | -11.778025 | -0.29942608 | -0.0018540025 | 0.000308106347 | 0.9372654 | 6.462186
26.708008 | -11.812681 | -0.29951304 | -0.0018628835 | 0.0003095865 | 0.9400233 | 6.481201
26.807617 | -11.862465 | -0.29959595 | -0.0018727361 | 0.0003112286 | 0.943985 | 6.508516
26.907227 | -11.896974 | -0.29966262 | -0.0018832386 | 0.000312979 | 0.9467311 | 6.52745
27.006836 | -11.934081 | -0.29970258 | -0.0018881856 | 0.0003138035 | 0.949684 | 6.547809
27.106445 | -11.986975 | -0.29976422 | -0.0018977284 | 0.000315393997 | 0.9538932 | 6.57683
27.206055 | -12.031169 | -0.29996651 | -0.0019088269 | 0.000317243747 | 0.95741 | 6.601078
27.305664 | -12.06333 | -0.29997021 | -0.0019159734 | 0.0003184348 | 0.9599693 | 6.618723
27.405273 | -12.112971 | -0.30005854 | -0.0019238413 | 0.000319746147 | 0.9639196 | 6.645959
27.504883 | -12.176867 | -0.30015117 | -0.0019350172 | 0.000321608797 | 0.9690043 | 6.681017
27.604492 | -12.206601 | -0.30028051 | -0.001942861 | 0.000322916097 | 0.9713704 | 6.697331
27.704102 | -12.265059 | -0.30034071 | -0.0019517123 | 0.0003243913 | 0.9760224 | 6.729405
27.803711 | -12.291405 | -0.3004179 | -0.0019620776 | 0.0003261189 | 0.9781189 | 6.74386
27.90332 | -12.328806 | -0.30039549 | -0.0019724129 | 0.0003278414 | 0.9810952 | 6.76438
28.00293 | -12.388702 | -0.30055425 | -0.0019797026 | 0.0003290564 | 0.9858616 | 6.797243
28.102539 | -12.427893 | -0.30065656 | -0.0019884109 | 0.000330507747 | 0.9889803 | 6.818746
28.202148 | -12.480076 | -0.30066091 | -0.0019967377 | 0.000331895547 | 0.9931329 | 6.847377
28.301758 | -12.503044 | -0.30077273 | -0.0020053207 | 0.000333326047 | 0.9949606 | 6.859979
28.401367 | -12.556344 | -0.3007898 | -0.0020146072 | 0.000334873797 | 0.9992021 | 6.889223
28.500977 | -12.595049 | -0.30090031 | -0.0020229875 | 0.0003362705 | 1.002282 | 6.910459
28.600586 | -12.652059 | -0.30102819 | -0.0020306588 | 0.0003375491 | 1.006819 | 6.941738
28.700195 | -12.694868 | -0.30114466 | -0.0020401776 | 0.0003391355 | 1.010225 | 6.965226
28.799805 | -12.730748 | -0.30124182 | -0.0020461499 | 0.0003401309 | 1.013081 | 6.984912
28.899414 | -12.780677 | -0.30131301 | -0.0020588993 | 0.0003422558 | 1.017054 | 7.012306
28.999023 | -12.824313 | -0.30139169 | -0.00206905 | 0.000343947597 | 1.020526 | 7.036248
29.098633 | -12.86311 | -0.3014487 | -0.0020763816 | 0.0003451695 | 1.023614 | 7.057534
29.198242 | -12.9097 | -0.30157831 | -0.0020840168 | 0.0003464421 | 1.027321 | 7.083096
29.297852 | -12.952097 | -0.30164006 | -0.0020943582 | 0.0003481656 | 1.030695 | 7.106358
29.397461 | -12.998072 | -0.30174193 | -0.0021022081 | 0.000349473947 | 1.034354 | 7.131583
29.49707 | -13.039964 | -0.30176151 | -0.0021081744 | 0.0003504683 | 1.037687 | 7.154568
29.59668 | -13.07261 | -0.30185652 | -0.002118045 | 0.0003521134 | 1.040285 | 7.172479
29.696289 | -13.127311 | -0.30186602 | -0.0021303357 | 0.0003541619 | 1.044638 | 7.202492
29.795898 | -13.164552 | -0.30206901 | -0.0021397115 | 0.0003557245 | 1.047602 | 7.222925
29.895508 | -13.215829 | -0.30213436 | -0.0021506308 | 0.000357544397 | 1.051682 | 7.251059
29.995117 | -13.264493 | -0.30216628 | -0.0021604002 | 0.0003591726 | 1.055555 | 7.277759
30.094727 | -13.311149 | -0.30223498 | -0.0021665157 | 0.0003601919 | 1.059268 | 7.303357
30.194336 | -13.345508 | -0.30224416 | -0.0021777391 | 0.000362062447 | 1.062002 | 7.322209
30.293945 | -13.394106 | -0.3024272 | -0.0021851361 | 0.0003632953 | 1.065869 | 7.348873
30.393555 | -13.442125 | -0.30247504 | -0.0021936714 | 0.0003647178 | 1.06969 | 7.375219
30.493164 | -13.49311 | -0.30249614 | -0.0022036135 | 0.000366374847 | 1.073748 | 7.403193
30.592773 | -13.521441 | -0.30256766 | -0.0022117852 | 0.000367736797 | 1.076002 | 7.418737
30.692383 | -13.565995 | -0.3026917 | -0.002222073 | 0.0003694514 | 1.079548 | 7.443182
30.791992 | -13.616893 | -0.30275676 | -0.0022292016 | 0.0003706395 | 1.083598 | 7.471108
30.891602 | -13.651937 | -0.30289984 | -0.0022426306 | 0.000372877697 | 1.086387 | 7.490336
30.991211 | -13.691957 | -0.30297405 | -0.0022497713 | 0.0003740678 | 1.089571 | 7.512293
31.09082 | -13.747742 | -0.30297223 | -0.0022582291 | 0.000375477447 | 1.094011 | 7.542901
31.19043 | -13.793588 | -0.30302346 | -0.0022675334 | 0.0003770282 | 1.097659 | 7.568055
31.290039 | -13.840684 | -0.303132 | -0.0022755563 | 0.0003783653 | 1.101407 | 7.593895
31.389648 | -13.87375 | -0.30319101 | -0.0022854269 | 0.0003800104 | 1.104038 | 7.612037
31.489258 | -13.928543 | -0.30326179 | -0.0022918701 | 0.0003810843 | 1.108398 | 7.6421
31.588867 | -13.978066 | -0.30332151 | -0.0023056506 | 0.000383381 | 1.112339 | 7.669271
31.688477 | -14.012102 | -0.30332214 | -0.002312392 | 0.000384504597 | 1.115048 | 7.687946
31.788086 | -14.05991 | -0.30344263 | -0.0023221136 | 0.0003861249 | 1.118852 | 7.714176
31.887695 | -14.092981 | -0.30349866 | -0.0023315072 | 0.0003876905 | 1.121484 | 7.732321
31.987305 | -14.14404 | -0.30357936 | -0.0023388981 | 0.0003889223 | 1.125547 | 7.760335
32.086914 | -14.189032 | -0.30372003 | -0.0023503243 | 0.000390826647 | 1.129127 | 7.785021
32.186523 | -14.232928 | -0.30367991 | -0.0023612438 | 0.0003926466 | 1.13262 | 7.809105
32.286133 | -14.260582 | -0.30383387 | -0.0023672164 | 0.000393641997 | 1.134821 | 7.824278
32.385742 | -14.303662 | -0.30386618 | -0.0023791969 | 0.000395638747 | 1.138249 | 7.847914
32.485352 | -14.34484 | -0.30393618 | -0.0023875474 | 0.000397030497 | 1.141526 | 7.870507
32.584961 | -14.39681 | -0.30398798 | -0.0023965775 | 0.0003985355 | 1.145662 | 7.899021
32.68457 | -14.438899 | -0.30412254 | -0.0024048269 | 0.0003999104 | 1.149011 | 7.922114
32.78418 | -14.482133 | -0.30418566 | -0.0024166582 | 0.000401882297 | 1.152452 | 7.945835
32.883789 | -14.521798 | -0.30425146 | -0.002424848 | 0.0004032473 | 1.155608 | 7.967598
32.983398 | -14.579326 | -0.30426848 | -0.0024353801 | 0.0004050026 | 1.160186 | 7.999161
33.083008 | -14.618005 | -0.30438828 | -0.0024451793 | 0.0004066358 | 1.163264 | 8.020383
33.182617 | -14.660911 | -0.30450711 | -0.0024531363 | 0.000407962 | 1.166678 | 8.043924
33.282227 | -14.701238 | -0.30454502 | -0.0024631678 | 0.000409633897 | 1.169887 | 8.06605
33.381836 | -14.741247 | -0.30460325 | -0.002470958 | 0.0004109323 | 1.173071 | 8.088002
33.481445 | -14.784195 | -0.30466285 | -0.002483326 | 0.000412993597 | 1.176489 | 8.111566
33.581055 | -14.840682 | -0.30473879 | -0.0024941147 | 0.0004147917 | 1.180984 | 8.142558
33.680664 | -14.88366 | -0.30470055 | -0.0025044619 | 0.000416516247 | 1.184404 | 8.166139
33.780273 | -14.925155 | -0.30498239 | -0.0025152504 | 0.0004183143 | 1.187706 | 8.188905
33.879883 | -14.977947 | -0.30493864 | -0.002524364 | 0.0004198333 | 1.191907 | 8.217871
33.979492 | -15.008189 | -0.30500075 | -0.002532661 | 0.000421216097 | 1.194314 | 8.234463
34.079102 | -15.065654 | -0.30510637 | -0.0025436936 | 0.0004230549 | 1.198887 | 8.265992
34.178711 | -15.103399 | -0.30521134 | -0.0025520504 | 0.0004244477 | 1.20189 | 8.286702
34.27832 | -15.137622 | -0.3052831 | -0.0025684417 | 0.000427179547 | 1.204614 | 8.305479
34.37793 | -15.190471 | -0.30536065 | -0.0025768278 | 0.0004285772 | 1.208819 | 8.334475
34.477539 | -15.232368 | -0.30537772 | -0.0025867939 | 0.000430238247 | 1.212153 | 8.357462
34.577148 | -15.27934 | -0.30545446 | -0.0025950668 | 0.0004316171 | 1.215891 | 8.383234
34.676758 | -15.323027 | -0.30550542 | -0.0026080371 | 0.0004337788 | 1.219368 | 8.407204
34.776367 | -15.354424 | -0.30555069 | -0.0026198206 | 0.000435742697 | 1.221866 | 8.42443
34.875977 | -15.412103 | -0.30552855 | -0.0026270209 | 0.000436942747 | 1.226456 | 8.456077
34.975586 | -15.445051 | -0.30563718 | -0.0026378094 | 0.0004387408 | 1.229078 | 8.474154
35.075195 | -15.508361 | -0.30585289 | -0.002649623 | 0.0004407098 | 1.234116 | 8.50889
35.174805 | -15.560361 | -0.30581045 | -0.0026585637 | 0.0004421999 | 1.238254 | 8.537421
35.274414 | -15.588382 | -0.30591562 | -0.0026688217 | 0.000443909547 | 1.240484 | 8.552795
35.374023 | -15.621159 | -0.30597162 | -0.0026736916 | 0.000444721197 | 1.243092 | 8.570778
35.473633 | -15.675146 | -0.30604279 | -0.0026868405 | 0.0004469127 | 1.247388 | 8.600399
35.573242 | -15.710219 | -0.30603096 | -0.0026988983 | 0.0004489223 | 1.25018 | 8.619642
35.672852 | -15.756295 | -0.30608988 | -0.0027080176 | 0.000450442197 | 1.253846 | 8.644923
35.772461 | -15.793714 | -0.30622324 | -0.002717352 | 0.0004519979 | 1.256824 | 8.665453
35.87207 | -15.845669 | -0.30634606 | -0.0027298271 | 0.0004540771 | 1.260958 | 8.693959
35.97168 | -15.88738 | -0.30643523 | -0.0027438761 | 0.0004564186 | 1.264278 | 8.716844
36.071289 | -15.944283 | -0.30650195 | -0.0027534603 | 0.000458016 | 1.268806 | 8.748065
36.170898 | -15.974204 | -0.30643064 | -0.0027627943 | 0.000459571647 | 1.271187 | 8.764482
36.270508 | -16.030272 | -0.30663374 | -0.0027725042 | 0.00046119 | 1.275649 | 8.795244
36.370117 | -16.081646 | -0.30665725 | -0.0027841209 | 0.0004631261 | 1.279737 | 8.823431
36.469727 | -16.115723 | -0.30669186 | -0.0027937531 | 0.000464731447 | 1.282448 | 8.842128
36.569336 | -16.154949 | -0.30672255 | -0.0027994753 | 0.000465685147 | 1.28557 | 8.86365
36.668945 | -16.197767 | -0.30682856 | -0.0028132736 | 0.0004679849 | 1.288977 | 8.887143
36.768555 | -16.242161 | -0.30688992 | -0.0028239249 | 0.0004697601 | 1.29251 | 8.9115
36.868164 | -16.27816 | -0.30694398 | -0.0028354942 | 0.000471688297 | 1.295375 | 8.931252
36.967773 | -16.329229 | -0.30695221 | -0.0028475046 | 0.00047369 | 1.299439 | 8.959271
37.067383 | -16.372143 | -0.30708632 | -0.0028554557 | 0.0004750152 | 1.302854 | 8.982817
37.166992 | -16.416656 | -0.30714217 | -0.0028662325 | 0.000476811347 | 1.306396 | 9.007239
37.266602 | -16.460285 | -0.30719936 | -0.0028804541 | 0.0004791816 | 1.309868 | 9.031177
37.366211 | -16.511656 | -0.30724436 | -0.0028888343 | 0.0004805783 | 1.313956 | 9.059363
37.46582 | -16.527004 | -0.30740428 | -0.0028982521 | 0.000482147947 | 1.315177 | 9.067783
37.56543 | -16.581993 | -0.30741072 | -0.0029095293 | 0.0004840275 | 1.319553 | 9.097954
37.665039 | -16.636393 | -0.30750641 | -0.0029241263 | 0.0004864603 | 1.323882 | 9.127801
37.764648 | -16.681564 | -0.30751631 | -0.0029335022 | 0.000488023 | 1.327477 | 9.152585
37.864258 | -16.725443 | -0.30763555 | -0.0029446601 | 0.0004898826 | 1.330968 | 9.17666
37.963867 | -16.752808 | -0.30768079 | -0.0029547629 | 0.0004915664 | 1.333146 | 9.191674
38.063477 | -16.810776 | -0.3076368 | -0.002966231 | 0.0004934778 | 1.337759 | 9.223479
38.163086 | -16.860317 | -0.30775023 | -0.0029785694 | 0.0004955342 | 1.341701 | 9.250661
38.262695 | -16.893572 | -0.30785483 | -0.0029883205 | 0.000497159347 | 1.344348 | 9.268906
38.362305 | -16.939146 | -0.30784974 | -0.0030000687 | 0.0004991174 | 1.347974 | 9.293911
38.461914 | -16.988594 | -0.30802014 | -0.0030111072 | 0.0005009571 | 1.351909 | 9.321042
38.561523 | -17.032942 | -0.30805227 | -0.0030208945 | 0.000502588347 | 1.355438 | 9.345374
38.661133 | -17.079294 | -0.30811951 | -0.003033906 | 0.0005047569 | 1.359127 | 9.370805
38.760742 | -17.113476 | -0.30818018 | -0.0030439855 | 0.000506436847 | 1.361847 | 9.38956
38.860352 | -17.162212 | -0.30816755 | -0.0030554947 | 0.000508355047 | 1.365725 | 9.4163
38.959961 | -17.199986 | -0.30832392 | -0.0030684054 | 0.0005105068 | 1.368731 | 9.437025
39.05957 | -17.254251 | -0.30832407 | -0.0030797005 | 0.000512389347 | 1.37305 | 9.466798
39.15918 | -17.28932 | -0.30839428 | -0.0030900596 | 0.0005141159 | 1.37584 | 9.486039
39.258789 | -17.333796 | -0.30854875 | -0.0030988154 | 0.0005155752 | 1.37938 | 9.510442
39.358398 | -17.374115 | -0.30862245 | -0.0031098186 | 0.000517409 | 1.382588 | 9.532563
39.458008 | -17.436197 | -0.30858782 | -0.0031238317 | 0.000519744547 | 1.387528 | 9.566626
39.557617 | -17.46743 | -0.30880174 | -0.0031366765 | 0.000521885347 | 1.390014 | 9.583762
39.657227 | -17.489872 | -0.3087872 | -0.0031461418 | 0.000523462897 | 1.3918 | 9.596075
39.756836 | -17.54372 | -0.30879566 | -0.0031575619 | 0.000525366247 | 1.396085 | 9.62562
39.856445 | -17.592987 | -0.30885109 | -0.0031681475 | 0.0005271305 | 1.400005 | 9.652651
39.956055 | -17.63925 | -0.30893299 | -0.0031795441 | 0.000529029947 | 1.403687 | 9.678034
40.055664 | -17.688522 | -0.30897081 | -0.0031919361 | 0.0005310953 | 1.407608 | 9.705067
40.155273 | -17.72578 | -0.30912176 | -0.0032038272 | 0.0005330771 | 1.410573 | 9.72551
40.254883 | -17.775028 | -0.30915567 | -0.0032169879 | 0.0005352706 | 1.414492 | 9.75253
40.354492 | -17.822136 | -0.30917114 | -0.0032292423 | 0.000537313 | 1.418241 | 9.778377
40.454102 | -17.862221 | -0.30927384 | -0.0032400547 | 0.000539115047 | 1.42143 | 9.80037
40.553711 | -17.918217 | -0.30929923 | -0.0032537875 | 0.000541403847 | 1.425886 | 9.831093
40.65332 | -17.949596 | -0.30936232 | -0.003264427 | 0.000543177097 | 1.428383 | 9.848309
40.75293 | -17.994596 | -0.30938095 | -0.0032760978 | 0.0005451222 | 1.431964 | 9.872999
0.11132813 | -18.005613 | -0.31138375 | 0.007342583 |  | 1.432841 | 9.879044
0.2109375 | -18.058256 | -0.31128836 | 0.0073402706 |  | 1.43703 | 9.907927
0.31054688 | -18.113144 | -0.31134284 | 0.0073406072 |  | 1.441398 | 9.938042
0.41015625 | -18.157629 | -0.311371 | 0.0073406636 |  | 1.444938 | 9.96245
0.50976563 | -18.190659 | -0.31143776 | 0.0073388363 |  | 1.447567 | 9.980572
0.609375 | -18.236216 | -0.31156954 | 0.0073394682 |  | 1.451192 | 10.00557
0.70898438 | -18.280043 | -0.31154975 | 0.0073392866 |  | 1.45468 | 10.02961
0.80859375 | -18.317019 | -0.31159425 | 0.0073414831 |  | 1.457622 | 10.0499
0.90820313 | -18.358978 | -0.31162611 | 0.0073406575 |  | 1.460961 | 10.07292
1.0078125 | -18.42276 | -0.31166387 | 0.0073415698 |  | 1.466037 | 10.10792
1.1074219 | -18.454679 | -0.31168929 | 0.0073403595 |  | 1.468577 | 10.12543
1.2070313 | -18.506723 | -0.31168556 | 0.0073410869 |  | 1.472718 | 10.15399
1.3066406 | -18.55435 | -0.31179282 | 0.0073403209 |  | 1.476508 | 10.18012
1.40625 | -18.588318 | -0.31182534 | 0.0073410715 |  | 1.479211 | 10.19875
1.5058594 | -18.638414 | -0.31186828 | 0.007342082 |  | 1.483198 | 10.22624
1.6054688 | -18.67893 | -0.31193882 | 0.0073427465 |  | 1.486422 | 10.24847
1.7050781 | -18.717867 | -0.31201574 | 0.0073405979 |  | 1.489521 | 10.26983
1.8046875 | -18.762859 | -0.31201151 | 0.0073426361 |  | 1.493101 | 10.29452
1.9042969 | -18.812899 | -0.31200659 | 0.0073515801 |  | 1.497083 | 10.32197
2.0039063 | -18.85253 | -0.31203896 | 0.0073441477 |  | 1.500237 | 10.34372
2.1035156 | -18.8992 | -0.31209958 | 0.0073423381 |  | 1.503951 | 10.36932
2.203125 | -18.929022 | -0.31206647 | 0.0073414743 |  | 1.506324 | 10.38569
2.3027344 | -18.986328 | -0.31219158 | 0.0073427977 |  | 1.510884 | 10.41713
2.4023438 | -19.033348 | -0.31224811 | 0.0073441863 |  | 1.514626 | 10.44293
2.5019531 | -19.060694 | -0.31226861 | 0.0073399539 |  | 1.516802 | 10.45793
2.6015625 | -19.112679 | -0.31224102 | 0.0073419628 |  | 1.520939 | 10.48645
2.7011719 | -19.166077 | -0.31232864 | 0.0073408214 |  | 1.525188 | 10.51575
2.8007813 | -19.219366 | -0.31243047 | 0.007340434 |  | 1.529429 | 10.54499
2.9003906 | -19.256577 | -0.31233364 | 0.0073392601 |  | 1.53239 | 10.5654
3 | -19.298018 | -0.31247512 | 0.0073422822 |  | 1.535687 | 10.58814
3.0996094 | -19.336836 | -0.31253588 | 0.007339871 |  | 1.538777 | 10.60944
3.1992188 | -19.378149 | -0.31259915 | 0.0073400317 |  | 1.542064 | 10.63211
3.2988281 | -19.421535 | -0.31260347 | 0.0073399334 |  | 1.545517 | 10.65591
3.3984375 | -19.466465 | -0.31263682 | 0.0073401183 |  | 1.549092 | 10.68056
3.4980469 | -19.513878 | -0.31266153 | 0.0073385057 |  | 1.552865 | 10.70658
3.5976563 | -19.561781 | -0.31283173 | 0.0073409616 |  | 1.556677 | 10.73286
3.6972656 | -19.617893 | -0.31284496 | 0.0073393765 |  | 1.561142 | 10.76365
3.796875 | -19.648695 | -0.31284973 | 0.0073408363 |  | 1.563593 | 10.78055
3.8964844 | -19.684134 | -0.31283101 | 0.0073404908 |  | 1.566414 | 10.79999
3.9960938 | -19.734444 | -0.31294733 | 0.0073421118 |  | 1.570417 | 10.82759
4.0957031 | -19.756115 | -0.31309354 | 0.0073413104 |  | 1.572142 | 10.83948
4.1953125 | -19.813005 | -0.31317917 | 0.007342529 |  | 1.576669 | 10.8707
4.2949219 | -19.86536 | -0.31315508 | 0.0073421416 |  | 1.580835 | 10.89942
4.3945313 | -19.92013 | -0.31327128 | 0.0073358356 |  | 1.585194 | 10.92947
4.4941406 | -19.958725 | -0.31320366 | 0.0073418408 |  | 1.588265 | 10.95065
4.59375 | -19.997578 | -0.31337002 | 0.0073421565 |  | 1.591357 | 10.97196
4.6933594 | -20.05101 | -0.31334195 | 0.0073424932 |  | 1.595609 | 11.00128
4.7929688 | -20.084827 | -0.31344193 | 0.0073390868 |  | 1.5983 | 11.01984
4.8925781 | -20.132994 | -0.31347367 | 0.0073412745 |  | 1.602133 | 11.04626
4.9921875 | -20.182251 | -0.31354409 | 0.0073384047 |  | 1.606053 | 11.07329
5.0917969 | -20.232517 | -0.31357819 | 0.0073405085 |  | 1.610053 | 11.10087
5.1914063 | -20.268074 | -0.31364596 | 0.0073403711 |  | 1.612882 | 11.12038
5.2910156 | -20.306206 | -0.31365377 | 0.0073417248 |  | 1.615917 | 11.1413
5.390625 | -20.343992 | -0.31372237 | 0.0073399274 |  | 1.618923 | 11.16203
5.4902344 | -20.391863 | -0.31370464 | 0.0073400885 |  | 1.622733 | 11.1883
5.5898438 | -20.438854 | -0.31379077 | 0.0073409942 |  | 1.626472 | 11.21408
5.6894531 | -20.486046 | -0.31386575 | 0.0073396685 |  | 1.630228 | 11.23997
5.7890625 | -20.520746 | -0.31391525 | 0.0073428955 |  | 1.632989 | 11.25901
5.8886719 | -20.577579 | -0.31395915 | 0.0073397635 |  | 1.637512 | 11.29019
5.9882813 | -20.611441 | -0.31400999 | 0.0073398408 |  | 1.640206 | 11.30877
6.0878906 | -20.662388 | -0.31402919 | 0.007339004 |  | 1.644261 | 11.33672
6.1875 | -20.692305 | -0.31413373 | 0.0073389527 |  | 1.646641 | 11.35314
6.2871094 | -20.730659 | -0.31414878 | 0.0073372391 |  | 1.649693 | 11.37418
6.3867188 | -20.795773 | -0.31414333 | 0.0073415814 |  | 1.654875 | 11.40991
6.4863281 | -20.827696 | -0.31427863 | 0.0073420554 |  | 1.657415 | 11.42742
6.5859375 | -20.87524 | -0.31423071 | 0.007339865 |  | 1.661199 | 11.45351
6.6855469 | -20.92218 | -0.31439826 | 0.0073418706 |  | 1.664934 | 11.47926
6.7851563 | -20.964691 | -0.31428087 | 0.0073387264 |  | 1.668317 | 11.50259
6.8847656 | -21.008093 | -0.31437898 | 0.0073410096 |  | 1.671771 | 11.5264
6.984375 | -21.059713 | -0.31449476 | 0.007340407 |  | 1.675879 | 11.55472
7.0839844 | -21.094965 | -0.31456718 | 0.0073376442 |  | 1.678684 | 11.57406
7.1835938 | -21.140512 | -0.31458229 | 0.0073396233 |  | 1.682308 | 11.59905
7.2832031 | -21.187574 | -0.31467766 | 0.0073403264 |  | 1.686054 | 11.62487
7.3828125 | -21.227114 | -0.31468469 | 0.0073390454 |  | 1.6892 | 11.64657
7.4824219 | -21.265682 | -0.31471819 | 0.0073388964 |  | 1.692269 | 11.66773
7.5820313 | -21.318386 | -0.31478551 | 0.0073395069 |  | 1.696463 | 11.69665
7.6816406 | -21.355665 | -0.3148956 | 0.0073400019 |  | 1.69943 | 11.7171
7.78125 | -21.402355 | -0.31493366 | 0.0073379367 |  | 1.703145 | 11.74272
7.8808594 | -21.44545 | -0.31497884 | 0.007340604 |  | 1.706575 | 11.76636
7.9804688 | -21.49658 | -0.3150202 | 0.0073400526 |  | 1.710643 | 11.79441
8.0800781 | -21.541447 | -0.31513214 | 0.0073394682 |  | 1.714214 | 11.81903
8.1796875 | -21.584383 | -0.31516194 | 0.0073401062 |  | 1.717631 | 11.84259
8.2792969 | -21.625372 | -0.31515372 | 0.0073394356 |  | 1.720892 | 11.86508
8.3789063 | -21.652178 | -0.31526396 | 0.0073406189 |  | 1.723026 | 11.87979
8.4785156 | -21.70735 | -0.31525657 | 0.007341173 |  | 1.727416 | 11.91006
8.578125 | -21.761936 | -0.31529349 | 0.0073392331 |  | 1.73176 | 11.94001
8.6777344 | -21.794989 | -0.31540093 | 0.0073410212 |  | 1.73439 | 11.95814
8.7773438 | -21.825363 | -0.31542444 | 0.0073385686 |  | 1.736807 | 11.97481
8.8769531 | -21.898897 | -0.31556308 | 0.0073392601 |  | 1.742659 | 12.01515
8.9765625 | -21.923733 | -0.31560838 | 0.0073350668 |  | 1.744635 | 12.02878
9.0761719 | -21.970232 | -0.31563061 | 0.0073447106 |  | 1.748336 | 12.05429
9.1757813 | -22.001633 | -0.31565517 | 0.0073370184 |  | 1.750834 | 12.07152
9.2753906 | -22.063084 | -0.31569195 | 0.0073395194 |  | 1.755724 | 12.10524
9.375 | -22.108562 | -0.31580728 | 0.0073405416 |  | 1.759343 | 12.13019
9.4746094 | -22.149343 | -0.31587619 | 0.0073381928 |  | 1.762589 | 12.15256
9.5742188 | -22.191822 | -0.31594011 | 0.007340461 |  | 1.765969 | 12.17587
9.6738281 | -22.24132 | -0.31605566 | 0.0073392005 |  | 1.769908 | 12.20303
9.7734375 | -22.267712 | -0.31609339 | 0.0073396503 |  | 1.772008 | 12.21751
9.8730469 | -22.307472 | -0.31604508 | 0.00733819 |  | 1.775172 | 12.23932
9.9726563 | -22.36039 | -0.3160938 | 0.0073399185 |  | 1.779383 | 12.26836
10.072266 | -22.392752 | -0.31610847 | 0.0073390245 |  | 1.781959 | 12.28611
10.171875 | -22.453903 | -0.31628743 | 0.0073402105 |  | 1.786825 | 12.31966
10.271484 | -22.434023 | -0.31638941 | 0.0073387087 |  | 1.785243 | 12.30876
10.371094 | -22.54434 | -0.31646073 | 0.007339892 |  | 1.794022 | 12.36928
10.470703 | -22.592884 | -0.31649432 | 0.00734061 |  | 1.797885 | 12.39592
10.570313 | -22.635387 | -0.31649619 | 0.0073398948 |  | 1.801267 | 12.41924
10.669922 | -22.675875 | -0.31666201 | 0.0073410841 |  | 1.804489 | 12.44145
10.769531 | -22.720716 | -0.31667063 | 0.007339248 |  | 1.808057 | 12.46605
10.869141 | -22.762686 | -0.31669006 | 0.0073388009 |  | 1.811397 | 12.48908
10.96875 | -22.812563 | -0.31685263 | 0.0073407469 |  | 1.815366 | 12.51645
11.068359 | -22.85903 | -0.31686205 | 0.0073386012 |  | 1.819064 | 12.54194
11.167969 | -22.909588 | -0.31684157 | 0.007340306 |  | 1.823087 | 12.56968
11.267578 | -22.936075 | -0.31704873 | 0.0073375613 |  | 1.825195 | 12.58421
11.367188 | -22.992487 | -0.3170253 | 0.0073396978 |  | 1.829684 | 12.61517
11.466797 | -23.016718 | -0.31707621 | 0.0073412922 |  | 1.831612 | 12.62846
11.566406 | -23.0613 | -0.31715751 | 0.0073397099 |  | 1.83516 | 12.65292
11.666016 | -23.116045 | -0.31721956 | 0.007340312 |  | 1.839516 | 12.68296
11.765625 | -23.160242 | -0.31718644 | 0.0073384284 |  | 1.843033 | 12.70721
11.865234 | -23.199652 | -0.31729582 | 0.007338759 |  | 1.84617 | 12.72883
11.964844 | -23.257505 | -0.31747425 | 0.0073363092 |  | 1.850773 | 12.76057
12.064453 | -23.27791 | -0.31742087 | 0.0073379097 |  | 1.852397 | 12.77177
12.164063 | -23.323803 | -0.31753933 | 0.0073407078 |  | 1.856049 | 12.79695
12.263672 | -23.386009 | -0.31754392 | 0.0073382491 |  | 1.860999 | 12.83108
12.363281 | -23.425072 | -0.31764534 | 0.0073384405 |  | 1.864108 | 12.85251
12.462891 | -23.458206 | -0.31772214 | 0.0073381513 |  | 1.866745 | 12.87069
12.5625 | -23.51046 | -0.31779987 | 0.0073395427 |  | 1.870903 | 12.89936
12.662109 | -23.5394 | -0.3177532 | 0.0073385211 |  | 1.873206 | 12.91524
12.761719 | -23.598888 | -0.31788123 | 0.0073395548 |  | 1.87794 | 12.94788
12.861328 | -23.622429 | -0.31786513 | 0.0073390454 |  | 1.879813 | 12.96079
12.960938 | -23.674061 | -0.31806046 | 0.0073378948 |  | 1.883922 | 12.98912
13.060547 | -23.721973 | -0.31803825 | 0.0073378291 |  | 1.887735 | 13.01541
13.160156 | -23.76388 | -0.31819806 | 0.0073380438 |  | 1.891069 | 13.0384
13.259766 | -23.812325 | -0.31821555 | 0.0073371856 |  | 1.894925 | 13.06498
13.359375 | -23.836115 | -0.31826574 | 0.0073371199 |  | 1.896818 | 13.07803
13.458984 | -23.883541 | -0.31834564 | 0.0073371618 |  | 1.900592 | 13.10406
13.558594 | -23.946947 | -0.31824446 | 0.0073398291 |  | 1.905637 | 13.13884
13.658203 | -23.994761 | -0.31848964 | 0.0073394151 |  | 1.909442 | 13.16508
13.757813 | -24.035145 | -0.3185069 | 0.0073379097 |  | 1.912656 | 13.18724
13.857422 | -24.086708 | -0.31858489 | 0.0073376209 |  | 1.916759 | 13.21553
13.957031 | -24.116806 | -0.318618 | 0.0073382049 |  | 1.919154 | 13.23204
14.056641 | -24.169022 | -0.31882161 | 0.0073381844 |  | 1.92331 | 13.26069
14.15625 | -24.204821 | -0.31879315 | 0.0073380354 |  | 1.926158 | 13.28033
14.255859 | -24.241659 | -0.31886345 | 0.0073376209 |  | 1.92909 | 13.30054
14.355469 | -24.29192 | -0.31892115 | 0.0073378175 |  | 1.93309 | 13.32812
14.455078 | -24.345371 | -0.3190226 | 0.0073388489 |  | 1.937343 | 13.35745
14.554688 | -24.382521 | -0.31903934 | 0.0073390901 |  | 1.940299 | 13.37783
14.654297 | -24.434284 | -0.31907916 | 0.0073378119 |  | 1.944419 | 13.40623
14.753906 | -24.466558 | -0.31912938 | 0.0073381513 |  | 1.946987 | 13.42394
14.853516 | -24.516399 | -0.3192842 | 0.007337084 |  | 1.950953 | 13.45128
14.953125 | -24.545977 | -0.31932139 | 0.0073382705 |  | 1.953307 | 13.46751
15.052734 | -24.586281 | -0.3193633 | 0.0073398883 |  | 1.956514 | 13.48962
15.152344 | -24.636675 | -0.3194873 | 0.007338068 |  | 1.960524 | 13.51727
15.251953 | -24.665619 | -0.31952813 | 0.007339397 |  | 1.962828 | 13.53315
15.351563 | -24.729853 | -0.31949407 | 0.0073359967 |  | 1.967939 | 13.5684
15.451172 | -24.756985 | -0.3196409 | 0.0073390687 |  | 1.970098 | 13.58328
15.550781 | -24.824175 | -0.31977135 | 0.0073359101 |  | 1.975445 | 13.62015
15.650391 | -24.863867 | -0.31971613 | 0.0073368787 |  | 1.978604 | 13.64193
15.75 | -24.894131 | -0.31985965 | 0.0073354836 |  | 1.981012 | 13.65853
15.849609 | -24.969397 | -0.31989673 | 0.0073345336 |  | 1.987001 | 13.69983
15.949219 | -24.995697 | -0.32001495 | 0.0073367059 |  | 1.989094 | 13.71426
16.048828 | -25.046867 | -0.32011721 | 0.0073374952 |  | 1.993166 | 13.74233
16.148438 | -25.069979 | -0.32017061 | 0.0073384582 |  | 1.995006 | 13.75501
16.248047 | -25.129997 | -0.32017475 | 0.0073362202 |  | 1.999782 | 13.78794
16.347656 | -25.182716 | -0.32028994 | 0.0073368605 |  | 2.003977 | 13.81687
16.447266 | -25.221447 | -0.32035667 | 0.0073366165 |  | 2.007059 | 13.83812
16.546875 | -25.268068 | -0.32044125 | 0.0073382882 |  | 2.010769 | 13.8637
16.646484 | -25.301264 | -0.32057238 | 0.0073357732 |  | 2.013411 | 13.88191
16.746094 | -25.351353 | -0.32052881 | 0.007338786 |  | 2.017397 | 13.90939
16.845703 | -25.391745 | -0.32067758 | 0.0073362887 |  | 2.020611 | 13.93155
16.945313 | -25.444281 | -0.32075906 | 0.0073372331 |  | 2.024792 | 13.96038
17.044922 | -25.487467 | -0.32086211 | 0.0073336242 |  | 2.028228 | 13.98407
17.144531 | -25.53495 | -0.32098943 | 0.0073361099 |  | 2.032007 | 14.01013
17.244141 | -25.575594 | -0.32109389 | 0.0073324116 |  | 2.035241 | 14.03243
17.34375 | -25.606901 | -0.32108009 | 0.0073359967 |  | 2.037732 | 14.0496
17.443359 | -25.645056 | -0.32110846 | 0.0073369737 |  | 2.040769 | 14.07054
17.542969 | -25.70636 | -0.32115403 | 0.007334101 |  | 2.045647 | 14.10417
17.642578 | -25.736515 | -0.32123268 | 0.0073380023 |  | 2.048047 | 14.12072
17.742188 | -25.781719 | -0.32133955 | 0.007336908 |  | 2.051644 | 14.14552
17.841797 | -25.830254 | -0.32137322 | 0.0073378058 |  | 2.055506 | 14.17215
17.941406 | -25.878448 | -0.32150993 | 0.0073374035 |  | 2.059341 | 14.19859
18.041016 | -25.924644 | -0.32163838 | 0.0073372275 |  | 2.063018 | 14.22394
18.140625 | -25.957647 | -0.32169819 | 0.0073189735 |  | 2.065644 | 14.24204
18.240234 | -26.006659 | -0.32174763 | 0.0073398408 |  | 2.069544 | 14.26894
18.339844 | -26.050947 | -0.3218295 | 0.0073332069 |  | 2.073068 | 14.29323
18.439453 | -26.086807 | -0.32190615 | 0.0073386701 |  | 2.075922 | 14.31291
18.539063 | -26.136087 | -0.32204729 | 0.0073242248 |  | 2.079844 | 14.33995
18.638672 | -26.173559 | -0.32207659 | 0.0073454888 |  | 2.082826 | 14.36051
18.738281 | -26.225834 | -0.32221982 | 0.0073323962 |  | 2.086986 | 14.38919
18.837891 | -26.252064 | -0.32223901 | 0.0073398235 |  | 2.089073 | 14.40358
18.9375 | -26.30998 | -0.32224566 | 0.0073347031 |  | 2.093682 | 14.43536
19.037109 | -26.358582 | -0.32240015 | 0.0073341397 |  | 2.097549 | 14.46202
19.136719 | -26.393862 | -0.32242772 | 0.0073355767 |  | 2.100357 | 14.48138
19.236328 | -26.428967 | -0.32259089 | 0.0073362375 |  | 2.10315 | 14.50064
19.335938 | -26.489565 | -0.32275805 | 0.0073373229 |  | 2.107973 | 14.53389
19.435547 | -26.545929 | -0.32282776 | 0.0073347418 |  | 2.112458 | 14.56481
19.535156 | -26.577774 | -0.32285017 | 0.0073393765 |  | 2.114992 | 14.58229
19.634766 | -26.612783 | -0.322952 | 0.0073394896 |  | 2.117778 | 14.60149
19.734375 | -26.664665 | -0.32308286 | 0.0073395669 |  | 2.121907 | 14.62996
19.833984 | -26.705463 | -0.32314327 | 0.0073360084 |  | 2.125153 | 14.65234
19.933594 | -26.743073 | -0.32323459 | 0.0073311836 |  | 2.128146 | 14.67298
20.033203 | -26.648432 | -0.32367262 | 0.0073413039 |  | 2.120615 | 14.62105
20.132813 | -26.886349 | -0.32389149 | 0.007335302 |  | 2.139548 | 14.75159
20.232422 | -26.907358 | -0.32407981 | 0.0073467311 |  | 2.14122 | 14.76312
20.332031 | -26.940067 | -0.3241013 | 0.0073369322 |  | 2.143822 | 14.78106
20.431641 | -26.987995 | -0.32423529 | 0.0073377015 |  | 2.147636 | 14.80736
20.53125 | -27.031107 | -0.32433978 | 0.0073358477 |  | 2.151067 | 14.83101
20.630859 | -27.074018 | -0.32441327 | 0.0073380708 |  | 2.154482 | 14.85456
20.730469 | -27.114777 | -0.32452583 | 0.0073361695 |  | 2.157725 | 14.87692
20.830078 | -27.178654 | -0.32469735 | 0.0073333201 |  | 2.162809 | 14.91197
20.929688 | -27.203823 | -0.32484153 | 0.0073388065 |  | 2.164811 | 14.92578
21.029297 | -27.238913 | -0.32484218 | 0.0073433998 |  | 2.167604 | 14.94503
21.128906 | -27.276455 | -0.32499978 | 0.0073240129 |  | 2.170591 | 14.96563
21.228516 | -27.334118 | -0.32506016 | 0.0073481738 |  | 2.17518 | 14.99727
21.328125 | -27.359764 | -0.32524323 | 0.0073225824 |  | 2.177221 | 15.01134
21.427734 | -27.402784 | -0.32523265 | 0.0073420135 |  | 2.180644 | 15.03494
21.527344 | -27.457815 | -0.32537913 | 0.0073434645 |  | 2.185023 | 15.06513
21.626953 | -27.505299 | -0.32550737 | 0.0073307422 |  | 2.188802 | 15.09119
21.726563 | -27.543104 | -0.32563776 | 0.0073435004 |  | 2.191811 | 15.11193
21.826172 | -27.585653 | -0.32576969 | 0.0073310165 |  | 2.195197 | 15.13527
21.925781 | -27.623188 | -0.32594404 | 0.0073400885 |  | 2.198183 | 15.15587
22.025391 | -27.669796 | -0.32602009 | 0.0073331208 |  | 2.201892 | 15.18144
22.125 | -27.708067 | -0.32617941 | 0.0073379548 |  | 2.204938 | 15.20244
22.224609 | -27.741199 | -0.32631791 | 0.0073364554 |  | 2.207574 | 15.22062
22.324219 | -27.791527 | -0.32644561 | 0.0073352959 |  | 2.211579 | 15.24823
22.423828 | -27.844849 | -0.3265391 | 0.0073367357 |  | 2.215823 | 15.27749
22.523438 | -27.884985 | -0.32678491 | 0.0073333415 |  | 2.219017 | 15.29951
22.623047 | -27.900932 | -0.32692221 | 0.0073364493 |  | 2.220286 | 15.30826
22.722656 | -27.958317 | -0.32695019 | 0.007337057 |  | 2.224852 | 15.33974
22.822266 | -27.992859 | -0.32721099 | 0.0073328316 |  | 2.227601 | 15.35869
22.921875 | -28.027874 | -0.32746693 | 0.0073380023 |  | 2.230387 | 15.3779
23.021484 | -28.082376 | -0.32770273 | 0.0073349951 |  | 2.234724 | 15.40781
23.121094 | -28.102064 | -0.32775313 | 0.0073380708 |  | 2.236291 | 15.41861
23.220703 | -28.155764 | -0.32808012 | 0.0073397458 |  | 2.240565 | 15.44807
23.320313 | -28.19603 | -0.32832316 | 0.0073362528 |  | 2.243769 | 15.47017
23.419922 | -28.220224 | -0.32866955 | 0.0073366011 |  | 2.245694 | 15.48344
23.519531 | -28.234011 | -0.32908624 | 0.0073369052 |  | 2.246791 | 15.491
23.619141 | -28.235355 | -0.32941708 | 0.0073415902 |  | 2.246898 | 15.49174
23.71875 | -28.198244 | -0.33004531 | 0.0073366403 |  | 2.243945 | 15.47138
23.818359 | -28.405874 | -0.33253613 | 0.0073378561 |  | 2.260468 | 15.5853
23.917969 | -28.369875 | -0.33350164 | 0.0073370216 |  | 2.257603 | 15.56555
24.017578 | -28.175106 | -0.33461946 | 0.007333261 |  | 2.242104 | 15.45869
24.117188 | -27.025393 | -0.33709699 | 0.0073335497 |  | 2.150612 | 14.82788
24.216797 | -18.539843 | -0.36597481 | 0.0073400498 |  | 1.475354 | 10.17216
24.316406 | -22.920431 | -0.38962686 | 0.0073414799 |  | 1.82395 | 12.57563
24.416016 | -14.098598 | -0.40994138 | 0.0073312367 |  | 1.121931 | 7.735403
24.515625 | -13.737042 | -0.41229767 | 0.0073389825 |  | 1.093159 | 7.53703
24.615234 | -13.347898 | -0.41237134 | 0.0073372601 |  | 1.062192 | 7.32352

## 4x8 HS
CEE 300/TAM 324 Concrete compression tests |  |  |  |  | f'c = | 8.15423 | ksi
2026-04-13 AB2 4x8 HS
Time (s) | Actuator force (kips) | Actuator position (in.) | Extensom- eter displ (in.) | Compres- sive strain, ε | Compressive stress, σ
[5 empty] | (ksi) | (MPa)
0.11230469 | -0.061710574 | -0.20040026 | -9.107589e-06 | 0 | 0.004910771 | 0.03385841
0.21191406 | -0.035314772 | -0.20042032 | -5.7876105e-06 | -5.5332975e-07 | 0.00281026 | 0.01937597
0.31152344 | -0.054798644 | -0.20047021 | -6.049871e-06 | -5.096197e-07 | 0.004360738 | 0.03006608
0.41113281 | -0.055136297 | -0.20046298 | -6.508827e-06 | -4.33127e-07 | 0.004387607 | 0.03025134
0.51074219 | -0.05317577 | -0.20075119 | -4.8279758e-06 | -7.132689e-07 | 0.004231593 | 0.02917567
0.61035156 | -0.07835906 | -0.2013125 | -3.707409e-06 | -9.0003e-07 | 0.006235616 | 0.04299285
0.70996094 | -0.083918355 | -0.2018757 | -3.4749507e-06 | -9.3877305e-07 | 0.006678011 | 0.04604304
0.80957031 | -0.080580749 | -0.20271216 | -5.298853e-06 | -6.347893e-07 | 0.006412412 | 0.04421181
0.90917969 | -0.099851586 | -0.20365049 | -3.1650065e-06 | -9.904304e-07 | 0.007945937 | 0.05478504
1.0087891 | -0.11431295 | -0.20466574 | 4.5895578e-07 | -1.59442413e-06 | 0.009096736 | 0.06271948
1.1083984 | -0.12929364 | -0.20592162 | -3.4213065e-06 | -9.4771375e-07 | 0.01028886 | 0.07093885
1.2080078 | -0.1319785 | -0.20736897 | 2.3841858e-08 | -1.521905143e-06 | 0.01050252 | 0.07241194
1.3076172 | -0.15808605 | -0.20895541 | -4.0948389e-06 | -8.3545835e-07 | 0.01258009 | 0.08673623
1.4072266 | -0.19616084 | -0.21064763 | 8.3446494e-08 | -1.531839249e-06 | 0.01560998 | 0.1076265
1.5068359 | -0.23142266 | -0.2127191 | -5.9723857e-06 | -5.225339e-07 | 0.01841603 | 0.1269734
1.6064453 | -0.25655064 | -0.2147944 | -3.5762785e-08 | -1.511971e-06 | 0.02041565 | 0.1407603
1.7060547 | -0.31095666 | -0.21696605 | -5.0365925e-06 | -6.784994e-07 | 0.02474514 | 0.1706109
1.8056641 | -0.36716318 | -0.2192367 | -6.9916246e-06 | -3.526607e-07 | 0.02921792 | 0.2014495
1.9052734 | -0.42901331 | -0.22166109 | -6.9260595e-06 | -3.6358825e-07 | 0.03413979 | 0.2353845
2.0048828 | -0.50500655 | -0.22406454 | -1.6403199e-05 | 1.215935e-06 | 0.04018714 | 0.2770793
2.1044922 | -0.58323717 | -0.22651486 | -1.7452241e-05 | 1.390775e-06 | 0.04641254 | 0.3200016
2.2041016 | -0.68673658 | -0.22898094 | -2.6255846e-05 | 2.858043e-06 | 0.05464876 | 0.3767881
2.3037109 | -0.77526158 | -0.23159274 | -2.8461218e-05 | 3.225605e-06 | 0.06169336 | 0.4253587
2.4033203 | -0.89159632 | -0.23386262 | -3.8433074e-05 | 4.887581e-06 | 0.07095098 | 0.4891874
2.5029297 | -1.0056146 | -0.23620966 | -5.8221813e-05 | 8.185704e-06 | 0.08002427 | 0.5517452
2.6025391 | -1.1377708 | -0.23828891 | -6.4295535e-05 | 9.197991e-06 | 0.09054092 | 0.6242547
2.7021484 | -1.2567768 | -0.24024229 | -7.3069335e-05 | 1.0660291e-05 | 0.1000111 | 0.689549
2.8017578 | -1.3659189 | -0.24198399 | -7.9679485e-05 | 1.176198e-05 | 0.1086964 | 0.7494315
2.9013672 | -1.4760028 | -0.24358758 | -8.9955327e-05 | 1.3474623e-05 | 0.1174566 | 0.8098306
3.0009766 | -1.5573882 | -0.24502553 | -9.5069408e-05 | 1.432697e-05 | 0.123933 | 0.8544839
3.1005859 | -1.6516045 | -0.24610822 | -0.00011665821 | 1.79251035e-05 | 0.1314305 | 0.9061771
3.2001953 | -1.7430643 | -0.24720603 | -0.00011969209 | 1.843075e-05 | 0.1387086 | 0.9563578
3.2998047 | -1.8005737 | -0.24810132 | -0.00012299418 | 1.89810985e-05 | 0.1432851 | 0.9879112
3.3994141 | -1.870593 | -0.24873023 | -0.00012833475 | 1.98711935e-05 | 0.1488571 | 1.026328
3.4990234 | -1.9103568 | -0.24942976 | -0.00013718009 | 2.134542e-05 | 0.1520214 | 1.048145
3.5986328 | -1.954927 | -0.24987558 | -0.00013591646 | 2.113481e-05 | 0.1555681 | 1.072599
3.6982422 | -1.9960905 | -0.25040933 | -0.00014255047 | 2.224048e-05 | 0.1588438 | 1.095184
3.7978516 | -2.0312557 | -0.25073683 | -0.00014638901 | 2.288024e-05 | 0.1616422 | 1.114478
3.8974609 | -2.0421581 | -0.25107777 | -0.00015111564 | 2.36680085e-05 | 0.1625098 | 1.12046
3.9970703 | -2.0858779 | -0.25131303 | -0.0001573801 | 2.471209e-05 | 0.1659889 | 1.144448
4.0966797 | -2.0985894 | -0.25160789 | -0.00015959739 | 2.50816335e-05 | 0.1670004 | 1.151422
4.1962891 | -2.1221137 | -0.2519148 | -0.00015907286 | 2.499421e-05 | 0.1688724 | 1.164329
4.2958984 | -2.1567714 | -0.25219241 | -0.00016429425 | 2.58644435e-05 | 0.1716304 | 1.183344
4.3955078 | -2.1678641 | -0.25239408 | -0.00016302466 | 2.565285e-05 | 0.1725131 | 1.18943
4.4951172 | -2.1890485 | -0.25258422 | -0.00016492009 | 2.596875e-05 | 0.1741989 | 1.201054
4.5947266 | -2.2061296 | -0.252895 | -0.00016751884 | 2.640188e-05 | 0.1755582 | 1.210425
4.6943359 | -2.2390041 | -0.25312594 | -0.00016723872 | 2.63551885e-05 | 0.1781743 | 1.228462
4.7939453 | -2.2673516 | -0.25346729 | -0.00017365813 | 2.742509e-05 | 0.1804301 | 1.244016
4.8935547 | -2.3017445 | -0.2536858 | -0.00017297863 | 2.731184e-05 | 0.183167 | 1.262886
4.9931641 | -2.3244753 | -0.25396922 | -0.00017672777 | 2.79367e-05 | 0.1849759 | 1.275358
5.0927734 | -2.3586988 | -0.25435707 | -0.0001792252 | 2.835294e-05 | 0.1876993 | 1.294135
5.1923828 | -2.3845479 | -0.25459996 | -0.00018336176 | 2.904236e-05 | 0.1897563 | 1.308317
5.2919922 | -2.4249032 | -0.2547611 | -0.00018500088 | 2.93155485e-05 | 0.1929677 | 1.330459
5.3916016 | -2.4635489 | -0.25528514 | -0.00018785 | 2.97904e-05 | 0.196043 | 1.351662
5.4912109 | -2.4891233 | -0.25556165 | -0.00019178986 | 3.044705e-05 | 0.1980781 | 1.365694
5.5908203 | -2.5422907 | -0.25597534 | -0.00019559861 | 3.108184e-05 | 0.2023091 | 1.394865
5.6904297 | -2.5547128 | -0.25620165 | -0.00019812584 | 3.150304e-05 | 0.2032976 | 1.401681
5.7900391 | -2.6047585 | -0.25660309 | -0.00019810795 | 3.150006e-05 | 0.2072801 | 1.429139
5.8896484 | -2.640389 | -0.25703931 | -0.00020469427 | 3.259778e-05 | 0.2101155 | 1.448688
5.9892578 | -2.6843932 | -0.25720757 | -0.00020546316 | 3.27259285e-05 | 0.2136172 | 1.472832
6.0888672 | -2.7208982 | -0.25755781 | -0.00021083951 | 3.362199e-05 | 0.2165222 | 1.492861
6.1884766 | -2.7708168 | -0.25792056 | -0.00021564959 | 3.442367e-05 | 0.2204946 | 1.520249
6.2880859 | -2.7956462 | -0.25828317 | -0.00021570921 | 3.44336035e-05 | 0.2224705 | 1.533872
6.3876953 | -2.8637507 | -0.25863722 | -0.00022345185 | 3.57240435e-05 | 0.22789 | 1.571239
6.4873047 | -2.8965881 | -0.25890133 | -0.00022563935 | 3.608863e-05 | 0.2305032 | 1.589256
6.5869141 | -2.9309242 | -0.25920251 | -0.00023044347 | 3.68893135e-05 | 0.2332355 | 1.608095
6.6865234 | -2.9795578 | -0.25963426 | -0.00023425221 | 3.75241035e-05 | 0.2371057 | 1.634778
6.7861328 | -3.0168986 | -0.25997022 | -0.00023616551 | 3.784299e-05 | 0.2400772 | 1.655266
6.8857422 | -3.0658183 | -0.26025486 | -0.00024021267 | 3.85175135e-05 | 0.2439701 | 1.682106
6.9853516 | -3.1215913 | -0.26068461 | -0.00024101138 | 3.865063e-05 | 0.2484083 | 1.712707
7.0849609 | -3.1466157 | -0.260995 | -0.00025168658 | 4.042983e-05 | 0.2503997 | 1.726437
7.1845703 | -3.2037711 | -0.26132634 | -0.00025132298 | 4.036923e-05 | 0.254948 | 1.757796
7.2841797 | -3.2478726 | -0.26172426 | -0.00026328562 | 4.236301e-05 | 0.2584575 | 1.781993
7.3837891 | -3.2952499 | -0.26196104 | -0.00026014447 | 4.183948e-05 | 0.2622277 | 1.807987
7.4833984 | -3.3371668 | -0.26234743 | -0.00027033687 | 4.35382135e-05 | 0.2655633 | 1.830986
7.5830078 | -3.3873377 | -0.26255813 | -0.00027445552 | 4.422466e-05 | 0.2695558 | 1.858513
7.6826172 | -3.4327929 | -0.26287314 | -0.00028035641 | 4.520814e-05 | 0.273173 | 1.883452
7.7822266 | -3.4641116 | -0.26318389 | -0.00028600096 | 4.61489e-05 | 0.2756652 | 1.900636
7.8818359 | -3.5036025 | -0.26350802 | -0.00028645396 | 4.62244e-05 | 0.2788078 | 1.922303
7.9814453 | -3.5562484 | -0.26386079 | -0.00029618145 | 4.78456435e-05 | 0.2829973 | 1.951188
8.0810547 | -3.6127658 | -0.26413703 | -0.00029821991 | 4.818539e-05 | 0.2874948 | 1.982197
8.1806641 | -3.6502142 | -0.26435965 | -0.00030307172 | 4.899402e-05 | 0.2904748 | 2.002744
8.2802734 | -3.7025397 | -0.26463872 | -0.00030701159 | 4.965067e-05 | 0.2946387 | 2.031453
8.3798828 | -3.7372386 | -0.26490861 | -0.00031355617 | 5.074143e-05 | 0.2974 | 2.050491
8.4794922 | -3.7860429 | -0.26508746 | -0.00031958221 | 5.174577e-05 | 0.3012837 | 2.077268
8.5791016 | -3.8397882 | -0.26540461 | -0.00032150149 | 5.206565e-05 | 0.3055606 | 2.106756
8.6787109 | -3.8566487 | -0.26556206 | -0.00032279489 | 5.228122e-05 | 0.3069024 | 2.116007
8.7783203 | -3.9077084 | -0.26596144 | -0.0003280103 | 5.315045e-05 | 0.3109656 | 2.144022
8.8779297 | -3.9475043 | -0.26620466 | -0.00033242107 | 5.388558e-05 | 0.3141324 | 2.165856
8.9775391 | -4.0056214 | -0.26646084 | -0.000334996 | 5.431474e-05 | 0.3187572 | 2.197743
9.0771484 | -4.0399361 | -0.26667622 | -0.00034047363 | 5.52276735e-05 | 0.3214879 | 2.21657
9.1767578 | -4.0885091 | -0.26686198 | -0.00034555196 | 5.607406e-05 | 0.3253532 | 2.243221
9.2763672 | -4.1169586 | -0.26709539 | -0.00034809706 | 5.649825e-05 | 0.3276172 | 2.25883
9.3759766 | -4.1638656 | -0.26732698 | -0.00035333633 | 5.737146e-05 | 0.3313499 | 2.284566
9.4755859 | -4.224647 | -0.26760677 | -0.000356704 | 5.793274e-05 | 0.3361867 | 2.317915
9.5751953 | -4.264112 | -0.26779318 | -0.00036680695 | 5.961656e-05 | 0.3393273 | 2.339568
9.6748047 | -4.30235 | -0.26802644 | -0.00036711097 | 5.966723e-05 | 0.3423701 | 2.360548
9.7744141 | -4.3484664 | -0.2682409 | -0.00037521124 | 6.101728e-05 | 0.34604 | 2.38585
9.8740234 | -4.4086161 | -0.2684713 | -0.00037447808 | 6.089508e-05 | 0.3508265 | 2.418852
9.9736328 | -4.4470916 | -0.26868418 | -0.00038217305 | 6.217758e-05 | 0.3538883 | 2.439962
10.073242 | -4.4816346 | -0.26877743 | -0.00038680434 | 6.29494585e-05 | 0.3566371 | 2.458915
10.172852 | -4.5303168 | -0.26905027 | -0.00038995742 | 6.347497e-05 | 0.3605112 | 2.485625
10.272461 | -4.5688562 | -0.2692197 | -0.00039461849 | 6.425182e-05 | 0.363578 | 2.50677
10.37207 | -4.6053348 | -0.26944262 | -0.00040077567 | 6.52780135e-05 | 0.3664809 | 2.526785
10.47168 | -4.65734 | -0.26973176 | -0.00040532349 | 6.60359835e-05 | 0.3706193 | 2.555318
10.571289 | -4.687346 | -0.26984522 | -0.00040978193 | 6.677906e-05 | 0.3730071 | 2.571781
10.670898 | -4.718585 | -0.27002302 | -0.00041229129 | 6.71972835e-05 | 0.3754931 | 2.588921
10.770508 | -4.7690077 | -0.27019852 | -0.00041688085 | 6.796221e-05 | 0.3795056 | 2.616586
10.870117 | -4.8200679 | -0.27039501 | -0.00042036769 | 6.854335e-05 | 0.3835688 | 2.644601
10.969727 | -4.8680305 | -0.27071276 | -0.00042908191 | 6.999572e-05 | 0.3873856 | 2.670916
11.069336 | -4.9101496 | -0.27075973 | -0.00043106079 | 7.03255335e-05 | 0.3907373 | 2.694026
11.168945 | -4.946156 | -0.2709977 | -0.00043525695 | 7.10248935e-05 | 0.3936026 | 2.713781
11.268555 | -5.0069804 | -0.27119836 | -0.00044257639 | 7.22448e-05 | 0.3984428 | 2.747153
11.368164 | -5.0444665 | -0.27132654 | -0.00044497251 | 7.26441535e-05 | 0.4014259 | 2.767721
11.467773 | -5.0895953 | -0.27153718 | -0.00045054554 | 7.357299e-05 | 0.4050171 | 2.792481
11.567383 | -5.1210523 | -0.2717379 | -0.00045418143 | 7.41789735e-05 | 0.4075204 | 2.809741
11.666992 | -5.1641855 | -0.27185667 | -0.00046117304 | 7.534424e-05 | 0.4109528 | 2.833406
11.766602 | -5.2100554 | -0.27209869 | -0.00046655536 | 7.62413e-05 | 0.414603 | 2.858573
11.866211 | -5.2566814 | -0.27223176 | -0.00047301053 | 7.731716e-05 | 0.4183134 | 2.884155
11.96582 | -5.2929125 | -0.27242172 | -0.00047345756 | 7.739166e-05 | 0.4211966 | 2.904034
12.06543 | -5.3486786 | -0.27255768 | -0.00048123003 | 7.86870735e-05 | 0.4256343 | 2.934631
12.165039 | -5.3900533 | -0.27270037 | -0.00048704149 | 7.965565e-05 | 0.4289268 | 2.957332
12.264648 | -5.4326634 | -0.2729618 | -0.00049091579 | 8.030137e-05 | 0.4323176 | 2.980711
12.364258 | -5.4745574 | -0.27308813 | -0.00049448607 | 8.08964135e-05 | 0.4356514 | 3.003696
12.463867 | -5.527328 | -0.27330858 | -0.00049951073 | 8.173386e-05 | 0.4398508 | 3.03265
12.563477 | -5.5738297 | -0.27336898 | -0.00050238369 | 8.22126835e-05 | 0.4435513 | 3.058164
12.663086 | -5.6096239 | -0.27348936 | -0.00050602556 | 8.281966e-05 | 0.4463997 | 3.077803
12.762695 | -5.6573267 | -0.27370256 | -0.00051267148 | 8.392732e-05 | 0.4501958 | 3.103975
12.862305 | -5.7099314 | -0.27388987 | -0.0005163789 | 8.45452185e-05 | 0.4543819 | 3.132838
12.961914 | -5.7502456 | -0.27411553 | -0.00051888224 | 8.496244e-05 | 0.45759 | 3.154957
13.061523 | -5.7886548 | -0.27427393 | -0.00052701234 | 8.63174585e-05 | 0.4606465 | 3.17603
13.161133 | -5.829648 | -0.27440825 | -0.00052923558 | 8.66879985e-05 | 0.4639086 | 3.198522
13.260742 | -5.8842406 | -0.27454743 | -0.00053358078 | 8.74121985e-05 | 0.468253 | 3.228475
13.360352 | -5.9204683 | -0.27458525 | -0.00053977373 | 8.844436e-05 | 0.4711359 | 3.248352
13.459961 | -5.9502983 | -0.27479148 | -0.00054196717 | 8.880993e-05 | 0.4735097 | 3.264719
13.55957 | -6.0079536 | -0.27492335 | -0.00054840447 | 8.98828135e-05 | 0.4780978 | 3.296352
13.65918 | -6.0520396 | -0.27502257 | -0.00055016874 | 9.01768585e-05 | 0.481606 | 3.32054
13.758789 | -6.083487 | -0.275204 | -0.00056015846 | 9.184181e-05 | 0.4841085 | 3.337794
13.858398 | -6.1286631 | -0.27546018 | -0.0005620718 | 9.21607e-05 | 0.4877035 | 3.362581
13.958008 | -6.170567 | -0.27548862 | -0.00056832429 | 9.32027835e-05 | 0.4910381 | 3.385572
14.057617 | -6.2212629 | -0.27560592 | -0.00056999922 | 9.34819385e-05 | 0.4950724 | 3.413387
14.157227 | -6.2606058 | -0.27575177 | -0.00057538151 | 9.437899e-05 | 0.4982032 | 3.434973
14.256836 | -6.3054261 | -0.2759006 | -0.00057836174 | 9.487569e-05 | 0.5017699 | 3.459565
14.356445 | -6.3517022 | -0.27605802 | -0.00058400631 | 9.58164535e-05 | 0.5054524 | 3.484955
14.456055 | -6.3998909 | -0.27615747 | -0.00058553217 | 9.60707635e-05 | 0.5092871 | 3.511394
14.555664 | -6.4341912 | -0.2762574 | -0.00059362646 | 9.741981e-05 | 0.5120167 | 3.530213
14.655273 | -6.4767857 | -0.27652723 | -0.00059934257 | 9.83725e-05 | 0.5154062 | 3.553584
14.754883 | -6.5310245 | -0.27661094 | -0.00060372351 | 9.91026535e-05 | 0.5197224 | 3.583343
14.854492 | -6.5708957 | -0.27666408 | -0.00060924888 | 0.0001000235485 | 0.5228953 | 3.605218
14.954102 | -6.611372 | -0.27687475 | -0.0006120145 | 0.0001004845 | 0.5261163 | 3.627426
15.053711 | -6.6623497 | -0.276963 | -0.00061822537 | 0.0001015196 | 0.5301729 | 3.655396
15.15332 | -6.6881919 | -0.27713171 | -0.0006192982 | 0.0001016984 | 0.5322294 | 3.669575
15.25293 | -6.7514367 | -0.2772148 | -0.00062507385 | 0.0001026610435 | 0.5372623 | 3.704275
15.352539 | -6.7847252 | -0.27738976 | -0.00063251849 | 0.0001039018 | 0.5399113 | 3.722539
15.452148 | -6.8302107 | -0.27746707 | -0.00063362712 | 0.0001040865885 | 0.5435309 | 3.747495
15.551758 | -6.8809934 | -0.27760088 | -0.00064046978 | 0.000105227 | 0.5475721 | 3.775358
15.651367 | -6.9155092 | -0.2777364 | -0.00064522622 | 0.0001060198 | 0.5503187 | 3.794296
15.750977 | -6.9603744 | -0.27783406 | -0.0006466746 | 0.0001062611685 | 0.553889 | 3.818912
15.850586 | -7.0040927 | -0.27792472 | -0.00065378542 | 0.0001074463 | 0.557368 | 3.842898
15.950195 | -7.0491738 | -0.27809337 | -0.00065634848 | 0.0001078735 | 0.5609554 | 3.867633
16.049805 | -7.09901 | -0.2781364 | -0.00066133734 | 0.0001087049585 | 0.5649213 | 3.894976
16.149414 | -7.1428995 | -0.27821615 | -0.00066397194 | 0.0001091440585 | 0.5684139 | 3.919057
16.249023 | -7.1793427 | -0.27840331 | -0.00067111844 | 0.0001103351 | 0.5713139 | 3.939052
16.348633 | -7.2328887 | -0.27864572 | -0.000673312 | 0.0001107007 | 0.575575 | 3.968431
16.448242 | -7.2648706 | -0.27857107 | -0.00067870616 | 0.0001115998 | 0.57812 | 3.985978
16.547852 | -7.3053403 | -0.27877381 | -0.00068454148 | 0.0001125723 | 0.5813405 | 4.008182
16.647461 | -7.3394198 | -0.27890158 | -0.00068913697 | 0.0001133382 | 0.5840525 | 4.02688
16.74707 | -7.4065819 | -0.27903992 | -0.00069358945 | 0.0001140803 | 0.5893971 | 4.06373
16.84668 | -7.4411526 | -0.27902073 | -0.00069756509 | 0.0001147429 | 0.5921481 | 4.082698
16.946289 | -7.5000029 | -0.27931505 | -0.00070158247 | 0.0001154125 | 0.5968313 | 4.114987
17.045898 | -7.5424728 | -0.27932858 | -0.0007096171 | 0.0001167516 | 0.6002109 | 4.138288
17.145508 | -7.5814404 | -0.27949864 | -0.00071341993 | 0.0001173854 | 0.6033119 | 4.159669
17.245117 | -7.6315651 | -0.2795592 | -0.00071854587 | 0.0001182397135 | 0.6073007 | 4.18717
17.344727 | -7.6594267 | -0.27970234 | -0.00072172878 | 0.0001187701985 | 0.6095178 | 4.202457
17.444336 | -7.7018733 | -0.2797735 | -0.00072639581 | 0.000119548 | 0.6128956 | 4.225746
17.543945 | -7.754293 | -0.27994484 | -0.00073001382 | 0.0001201510385 | 0.617067 | 4.254507
17.643555 | -7.7854815 | -0.28001687 | -0.0007357538 | 0.0001211077 | 0.6195489 | 4.271619
17.743164 | -7.8391657 | -0.28012106 | -0.00074040884 | 0.0001218835 | 0.623821 | 4.301073
17.842773 | -7.8807917 | -0.28024229 | -0.00074499846 | 0.0001226484785 | 0.6271335 | 4.323912
17.942383 | -7.9248352 | -0.28025341 | -0.00074852706 | 0.0001232365785 | 0.6306383 | 4.348077
18.041992 | -7.9625874 | -0.28039756 | -0.00075661542 | 0.0001245846385 | 0.6336426 | 4.368791
18.141602 | -8.0134039 | -0.28050342 | -0.00075791479 | 0.0001248012 | 0.6376864 | 4.396672
18.241211 | -8.0573444 | -0.28072914 | -0.00076270697 | 0.0001255999 | 0.6411831 | 4.42078
18.34082 | -8.1058969 | -0.2807124 | -0.00076701044 | 0.0001263171 | 0.6450468 | 4.447419
18.44043 | -8.1494675 | -0.280873 | -0.00077307818 | 0.0001273284 | 0.648514 | 4.471325
18.540039 | -8.1825657 | -0.28093484 | -0.00077943207 | 0.0001283874135 | 0.6511479 | 4.489485
18.639648 | -8.2393103 | -0.28103614 | -0.00077933073 | 0.0001283705235 | 0.6556635 | 4.520619
18.739258 | -8.2841091 | -0.28110585 | -0.00078662636 | 0.0001295865 | 0.6592285 | 4.545198
18.838867 | -8.3330717 | -0.28122306 | -0.00078958267 | 0.0001300792 | 0.6631248 | 4.572062
18.938477 | -8.3597584 | -0.2812725 | -0.00079924462 | 0.0001316895 | 0.6652484 | 4.586704
19.038086 | -8.4117174 | -0.28148529 | -0.00079771876 | 0.0001314352 | 0.6693832 | 4.615212
19.137695 | -8.4462128 | -0.28157488 | -0.00080982444 | 0.0001334528085 | 0.6721283 | 4.634139
19.237305 | -8.502717 | -0.28162998 | -0.00081257819 | 0.0001339118 | 0.6766247 | 4.665141
19.336914 | -8.5316935 | -0.28170973 | -0.00081834797 | 0.0001348734 | 0.6789306 | 4.681039
19.436523 | -8.5819511 | -0.2818175 | -0.00082176324 | 0.0001354426085 | 0.68293 | 4.708614
19.536133 | -8.6216888 | -0.2818332 | -0.000826478 | 0.0001362284 | 0.6860922 | 4.730416
19.635742 | -8.6854925 | -0.28200766 | -0.00083259342 | 0.0001372476385 | 0.6911695 | 4.765423
19.735352 | -8.7045212 | -0.28210267 | -0.00083417294 | 0.0001375109 | 0.6926838 | 4.775863
19.834961 | -8.762085 | -0.28217587 | -0.00084168906 | 0.0001387635785 | 0.6972646 | 4.807447
19.93457 | -8.7999163 | -0.28223214 | -0.00084463955 | 0.0001392553 | 0.7002751 | 4.828203
20.03418 | -8.8496494 | -0.28235316 | -0.00085107679 | 0.0001403282 | 0.7042327 | 4.85549
20.133789 | -8.8714085 | -0.28239545 | -0.00085372926 | 0.0001407702785 | 0.7059643 | 4.867429
20.233398 | -8.9335203 | -0.28254762 | -0.00085842604 | 0.0001415531 | 0.710907 | 4.901507
20.333008 | -8.9739933 | -0.28263044 | -0.00086837413 | 0.0001432111 | 0.7141277 | 4.923713
20.432617 | -9.0222864 | -0.28272831 | -0.00087100262 | 0.0001436492 | 0.7179707 | 4.95021
20.532227 | -9.071723 | -0.2828173 | -0.00087407226 | 0.0001441607785 | 0.7219048 | 4.977334
20.631836 | -9.0944223 | -0.2828587 | -0.00087925792 | 0.0001450251 | 0.7237111 | 4.989788
20.731445 | -9.1656523 | -0.28292933 | -0.00088613626 | 0.0001461714 | 0.7293794 | 5.02887
20.831055 | -9.1952896 | -0.28302723 | -0.00089219213 | 0.0001471808 | 0.7317379 | 5.045131
20.930664 | -9.2318468 | -0.28311831 | -0.00089486834 | 0.0001476268 | 0.734647 | 5.065188
21.030273 | -9.2731819 | -0.28329268 | -0.0009009004 | 0.0001486321 | 0.7379364 | 5.087867
21.129883 | -9.3260708 | -0.28326848 | -0.00090531108 | 0.0001493672485 | 0.7421451 | 5.116886
21.229492 | -9.3706207 | -0.28327248 | -0.00090968009 | 0.0001500954 | 0.7456903 | 5.141329
21.329102 | -9.4240856 | -0.28344685 | -0.00091376301 | 0.0001507759035 | 0.7499449 | 5.170663
21.428711 | -9.463728 | -0.2834928 | -0.00091972941 | 0.0001517703035 | 0.7530995 | 5.192413
21.52832 | -9.5215893 | -0.28362745 | -0.00092630979 | 0.0001528670335 | 0.757704 | 5.22416
21.62793 | -9.5579853 | -0.28369346 | -0.00093026756 | 0.0001535267 | 0.7606003 | 5.244129
21.727539 | -9.6040134 | -0.28379175 | -0.0009372413 | 0.000154689 | 0.7642631 | 5.269383
21.827148 | -9.6383991 | -0.28390124 | -0.00093982811 | 0.0001551201 | 0.7669994 | 5.288249
21.926758 | -9.6813583 | -0.28387883 | -0.00094839931 | 0.0001565486 | 0.770418 | 5.311819
22.026367 | -9.7222443 | -0.28402632 | -0.00095075963 | 0.000156942 | 0.7736716 | 5.334252
22.125977 | -9.7579308 | -0.28405955 | -0.00095500349 | 0.0001576493 | 0.7765115 | 5.353832
22.225586 | -9.8119192 | -0.28415748 | -0.00095953938 | 0.0001584052985 | 0.7808077 | 5.383454
22.325195 | -9.8561468 | -0.28421986 | -0.0009671271 | 0.0001596699185 | 0.7843272 | 5.40772
22.424805 | -9.8812447 | -0.28426823 | -0.00097030995 | 0.0001602003935 | 0.7863245 | 5.42149
22.524414 | -9.9291916 | -0.28436145 | -0.00097429153 | 0.000160864 | 0.79014 | 5.447797
22.624023 | -9.9922667 | -0.28439942 | -0.00098025193 | 0.0001618574 | 0.7951593 | 5.482404
22.723633 | -10.021369 | -0.28455794 | -0.00098634954 | 0.0001628736585 | 0.7974752 | 5.498371
22.823242 | -10.06271 | -0.28453642 | -0.00099280477 | 0.0001639495 | 0.800765 | 5.521054
22.922852 | -10.122568 | -0.28465179 | -0.00099442597 | 0.0001642197 | 0.8055284 | 5.553896
23.022461 | -10.163086 | -0.28468484 | -0.00099896186 | 0.0001649757 | 0.8087527 | 5.576126
23.12207 | -10.20187 | -0.2847729 | -0.0010033966 | 0.0001657148 | 0.811839 | 5.597406
23.22168 | -10.257829 | -0.28484857 | -0.0010090411 | 0.0001666556 | 0.8162921 | 5.628109
23.321289 | -10.298645 | -0.2849834 | -0.0010143518 | 0.0001675407 | 0.8195401 | 5.650503
23.420898 | -10.33954 | -0.28514475 | -0.001018244 | 0.0001681894 | 0.8227945 | 5.67294
23.520508 | -10.38699 | -0.28505024 | -0.0010242879 | 0.0001691967185 | 0.8265704 | 5.698975
23.620117 | -10.412216 | -0.28519243 | -0.0010255753 | 0.0001694113 | 0.8285778 | 5.712815
23.719727 | -10.451173 | -0.28524935 | -0.0010337591 | 0.0001707753 | 0.8316779 | 5.73419
23.819336 | -10.488561 | -0.28522089 | -0.0010379493 | 0.0001714736185 | 0.8346532 | 5.754703
23.918945 | -10.551853 | -0.28538194 | -0.0010413766 | 0.0001720448 | 0.8396898 | 5.789429
24.018555 | -10.60742 | -0.28531685 | -0.001047498 | 0.0001730650685 | 0.8441117 | 5.819917
24.118164 | -10.649364 | -0.28546968 | -0.0010531425 | 0.0001740058185 | 0.8474495 | 5.84293
24.217773 | -10.675715 | -0.28554213 | -0.00105623 | 0.0001745204 | 0.8495464 | 5.857388
24.317383 | -10.733212 | -0.28566501 | -0.0010614455 | 0.0001753897 | 0.8541219 | 5.888934
24.416992 | -10.771849 | -0.28569493 | -0.0010673702 | 0.0001763771 | 0.8571965 | 5.910133
24.516602 | -10.814812 | -0.28575581 | -0.0010725796 | 0.0001772453 | 0.8606154 | 5.933705
24.616211 | -10.870146 | -0.28585619 | -0.0010773658 | 0.000178043 | 0.8650187 | 5.964065
24.71582 | -10.916759 | -0.28580451 | -0.0010816157 | 0.0001787514 | 0.8687281 | 5.98964
24.81543 | -10.945951 | -0.2858381 | -0.0010846674 | 0.0001792599685 | 0.8710511 | 6.005657
24.915039 | -10.995164 | -0.28605285 | -0.0010913194 | 0.0001803686 | 0.8749674 | 6.032658
25.014648 | -11.025806 | -0.28608462 | -0.0010939777 | 0.0001808117 | 0.8774058 | 6.04947
25.114258 | -11.088485 | -0.28610578 | -0.0011003553 | 0.0001818746185 | 0.8823936 | 6.08386
25.213867 | -11.121033 | -0.28617221 | -0.0011082828 | 0.0001831958685 | 0.8849837 | 6.101718
25.313477 | -11.171021 | -0.2862021 | -0.001109922 | 0.0001834690685 | 0.8889616 | 6.129145
25.413086 | -11.212241 | -0.28634077 | -0.0011172175 | 0.000184685 | 0.8922418 | 6.151761
25.512695 | -11.261168 | -0.28644481 | -0.0011217355 | 0.000185438 | 0.8961353 | 6.178605
25.612305 | -11.28436 | -0.28637049 | -0.0011292339 | 0.0001866877185 | 0.8979808 | 6.19133
25.711914 | -11.345375 | -0.28652972 | -0.0011320472 | 0.0001871566 | 0.9028363 | 6.224807
25.811523 | -11.374355 | -0.28656924 | -0.0011381446 | 0.0001881728 | 0.9051424 | 6.240707
25.911133 | -11.422439 | -0.28663611 | -0.0011444866 | 0.0001892298 | 0.9089688 | 6.267089
26.010742 | -11.477086 | -0.28667986 | -0.0011465192 | 0.0001895686 | 0.9133175 | 6.297072
26.110352 | -11.524295 | -0.28670952 | -0.0011550486 | 0.0001909901685 | 0.9170743 | 6.322974
26.209961 | -11.562421 | -0.2867474 | -0.0011567592 | 0.0001912752685 | 0.9201082 | 6.343892
26.30957 | -11.602855 | -0.28688321 | -0.0011598229 | 0.0001917859 | 0.9233259 | 6.366077
26.40918 | -11.639095 | -0.28684863 | -0.0011690735 | 0.0001933277 | 0.9262098 | 6.38596
26.508789 | -11.688291 | -0.2868816 | -0.0011726677 | 0.0001939267 | 0.9301246 | 6.412953
26.608398 | -11.739227 | -0.28699353 | -0.0011770903 | 0.0001946638 | 0.934178 | 6.440899
26.708008 | -11.769704 | -0.28704357 | -0.0011820793 | 0.0001954953 | 0.9366033 | 6.457621
26.807617 | -11.834672 | -0.28711301 | -0.0011882901 | 0.0001965304185 | 0.9417733 | 6.493267
26.907227 | -11.870007 | -0.28722137 | -0.0011921108 | 0.0001971672 | 0.9445851 | 6.512654
27.006836 | -11.911227 | -0.287276 | -0.0011959851 | 0.0001978129185 | 0.9478653 | 6.53527
27.106445 | -11.937695 | -0.28733686 | -0.001201427 | 0.0001987199 | 0.9499716 | 6.549792
27.206055 | -12.00415 | -0.28734416 | -0.0012047708 | 0.0001992772 | 0.9552599 | 6.586253
27.305664 | -12.043802 | -0.28747553 | -0.0012118698 | 0.0002004603685 | 0.9584153 | 6.608009
27.405273 | -12.086957 | -0.28745243 | -0.0012151421 | 0.0002010058 | 0.9618495 | 6.631686
27.504883 | -12.12859 | -0.28757581 | -0.0012212812 | 0.0002020289 | 0.9651625 | 6.654529
27.604492 | -12.201902 | -0.28749841 | -0.0012275934 | 0.0002030809685 | 0.9709965 | 6.694753
27.704102 | -12.206285 | -0.28766879 | -0.0012301385 | 0.0002035052 | 0.9713453 | 6.697158
27.803711 | -12.266214 | -0.28762996 | -0.0012363493 | 0.0002045403 | 0.9761143 | 6.730038
27.90332 | -12.289984 | -0.28776276 | -0.0012404561 | 0.0002052248 | 0.9780059 | 6.74308
28.00293 | -12.331912 | -0.2877287 | -0.0012460232 | 0.0002061526 | 0.9813424 | 6.766085
28.102539 | -12.385619 | -0.28786004 | -0.0012482285 | 0.0002065202 | 0.9856162 | 6.795552
28.202148 | -12.436653 | -0.28789204 | -0.001256323 | 0.0002078692 | 0.9896774 | 6.823552
28.301758 | -12.473189 | -0.2879141 | -0.0012594401 | 0.0002083888 | 0.9925848 | 6.843598
28.401367 | -12.525771 | -0.28791484 | -0.0012660919 | 0.0002094974 | 0.9967692 | 6.872448
28.500977 | -12.553592 | -0.28806567 | -0.0012673914 | 0.0002097139685 | 0.9989831 | 6.887713
28.600586 | -12.608116 | -0.28806147 | -0.0012746096 | 0.000210917 | 1.003322 | 6.917628
28.700195 | -12.65429 | -0.28818482 | -0.0012780308 | 0.0002114872 | 1.006996 | 6.942962
28.799805 | -12.712987 | -0.28820655 | -0.0012824655 | 0.0002122263185 | 1.011667 | 6.975167
28.899414 | -12.749614 | -0.28822234 | -0.001292932 | 0.0002139707 | 1.014582 | 6.995263
28.999023 | -12.795972 | -0.28832185 | -0.0012948811 | 0.0002142956 | 1.018271 | 7.020698
29.098633 | -12.838168 | -0.28837657 | -0.0013010264 | 0.0002153198 | 1.021629 | 7.043849
29.198242 | -12.865543 | -0.28835073 | -0.0013048291 | 0.0002159536 | 1.023807 | 7.058869
29.297852 | -12.926785 | -0.28843045 | -0.0013112664 | 0.0002170264685 | 1.028681 | 7.09247
29.397461 | -12.960009 | -0.28839585 | -0.0013142764 | 0.0002175281 | 1.031325 | 7.110699
29.49707 | -13.008882 | -0.28861171 | -0.0013181746 | 0.0002181778 | 1.035214 | 7.137514
29.59668 | -13.042771 | -0.28860861 | -0.0013260841 | 0.0002194961 | 1.037911 | 7.156108
29.696289 | -13.107975 | -0.28867614 | -0.0013287902 | 0.0002199471 | 1.0431 | 7.191883
29.795898 | -13.125905 | -0.28877881 | -0.0013349295 | 0.0002209703185 | 1.044526 | 7.201721
29.895508 | -13.176105 | -0.28876242 | -0.0013375462 | 0.0002214064 | 1.048521 | 7.229264
29.995117 | -13.23588 | -0.2887738 | -0.001344788 | 0.0002226134 | 1.053278 | 7.26206
30.094727 | -13.277039 | -0.28896785 | -0.0013492106 | 0.0002233505 | 1.056553 | 7.284642
30.194336 | -13.317792 | -0.28891855 | -0.0013557911 | 0.0002244473 | 1.059796 | 7.307002
30.293945 | -13.358054 | -0.28896314 | -0.0013611614 | 0.0002253423 | 1.063 | 7.329093
30.393555 | -13.399513 | -0.28895107 | -0.0013656259 | 0.0002260864 | 1.066299 | 7.35184
30.493164 | -13.448931 | -0.28908223 | -0.0013707399 | 0.0002269387185 | 1.070232 | 7.378954
30.592773 | -13.496623 | -0.28912657 | -0.0013788937 | 0.0002282977 | 1.074027 | 7.40512
30.692383 | -13.531898 | -0.28915918 | -0.0013790607 | 0.0002283255185 | 1.076834 | 7.424475
30.791992 | -13.58872 | -0.28933355 | -0.0013819874 | 0.0002288133 | 1.081356 | 7.455651
30.891602 | -13.642408 | -0.28919178 | -0.0013902426 | 0.0002301891685 | 1.085628 | 7.485108
30.991211 | -13.656499 | -0.28932571 | -0.001393342 | 0.0002307057 | 1.08675 | 7.492839
31.09082 | -13.698848 | -0.28940094 | -0.0014005125 | 0.0002319008185 | 1.09012 | 7.516074
31.19043 | -13.747189 | -0.28940743 | -0.0014047086 | 0.0002326001685 | 1.093967 | 7.542597
31.290039 | -13.795443 | -0.28944799 | -0.001408547 | 0.0002332399 | 1.097806 | 7.569072
31.389648 | -13.839113 | -0.28956416 | -0.0014167129 | 0.0002346009 | 1.101282 | 7.593033
31.489258 | -13.891293 | -0.28946701 | -0.0014206946 | 0.0002352645 | 1.105434 | 7.621662
31.588867 | -13.924068 | -0.28959879 | -0.0014249504 | 0.0002359738 | 1.108042 | 7.639644
31.688477 | -13.974421 | -0.28964406 | -0.0014300942 | 0.0002368311 | 1.112049 | 7.667271
31.788086 | -14.022939 | -0.28971392 | -0.001435107 | 0.0002376665685 | 1.11591 | 7.693891
31.887695 | -14.068707 | -0.28979918 | -0.0014408588 | 0.0002386252 | 1.119552 | 7.719003
31.987305 | -14.099119 | -0.28978863 | -0.0014467001 | 0.0002395988 | 1.121972 | 7.735689
32.086914 | -14.141074 | -0.28983057 | -0.0014489532 | 0.0002399742685 | 1.125311 | 7.758708
32.186523 | -14.183738 | -0.28986877 | -0.0014523686 | 0.0002405435 | 1.128706 | 7.782116
32.286133 | -14.232902 | -0.28991637 | -0.0014608501 | 0.0002419571 | 1.132618 | 7.809091
32.385742 | -14.275354 | -0.29008025 | -0.0014640808 | 0.0002424955 | 1.135997 | 7.832383
32.485352 | -14.326175 | -0.29003191 | -0.0014701128 | 0.0002435008685 | 1.140041 | 7.860266
32.584961 | -14.362456 | -0.29017198 | -0.0014737725 | 0.0002441108185 | 1.142928 | 7.880172
32.68457 | -14.41146 | -0.2901957 | -0.0014798999 | 0.0002451321 | 1.146828 | 7.907059
32.78418 | -14.447719 | -0.29024705 | -0.0014830768 | 0.0002456615 | 1.149713 | 7.926953
32.883789 | -14.50386 | -0.29018906 | -0.0014902472 | 0.0002468566 | 1.154181 | 7.957756
32.983398 | -14.529739 | -0.29016721 | -0.0014946639 | 0.0002475927185 | 1.15624 | 7.971955
33.083008 | -14.57299 | -0.29036599 | -0.0014994025 | 0.0002483825 | 1.159682 | 7.995685
33.182617 | -14.629532 | -0.290351 | -0.0015031993 | 0.0002490153 | 1.164181 | 8.026708
33.282227 | -14.666562 | -0.29039708 | -0.0015070855 | 0.000249663 | 1.167128 | 8.047025
33.381836 | -14.714102 | -0.29048064 | -0.0015136837 | 0.0002507627 | 1.170911 | 8.073108
33.481445 | -14.760296 | -0.29050192 | -0.0015197218 | 0.000251769 | 1.174587 | 8.098453
33.581055 | -14.797483 | -0.2905623 | -0.001522845 | 0.0002522895685 | 1.177546 | 8.118856
33.680664 | -14.857962 | -0.29061466 | -0.0015269339 | 0.0002529711 | 1.182359 | 8.152039
33.780273 | -14.893584 | -0.2906338 | -0.0015313982 | 0.0002537151 | 1.185194 | 8.171584
33.879883 | -14.942438 | -0.29068661 | -0.0015392244 | 0.0002550194685 | 1.189081 | 8.198388
33.979492 | -14.978093 | -0.29076782 | -0.0015421093 | 0.0002555003 | 1.191919 | 8.217951
34.079102 | -15.014367 | -0.29081824 | -0.001547271 | 0.0002563605685 | 1.194805 | 8.237853
34.178711 | -15.075247 | -0.29080328 | -0.0015540479 | 0.0002574901 | 1.19965 | 8.271256
34.27832 | -15.100749 | -0.29085788 | -0.0015577137 | 0.0002581010185 | 1.201679 | 8.285248
34.37793 | -15.139055 | -0.29093552 | -0.0015637279 | 0.0002591034 | 1.204728 | 8.306265
34.477539 | -15.208274 | -0.29105097 | -0.0015670777 | 0.0002596617 | 1.210236 | 8.344243
34.577148 | -15.248935 | -0.29116696 | -0.0015738904 | 0.0002607971 | 1.213472 | 8.366552
34.676758 | -15.289135 | -0.29111773 | -0.0015784203 | 0.0002615521185 | 1.216671 | 8.388608
34.776367 | -15.31561 | -0.29113296 | -0.001583147 | 0.0002623399 | 1.218778 | 8.403134
34.875977 | -15.36997 | -0.29110551 | -0.0015873731 | 0.0002630443 | 1.223103 | 8.43296
34.975586 | -15.417576 | -0.29121816 | -0.0015907824 | 0.0002636124685 | 1.226892 | 8.459079
35.075195 | -15.46912 | -0.29129279 | -0.0015970467 | 0.0002646565185 | 1.230993 | 8.48736
35.174805 | -15.499704 | -0.29123047 | -0.0016017556 | 0.0002654413 | 1.233427 | 8.50414
35.274414 | -15.540199 | -0.29135621 | -0.001609671 | 0.0002667605685 | 1.23665 | 8.526358
35.374023 | -15.589508 | -0.29136685 | -0.0016102253 | 0.000266853 | 1.240574 | 8.553413
35.473633 | -15.639893 | -0.29150236 | -0.0016193985 | 0.0002683818185 | 1.244583 | 8.581057
35.573242 | -15.696575 | -0.29154304 | -0.0016208469 | 0.0002686232185 | 1.249094 | 8.612156
35.672852 | -15.719473 | -0.29155451 | -0.001628226 | 0.0002698530685 | 1.250916 | 8.62472
35.772461 | -15.75782 | -0.29156184 | -0.0016327678 | 0.00027061 | 1.253967 | 8.645759
35.87207 | -15.800047 | -0.29161543 | -0.0016367673 | 0.0002712766185 | 1.257328 | 8.668928
35.97168 | -15.842107 | -0.29167688 | -0.0016389489 | 0.0002716402185 | 1.260675 | 8.692005
36.071289 | -15.906729 | -0.29180521 | -0.0016457437 | 0.0002727727 | 1.265817 | 8.72746
36.170898 | -15.936469 | -0.29181296 | -0.0016545415 | 0.000274239 | 1.268184 | 8.743778
36.270508 | -15.981147 | -0.29177701 | -0.0016590297 | 0.0002749870185 | 1.271739 | 8.768291
36.370117 | -16.033228 | -0.29196674 | -0.0016632914 | 0.0002756973 | 1.275884 | 8.796866
36.469727 | -16.082441 | -0.29192173 | -0.001669097 | 0.0002766649 | 1.2798 | 8.823867
36.569336 | -16.130642 | -0.29201072 | -0.0016731203 | 0.0002773355 | 1.283636 | 8.850314
36.668945 | -16.170998 | -0.29203662 | -0.0016787172 | 0.0002782682685 | 1.286847 | 8.872456
36.768555 | -16.199425 | -0.29207191 | -0.001685512 | 0.0002794007 | 1.289109 | 8.888052
36.868164 | -16.260948 | -0.29209515 | -0.0016888857 | 0.0002799630185 | 1.294005 | 8.921808
36.967773 | -16.293484 | -0.29216161 | -0.0016943513 | 0.000280874 | 1.296594 | 8.939659
37.067383 | -16.347931 | -0.29219291 | -0.0016983211 | 0.0002815356 | 1.300927 | 8.969532
37.166992 | -16.382097 | -0.29228097 | -0.0017040492 | 0.0002824902685 | 1.303646 | 8.988278
37.266602 | -16.425678 | -0.29226655 | -0.0017093241 | 0.0002833694185 | 1.307114 | 9.012189
37.366211 | -16.468956 | -0.29233783 | -0.0017125249 | 0.0002839029 | 1.310558 | 9.035935
37.46582 | -16.499416 | -0.29233685 | -0.0017186939 | 0.0002849311 | 1.312982 | 9.052647
37.56543 | -16.55098 | -0.29246521 | -0.0017236173 | 0.0002857516185 | 1.317085 | 9.080938
37.665039 | -16.589275 | -0.29249519 | -0.0017295122 | 0.0002867341 | 1.320133 | 9.101949
37.764648 | -16.641405 | -0.29242578 | -0.0017367661 | 0.0002879431 | 1.324281 | 9.130551
37.864258 | -16.691566 | -0.29257497 | -0.0017407595 | 0.0002886087 | 1.328273 | 9.158073
37.963867 | -16.726786 | -0.29262698 | -0.0017466127 | 0.0002895842 | 1.331075 | 9.177397
38.063477 | -16.788319 | -0.2925956 | -0.0017511547 | 0.0002903412 | 1.335972 | 9.211158
38.163086 | -16.790522 | -0.29261357 | -0.0017537832 | 0.0002907792685 | 1.336147 | 9.212366
38.262695 | -16.85413 | -0.29272509 | -0.0017573832 | 0.0002913792685 | 1.341209 | 9.247266
38.362305 | -16.919716 | -0.2927922 | -0.0017651916 | 0.0002926806685 | 1.346428 | 9.283251
38.461914 | -16.94166 | -0.29285458 | -0.0017698049 | 0.0002934496 | 1.348174 | 9.295291
38.561523 | -16.983238 | -0.29284826 | -0.001771301 | 0.0002936989 | 1.351483 | 9.318103
38.661133 | -17.039635 | -0.29292169 | -0.0017792581 | 0.0002950251 | 1.355971 | 9.349046
38.760742 | -17.08857 | -0.29290584 | -0.001785177 | 0.0002960115685 | 1.359865 | 9.375895
38.860352 | -17.130379 | -0.29304636 | -0.0017912984 | 0.0002970318 | 1.363192 | 9.398834
38.959961 | -17.170509 | -0.29307809 | -0.0017942964 | 0.0002975314685 | 1.366386 | 9.420852
39.05957 | -17.213352 | -0.29297611 | -0.001801145 | 0.0002986729 | 1.369795 | 9.444358
39.15918 | -17.249096 | -0.29309657 | -0.0018056572 | 0.0002994249 | 1.372639 | 9.46397
39.258789 | -17.291494 | -0.29317215 | -0.0018104016 | 0.0003002156685 | 1.376013 | 9.487232
39.358398 | -17.350595 | -0.29321206 | -0.0018125117 | 0.0003005674 | 1.380716 | 9.519659
39.458008 | -17.395504 | -0.29320005 | -0.0018208743 | 0.0003019611185 | 1.38429 | 9.544299
39.557617 | -17.424334 | -0.29330042 | -0.0018250406 | 0.0003026555 | 1.386584 | 9.560117
39.657227 | -17.473766 | -0.29332548 | -0.0018290459 | 0.0003033231 | 1.390518 | 9.587238
39.756836 | -17.523504 | -0.2933268 | -0.0018345236 | 0.000304236 | 1.394476 | 9.614528
39.856445 | -17.555273 | -0.29337916 | -0.0018406749 | 0.0003052612185 | 1.397004 | 9.631958
39.956055 | -17.605236 | -0.29349443 | -0.0018451869 | 0.0003060132185 | 1.40098 | 9.659371
40.055664 | -17.639364 | -0.29351297 | -0.0018498896 | 0.000306797 | 1.403696 | 9.678096
40.155273 | -17.703108 | -0.29352027 | -0.0018579244 | 0.0003081361 | 1.408769 | 9.71307
40.254883 | -17.748468 | -0.29357323 | -0.0018615902 | 0.0003087471 | 1.412378 | 9.737958
40.354492 | -17.786448 | -0.29364431 | -0.0018691898 | 0.0003100137 | 1.415401 | 9.758796
40.454102 | -17.855045 | -0.29371324 | -0.0018735467 | 0.0003107399 | 1.420859 | 9.796433
40.553711 | -17.871305 | -0.29374045 | -0.0018759787 | 0.0003111452 | 1.422153 | 9.805354
40.65332 | -17.925219 | -0.29377198 | -0.0018837511 | 0.0003124406 | 1.426444 | 9.834935
40.75293 | -17.977137 | -0.293874 | -0.0018867016 | 0.0003129323 | 1.430575 | 9.86342
40.852539 | -18.011801 | -0.29381743 | -0.0018974841 | 0.0003147294185 | 1.433334 | 9.882439
40.952148 | -18.05835 | -0.29388848 | -0.0018963038 | 0.0003145327 | 1.437038 | 9.907979
41.051758 | -18.079887 | -0.29394567 | -0.0019000887 | 0.0003151635185 | 1.438752 | 9.919796
41.151367 | -18.131052 | -0.29404205 | -0.0019055784 | 0.0003160784685 | 1.442823 | 9.947868
41.250977 | -18.186409 | -0.29401389 | -0.0019125283 | 0.0003172368 | 1.447228 | 9.97824
41.350586 | -18.225498 | -0.29402828 | -0.0019190669 | 0.0003183266 | 1.450339 | 9.999687
41.450195 | -18.271648 | -0.29419237 | -0.0019242049 | 0.0003191829 | 1.454012 | 10.02501
41.549805 | -18.308863 | -0.29420352 | -0.0019309043 | 0.0003202995 | 1.456973 | 10.04543
41.649414 | -18.362455 | -0.29417259 | -0.0019323289 | 0.0003205369 | 1.461238 | 10.07483
41.749023 | -18.390047 | -0.29417542 | -0.0019396424 | 0.0003217558 | 1.463433 | 10.08997
41.848633 | -18.44632 | -0.29431981 | -0.00194481 | 0.0003226170685 | 1.467912 | 10.12084
41.948242 | -18.481668 | -0.29427454 | -0.0019479274 | 0.0003231366 | 1.470724 | 10.14024
42.047852 | -18.521738 | -0.29440567 | -0.0019524812 | 0.0003238956 | 1.473913 | 10.16222
42.147461 | -18.565828 | -0.29439557 | -0.0019594075 | 0.00032505 | 1.477422 | 10.18641
42.24707 | -18.630857 | -0.29440761 | -0.0019657074 | 0.0003260999685 | 1.482596 | 10.22209
42.34668 | -18.649326 | -0.29449779 | -0.0019682229 | 0.0003265192185 | 1.484066 | 10.23223
42.446289 | -18.702738 | -0.29456827 | -0.0019732176 | 0.0003273516685 | 1.488317 | 10.26153
42.545898 | -18.733526 | -0.29455423 | -0.0019800006 | 0.0003284821685 | 1.490767 | 10.27842
42.645508 | -18.792408 | -0.29463059 | -0.0019858002 | 0.0003294487685 | 1.495452 | 10.31073
42.745117 | -18.834059 | -0.29473367 | -0.0019897281 | 0.0003301034185 | 1.498767 | 10.33358
42.844727 | -18.885292 | -0.29472926 | -0.0019943654 | 0.0003308763 | 1.502844 | 10.36169
42.944336 | -18.921984 | -0.29471949 | -0.0020000339 | 0.0003318211 | 1.505764 | 10.38182
43.043945 | -18.958393 | -0.29475543 | -0.0020018877 | 0.0003321300185 | 1.508661 | 10.4018
43.143555 | -19.023979 | -0.29481608 | -0.0020092011 | 0.0003333489185 | 1.51388 | 10.43779
43.243164 | -19.049496 | -0.29489338 | -0.0020130158 | 0.0003339847 | 1.515911 | 10.45179
43.342773 | -19.099709 | -0.29493716 | -0.0020204543 | 0.0003352245 | 1.519907 | 10.47934
43.442383 | -19.153418 | -0.29495442 | -0.0020255982 | 0.0003360817685 | 1.524181 | 10.5088
43.541992 | -19.181921 | -0.29495916 | -0.0020281551 | 0.0003365079185 | 1.526449 | 10.52444
43.641602 | -19.225517 | -0.29514092 | -0.0020339666 | 0.0003374765 | 1.529918 | 10.54836
43.741211 | -19.278929 | -0.29510167 | -0.0020395934 | 0.0003384143 | 1.534168 | 10.57767
43.84082 | -19.316092 | -0.29511255 | -0.0020472109 | 0.0003396839 | 1.537126 | 10.59806
43.94043 | -19.38118 | -0.29511738 | -0.0020496906 | 0.0003400971685 | 1.542305 | 10.63377
44.040039 | -19.402819 | -0.29520419 | -0.002056116 | 0.0003411680685 | 1.544027 | 10.64564
44.139648 | -19.462484 | -0.29525748 | -0.0020602106 | 0.0003418505 | 1.548775 | 10.67838
44.239258 | -19.488863 | -0.29538006 | -0.0020668686 | 0.0003429601685 | 1.550874 | 10.69285
44.338867 | -19.538742 | -0.29534009 | -0.0020708083 | 0.0003436168 | 1.554844 | 10.72022
44.438477 | -19.572704 | -0.2953271 | -0.00207479 | 0.0003442804 | 1.557546 | 10.73885
44.538086 | -19.604939 | -0.29542074 | -0.0020805181 | 0.0003452351 | 1.560111 | 10.75654
44.637695 | -19.659048 | -0.29542634 | -0.002086848 | 0.0003462900685 | 1.564417 | 10.78623
44.737305 | -19.714762 | -0.2955313 | -0.0020954132 | 0.0003477176 | 1.568851 | 10.81679
44.836914 | -19.771069 | -0.29556009 | -0.0020953773 | 0.0003477116185 | 1.573332 | 10.84769
44.936523 | -19.812181 | -0.29556203 | -0.0021055161 | 0.0003494014185 | 1.576603 | 10.87024
45.036133 | -19.82976 | -0.29562613 | -0.0021061839 | 0.0003495127185 | 1.578002 | 10.87989
45.135742 | -19.877077 | -0.29566285 | -0.0021124899 | 0.0003505637185 | 1.581768 | 10.90585
45.235352 | -19.933958 | -0.295701 | -0.0021183609 | 0.0003515422185 | 1.586294 | 10.93706
45.334961 | -19.983225 | -0.29578459 | -0.0021227775 | 0.0003522783185 | 1.590215 | 10.96409
45.43457 | -20.024168 | -0.29582426 | -0.0021269678 | 0.0003529767 | 1.593473 | 10.98655
45.53418 | -20.073467 | -0.29579595 | -0.0021332682 | 0.0003540267685 | 1.597396 | 11.0136
45.633789 | -20.112406 | -0.29579866 | -0.0021350323 | 0.0003543208 | 1.600494 | 11.03497
45.733398 | -20.166327 | -0.29589626 | -0.0021439432 | 0.0003558059 | 1.604785 | 11.06455
45.833008 | -20.199429 | -0.29598811 | -0.0021478175 | 0.0003564517 | 1.607419 | 11.08271
45.932617 | -20.249352 | -0.29605013 | -0.0021557091 | 0.0003577669185 | 1.611392 | 11.1101
46.032227 | -20.276461 | -0.29612088 | -0.0021597205 | 0.0003584355 | 1.613549 | 11.12498
46.131836 | -20.323191 | -0.29604888 | -0.0021644533 | 0.0003592243 | 1.617268 | 11.15062
46.231445 | -20.365795 | -0.29612821 | -0.0021674931 | 0.0003597309185 | 1.620658 | 11.17399
46.331055 | -20.418556 | -0.29622567 | -0.0021749139 | 0.0003609677185 | 1.624857 | 11.20294
46.430664 | -20.464581 | -0.29618114 | -0.0021768927 | 0.0003612975185 | 1.62852 | 11.22819
46.530273 | -20.508148 | -0.29618958 | -0.0021839379 | 0.0003624717185 | 1.631987 | 11.2521
46.629883 | -20.535387 | -0.2962589 | -0.0021878541 | 0.0003631244185 | 1.634154 | 11.26704
46.729492 | -20.596518 | -0.29641804 | -0.0021935939 | 0.0003640811 | 1.639019 | 11.30058
46.829102 | -20.625669 | -0.29641092 | -0.0021983027 | 0.0003648659 | 1.641339 | 11.31658
46.928711 | -20.669138 | -0.29648358 | -0.0022058189 | 0.0003661186 | 1.644798 | 11.34043
47.02832 | -20.731066 | -0.29656488 | -0.0022107421 | 0.0003669391 | 1.649726 | 11.3744
47.12793 | -20.755705 | -0.29650202 | -0.0022135256 | 0.000367403 | 1.651687 | 11.38792
47.227539 | -20.816784 | -0.29652312 | -0.0022219955 | 0.0003688147 | 1.656547 | 11.42143
47.327148 | -20.848034 | -0.29654059 | -0.0022255122 | 0.0003694007685 | 1.659034 | 11.43858
47.426758 | -20.887356 | -0.29665667 | -0.0022318065 | 0.0003704498185 | 1.662163 | 11.46015
47.526367 | -20.942736 | -0.29666233 | -0.0022342801 | 0.0003708621 | 1.66657 | 11.49054
47.625977 | -21.002239 | -0.29671848 | -0.0022406399 | 0.0003719221 | 1.671305 | 11.52319
47.725586 | -21.023993 | -0.29674783 | -0.0022455691 | 0.0003727436 | 1.673036 | 11.53512
47.825195 | -21.069063 | -0.29682261 | -0.0022459268 | 0.0003728032 | 1.676623 | 11.55985
47.924805 | -21.113846 | -0.29686224 | -0.0022557257 | 0.0003744364 | 1.680186 | 11.58442
48.024414 | -21.158924 | -0.2969048 | -0.0022587776 | 0.000374945 | 1.683774 | 11.60915
48.124023 | -21.200144 | -0.29684129 | -0.0022661565 | 0.0003761748185 | 1.687054 | 11.63177
48.223633 | -21.242998 | -0.29710653 | -0.0022670985 | 0.0003763318185 | 1.690464 | 11.65528
48.323242 | -21.287178 | -0.29690942 | -0.0022752045 | 0.0003776828185 | 1.69398 | 11.67952
48.422852 | -21.32309 | -0.29703909 | -0.0022776604 | 0.0003780921 | 1.696838 | 11.69923
48.522461 | -21.376789 | -0.29707292 | -0.0022852838 | 0.0003793627 | 1.701111 | 11.72869
48.62207 | -21.410824 | -0.29715592 | -0.0022891401 | 0.0003800054185 | 1.703819 | 11.74736
48.72168 | -21.458153 | -0.29718679 | -0.0022949874 | 0.0003809799685 | 1.707586 | 11.77333
48.821289 | -21.516285 | -0.29724285 | -0.0023043694 | 0.0003825436 | 1.712212 | 11.80523
48.920898 | -21.560266 | -0.29726973 | -0.0023070693 | 0.0003829936185 | 1.715711 | 11.82936
49.020508 | -21.591557 | -0.2973319 | -0.0023140965 | 0.0003841648185 | 1.718202 | 11.84652
49.120117 | -21.648144 | -0.29734722 | -0.002318406 | 0.0003848830685 | 1.722705 | 11.87757
49.219727 | -21.689276 | -0.29736859 | -0.0023192225 | 0.0003850192 | 1.725978 | 11.90014
49.319336 | -21.73041 | -0.2974453 | -0.0023272454 | 0.0003863563 | 1.729251 | 11.92271
49.418945 | -21.776346 | -0.29748154 | -0.0023325384 | 0.0003872384685 | 1.732907 | 11.94791
49.518555 | -21.822359 | -0.29758745 | -0.0023385226 | 0.0003882358 | 1.736568 | 11.97316
49.618164 | -21.882027 | -0.29762474 | -0.0023431063 | 0.0003889998 | 1.741316 | 12.0059
49.717773 | -21.895472 | -0.29751545 | -0.0023450076 | 0.0003893166685 | 1.742386 | 12.01327
49.817383 | -21.941759 | -0.29763556 | -0.0023512959 | 0.0003903647185 | 1.74607 | 12.03867
49.916992 | -21.984684 | -0.29763332 | -0.0023599148 | 0.0003918012 | 1.749486 | 12.06222
50.016602 | -22.033724 | -0.29771468 | -0.0023612021 | 0.0003920158 | 1.753388 | 12.08913
50.116211 | -22.072493 | -0.29773101 | -0.0023685037 | 0.0003932327 | 1.756473 | 12.1104
50.21582 | -22.126207 | -0.2977398 | -0.0023729205 | 0.0003939688185 | 1.760748 | 12.13987
50.31543 | -22.175426 | -0.29785377 | -0.0023765385 | 0.0003945718185 | 1.764664 | 12.16687
50.415039 | -22.210279 | -0.29784742 | -0.0023827015 | 0.000395599 | 1.767438 | 12.186
50.514648 | -22.247984 | -0.29786336 | -0.0023880899 | 0.0003964971 | 1.770438 | 12.20668
50.614258 | -22.303988 | -0.29790208 | -0.0023919821 | 0.0003971458 | 1.774895 | 12.23741
50.713867 | -22.323004 | -0.29796621 | -0.0023985447 | 0.0003982395185 | 1.776408 | 12.24784
50.813477 | -22.38588 | -0.29790682 | -0.002401972 | 0.0003988107 | 1.781412 | 12.28234
50.913086 | -22.407951 | -0.29806083 | -0.0024105429 | 0.0004002392185 | 1.783168 | 12.29445
51.012695 | -22.47806 | -0.29812348 | -0.0024141669 | 0.0004008432185 | 1.788747 | 12.33292
51.112305 | -22.523233 | -0.29815301 | -0.0024204254 | 0.0004018863 | 1.792342 | 12.3577
51.211914 | -22.560326 | -0.29807433 | -0.0024246871 | 0.0004025966 | 1.795294 | 12.37805
51.311523 | -22.615189 | -0.29820293 | -0.0024309396 | 0.0004036386685 | 1.79966 | 12.40816
51.411133 | -22.648905 | -0.29827708 | -0.0024325431 | 0.0004039059185 | 1.802343 | 12.42665
51.510742 | -22.677599 | -0.29829499 | -0.0024404703 | 0.0004052271185 | 1.804626 | 12.4424
51.610352 | -22.734642 | -0.29836151 | -0.0024462403 | 0.0004061888 | 1.809165 | 12.4737
51.709961 | -22.773138 | -0.29841074 | -0.0024495898 | 0.000406747 | 1.812229 | 12.49482
51.80957 | -22.829287 | -0.29843867 | -0.0024567663 | 0.0004079431185 | 1.816697 | 12.52562
51.90918 | -22.865927 | -0.29846275 | -0.0024619519 | 0.0004088074 | 1.819613 | 12.54573
52.008789 | -22.913286 | -0.29843217 | -0.0024724544 | 0.0004105578 | 1.823381 | 12.57171
52.108398 | -22.960449 | -0.29860726 | -0.0024707674 | 0.0004102766 | 1.827134 | 12.59759
52.208008 | -23.006083 | -0.29856303 | -0.0024795232 | 0.0004117359 | 1.830766 | 12.62263
52.307617 | -23.056646 | -0.29865372 | -0.002484858 | 0.0004126250685 | 1.83479 | 12.65037
52.407227 | -23.095625 | -0.29867107 | -0.0024869086 | 0.0004129668 | 1.837891 | 12.67175
52.506836 | -23.118227 | -0.29878375 | -0.0024958076 | 0.00041445 | 1.83969 | 12.68415
52.606445 | -23.17482 | -0.29874668 | -0.002498138 | 0.0004148384 | 1.844194 | 12.71521
52.706055 | -23.216288 | -0.29874256 | -0.0025034547 | 0.0004157245185 | 1.847493 | 12.73796
52.805664 | -23.272251 | -0.29881084 | -0.0025111616 | 0.000417009 | 1.851947 | 12.76866
52.905273 | -23.308405 | -0.29889104 | -0.0025164664 | 0.0004178931 | 1.854824 | 12.7885
53.004883 | -23.354271 | -0.29883739 | -0.0025197922 | 0.0004184474 | 1.858474 | 12.81366
53.104492 | -23.408144 | -0.29897097 | -0.00252074 | 0.0004186054 | 1.862761 | 12.84322
53.204102 | -23.437462 | -0.29907954 | -0.0025301219 | 0.0004201691 | 1.865094 | 12.85931
53.303711 | -23.488867 | -0.29894942 | -0.0025328635 | 0.000420626 | 1.869185 | 12.88751
53.40332 | -23.544079 | -0.29907149 | -0.0025390384 | 0.0004216551 | 1.873578 | 12.9178
53.50293 | -23.569048 | -0.29913655 | -0.0025468408 | 0.0004229555 | 1.875565 | 12.9315
53.602539 | -23.608877 | -0.29909992 | -0.0025482655 | 0.000423193 | 1.878735 | 12.95336
53.702148 | -23.664703 | -0.29912499 | -0.0025539875 | 0.0004241467 | 1.883177 | 12.98399
53.801758 | -23.703192 | -0.29923066 | -0.0025616644 | 0.0004254261 | 1.88624 | 13.0051
53.901367 | -23.746469 | -0.2992121 | -0.0025656519 | 0.0004260907185 | 1.889684 | 13.02885
54.000977 | -23.766829 | -0.2992754 | -0.0025709094 | 0.0004269669685 | 1.891304 | 13.04002
54.100586 | -23.837658 | -0.29931667 | -0.002575493 | 0.0004277309 | 1.896941 | 13.07888
54.200195 | -23.874002 | -0.29936156 | -0.0025814651 | 0.0004287263 | 1.899833 | 13.09882
54.299805 | -23.914579 | -0.29938447 | -0.0025835754 | 0.0004290779685 | 1.903062 | 13.12108
54.399414 | -23.966743 | -0.29944044 | -0.0025890111 | 0.0004299839185 | 1.907213 | 13.14971
54.499023 | -24.004734 | -0.29951352 | -0.0025957345 | 0.0004311045 | 1.910236 | 13.17055
54.598633 | -24.059145 | -0.29951808 | -0.0026047647 | 0.0004326095185 | 1.914566 | 13.2004
54.698242 | -24.115005 | -0.2995156 | -0.0026088059 | 0.0004332831 | 1.919011 | 13.23105
54.797852 | -24.14126 | -0.2995671 | -0.0026105524 | 0.0004335741 | 1.9211 | 13.24546
54.897461 | -24.180122 | -0.29957119 | -0.0026186763 | 0.0004349281185 | 1.924193 | 13.26678
54.99707 | -24.216518 | -0.29970348 | -0.0026214418 | 0.000435389 | 1.927089 | 13.28675
55.09668 | -24.261309 | -0.29970402 | -0.0026263355 | 0.0004362047 | 1.930654 | 13.31132
55.196289 | -24.299191 | -0.29979485 | -0.0026319027 | 0.0004371325185 | 1.933668 | 13.33211
55.295898 | -24.354034 | -0.29982781 | -0.0026380001 | 0.0004381488 | 1.938032 | 13.3622
55.395508 | -24.400759 | -0.29986131 | -0.002642286 | 0.0004388630685 | 1.941751 | 13.38783
55.495117 | -24.441078 | -0.29988262 | -0.0026483296 | 0.0004398703 | 1.944959 | 13.40996
55.594727 | -24.485392 | -0.29994428 | -0.0026521266 | 0.0004405031685 | 1.948486 | 13.43427
55.694336 | -24.543394 | -0.2999709 | -0.002659118 | 0.0004416684 | 1.953101 | 13.46609
55.793945 | -24.583176 | -0.30001196 | -0.0026608766 | 0.0004419615 | 1.956267 | 13.48792
55.893555 | -24.618727 | -0.30006686 | -0.0026679577 | 0.0004431417 | 1.959096 | 13.50743
55.993164 | -24.647999 | -0.30015004 | -0.0026725591 | 0.0004439086 | 1.961425 | 13.52349
56.092773 | -24.725327 | -0.3000972 | -0.0026809217 | 0.0004453024 | 1.967579 | 13.56591
56.192383 | -24.743759 | -0.30016384 | -0.0026841341 | 0.0004458378 | 1.969046 | 13.57603
56.291992 | -24.774469 | -0.30018303 | -0.0026862444 | 0.0004461894685 | 1.97149 | 13.59288
56.391602 | -24.836891 | -0.3002623 | -0.0026931465 | 0.0004473398185 | 1.976457 | 13.62713
56.491211 | -24.898787 | -0.30030233 | -0.0027007759 | 0.0004486114 | 1.981383 | 13.66109
56.59082 | -24.920298 | -0.30030769 | -0.0027010441 | 0.0004486561 | 1.983094 | 13.67289
56.69043 | -24.957331 | -0.30030328 | -0.0027074395 | 0.000449722 | 1.986041 | 13.69321
56.790039 | -25.018356 | -0.30042779 | -0.0027131618 | 0.0004506757 | 1.990898 | 13.72669
56.889648 | -25.064589 | -0.30038071 | -0.0027219651 | 0.0004521429185 | 1.994577 | 13.75205
56.989258 | -25.11743 | -0.30051628 | -0.0027244568 | 0.0004525582 | 1.998782 | 13.78105
57.088867 | -25.1567 | -0.30056214 | -0.0027307868 | 0.0004536132 | 2.001907 | 13.80259
57.188477 | -25.203678 | -0.30052873 | -0.0027332485 | 0.0004540235 | 2.005645 | 13.82837
57.288086 | -25.226309 | -0.30054954 | -0.0027416525 | 0.0004554242 | 2.007446 | 13.84078
57.387695 | -25.280647 | -0.30062518 | -0.0027430712 | 0.0004556606 | 2.01177 | 13.8706
57.487305 | -25.32361 | -0.30063847 | -0.0027496933 | 0.0004567643 | 2.015189 | 13.89417
57.586914 | -25.378164 | -0.30075648 | -0.0027553916 | 0.000457714 | 2.01953 | 13.9241
57.686523 | -25.396933 | -0.30081624 | -0.002759963 | 0.0004584759 | 2.021024 | 13.9344
57.786133 | -25.448872 | -0.30075586 | -0.0027655244 | 0.0004594028 | 2.025157 | 13.9629
57.885742 | -25.504591 | -0.30084029 | -0.002773273 | 0.0004606942 | 2.029591 | 13.99347
57.985352 | -25.548277 | -0.30096433 | -0.0027789951 | 0.0004616479185 | 2.033067 | 14.01744
58.084961 | -25.584417 | -0.30089632 | -0.0027822317 | 0.0004621874 | 2.035943 | 14.03727
58.18457 | -25.623297 | -0.3009797 | -0.002789259 | 0.0004633585685 | 2.039037 | 14.0586
58.28418 | -25.688925 | -0.3010076 | -0.0027952373 | 0.000464355 | 2.04426 | 14.09461
58.383789 | -25.723148 | -0.30106187 | -0.002798456 | 0.0004648914 | 2.046983 | 14.11338
58.483398 | -25.767054 | -0.30112314 | -0.0028049587 | 0.0004659752 | 2.050477 | 14.13747
58.583008 | -25.807945 | -0.30117965 | -0.0028089583 | 0.0004666418 | 2.053731 | 14.15991
58.682617 | -25.847374 | -0.30116171 | -0.0028135956 | 0.0004674146685 | 2.056869 | 14.18154
58.782227 | -25.907257 | -0.30116567 | -0.0028197288 | 0.0004684368685 | 2.061634 | 14.2144
58.881836 | -25.950069 | -0.30122921 | -0.0028236269 | 0.0004690866 | 2.065041 | 14.23789
58.981445 | -25.988382 | -0.30135188 | -0.0028315303 | 0.0004704038 | 2.06809 | 14.25891
59.081055 | -26.03434 | -0.30126366 | -0.0028329373 | 0.0004706383 | 2.071747 | 14.28412
59.180664 | -26.068304 | -0.30133781 | -0.0028399108 | 0.0004718005 | 2.07445 | 14.30276
59.280273 | -26.113018 | -0.30141625 | -0.0028461635 | 0.0004728427 | 2.078008 | 14.32729
59.379883 | -26.14941 | -0.30148056 | -0.0028492033 | 0.0004733493 | 2.080904 | 14.34726
59.479492 | -26.175947 | -0.30154076 | -0.0028528748 | 0.0004739612 | 2.083016 | 14.36182
59.579102 | -26.245651 | -0.30149302 | -0.002860409 | 0.0004752169 | 2.088563 | 14.40006
59.678711 | -26.28336 | -0.30154353 | -0.0028660237 | 0.0004761527 | 2.091563 | 14.42075
59.77832 | -26.337454 | -0.30158883 | -0.0028705059 | 0.0004768997185 | 2.095868 | 14.45043
59.87793 | -26.37748 | -0.30164066 | -0.0028761206 | 0.0004778355 | 2.099053 | 14.47239
59.977539 | -26.39926 | -0.3017112 | -0.0028794527 | 0.0004783909 | 2.100786 | 14.48434
60.077148 | -26.457762 | -0.3016873 | -0.0028860569 | 0.0004794916 | 2.105442 | 14.51644
60.176758 | -26.500929 | -0.30174735 | -0.0028913913 | 0.0004803806185 | 2.108877 | 14.54012
60.276367 | -26.539644 | -0.30179873 | -0.0028943359 | 0.0004808714 | 2.111958 | 14.56137
60.375977 | -26.590755 | -0.30185595 | -0.002901077 | 0.0004819949 | 2.116025 | 14.58941
60.475586 | -26.655745 | -0.30184779 | -0.0029076752 | 0.0004830946 | 2.121197 | 14.62507
60.575195 | -26.682682 | -0.30188009 | -0.0029127595 | 0.000483942 | 2.12334 | 14.63985
60.674805 | -26.713783 | -0.30196708 | -0.0029165447 | 0.0004845729 | 2.125815 | 14.65691
60.774414 | -26.764761 | -0.30201527 | -0.0029229997 | 0.0004856487 | 2.129872 | 14.68488
60.874023 | -26.809034 | -0.30209142 | -0.0029269694 | 0.0004863103 | 2.133395 | 14.70917
60.973633 | -26.849939 | -0.3020018 | -0.0029323637 | 0.0004872094 | 2.13665 | 14.73161
61.073242 | -26.890881 | -0.30205044 | -0.0029397844 | 0.0004884461 | 2.139908 | 14.75408
61.172852 | -26.958588 | -0.30216452 | -0.0029410839 | 0.0004886627185 | 2.145296 | 14.79123
61.272461 | -26.99217 | -0.30217624 | -0.0029472171 | 0.0004896849185 | 2.147969 | 14.80965
61.37207 | -27.042185 | -0.3022126 | -0.0029529631 | 0.0004906426 | 2.151949 | 14.83709
61.47168 | -27.098398 | -0.30228856 | -0.0029610873 | 0.0004919966185 | 2.156422 | 14.86793
61.571289 | -27.117727 | -0.30221698 | -0.002964407 | 0.0004925499 | 2.15796 | 14.87854
61.670898 | -27.154333 | -0.3023541 | -0.0029694734 | 0.0004933943 | 2.160873 | 14.89862
61.770508 | -27.220591 | -0.30247185 | -0.0029768646 | 0.0004946261685 | 2.166146 | 14.93498
61.870117 | -27.249718 | -0.30243912 | -0.0029793323 | 0.0004950375 | 2.168464 | 14.95096
61.969727 | -27.30232 | -0.30244318 | -0.0029842078 | 0.00049585 | 2.17265 | 14.97982
62.069336 | -27.342499 | -0.30245847 | -0.002989602 | 0.0004967490685 | 2.175847 | 15.00186
62.168945 | -27.379608 | -0.30250409 | -0.0029960813 | 0.000497829 | 2.1788 | 15.02222
62.268555 | -27.423737 | -0.30249992 | -0.0030011593 | 0.0004986753 | 2.182312 | 15.04644
62.368164 | -27.458145 | -0.30250752 | -0.0030070781 | 0.0004996618 | 2.18505 | 15.06531
62.467773 | -27.504236 | -0.30267403 | -0.0030106185 | 0.0005002518185 | 2.188718 | 15.0906
62.567383 | -27.556198 | -0.30262655 | -0.0030164004 | 0.0005012154685 | 2.192853 | 15.11911
62.666992 | -27.586273 | -0.30268013 | -0.0030200721 | 0.0005018274185 | 2.195246 | 15.13561
62.766602 | -27.635328 | -0.30269438 | -0.0030271232 | 0.0005030026 | 2.19915 | 15.16253
62.866211 | -27.679525 | -0.30287269 | -0.0030286431 | 0.0005032559185 | 2.202667 | 15.18678
62.96582 | -27.752243 | -0.30285636 | -0.0030363202 | 0.0005045354 | 2.208453 | 15.22668
63.06543 | -27.787086 | -0.30284438 | -0.0030417857 | 0.0005054464 | 2.211226 | 15.24579
63.165039 | -27.816517 | -0.30288813 | -0.0030467331 | 0.0005062709185 | 2.213568 | 15.26194
63.264648 | -27.857187 | -0.3029469 | -0.0030519606 | 0.0005071421685 | 2.216805 | 15.28425
63.364258 | -27.909407 | -0.302939 | -0.0030581532 | 0.0005081742685 | 2.22096 | 15.31291
63.463867 | -27.942892 | -0.30310771 | -0.0030629933 | 0.000508981 | 2.223625 | 15.33128
63.563477 | -28.003939 | -0.30308932 | -0.0030696334 | 0.0005100876 | 2.228483 | 15.36477
63.663086 | -28.034502 | -0.30308178 | -0.0030716478 | 0.0005104233685 | 2.230915 | 15.38154
63.762695 | -28.085724 | -0.30304986 | -0.0030796051 | 0.0005117496 | 2.234991 | 15.40964
63.862305 | -28.130661 | -0.30310446 | -0.0030867159 | 0.0005129347185 | 2.238567 | 15.4343
63.961914 | -28.180864 | -0.30323988 | -0.0030906021 | 0.0005135824185 | 2.242562 | 15.46184
64.061523 | -28.220766 | -0.30328503 | -0.0030950785 | 0.0005143285 | 2.245737 | 15.48374
64.161133 | -28.252436 | -0.30329472 | -0.0030977787 | 0.0005147785185 | 2.248257 | 15.50111
64.260742 | -28.294291 | -0.3033064 | -0.0031092821 | 0.0005166958 | 2.251588 | 15.52408
64.360352 | -28.34926 | -0.30340138 | -0.003110629 | 0.0005169202 | 2.255962 | 15.55424
64.459961 | -28.380568 | -0.3034485 | -0.0031144081 | 0.0005175501 | 2.258454 | 15.57142
64.55957 | -28.437243 | -0.30348974 | -0.0031230149 | 0.0005189846 | 2.262964 | 15.60251
64.65918 | -28.474638 | -0.30347663 | -0.0031285526 | 0.0005199075 | 2.26594 | 15.62303
64.758789 | -28.512135 | -0.30350062 | -0.0031320392 | 0.0005204886 | 2.268924 | 15.6436
64.858398 | -28.568586 | -0.30354646 | -0.0031368076 | 0.0005212833 | 2.273416 | 15.67457
64.958008 | -28.612608 | -0.30358741 | -0.0031422854 | 0.0005221963 | 2.276919 | 15.69873
65.057617 | -28.658749 | -0.30360574 | -0.0031468151 | 0.0005229513 | 2.280591 | 15.72404
65.157227 | -28.699427 | -0.30364826 | -0.0031525076 | 0.0005239 | 2.283828 | 15.74636
65.256836 | -28.735163 | -0.30382082 | -0.0031570017 | 0.0005246490185 | 2.286672 | 15.76597
65.356445 | -28.780434 | -0.30376485 | -0.0031607032 | 0.0005252659 | 2.290274 | 15.79081
65.456055 | -28.833044 | -0.3038125 | -0.0031690479 | 0.0005266567185 | 2.294461 | 15.81967
65.555664 | -28.875004 | -0.30385348 | -0.0031713306 | 0.0005270371685 | 2.2978 | 15.8427
65.655273 | -28.901503 | -0.3038671 | -0.003175366 | 0.0005277097 | 2.299909 | 15.85723
65.754883 | -28.949362 | -0.30396372 | -0.0031802892 | 0.0005285302685 | 2.303717 | 15.88349
65.854492 | -28.990049 | -0.30385527 | -0.0031897484 | 0.0005301068 | 2.306955 | 15.90582
65.954102 | -29.046629 | -0.30398634 | -0.0031947969 | 0.0005309482185 | 2.311457 | 15.93686
66.053711 | -29.085733 | -0.304041 | -0.0031965375 | 0.0005312383185 | 2.314569 | 15.95831
66.15332 | -29.136276 | -0.30403945 | -0.0032054426 | 0.0005327225 | 2.318591 | 15.98605
66.25293 | -29.187841 | -0.30407965 | -0.0032071352 | 0.0005330046 | 2.322695 | 16.01434
66.352539 | -29.215132 | -0.30420113 | -0.0032185076 | 0.0005349 | 2.324866 | 16.02931
66.452148 | -29.263998 | -0.30418321 | -0.0032188115 | 0.0005349507 | 2.328755 | 16.05612
66.551758 | -29.297461 | -0.30430922 | -0.0032234788 | 0.0005357285 | 2.331418 | 16.07448
66.651367 | -29.343447 | -0.30428097 | -0.0032298029 | 0.0005367826 | 2.335077 | 16.09971
66.750977 | -29.389824 | -0.3042835 | -0.0032344044 | 0.0005375494685 | 2.338768 | 16.12516
66.850586 | -29.446178 | -0.30431691 | -0.0032402575 | 0.000538525 | 2.343252 | 16.15608
66.950195 | -29.486851 | -0.30436045 | -0.0032460093 | 0.0005394836185 | 2.346489 | 16.17839
67.049805 | -29.533459 | -0.30442673 | -0.0032480776 | 0.0005398283 | 2.350198 | 16.20397
67.149414 | -29.571882 | -0.30441141 | -0.0032548129 | 0.0005409509 | 2.353256 | 16.22505
67.249023 | -29.613066 | -0.30449712 | -0.0032591224 | 0.0005416691 | 2.356533 | 16.24764
67.348633 | -29.663704 | -0.30452329 | -0.003265071 | 0.0005426605685 | 2.360563 | 16.27543
67.448242 | -29.692375 | -0.30456531 | -0.0032703758 | 0.0005435447 | 2.362844 | 16.29116
67.547852 | -29.7456 | -0.30461085 | -0.0032790839 | 0.0005449961 | 2.36708 | 16.32036
67.647461 | -29.8016 | -0.30463079 | -0.0032805023 | 0.0005452325 | 2.371536 | 16.35109
67.74707 | -29.817179 | -0.30473545 | -0.0032841207 | 0.0005458355185 | 2.372776 | 16.35963
67.84668 | -29.877439 | -0.30473238 | -0.0032926679 | 0.0005472601 | 2.377571 | 16.3927
67.946289 | -29.923653 | -0.30481431 | -0.0032955767 | 0.0005477449 | 2.381249 | 16.41805
68.045898 | -29.973043 | -0.30477181 | -0.0033006072 | 0.0005485832685 | 2.385179 | 16.44515
68.145508 | -30.014782 | -0.30485636 | -0.0033081591 | 0.0005498419185 | 2.3885 | 16.46805
68.245117 | -30.068211 | -0.30487651 | -0.0033126771 | 0.0005505949185 | 2.392752 | 16.49737
68.344727 | -30.073376 | -0.30484885 | -0.0033153535 | 0.000551041 | 2.393163 | 16.5002
68.444336 | -30.14665 | -0.30497539 | -0.0033218742 | 0.0005521277685 | 2.398994 | 16.5404
68.543945 | -30.184193 | -0.30504012 | -0.0033276735 | 0.0005530943185 | 2.401982 | 16.561
68.643555 | -30.230536 | -0.30498615 | -0.0033334256 | 0.000554053 | 2.40567 | 16.58643
68.743164 | -30.273401 | -0.3050535 | -0.003338909 | 0.0005549669 | 2.409081 | 16.60995
68.842773 | -30.321909 | -0.30509448 | -0.0033447563 | 0.0005559415 | 2.412941 | 16.63656
68.942383 | -30.371628 | -0.30508828 | -0.0033489764 | 0.0005566448 | 2.416897 | 16.66384
69.041992 | -30.418571 | -0.30513594 | -0.0033559799 | 0.0005578121 | 2.420633 | 16.6896
69.141602 | -30.455643 | -0.30523288 | -0.0033614514 | 0.0005587239685 | 2.423583 | 16.70994
69.241211 | -30.505171 | -0.30516857 | -0.0033663092 | 0.0005595336 | 2.427524 | 16.73711
69.34082 | -30.54003 | -0.30528328 | -0.0033708455 | 0.0005602897 | 2.430298 | 16.75624
69.44043 | -30.592468 | -0.30542094 | -0.0033756853 | 0.0005610963 | 2.434471 | 16.78501
69.540039 | -30.631529 | -0.30530816 | -0.0033823194 | 0.0005622019685 | 2.43758 | 16.80644
69.639648 | -30.679766 | -0.30534458 | -0.0033854544 | 0.0005627244685 | 2.441418 | 16.8329
69.739258 | -30.71736 | -0.30545735 | -0.0033907534 | 0.0005636076 | 2.44441 | 16.85353
69.838867 | -30.75927 | -0.30549723 | -0.0033965528 | 0.0005645742 | 2.447745 | 16.87653
69.938477 | -30.812162 | -0.30548874 | -0.0034012017 | 0.0005653490185 | 2.451954 | 16.90555
70.038086 | -30.860125 | -0.30560836 | -0.0034088371 | 0.0005666216 | 2.455771 | 16.93186
70.137695 | -30.903124 | -0.30558378 | -0.003411317 | 0.0005670349 | 2.459192 | 16.95545
70.237305 | -30.945139 | -0.3055639 | -0.0034175871 | 0.0005680799185 | 2.462536 | 16.9785
70.336914 | -30.977528 | -0.3056033 | -0.0034238577 | 0.0005691250185 | 2.465113 | 16.99628
70.436523 | -31.017628 | -0.30574644 | -0.0034276783 | 0.0005697618 | 2.468304 | 17.01828
70.536133 | -31.07074 | -0.30571261 | -0.0034331679 | 0.0005706767185 | 2.472531 | 17.04742
70.635742 | -31.111748 | -0.30574644 | -0.0034375011 | 0.0005713989185 | 2.475794 | 17.06992
70.735352 | -31.151575 | -0.30583337 | -0.0034467638 | 0.0005729427 | 2.478964 | 17.09177
70.834961 | -31.188787 | -0.30590016 | -0.0034469129 | 0.0005729676 | 2.481925 | 17.11219
70.93457 | -31.234461 | -0.30589569 | -0.003454542 | 0.0005742390685 | 2.485559 | 17.13725
71.03418 | -31.276939 | -0.30605346 | -0.0034580468 | 0.0005748232 | 2.48894 | 17.16055
71.133789 | -31.329121 | -0.30595398 | -0.0034630715 | 0.0005756607 | 2.493092 | 17.18918
71.233398 | -31.370947 | -0.30595183 | -0.0034693836 | 0.0005767126685 | 2.496421 | 17.21213
71.333008 | -31.412907 | -0.3060154 | -0.0034747066 | 0.0005775998 | 2.49976 | 17.23515
71.432617 | -31.459873 | -0.30608305 | -0.0034807918 | 0.000578614 | 2.503497 | 17.26092
71.532227 | -31.50197 | -0.30606028 | -0.0034877954 | 0.0005797813 | 2.506847 | 17.28402
71.631836 | -31.547638 | -0.30616581 | -0.0034886957 | 0.0005799314 | 2.510481 | 17.30907
71.731445 | -31.591375 | -0.30612129 | -0.0034968914 | 0.0005812973 | 2.513962 | 17.33307
71.831055 | -31.632042 | -0.30621168 | -0.0035032271 | 0.0005823533 | 2.517198 | 17.35538
71.930664 | -31.678768 | -0.30627587 | -0.0035086691 | 0.0005832603 | 2.520916 | 17.38102
72.030273 | -31.714993 | -0.30630001 | -0.0035111068 | 0.0005836665 | 2.523799 | 17.4009
72.129883 | -31.76182 | -0.30633748 | -0.0035143495 | 0.000584207 | 2.527525 | 17.42659
72.229492 | -31.804037 | -0.30637422 | -0.0035196482 | 0.0005850901 | 2.530885 | 17.44975
72.329102 | -31.857635 | -0.30642259 | -0.003528744 | 0.0005866060685 | 2.53515 | 17.47916
72.428711 | -31.901554 | -0.30649585 | -0.0035319028 | 0.0005871325 | 2.538645 | 17.50326
72.52832 | -31.942909 | -0.3064743 | -0.0035378754 | 0.0005881279685 | 2.541936 | 17.52595
72.62793 | -31.982738 | -0.30652231 | -0.0035458265 | 0.0005894532 | 2.545105 | 17.5478
72.727539 | -32.034393 | -0.30655414 | -0.0035493313 | 0.0005900373 | 2.549216 | 17.57614
72.827148 | -32.076416 | -0.30657136 | -0.0035546005 | 0.0005909155 | 2.55256 | 17.5992
72.926758 | -32.112446 | -0.30661544 | -0.0035584867 | 0.0005915632 | 2.555427 | 17.61897
73.026367 | -32.157104 | -0.30665931 | -0.0035671233 | 0.0005930026185 | 2.558981 | 17.64347
73.125977 | -32.181934 | -0.30671254 | -0.0035688281 | 0.0005932868 | 2.560957 | 17.65709
73.225586 | -32.237698 | -0.30669492 | -0.0035735189 | 0.0005940686 | 2.565394 | 17.68769
73.325195 | -32.293854 | -0.30681896 | -0.0035796938 | 0.0005950977 | 2.569863 | 17.7185
73.424805 | -32.311825 | -0.30685648 | -0.0035851777 | 0.0005960117 | 2.571293 | 17.72836
73.524414 | -32.398155 | -0.3067857 | -0.0035888553 | 0.0005966246185 | 2.578163 | 17.77572
73.624023 | -32.41967 | -0.30700871 | -0.0035962225 | 0.0005978525 | 2.579875 | 17.78753
73.723633 | -32.47245 | -0.30692235 | -0.0036005138 | 0.0005985677 | 2.584075 | 17.81649
73.823242 | -32.522419 | -0.30698714 | -0.0036068975 | 0.0005996317 | 2.588052 | 17.8439
73.922852 | -32.563461 | -0.30695528 | -0.0036125481 | 0.0006005734185 | 2.591318 | 17.86642
74.022461 | -32.601036 | -0.30698988 | -0.00361498 | 0.0006009787 | 2.594308 | 17.88704
74.12207 | -32.652363 | -0.30703908 | -0.0036210418 | 0.000601989 | 2.598392 | 17.9152
74.22168 | -32.672478 | -0.30714154 | -0.0036275745 | 0.0006030778185 | 2.599993 | 17.92623
74.321289 | -32.726551 | -0.3071686 | -0.0036300123 | 0.0006034841185 | 2.604296 | 17.9559
74.420898 | -32.768795 | -0.30726799 | -0.0036360144 | 0.0006044844685 | 2.607658 | 17.97908
74.520508 | -32.810688 | -0.30724061 | -0.0036444066 | 0.0006058831685 | 2.610992 | 18.00207
74.620117 | -32.855034 | -0.30727518 | -0.0036467551 | 0.0006062746 | 2.614521 | 18.0264
74.719727 | -32.900463 | -0.30733973 | -0.0036548018 | 0.0006076157 | 2.618136 | 18.05132
74.819336 | -32.965633 | -0.3073824 | -0.0036599038 | 0.000608466 | 2.623322 | 18.08708
74.918945 | -33.004021 | -0.30742314 | -0.0036630093 | 0.0006089836185 | 2.626377 | 18.10814
75.018555 | -33.030235 | -0.30745509 | -0.0036676943 | 0.0006097645 | 2.628463 | 18.12252
75.118164 | -33.072304 | -0.30754521 | -0.0036736964 | 0.0006107648 | 2.63181 | 18.14561
75.217773 | -33.135468 | -0.30751169 | -0.0036809503 | 0.0006119738 | 2.636837 | 18.18026
75.317383 | -33.149158 | -0.30746269 | -0.003683567 | 0.0006124099 | 2.637926 | 18.18777
75.416992 | -33.197529 | -0.30757892 | -0.0036881028 | 0.0006131658685 | 2.641775 | 18.21431
75.516602 | -33.257244 | -0.30754223 | -0.0036938188 | 0.0006141185 | 2.646527 | 18.24708
75.616211 | -33.29678 | -0.30769596 | -0.0036983907 | 0.0006148805185 | 2.649674 | 18.26877
75.71582 | -33.352211 | -0.30764025 | -0.0037049532 | 0.0006159742685 | 2.654085 | 18.29918
75.81543 | -33.400322 | -0.30773389 | -0.0037120283 | 0.0006171535 | 2.657913 | 18.32558
75.915039 | -33.422234 | -0.3077603 | -0.0037170947 | 0.0006179979 | 2.659657 | 18.3376
76.014648 | -33.47781 | -0.30776224 | -0.0037199375 | 0.0006184717 | 2.664079 | 18.36809
76.114258 | -33.526611 | -0.30779991 | -0.0037295995 | 0.000620082 | 2.667963 | 18.39487
76.213867 | -33.559052 | -0.3078419 | -0.0037293674 | 0.0006200433 | 2.670545 | 18.41267
76.313477 | -33.608921 | -0.30786341 | -0.0037383973 | 0.0006215483 | 2.674513 | 18.44003
76.413086 | -33.64959 | -0.30781096 | -0.0037419559 | 0.0006221414 | 2.677749 | 18.46234
76.512695 | -33.69302 | -0.30796915 | -0.003747636 | 0.0006230880685 | 2.681205 | 18.48617
76.612305 | -33.751034 | -0.30798557 | -0.0037565767 | 0.0006245782 | 2.685822 | 18.518
76.711914 | -33.772842 | -0.30807751 | -0.0037558435 | 0.000624456 | 2.687557 | 18.52997
76.811523 | -33.832836 | -0.30807889 | -0.0037670014 | 0.0006263156 | 2.692332 | 18.56288
76.911133 | -33.863743 | -0.30815643 | -0.0037684261 | 0.0006265531 | 2.694791 | 18.57984
77.010742 | -33.911442 | -0.30804983 | -0.0037782907 | 0.0006281972 | 2.698587 | 18.60601
77.110352 | -33.966358 | -0.30827492 | -0.0037813187 | 0.0006287019 | 2.702957 | 18.63614
77.209961 | -33.998032 | -0.30824327 | -0.0037836849 | 0.0006290962185 | 2.705477 | 18.65352
77.30957 | -34.041679 | -0.30830431 | -0.0037931143 | 0.0006306678 | 2.708951 | 18.67747
77.40918 | -34.087742 | -0.30829862 | -0.0037972392 | 0.0006313552685 | 2.712616 | 18.70274
77.508789 | -34.127239 | -0.30830431 | -0.0038012206 | 0.0006320188 | 2.715759 | 18.72441
77.608398 | -34.177402 | -0.30844417 | -0.0038046241 | 0.0006325861 | 2.719751 | 18.75193
77.708008 | -34.205982 | -0.30831623 | -0.0038112104 | 0.0006336838 | 2.722026 | 18.76761
77.807617 | -34.267635 | -0.30840516 | -0.0038136183 | 0.0006340851185 | 2.726932 | 18.80144
77.907227 | -34.30862 | -0.30850041 | -0.0038215935 | 0.0006354143185 | 2.730193 | 18.82393
78.006836 | -34.347256 | -0.30855274 | -0.003827089 | 0.0006363302 | 2.733268 | 18.84513
78.106445 | -34.390701 | -0.30852374 | -0.0038336634 | 0.0006374259685 | 2.736725 | 18.86896
78.206055 | -34.43877 | -0.30856943 | -0.0038391114 | 0.0006383339685 | 2.74055 | 18.89534
78.305664 | -34.476563 | -0.308698 | -0.0038436351 | 0.0006390879185 | 2.743558 | 18.91607
78.405273 | -34.540386 | -0.30875349 | -0.0038512289 | 0.0006403536 | 2.748637 | 18.95109
78.504883 | -34.577003 | -0.30869615 | -0.0038542687 | 0.0006408602 | 2.75155 | 18.97118
78.604492 | -34.623699 | -0.30875948 | -0.0038602648 | 0.0006418595 | 2.755266 | 18.9968
78.704102 | -34.653408 | -0.30880329 | -0.0038664339 | 0.0006428877185 | 2.757631 | 19.0131
78.803711 | -34.701794 | -0.30880868 | -0.003869313 | 0.0006433675685 | 2.761481 | 19.03965
78.90332 | -34.752445 | -0.30890426 | -0.0038747785 | 0.0006442785 | 2.765512 | 19.06744
79.00293 | -34.778091 | -0.30901212 | -0.0038821457 | 0.0006455064 | 2.767553 | 19.08151
79.102539 | -34.811291 | -0.30898061 | -0.0038829504 | 0.0006456404685 | 2.770195 | 19.09973
79.202148 | -34.884216 | -0.30894655 | -0.003890431 | 0.0006468872 | 2.775998 | 19.13974
79.301758 | -34.93306 | -0.30900627 | -0.0038983165 | 0.0006482015 | 2.779885 | 19.16654
79.401367 | -34.963428 | -0.30904385 | -0.003901857 | 0.0006487915685 | 2.782301 | 19.1832
79.500977 | -34.994099 | -0.30909488 | -0.0039073885 | 0.0006497135 | 2.784742 | 19.20003
79.600586 | -35.043156 | -0.30912703 | -0.0039144936 | 0.0006508976685 | 2.788646 | 19.22694
79.700195 | -35.104534 | -0.30919677 | -0.0039171334 | 0.0006513376 | 2.79353 | 19.26062
79.799805 | -35.137829 | -0.30916634 | -0.0039236723 | 0.0006524275 | 2.79618 | 19.27889
79.899414 | -35.177929 | -0.30920991 | -0.0039274869 | 0.0006530632185 | 2.799371 | 19.30089
79.999023 | -35.223434 | -0.30925155 | -0.0039323033 | 0.000653866 | 2.802992 | 19.32585
80.098633 | -35.272633 | -0.30926186 | -0.0039379001 | 0.0006547988 | 2.806907 | 19.35285
80.198242 | -35.304398 | -0.30928123 | -0.0039418577 | 0.0006554584 | 2.809435 | 19.37028
80.297852 | -35.3559 | -0.30935568 | -0.0039490163 | 0.0006566515 | 2.813533 | 19.39853
80.397461 | -35.404251 | -0.3094438 | -0.0039545833 | 0.0006575793 | 2.817381 | 19.42506
80.49707 | -35.459347 | -0.30950117 | -0.0039605438 | 0.0006585727 | 2.821765 | 19.45529
80.59668 | -35.491726 | -0.30945045 | -0.0039675059 | 0.0006597331 | 2.824342 | 19.47306
80.696289 | -35.52861 | -0.30952153 | -0.0039711893 | 0.000660347 | 2.827277 | 19.49329
80.795898 | -35.560814 | -0.30948773 | -0.0039763926 | 0.0006612141685 | 2.82984 | 19.51096
80.895508 | -35.630669 | -0.30967727 | -0.0039811195 | 0.000662002 | 2.835399 | 19.54929
80.995117 | -35.671024 | -0.30967006 | -0.0039876821 | 0.0006630958 | 2.83861 | 19.57143
81.094727 | -35.698475 | -0.30964845 | -0.0039904951 | 0.0006635646 | 2.840794 | 19.58649
81.194336 | -35.760132 | -0.30974376 | -0.0039965748 | 0.0006645778685 | 2.845701 | 19.62032
81.293945 | -35.799786 | -0.30974555 | -0.0040003955 | 0.0006652147 | 2.848856 | 19.64208
81.393555 | -35.844833 | -0.30976346 | -0.0040050861 | 0.0006659964185 | 2.852441 | 19.66679
81.493164 | -35.886372 | -0.30987391 | -0.0040130969 | 0.0006673316 | 2.855747 | 19.68959
81.592773 | -35.942051 | -0.3098025 | -0.0040202257 | 0.0006685197 | 2.860178 | 19.72013
81.692383 | -35.975964 | -0.30995089 | -0.0040226877 | 0.0006689300185 | 2.862876 | 19.73874
81.791992 | -36.014008 | -0.3099176 | -0.00402987 | 0.0006701270685 | 2.865904 | 19.75961
81.891602 | -36.063847 | -0.30993232 | -0.0040328442 | 0.0006706227685 | 2.86987 | 19.78696
81.991211 | -36.105305 | -0.31006062 | -0.0040416657 | 0.0006720930185 | 2.873169 | 19.80971
82.09082 | -36.13702 | -0.31008685 | -0.0040448722 | 0.0006726274 | 2.875693 | 19.82711
82.19043 | -36.203918 | -0.31006312 | -0.0040503442 | 0.0006735394 | 2.881016 | 19.86381
82.290039 | -36.231487 | -0.31013414 | -0.0040541529 | 0.0006741742185 | 2.88321 | 19.87894
82.389648 | -36.2953 | -0.31011173 | -0.0040625571 | 0.0006755749185 | 2.888288 | 19.91395
82.489258 | -36.316315 | -0.31024382 | -0.0040641665 | 0.0006758432 | 2.889961 | 19.92548
82.588867 | -36.37265 | -0.31027529 | -0.0040730536 | 0.0006773243 | 2.894444 | 19.95639
82.688477 | -36.407932 | -0.31029359 | -0.0040749968 | 0.0006776482 | 2.897251 | 19.97575
82.788086 | -36.461548 | -0.3101961 | -0.0040836749 | 0.0006790946 | 2.901518 | 20.00516
82.887695 | -36.503254 | -0.31026372 | -0.0040892363 | 0.0006800215 | 2.904837 | 20.02805
82.987305 | -36.543232 | -0.31039405 | -0.004095918 | 0.0006811350685 | 2.908018 | 20.04998
83.086914 | -36.578255 | -0.31040758 | -0.0041006566 | 0.0006819248 | 2.910805 | 20.0692
83.186523 | -36.633503 | -0.31044036 | -0.0041055265 | 0.0006827365 | 2.915202 | 20.09951
83.286133 | -36.688076 | -0.31045294 | -0.0041123452 | 0.0006838729 | 2.919544 | 20.12945
83.385742 | -36.73217 | -0.31046361 | -0.0041145324 | 0.0006842374685 | 2.923053 | 20.15364
83.485352 | -36.771374 | -0.31060481 | -0.0041223704 | 0.0006855438 | 2.926173 | 20.17515
83.584961 | -36.809307 | -0.31059971 | -0.0041274428 | 0.0006863892 | 2.929192 | 20.19597
83.68457 | -36.858601 | -0.31059328 | -0.0041291835 | 0.0006866793185 | 2.933114 | 20.22301
83.78418 | -36.884308 | -0.31066397 | -0.0041351258 | 0.0006876697 | 2.93516 | 20.23712
83.883789 | -36.943157 | -0.31068972 | -0.0041415873 | 0.0006887466185 | 2.939843 | 20.26941
83.983398 | -36.986736 | -0.31068629 | -0.0041440963 | 0.0006891648 | 2.943311 | 20.29332
84.083008 | -37.018524 | -0.31085145 | -0.0041500628 | 0.0006901592 | 2.945841 | 20.31076
84.182617 | -37.060688 | -0.31085715 | -0.0041577336 | 0.0006914376685 | 2.949196 | 20.33389
84.282227 | -37.112827 | -0.31081277 | -0.0041618529 | 0.0006921242185 | 2.953345 | 20.3625
84.381836 | -37.145107 | -0.31083682 | -0.0041661677 | 0.0006928434 | 2.955914 | 20.38021
84.481445 | -37.191067 | -0.31088015 | -0.0041744588 | 0.0006942252 | 2.959571 | 20.40543
84.581055 | -37.229183 | -0.31092018 | -0.0041766227 | 0.0006945859 | 2.962604 | 20.42634
84.680664 | -37.288315 | -0.31101105 | -0.0041839001 | 0.0006957988 | 2.96731 | 20.45878
84.780273 | -37.329449 | -0.31099433 | -0.0041871849 | 0.0006963462185 | 2.970583 | 20.48135
84.879883 | -37.371204 | -0.31101182 | -0.0041951179 | 0.0006976684 | 2.973906 | 20.50426
84.979492 | -37.418823 | -0.31104341 | -0.0041998564 | 0.0006984581 | 2.977695 | 20.53039
85.079102 | -37.460377 | -0.31113008 | -0.0042074146 | 0.0006997178 | 2.981002 | 20.55319
85.178711 | -37.523853 | -0.31119561 | -0.004208541 | 0.0006999055685 | 2.986053 | 20.58801
85.27832 | -37.559456 | -0.31124386 | -0.0042162421 | 0.0007011891 | 2.988887 | 20.60755
85.37793 | -37.589348 | -0.31120247 | -0.0042217434 | 0.0007021059685 | 2.991265 | 20.62395
85.477539 | -37.637218 | -0.31129739 | -0.0042242049 | 0.0007025162185 | 2.995075 | 20.65021
85.577148 | -37.686794 | -0.31131265 | -0.0042305649 | 0.0007035762185 | 2.99902 | 20.67741
85.676758 | -37.738132 | -0.31136104 | -0.0042371927 | 0.0007046809 | 3.003105 | 20.70558
85.776367 | -37.773865 | -0.31139141 | -0.0042437194 | 0.0007057686 | 3.005949 | 20.72519
85.875977 | -37.816708 | -0.31146076 | -0.0042452514 | 0.0007060239685 | 3.009358 | 20.74869
85.975586 | -37.870285 | -0.31143415 | -0.0042530955 | 0.0007073313185 | 3.013622 | 20.77809
86.075195 | -37.916561 | -0.31139347 | -0.00426113 | 0.0007086704 | 3.017304 | 20.80348
86.174805 | -37.945251 | -0.31147107 | -0.0042612553 | 0.0007086913 | 3.019587 | 20.81922
86.274414 | -38.007565 | -0.3115873 | -0.0042670844 | 0.0007096628 | 3.024546 | 20.85341
86.374023 | -38.03587 | -0.31161454 | -0.0042731701 | 0.0007106771 | 3.026798 | 20.86894
86.473633 | -38.0788 | -0.31159949 | -0.0042776228 | 0.0007114192 | 3.030215 | 20.89249
86.573242 | -38.127892 | -0.31171569 | -0.0042834757 | 0.0007123947 | 3.034121 | 20.91943
86.672852 | -38.177628 | -0.31170434 | -0.0042890548 | 0.0007133245 | 3.038079 | 20.94672
86.772461 | -38.218014 | -0.31167901 | -0.0042945622 | 0.0007142424 | 3.041293 | 20.96887
86.87207 | -38.244846 | -0.3118363 | -0.0042993245 | 0.0007150362 | 3.043428 | 20.9836
86.97168 | -38.293335 | -0.31178942 | -0.0043040751 | 0.0007158279185 | 3.047287 | 21.0102
87.071289 | -38.351212 | -0.31192523 | -0.0043114899 | 0.0007170637185 | 3.051892 | 21.04196
87.170898 | -38.390888 | -0.31188136 | -0.0043143928 | 0.0007175475 | 3.05505 | 21.06372
87.270508 | -38.423615 | -0.31193531 | -0.0043214797 | 0.0007187287 | 3.057654 | 21.08168
87.370117 | -38.476681 | -0.31190708 | -0.0043243887 | 0.0007192135185 | 3.061877 | 21.1108
87.469727 | -38.518124 | -0.31196058 | -0.0043314993 | 0.0007203986185 | 3.065175 | 21.13353
87.569336 | -38.557716 | -0.31204242 | -0.0043376028 | 0.0007214158685 | 3.068326 | 21.15526
87.668945 | -38.600903 | -0.3121036 | -0.0043439865 | 0.0007224798185 | 3.071762 | 21.17895
87.768555 | -38.635136 | -0.31213281 | -0.0043467935 | 0.0007229477 | 3.074486 | 21.19773
87.868164 | -38.689327 | -0.31209332 | -0.004352218 | 0.0007238517 | 3.078799 | 21.22747
87.967773 | -38.743576 | -0.31212983 | -0.0043600737 | 0.0007251610185 | 3.083116 | 21.25723
88.067383 | -38.76334 | -0.31225526 | -0.0043608663 | 0.0007252931185 | 3.084689 | 21.26808
88.166992 | -38.823967 | -0.31230074 | -0.0043688179 | 0.0007266184 | 3.089513 | 21.30134
88.266602 | -38.868168 | -0.31227022 | -0.0043752491 | 0.0007276903 | 3.093031 | 21.32559
88.366211 | -38.915039 | -0.31233925 | -0.0043812511 | 0.0007286906 | 3.09676 | 21.35131
88.46582 | -38.959965 | -0.31244639 | -0.0043857931 | 0.0007294476 | 3.100336 | 21.37596
88.56543 | -39.010036 | -0.31230918 | -0.0043891785 | 0.0007300118185 | 3.10432 | 21.40343
88.665039 | -39.055901 | -0.31253117 | -0.0043979585 | 0.0007314752 | 3.10797 | 21.42859
88.764648 | -39.075714 | -0.31248495 | -0.0044023395 | 0.0007322053185 | 3.109547 | 21.43946
88.864258 | -39.127346 | -0.31259915 | -0.0044038296 | 0.0007324536685 | 3.113655 | 21.46779
88.963867 | -39.195652 | -0.31252748 | -0.0044143079 | 0.0007342001 | 3.119091 | 21.50527
89.063477 | -39.209946 | -0.31263182 | -0.0044153989 | 0.0007343819 | 3.120228 | 21.51311
89.163086 | -39.265945 | -0.31258109 | -0.0044247624 | 0.0007359424685 | 3.124685 | 21.54384
89.262695 | -39.310368 | -0.31268218 | -0.0044295015 | 0.0007367323185 | 3.12822 | 21.56821
89.362305 | -39.359478 | -0.31268823 | -0.0044353842 | 0.0007377127685 | 3.132128 | 21.59516
89.461914 | -39.394707 | -0.31274149 | -0.0044396818 | 0.000738429 | 3.134931 | 21.61448
89.561523 | -39.460114 | -0.31276834 | -0.0044466732 | 0.0007395942685 | 3.140136 | 21.65037
89.661133 | -39.485489 | -0.31279832 | -0.0044502793 | 0.0007401953 | 3.142155 | 21.66429
89.760742 | -39.525608 | -0.31284624 | -0.004458833 | 0.0007416209 | 3.145348 | 21.68631
89.860352 | -39.566032 | -0.31281033 | -0.0044636964 | 0.0007424314685 | 3.148565 | 21.70848
89.959961 | -39.618309 | -0.31295231 | -0.0044687209 | 0.0007432689 | 3.152725 | 21.73717
90.05957 | -39.655933 | -0.31296271 | -0.0044753016 | 0.0007443656685 | 3.155719 | 21.75781
90.15918 | -39.696949 | -0.31302285 | -0.0044787046 | 0.0007449328 | 3.158983 | 21.78031
90.258789 | -39.73835 | -0.3130362 | -0.0044864295 | 0.0007462203185 | 3.162277 | 21.80303
90.358398 | -39.802681 | -0.31306699 | -0.0044868765 | 0.0007462948185 | 3.167397 | 21.83833
90.458008 | -39.821426 | -0.31319261 | -0.0044923779 | 0.0007472117185 | 3.168888 | 21.84861
90.557617 | -39.890018 | -0.31312194 | -0.0044974028 | 0.0007480492 | 3.174347 | 21.88624
90.657227 | -39.935368 | -0.3131164 | -0.0045074043 | 0.0007497161185 | 3.177956 | 21.91113
90.756836 | -39.955418 | -0.3131583 | -0.0045114397 | 0.0007503887 | 3.179551 | 21.92213
90.856445 | -40.00729 | -0.31321767 | -0.0045144078 | 0.0007508833685 | 3.183679 | 21.95059
90.956055 | -40.042942 | -0.3132647 | -0.0045178114 | 0.0007514506 | 3.186516 | 21.97015
91.055664 | -40.087578 | -0.31337002 | -0.0045243916 | 0.0007525473 | 3.190068 | 21.99464
91.155273 | -40.131237 | -0.31336531 | -0.0045317528 | 0.0007537742 | 3.193542 | 22.01859
91.254883 | -40.171982 | -0.31343532 | -0.0045376001 | 0.0007547488 | 3.196785 | 22.04095
91.354492 | -40.222778 | -0.31339911 | -0.0045418562 | 0.0007554581 | 3.200827 | 22.06882
91.454102 | -40.275963 | -0.31350037 | -0.0045485077 | 0.0007565667 | 3.205059 | 22.098
91.553711 | -40.302891 | -0.31345254 | -0.0045550587 | 0.0007576585185 | 3.207202 | 22.11277
91.65332 | -40.351696 | -0.31354377 | -0.0045588552 | 0.0007582912685 | 3.211086 | 22.13955
91.75293 | -40.394417 | -0.31352082 | -0.0045640524 | 0.0007591574685 | 3.214486 | 22.16299
91.852539 | -40.428356 | -0.3136242 | -0.0045656143 | 0.0007594178 | 3.217186 | 22.18161
91.952148 | -40.479691 | -0.31371835 | -0.0045741559 | 0.0007608414 | 3.221271 | 22.20978
92.051758 | -40.50428 | -0.31367072 | -0.0045772973 | 0.000761365 | 3.223228 | 22.22327
92.151367 | -40.573605 | -0.3136459 | -0.0045880377 | 0.0007631550185 | 3.228745 | 22.2613
92.250977 | -40.617477 | -0.31376711 | -0.0045909523 | 0.0007636408 | 3.232236 | 22.28538
92.350586 | -40.661835 | -0.31379408 | -0.0045972648 | 0.0007646928685 | 3.235766 | 22.30971
92.450195 | -40.71389 | -0.31376082 | -0.0046016993 | 0.000765432 | 3.239908 | 22.33827
92.549805 | -40.754036 | -0.31378406 | -0.0046063783 | 0.0007662118 | 3.243103 | 22.3603
92.649414 | -40.796528 | -0.3138569 | -0.0046116649 | 0.0007670929 | 3.246485 | 22.38361
92.749023 | -40.850086 | -0.31388307 | -0.0046169101 | 0.0007679671 | 3.250747 | 22.413
92.848633 | -40.881351 | -0.31392136 | -0.0046234964 | 0.0007690648 | 3.253235 | 22.43015
92.948242 | -40.940331 | -0.31397715 | -0.0046293796 | 0.0007700453 | 3.257928 | 22.46251
93.047852 | -40.966942 | -0.31409657 | -0.0046340707 | 0.0007708272 | 3.260046 | 22.47711
93.147461 | -40.999844 | -0.314109 | -0.0046390472 | 0.0007716566 | 3.262664 | 22.49517
93.24707 | -41.049129 | -0.31418058 | -0.0046438514 | 0.0007724573 | 3.266586 | 22.52221
93.34668 | -41.092506 | -0.31410596 | -0.0046498831 | 0.0007734626 | 3.270038 | 22.54601
93.446289 | -41.138153 | -0.31414664 | -0.0046553612 | 0.0007743756 | 3.27367 | 22.57105
93.545898 | -41.183113 | -0.31416091 | -0.0046593724 | 0.0007750441 | 3.277248 | 22.59572
93.645508 | -41.234455 | -0.31417131 | -0.004666674 | 0.0007762610685 | 3.281334 | 22.62389
93.745117 | -41.274632 | -0.31434417 | -0.0046713352 | 0.0007770379 | 3.284531 | 22.64593
93.844727 | -41.316296 | -0.31427261 | -0.0046774624 | 0.0007780591 | 3.287846 | 22.66879
93.944336 | -41.353134 | -0.31433964 | -0.0046825409 | 0.0007789056 | 3.290778 | 22.689
94.043945 | -41.409603 | -0.31437913 | -0.0046882629 | 0.0007798592185 | 3.295272 | 22.71999
94.143555 | -41.452538 | -0.31440565 | -0.0046962914 | 0.0007811973 | 3.298688 | 22.74354
94.243164 | -41.490417 | -0.31453773 | -0.0046966015 | 0.000781249 | 3.301702 | 22.76433
94.342773 | -41.55183 | -0.31446627 | -0.0047077239 | 0.0007831027185 | 3.30659 | 22.79802
94.442383 | -41.588799 | -0.31453049 | -0.0047101495 | 0.000783507 | 3.309531 | 22.81831
94.541992 | -41.616154 | -0.31458774 | -0.0047168909 | 0.0007846306 | 3.311708 | 22.83331
94.641602 | -41.682041 | -0.31463212 | -0.0047222078 | 0.0007855167 | 3.316951 | 22.86946
94.741211 | -41.697025 | -0.31445557 | -0.004724741 | 0.0007859389 | 3.318144 | 22.87769
94.84082 | -41.74773 | -0.31472808 | -0.0047329604 | 0.0007873088 | 3.322179 | 22.90551
94.94043 | -41.80788 | -0.31470835 | -0.0047392305 | 0.0007883538185 | 3.326965 | 22.93851
95.040039 | -41.867313 | -0.3146666 | -0.0047434508 | 0.0007890572 | 3.331695 | 22.97112
95.139648 | -41.885715 | -0.31479707 | -0.004745692 | 0.0007894307 | 3.333159 | 22.98121
95.239258 | -41.940941 | -0.31474277 | -0.0047545969 | 0.0007909149 | 3.337554 | 23.01151
95.338867 | -41.971714 | -0.31483129 | -0.0047590914 | 0.0007916639685 | 3.340003 | 23.0284
95.438477 | -42.024391 | -0.3148571 | -0.0047651706 | 0.0007926771685 | 3.344195 | 23.0573
95.538086 | -42.067707 | -0.31491238 | -0.0047701355 | 0.0007935047 | 3.347642 | 23.08107
95.637695 | -42.105743 | -0.31488401 | -0.0047732531 | 0.0007940243 | 3.350669 | 23.10193
95.737305 | -42.154808 | -0.3150194 | -0.0047791656 | 0.0007950096685 | 3.354573 | 23.12885
95.836914 | -42.183521 | -0.31502482 | -0.0047862232 | 0.0007961859 | 3.356858 | 23.14461
95.936523 | -42.239765 | -0.31499019 | -0.0047922195 | 0.0007971853185 | 3.361334 | 23.17547
96.036133 | -42.282341 | -0.31507003 | -0.0047963797 | 0.0007978787 | 3.364722 | 23.19883
96.135742 | -42.319946 | -0.31512329 | -0.004801488 | 0.0007987300685 | 3.367714 | 23.21946
96.235352 | -42.358002 | -0.31523636 | -0.0048038601 | 0.0007991254185 | 3.370743 | 23.24034
96.334961 | -42.406055 | -0.31515434 | -0.0048092543 | 0.0008000245 | 3.374567 | 23.2667
96.43457 | -42.45813 | -0.31526822 | -0.0048158527 | 0.0008011242 | 3.378711 | 23.29528
96.53418 | -42.507221 | -0.31532529 | -0.0048248409 | 0.0008026222185 | 3.382617 | 23.32221
96.633789 | -42.543564 | -0.3152599 | -0.0048276484 | 0.0008030901 | 3.385509 | 23.34215
96.733398 | -42.601982 | -0.31524804 | -0.0048369942 | 0.0008046477685 | 3.390158 | 23.3742
96.833008 | -42.641171 | -0.31542066 | -0.004839289 | 0.0008050302 | 3.393277 | 23.3957
96.932617 | -42.69619 | -0.31542832 | -0.0048465668 | 0.0008062432 | 3.397655 | 23.42589
97.032227 | -42.733482 | -0.31546494 | -0.0048497855 | 0.0008067797 | 3.400622 | 23.44635
97.131836 | -42.780678 | -0.31551784 | -0.0048543336 | 0.0008075376685 | 3.404378 | 23.47225
97.231445 | -42.811596 | -0.31556949 | -0.0048610391 | 0.0008086553 | 3.406839 | 23.48921
97.331055 | -42.844685 | -0.31562456 | -0.0048670769 | 0.0008096616 | 3.409472 | 23.50737
97.430664 | -42.896698 | -0.31554076 | -0.0048707365 | 0.0008102715 | 3.413611 | 23.5359
97.530273 | -42.958263 | -0.3156217 | -0.0048787952 | 0.0008116146 | 3.41851 | 23.56968
97.629883 | -42.988407 | -0.31569886 | -0.0048822043 | 0.0008121828 | 3.420909 | 23.58622
97.729492 | -43.025112 | -0.31563812 | -0.0048895655 | 0.0008134097 | 3.42383 | 23.60636
97.829102 | -43.074181 | -0.3157399 | -0.0048960806 | 0.0008144955 | 3.427734 | 23.63328
97.928711 | -43.120155 | -0.3156276 | -0.0049031912 | 0.0008156806 | 3.431393 | 23.65851
98.02832 | -43.155945 | -0.31572434 | -0.0049047233 | 0.000815936 | 3.434241 | 23.67814
98.12793 | -43.185078 | -0.31586128 | -0.0049069882 | 0.0008163134 | 3.436559 | 23.69413
98.227539 | -43.244865 | -0.31580621 | -0.0049152253 | 0.0008176863 | 3.441317 | 23.72693
98.327148 | -43.281757 | -0.31589133 | -0.0049210549 | 0.0008186579 | 3.444253 | 23.74717
98.426758 | -43.331902 | -0.31590709 | -0.0049252748 | 0.0008193612 | 3.448243 | 23.77468
98.526367 | -43.380718 | -0.3158921 | -0.0049321111 | 0.0008205006 | 3.452128 | 23.80147
98.625977 | -43.419361 | -0.31603044 | -0.0049354611 | 0.0008210589185 | 3.455203 | 23.82267
98.725586 | -43.46991 | -0.31611791 | -0.0049444376 | 0.000822555 | 3.459226 | 23.8504
98.825195 | -43.510132 | -0.31610677 | -0.0049495581 | 0.0008234084185 | 3.462426 | 23.87247
98.924805 | -43.564938 | -0.31611663 | -0.0049543558 | 0.000824208 | 3.466788 | 23.90254
99.024414 | -43.594494 | -0.31618503 | -0.004960042 | 0.0008251557 | 3.46914 | 23.91876
99.124023 | -43.648808 | -0.31622195 | -0.0049671414 | 0.0008263389685 | 3.473462 | 23.94856
99.223633 | -43.697914 | -0.31619823 | -0.0049721538 | 0.0008271743685 | 3.47737 | 23.9755
99.323242 | -43.739021 | -0.31620494 | -0.0049768565 | 0.0008279582 | 3.480641 | 23.99806
99.422852 | -43.768875 | -0.31632239 | -0.0049835201 | 0.0008290688 | 3.483016 | 24.01444
99.522461 | -43.823277 | -0.31632152 | -0.0049846349 | 0.0008292546 | 3.487346 | 24.04428
99.62207 | -43.862606 | -0.31634229 | -0.0049927356 | 0.0008306046685 | 3.490475 | 24.06586
99.72168 | -43.908318 | -0.31636328 | -0.0049979687 | 0.0008314769 | 3.494113 | 24.09094
99.821289 | -43.939209 | -0.31650713 | -0.0050014374 | 0.0008320549685 | 3.496571 | 24.10789
99.920898 | -43.99522 | -0.31654763 | -0.0050096628 | 0.0008334258685 | 3.501028 | 24.13862
100.02051 | -44.050861 | -0.31646639 | -0.0050140736 | 0.000834161 | 3.505456 | 24.16915
100.12012 | -44.077644 | -0.3165445 | -0.005019635 | 0.0008350879 | 3.507587 | 24.18385
100.21973 | -44.126358 | -0.31652224 | -0.0050241528 | 0.0008358408685 | 3.511464 | 24.21057
100.31934 | -44.161999 | -0.31661984 | -0.0050312164 | 0.0008370181 | 3.5143 | 24.23013
100.41895 | -44.222771 | -0.31667069 | -0.0050356803 | 0.0008377621185 | 3.519136 | 24.26347
100.51855 | -44.252155 | -0.31669131 | -0.0050432505 | 0.0008390238185 | 3.521475 | 24.27959
100.61816 | -44.297878 | -0.31661654 | -0.0050468384 | 0.0008396218 | 3.525113 | 24.30468
100.71777 | -44.346584 | -0.31678158 | -0.0050527514 | 0.0008406073 | 3.528989 | 24.3314
100.81738 | -44.384357 | -0.31682089 | -0.0050593913 | 0.000841714 | 3.531995 | 24.35213
100.91699 | -44.438511 | -0.31679976 | -0.0050640763 | 0.0008424948 | 3.536304 | 24.38184
101.0166 | -44.474003 | -0.31695336 | -0.0050713955 | 0.0008437147 | 3.539129 | 24.40131
101.11621 | -44.518398 | -0.31680429 | -0.0050721406 | 0.0008438388 | 3.542662 | 24.42567
101.21582 | -44.581295 | -0.31687775 | -0.0050810515 | 0.000845324 | 3.547667 | 24.46018
101.31543 | -44.605633 | -0.31692392 | -0.0050863209 | 0.0008462022185 | 3.549603 | 24.47354
101.41504 | -44.647621 | -0.31696984 | -0.0050939205 | 0.0008474688185 | 3.552945 | 24.49657
101.51465 | -44.696053 | -0.31701505 | -0.0050963219 | 0.0008478691 | 3.556799 | 24.52315
101.61426 | -44.726303 | -0.31704199 | -0.0051018535 | 0.000848791 | 3.559206 | 24.53974
101.71387 | -44.791546 | -0.31704572 | -0.0051080766 | 0.0008498281685 | 3.564398 | 24.57554
101.81348 | -44.812927 | -0.31713212 | -0.0051110741 | 0.0008503278 | 3.566099 | 24.58727
101.91309 | -44.873985 | -0.31731406 | -0.00511896 | 0.0008516420685 | 3.570958 | 24.62077
102.0127 | -44.924164 | -0.31726319 | -0.0051230551 | 0.0008523246 | 3.574951 | 24.6483
102.1123 | -44.941212 | -0.31717461 | -0.0051280973 | 0.000853165 | 3.576308 | 24.65766
102.21191 | -45.011177 | -0.31729177 | -0.0051331162 | 0.0008540014 | 3.581876 | 24.69604
102.31152 | -45.046688 | -0.31731176 | -0.0051377653 | 0.0008547763 | 3.584702 | 24.71553
102.41113 | -45.094074 | -0.31739652 | -0.005145615 | 0.0008560845685 | 3.588472 | 24.74153
102.51074 | -45.122025 | -0.31734946 | -0.0051451679 | 0.0008560101 | 3.590697 | 24.75686
102.61035 | -45.170315 | -0.31735867 | -0.0051562604 | 0.0008578588 | 3.594539 | 24.78336
102.70996 | -45.214848 | -0.31751007 | -0.0051606949 | 0.0008585979 | 3.598083 | 24.80779
102.80957 | -45.265965 | -0.31745934 | -0.0051676212 | 0.0008597522685 | 3.602151 | 24.83584
102.90918 | -45.317013 | -0.31751692 | -0.0051726284 | 0.0008605868 | 3.606213 | 24.86384
103.00879 | -45.347168 | -0.31755689 | -0.0051739211 | 0.0008608023 | 3.608613 | 24.88039
103.1084 | -45.391277 | -0.31756231 | -0.0051831841 | 0.0008623461 | 3.612123 | 24.90459
103.20801 | -45.422104 | -0.31754363 | -0.0051826481 | 0.0008622568 | 3.614576 | 24.9215
103.30762 | -45.494061 | -0.31765601 | -0.0051922263 | 0.0008638531185 | 3.620302 | 24.96098
103.40723 | -45.508522 | -0.31771821 | -0.0051984605 | 0.0008648922 | 3.621453 | 24.96892
103.50684 | -45.556648 | -0.3177087 | -0.0052020545 | 0.0008654912 | 3.625283 | 24.99532
103.60645 | -45.618404 | -0.31774727 | -0.005209303 | 0.0008666992 | 3.630197 | 25.02921
103.70605 | -45.653934 | -0.31773534 | -0.0052128132 | 0.0008672842685 | 3.633025 | 25.0487
103.80566 | -45.708103 | -0.31782398 | -0.0052205087 | 0.0008685669 | 3.637335 | 25.07842
103.90527 | -45.74955 | -0.31785718 | -0.005225068 | 0.0008693267 | 3.640634 | 25.10116
104.00488 | -45.811054 | -0.31787863 | -0.0052313209 | 0.0008703689 | 3.645528 | 25.13491
104.10449 | -45.852852 | -0.31799853 | -0.0052356962 | 0.0008710981 | 3.648854 | 25.15784
104.2041 | -45.867935 | -0.31791118 | -0.0052420911 | 0.0008721639185 | 3.650054 | 25.16612
104.30371 | -45.927876 | -0.31805664 | -0.0052451012 | 0.0008726656 | 3.654824 | 25.199
104.40332 | -45.983471 | -0.31806192 | -0.0052523613 | 0.0008738756185 | 3.659248 | 25.22951
104.50293 | -46.005207 | -0.31807637 | -0.0052544232 | 0.0008742192685 | 3.660978 | 25.24143
104.60254 | -46.060139 | -0.31811824 | -0.005262637 | 0.0008755882 | 3.665349 | 25.27157
104.70215 | -46.102631 | -0.31811023 | -0.0052691638 | 0.000876676 | 3.668731 | 25.29489
104.80176 | -46.13316 | -0.31814182 | -0.0052726385 | 0.0008772552 | 3.67116 | 25.31164
104.90137 | -46.184303 | -0.31821513 | -0.0052788313 | 0.0008782873 | 3.67523 | 25.3397
105.00098 | -46.228813 | -0.31824505 | -0.00528664 | 0.0008795887 | 3.678772 | 25.36412
105.10059 | -46.271397 | -0.31833464 | -0.0052904543 | 0.0008802245 | 3.682161 | 25.38748
105.2002 | -46.321911 | -0.31829125 | -0.0052945674 | 0.0008809099685 | 3.686181 | 25.4152
105.2998 | -46.363083 | -0.31831846 | -0.0053007426 | 0.0008819391685 | 3.689457 | 25.43779
105.39941 | -46.40451 | -0.31842071 | -0.005309457 | 0.0008833915685 | 3.692754 | 25.46052
105.49902 | -46.448971 | -0.3184641 | -0.0053112684 | 0.0008836934685 | 3.696292 | 25.48491
105.59863 | -46.478649 | -0.31849757 | -0.0053190053 | 0.000884983 | 3.698653 | 25.50119
105.69824 | -46.534073 | -0.31847394 | -0.0053233798 | 0.000885712 | 3.703064 | 25.5316
105.79785 | -46.590988 | -0.31847054 | -0.0053299665 | 0.0008868098185 | 3.707593 | 25.56283
105.89746 | -46.631771 | -0.31861439 | -0.0053365827 | 0.0008879125185 | 3.710838 | 25.58521
105.99707 | -46.652191 | -0.31862724 | -0.0053379117 | 0.0008881340185 | 3.712463 | 25.59641
106.09668 | -46.72242 | -0.31862316 | -0.0053485036 | 0.0008898993 | 3.718052 | 25.63494
106.19629 | -46.75766 | -0.31871694 | -0.005351299 | 0.0008903652 | 3.720856 | 25.65428
106.2959 | -46.819801 | -0.31875345 | -0.0053572413 | 0.0008913556185 | 3.725801 | 25.68837
106.39551 | -46.836494 | -0.31873828 | -0.0053633391 | 0.0008923719185 | 3.72713 | 25.69753
106.49512 | -46.889561 | -0.31876349 | -0.0053695259 | 0.0008934031 | 3.731353 | 25.72665
106.59473 | -46.936298 | -0.31878829 | -0.0053748372 | 0.0008942882685 | 3.735072 | 25.75229
106.69434 | -46.964344 | -0.31882733 | -0.0053768875 | 0.00089463 | 3.737304 | 25.76768
106.79395 | -47.00066 | -0.31884369 | -0.0053843083 | 0.0008958668 | 3.740194 | 25.7876
106.89355 | -47.058617 | -0.31891617 | -0.0053886529 | 0.0008965909 | 3.744806 | 25.8194
106.99316 | -47.083023 | -0.31897402 | -0.0053945361 | 0.0008975714185 | 3.746748 | 25.83279
107.09277 | -47.148525 | -0.31895524 | -0.0054007228 | 0.0008986025 | 3.75196 | 25.86873
107.19238 | -47.185711 | -0.31897628 | -0.005406898 | 0.0008996317 | 3.75492 | 25.88913
107.29199 | -47.245247 | -0.31907773 | -0.0054145516 | 0.0009009073 | 3.759657 | 25.9218
107.3916 | -47.285774 | -0.31909823 | -0.0054171565 | 0.0009013415 | 3.762882 | 25.94403
107.49121 | -47.324677 | -0.31912792 | -0.0054249526 | 0.0009026408 | 3.765978 | 25.96538
107.59082 | -47.357365 | -0.31915906 | -0.0054306984 | 0.0009035984685 | 3.768579 | 25.98331
107.69043 | -47.389679 | -0.31920049 | -0.005433273 | 0.0009040275685 | 3.771151 | 26.00104
107.79004 | -47.43544 | -0.31918252 | -0.0054408726 | 0.0009052941685 | 3.774792 | 26.02615
107.88965 | -47.501553 | -0.31924331 | -0.0054473877 | 0.0009063800185 | 3.780053 | 26.06242
107.98926 | -47.549637 | -0.31923458 | -0.0054536937 | 0.0009074310185 | 3.78388 | 26.08881
108.08887 | -47.604259 | -0.31934646 | -0.0054571568 | 0.0009080082 | 3.788227 | 26.11878
108.18848 | -47.638939 | -0.31934205 | -0.0054653347 | 0.0009093712 | 3.790986 | 26.1378
108.28809 | -47.667248 | -0.31941035 | -0.0054660025 | 0.0009094825 | 3.793239 | 26.15334
108.3877 | -47.731007 | -0.31945577 | -0.00547542 | 0.0009110520685 | 3.798313 | 26.18832
108.4873 | -47.770561 | -0.31942594 | -0.0054798904 | 0.0009117971 | 3.80146 | 26.21002
108.58691 | -47.813999 | -0.31949076 | -0.0054859514 | 0.0009128073 | 3.804917 | 26.23385
108.68652 | -47.855801 | -0.31966907 | -0.0054902071 | 0.0009135166 | 3.808244 | 26.25679
108.78613 | -47.900272 | -0.3195689 | -0.0054965373 | 0.0009145716185 | 3.811783 | 26.28119
108.88574 | -47.939342 | -0.3196539 | -0.0055001201 | 0.0009151688 | 3.814892 | 26.30262
108.98535 | -47.978668 | -0.31971437 | -0.0055063246 | 0.0009162028 | 3.818021 | 26.3242
109.08496 | -48.038033 | -0.31971017 | -0.0055156108 | 0.0009177505 | 3.822745 | 26.35677
109.18457 | -48.072289 | -0.31975338 | -0.0055192471 | 0.0009183566 | 3.825471 | 26.37557
109.28418 | -48.11832 | -0.31974566 | -0.0055240453 | 0.0009191563 | 3.829134 | 26.40082
109.38379 | -48.156738 | -0.31975037 | -0.0055278954 | 0.0009197979685 | 3.832191 | 26.4219
109.4834 | -48.200596 | -0.31979272 | -0.0055366512 | 0.0009212572685 | 3.835682 | 26.44596
109.58301 | -48.256348 | -0.31993732 | -0.0055395481 | 0.0009217401 | 3.840118 | 26.47655
109.68262 | -48.287994 | -0.31976399 | -0.0055460692 | 0.0009228269 | 3.842636 | 26.49392
109.78223 | -48.32531 | -0.31989038 | -0.0055487338 | 0.000923271 | 3.845606 | 26.51439
109.88184 | -48.379585 | -0.31999341 | -0.0055569769 | 0.0009246449 | 3.849925 | 26.54417
109.98145 | -48.431568 | -0.32002893 | -0.0055654706 | 0.0009260605 | 3.854062 | 26.57269
110.08105 | -48.478397 | -0.32002863 | -0.0055698035 | 0.0009267827 | 3.857788 | 26.59838
110.18066 | -48.50621 | -0.32007134 | -0.0055743456 | 0.0009275396685 | 3.860002 | 26.61364
110.28027 | -48.550526 | -0.32014808 | -0.005580896 | 0.0009286314 | 3.863528 | 26.63796
110.37988 | -48.599571 | -0.32016173 | -0.0055854321 | 0.0009293874185 | 3.867431 | 26.66487
110.47949 | -48.641937 | -0.32024902 | -0.0055911238 | 0.000930336 | 3.870802 | 26.68811
110.5791 | -48.67802 | -0.32020858 | -0.0055963034 | 0.0009311993 | 3.873674 | 26.70791
110.67871 | -48.716446 | -0.3203401 | -0.0055999281 | 0.0009318034185 | 3.876732 | 26.72899
110.77832 | -48.77161 | -0.32025149 | -0.0056076883 | 0.0009330968 | 3.881121 | 26.75926
110.87793 | -48.820972 | -0.3203235 | -0.0056120339 | 0.0009338211 | 3.88505 | 26.78634
110.97754 | -48.865925 | -0.32034561 | -0.005619138 | 0.0009350050685 | 3.888627 | 26.81101
111.07715 | -48.913517 | -0.32035354 | -0.0056227683 | 0.0009356101185 | 3.892414 | 26.83712
111.17676 | -48.950264 | -0.32035616 | -0.0056309523 | 0.0009369741185 | 3.895338 | 26.85728
111.27637 | -48.976231 | -0.32040086 | -0.0056319889 | 0.0009371469 | 3.897405 | 26.87153
111.37598 | -49.033699 | -0.32045946 | -0.005642551 | 0.0009389072 | 3.901978 | 26.90306
111.47559 | -49.080643 | -0.32047161 | -0.0056449412 | 0.0009393056 | 3.905713 | 26.92882
111.5752 | -49.124233 | -0.32060483 | -0.0056522842 | 0.0009405294 | 3.909182 | 26.95273
111.6748 | -49.153717 | -0.32055503 | -0.0056563378 | 0.000941205 | 3.911529 | 26.96891
111.77441 | -49.209568 | -0.32073006 | -0.0056607006 | 0.0009419321685 | 3.915973 | 26.99955
111.87402 | -49.265617 | -0.32073787 | -0.0056688664 | 0.0009432931 | 3.920433 | 27.0303
111.97363 | -49.308922 | -0.32066393 | -0.0056743082 | 0.0009442001 | 3.923879 | 27.05406
112.07324 | -49.332218 | -0.32072553 | -0.0056776404 | 0.0009447554685 | 3.925733 | 27.06685
112.17285 | -49.372066 | -0.32070321 | -0.0056819678 | 0.0009454767 | 3.928904 | 27.08871
112.27246 | -49.420517 | -0.32069209 | -0.0056882501 | 0.0009465238 | 3.93276 | 27.11529
112.37207 | -49.47747 | -0.32086551 | -0.0056953486 | 0.0009477068 | 3.937292 | 27.14654
112.47168 | -49.524094 | -0.32083109 | -0.0057014283 | 0.0009487201185 | 3.941002 | 27.17212
112.57129 | -49.55904 | -0.32088017 | -0.0057067992 | 0.0009496152685 | 3.943783 | 27.1913
112.6709 | -49.616539 | -0.32093391 | -0.0057122288 | 0.0009505202 | 3.948359 | 27.22284
112.77051 | -49.64571 | -0.32101053 | -0.0057165502 | 0.0009512404 | 3.95068 | 27.23885
112.87012 | -49.704834 | -0.32104439 | -0.0057264864 | 0.0009528964685 | 3.955385 | 27.27129
112.96973 | -49.736095 | -0.32103175 | -0.0057290378 | 0.0009533217 | 3.957873 | 27.28844
113.06934 | -49.782146 | -0.32103717 | -0.0057346164 | 0.0009542514685 | 3.961537 | 27.31371
113.16895 | -49.822762 | -0.32104108 | -0.0057398858 | 0.0009551297 | 3.964769 | 27.33599
113.26855 | -49.886532 | -0.3211818 | -0.0057454407 | 0.0009560555185 | 3.969844 | 27.37098
113.36816 | -49.92152 | -0.32116416 | -0.0057529686 | 0.0009573101685 | 3.972628 | 27.39018
113.46777 | -49.948589 | -0.321257 | -0.0057565151 | 0.0009579013 | 3.974782 | 27.40503
113.56738 | -49.99482 | -0.32123062 | -0.0057632206 | 0.0009590188 | 3.978461 | 27.43039
113.66699 | -50.039597 | -0.32120743 | -0.0057684118 | 0.000959884 | 3.982025 | 27.45496
113.7666 | -50.082115 | -0.32127205 | -0.0057737944 | 0.0009607811 | 3.985408 | 27.47829
113.86621 | -50.126274 | -0.32127234 | -0.0057798442 | 0.0009617894 | 3.988922 | 27.50252
113.96582 | -50.179661 | -0.32138678 | -0.005785936 | 0.0009628047 | 3.993171 | 27.53181
114.06543 | -50.204323 | -0.32144001 | -0.0057890536 | 0.0009633243 | 3.995133 | 27.54534
114.16504 | -50.268623 | -0.32147723 | -0.0057944772 | 0.0009642282685 | 4.00025 | 27.58062
114.26465 | -50.310997 | -0.32151729 | -0.0058017313 | 0.0009654373 | 4.003622 | 27.60387
114.36426 | -50.346336 | -0.32162076 | -0.0058078109 | 0.0009664506 | 4.006434 | 27.62326
114.46387 | -50.390289 | -0.32152063 | -0.0058103497 | 0.0009668737 | 4.009932 | 27.64737
114.56348 | -50.427948 | -0.32161143 | -0.0058181523 | 0.0009681741185 | 4.012929 | 27.66803
114.66309 | -50.48259 | -0.32162577 | -0.0058246432 | 0.0009692559 | 4.017277 | 27.69801
114.7627 | -50.529148 | -0.32164967 | -0.0058297873 | 0.0009701133 | 4.020982 | 27.72356
114.8623 | -50.553741 | -0.32171202 | -0.0058334465 | 0.0009707232 | 4.022939 | 27.73705
114.96191 | -50.613358 | -0.3217214 | -0.0058389427 | 0.0009716392 | 4.027683 | 27.76976
115.06152 | -50.659138 | -0.32173097 | -0.0058467984 | 0.0009729484685 | 4.031326 | 27.79488
115.16113 | -50.708725 | -0.32181758 | -0.0058522345 | 0.0009738545 | 4.035272 | 27.82209
115.26074 | -50.750683 | -0.32186899 | -0.0058584749 | 0.0009748946 | 4.038611 | 27.84511
115.36035 | -50.810207 | -0.32187575 | -0.0058631301 | 0.0009756704185 | 4.043348 | 27.87777
115.45996 | -50.836452 | -0.32194999 | -0.0058679399 | 0.0009764721 | 4.045436 | 27.89217
115.55957 | -50.877224 | -0.32194862 | -0.0058751823 | 0.0009776791185 | 4.048681 | 27.91454
115.65918 | -50.918411 | -0.32200527 | -0.0058809998 | 0.0009786487 | 4.051958 | 27.93713
115.75879 | -50.959053 | -0.32190254 | -0.0058861612 | 0.0009795089 | 4.055193 | 27.95943
115.8584 | -50.999012 | -0.32206604 | -0.0058906078 | 0.00098025 | 4.058372 | 27.98136
115.95801 | -51.060425 | -0.32209024 | -0.005900526 | 0.0009819030685 | 4.06326 | 28.01505
116.05762 | -51.099483 | -0.32206285 | -0.0059017655 | 0.0009821097 | 4.066368 | 28.03648
116.15723 | -51.143875 | -0.32214502 | -0.0059099435 | 0.0009834727 | 4.0699 | 28.06084
116.25684 | -51.193287 | -0.32216001 | -0.0059142411 | 0.0009841889185 | 4.073832 | 28.08795
116.35645 | -51.219749 | -0.32226416 | -0.0059184791 | 0.0009848953 | 4.075938 | 28.10247
116.45605 | -51.275002 | -0.32222781 | -0.0059246658 | 0.0009859263685 | 4.080335 | 28.13278
116.55566 | -51.295887 | -0.32225055 | -0.0059287967 | 0.0009866149 | 4.081997 | 28.14424
116.65527 | -51.360207 | -0.32225725 | -0.0059368252 | 0.0009879529 | 4.087115 | 28.17953
116.75488 | -51.422119 | -0.32238814 | -0.0059417365 | 0.0009887715 | 4.092042 | 28.2135
116.85449 | -51.451023 | -0.32239333 | -0.0059469221 | 0.0009896358 | 4.094342 | 28.22936
116.9541 | -51.494804 | -0.32245073 | -0.0059545217 | 0.0009909024 | 4.097826 | 28.25338
117.05371 | -51.54277 | -0.3224217 | -0.0059614475 | 0.0009920567 | 4.101643 | 28.2797
117.15332 | -51.577446 | -0.32247379 | -0.0059645954 | 0.0009925813 | 4.104403 | 28.29872
117.25293 | -51.622581 | -0.32248044 | -0.0059705856 | 0.0009935796685 | 4.107994 | 28.32349
117.35254 | -51.669453 | -0.32254583 | -0.0059767426 | 0.0009946058 | 4.111724 | 28.3492
117.45215 | -51.71991 | -0.32263398 | -0.0059830728 | 0.0009956608685 | 4.11574 | 28.37689
117.55176 | -51.746479 | -0.3226251 | -0.0059870603 | 0.0009963255 | 4.117854 | 28.39147
117.65137 | -51.789837 | -0.32259193 | -0.0059929015 | 0.000997299 | 4.121304 | 28.41525
117.75098 | -51.840424 | -0.32266605 | -0.0059974669 | 0.0009980599 | 4.12533 | 28.44301
117.85059 | -51.869587 | -0.32269064 | -0.0060027479 | 0.0009989401 | 4.127651 | 28.45901
117.9502 | -51.927582 | -0.32280457 | -0.0060063186 | 0.0009995351685 | 4.132266 | 28.49083
118.0498 | -51.979805 | -0.3227917 | -0.0060162246 | 0.001001186 | 4.136421 | 28.51948
118.14941 | -52.01553 | -0.32273543 | -0.0060218512 | 0.001002124 | 4.139264 | 28.53908
118.24902 | -52.048561 | -0.32282957 | -0.0060274783 | 0.001003062 | 4.141893 | 28.55721
118.34863 | -52.09893 | -0.3229937 | -0.0060356972 | 0.001004432 | 4.145901 | 28.58484
118.44824 | -52.138382 | -0.32297143 | -0.0060378606 | 0.001004792 | 4.149041 | 28.60649
118.54785 | -52.196892 | -0.32297716 | -0.0060445368 | 0.001005905 | 4.153697 | 28.63859
118.64746 | -52.227821 | -0.32302031 | -0.0060493345 | 0.001006704 | 4.156158 | 28.65556
118.74707 | -52.277164 | -0.32298464 | -0.0060569406 | 0.001007972 | 4.160085 | 28.68263
118.84668 | -52.320957 | -0.32300213 | -0.0060611246 | 0.00100867 | 4.163569 | 28.70666
118.94629 | -52.372986 | -0.32315785 | -0.006065303 | 0.001009366 | 4.16771 | 28.73521
119.0459 | -52.408279 | -0.32320812 | -0.0060744467 | 0.00101089 | 4.170518 | 28.75457
119.14551 | -52.450363 | -0.32316613 | -0.0060784277 | 0.001011553 | 4.173867 | 28.77766
119.24512 | -52.489544 | -0.32316223 | -0.0060830535 | 0.001012324 | 4.176985 | 28.79916
119.34473 | -52.544785 | -0.32318464 | -0.006088662 | 0.001013259 | 4.181381 | 28.82947
119.44434 | -52.580563 | -0.32331434 | -0.0060938597 | 0.001014125 | 4.184228 | 28.8491
119.54395 | -52.616573 | -0.32330966 | -0.0060993847 | 0.001015046 | 4.187094 | 28.86886
119.64355 | -52.677849 | -0.32336211 | -0.0061069429 | 0.001016306 | 4.19197 | 28.90248
119.74316 | -52.716167 | -0.32329857 | -0.0061088386 | 0.001016622 | 4.195019 | 28.9235
119.84277 | -52.77718 | -0.32340556 | -0.0061196205 | 0.001018419 | 4.199875 | 28.95697
119.94238 | -52.785927 | -0.32346743 | -0.0061198827 | 0.001018463 | 4.200571 | 28.96177
120.04199 | -52.857872 | -0.32341966 | -0.0061292704 | 0.001020027 | 4.206296 | 29.00125
120.1416 | -52.887047 | -0.3234641 | -0.0061321557 | 0.001020508 | 4.208617 | 29.01726
120.24121 | -52.911934 | -0.32344064 | -0.0061404291 | 0.001021887 | 4.210598 | 29.03091
120.34082 | -52.97081 | -0.32352316 | -0.0061440351 | 0.001022488 | 4.215283 | 29.06321
120.44043 | -53.023697 | -0.32368994 | -0.0061512529 | 0.001023691 | 4.219492 | 29.09223
120.54004 | -53.059601 | -0.32363304 | -0.0061563905 | 0.001024547 | 4.222349 | 29.11193
120.63965 | -53.104126 | -0.32355896 | -0.0061596688 | 0.001025094 | 4.225892 | 29.13636
120.73926 | -53.146755 | -0.32369596 | -0.0061683296 | 0.001026537 | 4.229284 | 29.15975
120.83887 | -53.205982 | -0.32379827 | -0.0061723948 | 0.001027215 | 4.233998 | 29.19224
120.93848 | -53.247532 | -0.32383135 | -0.0061780987 | 0.001028165 | 4.237304 | 29.21504
121.03809 | -53.275436 | -0.32377023 | -0.0061849118 | 0.001029301 | 4.239524 | 29.23035
121.1377 | -53.321606 | -0.32380161 | -0.0061896085 | 0.001030083 | 4.243199 | 29.25568
121.2373 | -53.371193 | -0.32385647 | -0.006194883 | 0.001030963 | 4.247145 | 29.28289
121.33691 | -53.407875 | -0.32396737 | -0.0062011066 | 0.001032 | 4.250064 | 29.30301
121.43652 | -53.457802 | -0.32387108 | -0.006205875 | 0.001032795 | 4.254037 | 29.33041
121.53613 | -53.502075 | -0.32392222 | -0.0062098559 | 0.001033458 | 4.25756 | 29.3547
121.63574 | -53.55312 | -0.32397893 | -0.0062189042 | 0.001034966 | 4.261622 | 29.38271
121.73535 | -53.574722 | -0.32394558 | -0.0062236129 | 0.001035751 | 4.263341 | 29.39456
121.83496 | -53.629658 | -0.32412946 | -0.0062272968 | 0.001036365 | 4.267713 | 29.4247
121.93457 | -53.678978 | -0.32418087 | -0.0062310281 | 0.001036987 | 4.271637 | 29.45176
122.03418 | -53.705742 | -0.32417527 | -0.0062381504 | 0.001038174 | 4.273767 | 29.46644
122.13379 | -53.760757 | -0.32416853 | -0.006245994 | 0.001039481 | 4.278145 | 29.49663
122.2334 | -53.819054 | -0.32430047 | -0.0062527535 | 0.001040608 | 4.282784 | 29.52861
122.33301 | -53.852684 | -0.32429463 | -0.0062565091 | 0.001041234 | 4.28546 | 29.54707
122.43262 | -53.912277 | -0.32433406 | -0.0062624277 | 0.00104222 | 4.290203 | 29.57976
122.53223 | -53.94323 | -0.32426295 | -0.0062685548 | 0.001043241 | 4.292666 | 29.59675
122.63184 | -53.986309 | -0.32427931 | -0.006273353 | 0.001044041 | 4.296094 | 29.62038
122.73145 | -54.035069 | -0.3243711 | -0.0062796413 | 0.001045089 | 4.299974 | 29.64713
122.83105 | -54.077934 | -0.32450816 | -0.0062848805 | 0.001045962 | 4.303385 | 29.67065
122.93066 | -54.123444 | -0.32457182 | -0.0062925639 | 0.001047243 | 4.307007 | 29.69562
123.03027 | -54.158333 | -0.32453033 | -0.0062985243 | 0.001048236 | 4.309783 | 29.71476
123.12988 | -54.209305 | -0.32446086 | -0.0063018384 | 0.001048788 | 4.313839 | 29.74273
123.22949 | -54.252846 | -0.32449013 | -0.0063104928 | 0.001050231 | 4.317304 | 29.76662
123.3291 | -54.291435 | -0.32461357 | -0.0063125789 | 0.001050579 | 4.320375 | 29.78779
123.42871 | -54.342449 | -0.32470229 | -0.0063201669 | 0.001051843 | 4.324435 | 29.81578
123.52832 | -54.3727 | -0.32462829 | -0.0063220914 | 0.001052164 | 4.326842 | 29.83238
123.62793 | -54.414383 | -0.32460067 | -0.0063301562 | 0.001053508 | 4.330159 | 29.85525
123.72754 | -54.458706 | -0.32475632 | -0.0063360929 | 0.001054498 | 4.333686 | 29.87957
123.82715 | -54.509304 | -0.32472917 | -0.0063408436 | 0.001055289 | 4.337713 | 29.90733
123.92676 | -54.563515 | -0.32483318 | -0.0063490807 | 0.001056662 | 4.342027 | 29.93707
124.02637 | -54.605591 | -0.32485473 | -0.0063500041 | 0.001056816 | 4.345375 | 29.96016
124.12598 | -54.642094 | -0.32483467 | -0.0063560964 | 0.001057831 | 4.34828 | 29.98019
124.22559 | -54.68301 | -0.32487771 | -0.0063648219 | 0.001059286 | 4.351536 | 30.00264
124.3252 | -54.736256 | -0.32492912 | -0.0063700201 | 0.001060152 | 4.355773 | 30.03185
124.4248 | -54.7808 | -0.32501462 | -0.0063749608 | 0.001060976 | 4.359318 | 30.05629
124.52441 | -54.835766 | -0.32492086 | -0.0063815415 | 0.001062072 | 4.363692 | 30.08645
124.62402 | -54.865688 | -0.32498562 | -0.0063876924 | 0.001063097 | 4.366073 | 30.10287
124.72363 | -54.91148 | -0.32511482 | -0.0063931169 | 0.001064002 | 4.369717 | 30.12799
124.82324 | -54.948338 | -0.32506534 | -0.0063988026 | 0.001064949 | 4.37265 | 30.14821
124.92285 | -54.982952 | -0.32515833 | -0.0064067245 | 0.001066269 | 4.375404 | 30.1672
125.02246 | -55.039608 | -0.32519212 | -0.0064123394 | 0.001067205 | 4.379913 | 30.19829
125.12207 | -55.083202 | -0.32524225 | -0.0064154086 | 0.001067717 | 4.383382 | 30.22221
125.22168 | -55.115643 | -0.32525551 | -0.006418854 | 0.001068291 | 4.385964 | 30.24001
125.32129 | -55.174217 | -0.32529095 | -0.0064300178 | 0.001070152 | 4.390625 | 30.27214
125.4209 | -55.216637 | -0.32534784 | -0.0064355549 | 0.001071075 | 4.394 | 30.29542
125.52051 | -55.2584 | -0.32534292 | -0.0064419867 | 0.001072147 | 4.397324 | 30.31833
125.62012 | -55.300095 | -0.32532057 | -0.0064453841 | 0.001072713 | 4.400642 | 30.34121
125.71973 | -55.341507 | -0.32546669 | -0.0064523518 | 0.001073874 | 4.403937 | 30.36393
125.81934 | -55.394173 | -0.32551351 | -0.0064586103 | 0.001074917 | 4.408128 | 30.39283
125.91895 | -55.432007 | -0.32557648 | -0.0064630625 | 0.001075659 | 4.411139 | 30.41358
126.01855 | -55.455833 | -0.32551146 | -0.0064695473 | 0.00107674 | 4.413035 | 30.42666
126.11816 | -55.527336 | -0.32553229 | -0.0064740716 | 0.001077494 | 4.418725 | 30.46589
126.21777 | -55.554798 | -0.32550257 | -0.006480908 | 0.001078633 | 4.42091 | 30.48096
126.31738 | -55.623405 | -0.32559291 | -0.0064839656 | 0.001079143 | 4.42637 | 30.5186
126.41699 | -55.644218 | -0.3255778 | -0.00649333 | 0.001080704 | 4.428026 | 30.53002
126.5166 | -55.69104 | -0.32571977 | -0.006493628 | 0.001080753 | 4.431752 | 30.55571
126.61621 | -55.736156 | -0.3257246 | -0.0065019368 | 0.001082138 | 4.435342 | 30.58046
126.71582 | -55.796272 | -0.32583439 | -0.0065119741 | 0.001083811 | 4.440126 | 30.61344
126.81543 | -55.808201 | -0.3257212 | -0.0065114261 | 0.00108372 | 4.441076 | 30.61999
126.91504 | -55.865288 | -0.32575014 | -0.0065216064 | 0.001085416 | 4.445618 | 30.65131
127.01465 | -55.913872 | -0.32588521 | -0.0065269293 | 0.001086304 | 4.449485 | 30.67797
127.11426 | -55.96611 | -0.32586935 | -0.0065337121 | 0.001087434 | 4.453642 | 30.70663
127.21387 | -56.005512 | -0.32590052 | -0.0065402803 | 0.001088529 | 4.456777 | 30.72825
127.31348 | -56.058586 | -0.32594764 | -0.0065450128 | 0.001089318 | 4.461001 | 30.75737
127.41309 | -56.088943 | -0.32599646 | -0.0065500261 | 0.001090153 | 4.463416 | 30.77402
127.5127 | -56.129433 | -0.32609099 | -0.0065524103 | 0.00109055 | 4.466638 | 30.79624
127.6123 | -56.163143 | -0.32607833 | -0.0065618153 | 0.001092118 | 4.469321 | 30.81473
127.71191 | -56.218712 | -0.32617283 | -0.0065659401 | 0.001092805 | 4.473743 | 30.84522
127.81152 | -56.27729 | -0.3261351 | -0.006576681 | 0.001094596 | 4.478404 | 30.87736
127.91113 | -56.312122 | -0.32609105 | -0.0065792738 | 0.001095028 | 4.481176 | 30.89647
128.01074 | -56.341827 | -0.32618886 | -0.0065828976 | 0.001095632 | 4.48354 | 30.91277
128.11035 | -56.402702 | -0.32622978 | -0.0065906462 | 0.001096923 | 4.488384 | 30.94617
128.20996 | -56.438065 | -0.3262862 | -0.0065971497 | 0.001098007 | 4.491199 | 30.96557
128.30957 | -56.493664 | -0.32628074 | -0.0066063344 | 0.001099538 | 4.495623 | 30.99608
128.40918 | -56.531536 | -0.32627249 | -0.0066075618 | 0.001099742 | 4.498637 | 31.01686
128.50879 | -56.572525 | -0.32632738 | -0.0066144997 | 0.001100899 | 4.501898 | 31.03935
128.6084 | -56.624561 | -0.32636166 | -0.0066206092 | 0.001101917 | 4.506039 | 31.0679
128.70801 | -56.647587 | -0.32638237 | -0.006623548 | 0.001102407 | 4.507872 | 31.08053
128.80762 | -56.697021 | -0.32647881 | -0.0066300509 | 0.001103491 | 4.511806 | 31.10765
128.90723 | -56.739754 | -0.32655355 | -0.0066382885 | 0.001104863 | 4.515206 | 31.1311
129.00684 | -56.794067 | -0.32652682 | -0.0066437903 | 0.00110578 | 4.519528 | 31.1609
129.10645 | -56.840893 | -0.32657251 | -0.0066486592 | 0.001106592 | 4.523255 | 31.18659
129.20605 | -56.884239 | -0.32662925 | -0.0066533983 | 0.001107382 | 4.526704 | 31.21037
129.30566 | -56.921551 | -0.32661232 | -0.006659925 | 0.00110847 | 4.529673 | 31.23084
129.40527 | -56.985985 | -0.32662776 | -0.0066634831 | 0.001109063 | 4.534801 | 31.2662
129.50488 | -57.000282 | -0.32674974 | -0.0066706422 | 0.001110256 | 4.535938 | 31.27404
129.60449 | -57.052715 | -0.3267417 | -0.0066741761 | 0.001110845 | 4.540111 | 31.30281
129.7041 | -57.097046 | -0.326673 | -0.0066838441 | 0.001112456 | 4.543639 | 31.32713
129.80371 | -57.140869 | -0.32671353 | -0.0066854358 | 0.001112721 | 4.547126 | 31.35118
129.90332 | -57.189972 | -0.32681063 | -0.0066946861 | 0.001114263 | 4.551033 | 31.37812
130.00293 | -57.220551 | -0.32685956 | -0.0066982927 | 0.001114864 | 4.553467 | 31.3949
130.10254 | -57.268673 | -0.32685277 | -0.0067047477 | 0.00111594 | 4.557296 | 31.4213
130.20215 | -57.29726 | -0.32694715 | -0.0067116679 | 0.001117093 | 4.559571 | 31.43698
130.30176 | -57.349621 | -0.32689771 | -0.0067142844 | 0.001117529 | 4.563738 | 31.46571
130.40137 | -57.414894 | -0.32711026 | -0.0067226649 | 0.001118926 | 4.568932 | 31.50152
130.50098 | -57.43927 | -0.32705685 | -0.0067246137 | 0.001119251 | 4.570872 | 31.5149
130.60059 | -57.500572 | -0.32705244 | -0.0067353365 | 0.001121038 | 4.57575 | 31.54853
130.7002 | -57.525185 | -0.32708317 | -0.0067377505 | 0.00112144 | 4.577709 | 31.56204
130.7998 | -57.582558 | -0.32708231 | -0.0067465841 | 0.001122913 | 4.582274 | 31.59352
130.89941 | -57.622459 | -0.32710773 | -0.0067523299 | 0.00112387 | 4.58545 | 31.61541
130.99902 | -57.65863 | -0.32719612 | -0.0067554172 | 0.001124385 | 4.588328 | 31.63525
131.09863 | -57.710812 | -0.32716399 | -0.0067645251 | 0.001125903 | 4.59248 | 31.66388
131.19824 | -57.747524 | -0.32725084 | -0.0067646801 | 0.001125929 | 4.595402 | 31.68403
131.29785 | -57.799957 | -0.3273226 | -0.0067756656 | 0.00112776 | 4.599574 | 31.7128
131.39746 | -57.840744 | -0.3272897 | -0.0067811073 | 0.001128667 | 4.60282 | 31.73517
131.49707 | -57.903484 | -0.32729948 | -0.0067851664 | 0.001129343 | 4.607813 | 31.7696
131.59668 | -57.935581 | -0.32744557 | -0.006791478 | 0.001130395 | 4.610367 | 31.78721
131.69629 | -57.9813 | -0.32742995 | -0.0067999717 | 0.001131811 | 4.614005 | 31.81229
131.7959 | -58.040676 | -0.32747185 | -0.0068055629 | 0.001132743 | 4.61873 | 31.84487
131.89551 | -58.063145 | -0.3275525 | -0.0068107783 | 0.001133612 | 4.620518 | 31.8572
131.99512 | -58.105083 | -0.3275103 | -0.0068151951 | 0.001134348 | 4.623856 | 31.88021
132.09473 | -58.134682 | -0.327503 | -0.0068202075 | 0.001135183 | 4.626211 | 31.89645
132.19434 | -58.199242 | -0.32771742 | -0.0068282783 | 0.001136528 | 4.631349 | 31.93187
132.29395 | -58.247627 | -0.32762161 | -0.0068328017 | 0.001137282 | 4.635199 | 31.95842
132.39355 | -58.283894 | -0.32775977 | -0.006838351 | 0.001138207 | 4.638085 | 31.97831
132.49316 | -58.326149 | -0.32768565 | -0.0068435189 | 0.001139069 | 4.641447 | 32.0015
132.59277 | -58.369602 | -0.32778829 | -0.0068495693 | 0.001140077 | 4.644905 | 32.02534
132.69238 | -58.419323 | -0.3277081 | -0.0068551959 | 0.001141015 | 4.648862 | 32.05262
132.79199 | -58.463444 | -0.32784003 | -0.0068648695 | 0.001142627 | 4.652373 | 32.07683
132.8916 | -58.504421 | -0.32784966 | -0.0068680942 | 0.001143164 | 4.655634 | 32.09931
132.99121 | -58.55703 | -0.32790545 | -0.0068751867 | 0.001144347 | 4.65982 | 32.12817
133.09082 | -58.600552 | -0.3278859 | -0.0068799853 | 0.001145146 | 4.663284 | 32.15205
133.19043 | -58.643124 | -0.32793036 | -0.0068860347 | 0.001146155 | 4.666672 | 32.17541
133.29004 | -58.677479 | -0.32804629 | -0.0068926811 | 0.001147262 | 4.669405 | 32.19426
133.38965 | -58.717518 | -0.32810959 | -0.0068952735 | 0.001147694 | 4.672592 | 32.21623
133.48926 | -58.770409 | -0.32804057 | -0.0069066882 | 0.001149597 | 4.676801 | 32.24525
133.58887 | -58.814739 | -0.32809865 | -0.0069109621 | 0.001150309 | 4.680328 | 32.26957
133.68848 | -58.847103 | -0.32815799 | -0.0069167134 | 0.001151268 | 4.682904 | 32.28733
133.78809 | -58.896416 | -0.3281664 | -0.006921899 | 0.001152132 | 4.686828 | 32.31438
133.8877 | -58.947407 | -0.32823893 | -0.0069275438 | 0.001153073 | 4.690886 | 32.34236
133.9873 | -58.98819 | -0.32831585 | -0.0069340821 | 0.001154162 | 4.694131 | 32.36474
134.08691 | -59.038029 | -0.32827437 | -0.0069370326 | 0.001154654 | 4.698097 | 32.39208
134.18652 | -59.068268 | -0.32823515 | -0.0069451332 | 0.001156004 | 4.700503 | 32.40867
134.28613 | -59.116905 | -0.32830527 | -0.0069536446 | 0.001157423 | 4.704374 | 32.43536
134.38574 | -59.152813 | -0.32840163 | -0.0069588008 | 0.001158282 | 4.707231 | 32.45506
134.48535 | -59.188808 | -0.32834265 | -0.0069647371 | 0.001159272 | 4.710096 | 32.47481
134.58496 | -59.257641 | -0.32847819 | -0.0069715558 | 0.001160408 | 4.715573 | 32.51258
134.68457 | -59.294559 | -0.3283771 | -0.006974393 | 0.001160881 | 4.718511 | 32.53283
134.78418 | -59.336964 | -0.32846433 | -0.006980896 | 0.001161965 | 4.721886 | 32.5561
134.88379 | -59.379082 | -0.3284924 | -0.0069893654 | 0.001163376 | 4.725237 | 32.57921
134.9834 | -59.426765 | -0.32858434 | -0.0069940807 | 0.001164162 | 4.729032 | 32.60537
135.08301 | -59.447216 | -0.32858381 | -0.0069997432 | 0.001165106 | 4.730659 | 32.61659
135.18262 | -59.50457 | -0.3285743 | -0.0070043206 | 0.001165869 | 4.735223 | 32.64806
135.28223 | -59.540829 | -0.32862929 | -0.0070100548 | 0.001166825 | 4.738109 | 32.66795
135.38184 | -59.616001 | -0.32866293 | -0.0070174988 | 0.001168065 | 4.744091 | 32.70919
135.48145 | -59.643585 | -0.32873091 | -0.0070230062 | 0.001168983 | 4.746286 | 32.72433
135.58105 | -59.668613 | -0.32878143 | -0.0070294081 | 0.00117005 | 4.748277 | 32.73806
135.68066 | -59.707047 | -0.32876289 | -0.0070304153 | 0.001170218 | 4.751336 | 32.75915
135.78027 | -59.765266 | -0.32884794 | -0.0070406199 | 0.001171919 | 4.755969 | 32.79109
135.87988 | -59.822231 | -0.3288849 | -0.0070477249 | 0.001173103 | 4.760502 | 32.82235
135.97949 | -59.86636 | -0.32887977 | -0.0070519745 | 0.001173811 | 4.764014 | 32.84656
136.0791 | -59.896118 | -0.3289324 | -0.0070576188 | 0.001174752 | 4.766382 | 32.86288
136.17871 | -59.930965 | -0.32894823 | -0.0070621548 | 0.001175508 | 4.769155 | 32.882
136.27832 | -59.979454 | -0.32897019 | -0.0070699928 | 0.001176814 | 4.773013 | 32.90861
0.11132813 | -60.006733 | -0.33044499 | 0.0059815468 |  | 4.775184 | 32.92358
0.2109375 | -60.032482 | -0.33047637 | 0.0059817792 |  | 4.777233 | 32.9377
0.31054688 | -60.086761 | -0.33043432 | 0.0059810309 |  | 4.781553 | 32.96748
0.41015625 | -60.142025 | -0.33050311 | 0.0059843422 |  | 4.78595 | 32.99781
0.50976563 | -60.185562 | -0.33050492 | 0.0059820623 |  | 4.789415 | 33.02169
0.609375 | -60.234604 | -0.33041203 | 0.0059819338 |  | 4.793317 | 33.0486
0.70898438 | -60.281048 | -0.33056098 | 0.0059813708 |  | 4.797013 | 33.07408
0.80859375 | -60.329987 | -0.33057487 | 0.0059817759 |  | 4.800908 | 33.10093
0.90820313 | -60.362019 | -0.33068848 | 0.0059804707 |  | 4.803457 | 33.11851
1.0078125 | -60.428471 | -0.33066648 | 0.0059794276 |  | 4.808745 | 33.15497
1.1074219 | -60.456837 | -0.33066058 | 0.0059811412 |  | 4.811002 | 33.17053
1.2070313 | -60.506645 | -0.33067384 | 0.0059823091 |  | 4.814966 | 33.19786
1.3066406 | -60.554054 | -0.33077496 | 0.0059807091 |  | 4.818739 | 33.22387
1.40625 | -60.596905 | -0.33068734 | 0.005980256 |  | 4.822148 | 33.24738
1.5058594 | -60.632889 | -0.33076319 | 0.0059813107 |  | 4.825012 | 33.26713
1.6054688 | -60.681744 | -0.3308194 | 0.0059807478 |  | 4.8289 | 33.29393
1.7050781 | -60.735481 | -0.33081406 | 0.0059800181 |  | 4.833176 | 33.32341
1.8046875 | -60.773846 | -0.33090159 | 0.0059801997 |  | 4.836229 | 33.34446
1.9042969 | -60.80891 | -0.33099473 | 0.0059801098 |  | 4.839019 | 33.3637
2.0039063 | -60.865017 | -0.3308433 | 0.0059804884 |  | 4.843484 | 33.39449
2.1035156 | -60.885181 | -0.33094895 | 0.0059818593 |  | 4.845089 | 33.40555
2.203125 | -60.935066 | -0.33096382 | 0.0059811026 |  | 4.849058 | 33.43292
2.3027344 | -60.986012 | -0.33103687 | 0.0059804167 |  | 4.853113 | 33.46087
2.4023438 | -61.027649 | -0.33100721 | 0.0059812516 |  | 4.856426 | 33.48372
2.5019531 | -61.0639 | -0.3310422 | 0.0059814365 |  | 4.859311 | 33.50361
2.6015625 | -61.124603 | -0.33109632 | 0.0059813531 |  | 4.864141 | 33.53691
2.7011719 | -61.181992 | -0.33118215 | 0.0059812963 |  | 4.868708 | 33.5684
2.8007813 | -61.223076 | -0.33121726 | 0.005979809 |  | 4.871978 | 33.59094
2.9003906 | -61.242764 | -0.33120313 | 0.0059791831 |  | 4.873544 | 33.60174
3 | -61.29924 | -0.33119458 | 0.0059759528 |  | 4.878039 | 33.63273
3.0996094 | -61.347477 | -0.33121654 | 0.0059806081 |  | 4.881877 | 33.65919
3.1992188 | -61.382866 | -0.33125606 | 0.0059788944 |  | 4.884693 | 33.67861
3.2988281 | -61.438526 | -0.33121207 | 0.0059810611 |  | 4.889123 | 33.70915
3.3984375 | -61.475773 | -0.33132297 | 0.0059808702 |  | 4.892087 | 33.72959
3.4980469 | -61.501499 | -0.33135 | 0.0059795496 |  | 4.894134 | 33.7437
3.5976563 | -61.550751 | -0.33138537 | 0.0059790136 |  | 4.898053 | 33.77072
3.6972656 | -61.594921 | -0.33139563 | 0.0059794066 |  | 4.901568 | 33.79496
3.796875 | -61.639149 | -0.33144528 | 0.0059789359 |  | 4.905088 | 33.81922
3.8964844 | -61.682339 | -0.33139428 | 0.0059783873 |  | 4.908525 | 33.84292
3.9960938 | -61.735138 | -0.33146513 | 0.0059805601 |  | 4.912726 | 33.87189
4.0957031 | -61.758537 | -0.33153465 | 0.0059777345 |  | 4.914588 | 33.88473
4.1953125 | -61.81057 | -0.3314926 | 0.0059804651 |  | 4.918729 | 33.91328
4.2949219 | -61.864994 | -0.33145413 | 0.0059772581 |  | 4.92306 | 33.94314
4.3945313 | -61.900246 | -0.33159217 | 0.0059770164 |  | 4.925865 | 33.96248
4.4941406 | -61.946281 | -0.33155876 | 0.0059764651 |  | 4.929528 | 33.98774
4.59375 | -62.002914 | -0.33161899 | 0.005977544 |  | 4.934035 | 34.01881
4.6933594 | -62.026592 | -0.33159843 | 0.0059772516 |  | 4.935919 | 34.0318
4.7929688 | -62.082855 | -0.33167455 | 0.0059791831 |  | 4.940397 | 34.06267
4.8925781 | -62.124229 | -0.3317278 | 0.0059790495 |  | 4.943689 | 34.08537
4.9921875 | -62.177181 | -0.331824 | 0.0059785927 |  | 4.947903 | 34.11442
5.0917969 | -62.213219 | -0.33178097 | 0.0059781284 |  | 4.950771 | 34.1342
5.1914063 | -62.267921 | -0.33183613 | 0.005979565 |  | 4.955124 | 34.16421
5.2910156 | -62.301014 | -0.3318249 | 0.0059787775 |  | 4.957757 | 34.18237
5.390625 | -62.33662 | -0.33177161 | 0.0059785396 |  | 4.960591 | 34.2019
5.4902344 | -62.402691 | -0.33188403 | 0.0059795468 |  | 4.965848 | 34.23815
5.5898438 | -62.427696 | -0.33190697 | 0.0059795557 |  | 4.967838 | 34.25187
5.6894531 | -62.482178 | -0.33195305 | 0.0059777168 |  | 4.972174 | 34.28176
5.7890625 | -62.52314 | -0.33193281 | 0.00597873 |  | 4.975433 | 34.30424
5.8886719 | -62.564896 | -0.3319591 | 0.0059781908 |  | 4.978756 | 34.32715
5.9882813 | -62.600784 | -0.33203569 | 0.0059779077 |  | 4.981612 | 34.34684
6.0878906 | -62.667419 | -0.33207831 | 0.0059773205 |  | 4.986915 | 34.3834
6.1875 | -62.695282 | -0.33206406 | 0.0059803459 |  | 4.989132 | 34.39869
6.2871094 | -62.744946 | -0.33206609 | 0.0059775109 |  | 4.993084 | 34.42594
6.3867188 | -62.78796 | -0.33213571 | 0.0059790937 |  | 4.996507 | 34.44954
6.4863281 | -62.837078 | -0.33222011 | 0.0059785065 |  | 5.000416 | 34.47649
6.5859375 | -62.870152 | -0.33208978 | 0.0059774308 |  | 5.003048 | 34.49463
6.6855469 | -62.898666 | -0.33222577 | 0.0059792371 |  | 5.005317 | 34.51028
6.7851563 | -62.948837 | -0.33220384 | 0.0059799491 |  | 5.009309 | 34.5378
6.8847656 | -62.985809 | -0.3323347 | 0.0059807985 |  | 5.012251 | 34.55809
6.984375 | -63.052624 | -0.33228076 | 0.0059795883 |  | 5.017568 | 34.59475
7.0839844 | -63.088661 | -0.33233196 | 0.0059773056 |  | 5.020436 | 34.61452
7.1835938 | -63.146774 | -0.33240175 | 0.0059779794 |  | 5.025061 | 34.6464
7.2832031 | -63.17654 | -0.33236882 | 0.0059808851 |  | 5.027429 | 34.66274
7.3828125 | -63.216923 | -0.33242914 | 0.0059789061 |  | 5.030643 | 34.68489
7.4824219 | -63.278065 | -0.3324928 | 0.0059788944 |  | 5.035508 | 34.71844
7.5820313 | -63.305038 | -0.33248878 | 0.0059785871 |  | 5.037655 | 34.73324
7.6816406 | -63.354366 | -0.33251217 | 0.0059791086 |  | 5.04158 | 34.7603
7.78125 | -63.402779 | -0.33254206 | 0.005977714 |  | 5.045433 | 34.78687
7.8808594 | -63.432121 | -0.33251837 | 0.005976432 |  | 5.047768 | 34.80296
7.9804688 | -63.48391 | -0.33256775 | 0.0059800264 |  | 5.051889 | 34.83138
8.0800781 | -63.53883 | -0.33258009 | 0.0059774159 |  | 5.056259 | 34.86151
8.1796875 | -63.561806 | -0.33259723 | 0.0059782946 |  | 5.058088 | 34.87412
8.2792969 | -63.61623 | -0.33268216 | 0.0059792013 |  | 5.062419 | 34.90398
8.3789063 | -63.667568 | -0.33264551 | 0.005977598 |  | 5.066504 | 34.93215
8.4785156 | -63.709908 | -0.33266598 | 0.0059766858 |  | 5.069873 | 34.95538
8.578125 | -63.756248 | -0.33268887 | 0.0059799994 |  | 5.073561 | 34.9808
8.6777344 | -63.804825 | -0.33273542 | 0.0059783906 |  | 5.077427 | 35.00745
8.7773438 | -63.842049 | -0.33276165 | 0.0059783277 |  | 5.080389 | 35.02788
8.8769531 | -63.861725 | -0.33277234 | 0.0059795855 |  | 5.081955 | 35.03867
8.9765625 | -63.919998 | -0.33294579 | 0.0059789419 |  | 5.086592 | 35.07065
9.0761719 | -63.96497 | -0.3329581 | 0.0059783044 |  | 5.090171 | 35.09532
9.1757813 | -64.013062 | -0.33295193 | 0.0059791743 |  | 5.093998 | 35.12171
9.2753906 | -64.049698 | -0.33287439 | 0.0059782173 |  | 5.096913 | 35.14181
9.375 | -64.094048 | -0.33302006 | 0.0059768083 |  | 5.100442 | 35.16614
9.4746094 | -64.143456 | -0.33298475 | 0.0059779165 |  | 5.104374 | 35.19325
9.5742188 | -64.183517 | -0.33294156 | 0.0059774308 |  | 5.107562 | 35.21523
9.6738281 | -64.209373 | -0.33302021 | 0.0059760092 |  | 5.10962 | 35.22942
9.7734375 | -64.271721 | -0.33302182 | 0.0059788702 |  | 5.114581 | 35.26362
9.8730469 | -64.313034 | -0.33310413 | 0.0059766113 |  | 5.117869 | 35.28629
9.9726563 | -64.357475 | -0.33314174 | 0.0059797014 |  | 5.121405 | 35.31067
10.072266 | -64.403259 | -0.33316278 | 0.0059784921 |  | 5.125049 | 35.33579
10.171875 | -64.46064 | -0.33324564 | 0.0059773917 |  | 5.129615 | 35.36728
10.271484 | -64.498497 | -0.33326983 | 0.0059763971 |  | 5.132627 | 35.38805
10.371094 | -64.547142 | -0.33317959 | 0.0059762686 |  | 5.136498 | 35.41474
10.470703 | -64.584846 | -0.33335611 | 0.0059758513 |  | 5.139499 | 35.43542
10.570313 | -64.630447 | -0.33328447 | 0.0059780208 |  | 5.143128 | 35.46044
10.669922 | -64.669273 | -0.33336276 | 0.0059767603 |  | 5.146217 | 35.48175
10.769531 | -64.709206 | -0.33346826 | 0.0059762211 |  | 5.149395 | 35.50366
10.869141 | -64.736923 | -0.33334744 | 0.0059763282 |  | 5.151601 | 35.51886
10.96875 | -64.808182 | -0.33345646 | 0.0059751007 |  | 5.157271 | 35.55796
11.068359 | -64.842697 | -0.33346608 | 0.0059767901 |  | 5.160018 | 35.5769
11.167969 | -64.894417 | -0.3334735 | 0.0059753684 |  | 5.164134 | 35.60527
11.267578 | -64.929596 | -0.33355856 | 0.0059773116 |  | 5.166933 | 35.62458
11.367188 | -64.980728 | -0.33359152 | 0.0059770136 |  | 5.171002 | 35.65263
11.466797 | -65.017723 | -0.33358276 | 0.0059786853 |  | 5.173946 | 35.67293
11.566406 | -65.070946 | -0.33367226 | 0.0059781163 |  | 5.178181 | 35.70213
11.666016 | -65.102768 | -0.33364829 | 0.0059779617 |  | 5.180714 | 35.71959
11.765625 | -65.137451 | -0.33362398 | 0.005977991 |  | 5.183474 | 35.73862
11.865234 | -65.209152 | -0.3336826 | 0.005977395 |  | 5.189179 | 35.77796
11.964844 | -65.253181 | -0.33375075 | 0.0059758215 |  | 5.192683 | 35.80212
12.064453 | -65.287613 | -0.33373171 | 0.0059780683 |  | 5.195423 | 35.82101
12.164063 | -65.325623 | -0.33381465 | 0.005978256 |  | 5.198448 | 35.84186
12.263672 | -65.37764 | -0.33385971 | 0.0059778155 |  | 5.202587 | 35.8704
12.363281 | -65.413445 | -0.33381212 | 0.0059800148 |  | 5.205437 | 35.89005
12.462891 | -65.46154 | -0.33392966 | 0.0059795678 |  | 5.209264 | 35.91644
12.5625 | -65.501068 | -0.33387116 | 0.0059792544 |  | 5.212409 | 35.93812
12.662109 | -65.549797 | -0.33395103 | 0.0059752939 |  | 5.216287 | 35.96486
12.761719 | -65.596397 | -0.3339414 | 0.0059766052 |  | 5.219995 | 35.99043
12.861328 | -65.635429 | -0.33397099 | 0.0059774006 |  | 5.223101 | 36.01184
12.960938 | -65.685051 | -0.33404145 | 0.0059764716 |  | 5.22705 | 36.03907
13.060547 | -65.735245 | -0.33406791 | 0.0059766024 |  | 5.231045 | 36.06661
13.160156 | -65.778084 | -0.33413514 | 0.005977449 |  | 5.234454 | 36.09011
13.259766 | -65.808212 | -0.33416092 | 0.0059752972 |  | 5.236851 | 36.10664
13.359375 | -65.840996 | -0.33417216 | 0.0059755174 |  | 5.23946 | 36.12463
13.458984 | -65.895012 | -0.33420983 | 0.0059763012 |  | 5.243758 | 36.15427
13.558594 | -65.945755 | -0.33425543 | 0.0059751268 |  | 5.247796 | 36.18211
13.658203 | -65.986168 | -0.33426532 | 0.0059754965 |  | 5.251012 | 36.20428
13.757813 | -66.048988 | -0.33427009 | 0.0059737894 |  | 5.256011 | 36.23875
13.857422 | -66.081291 | -0.33427063 | 0.0059743016 |  | 5.258582 | 36.25647
13.957031 | -66.134087 | -0.33435953 | 0.0059769535 |  | 5.262783 | 36.28544
14.056641 | -66.163002 | -0.33441439 | 0.005976337 |  | 5.265084 | 36.3013
14.15625 | -66.194595 | -0.33430126 | 0.0059757023 |  | 5.267599 | 36.31864
14.255859 | -66.235641 | -0.3343991 | 0.0059769303 |  | 5.270865 | 36.34116
14.355469 | -66.28875 | -0.33449593 | 0.005976039 |  | 5.275091 | 36.3703
14.455078 | -66.351173 | -0.33453918 | 0.0059763673 |  | 5.280059 | 36.40455
14.554688 | -66.374107 | -0.33450776 | 0.0059765247 |  | 5.281884 | 36.41713
14.654297 | -66.413483 | -0.33455536 | 0.0059768674 |  | 5.285017 | 36.43873
14.753906 | -66.472275 | -0.33464661 | 0.0059751808 |  | 5.289696 | 36.47099
14.853516 | -66.493874 | -0.33458444 | 0.0059786709 |  | 5.291414 | 36.48284
14.953125 | -66.55497 | -0.33467925 | 0.0059767957 |  | 5.296276 | 36.51636
15.052734 | -66.596458 | -0.33467549 | 0.0059768646 |  | 5.299578 | 36.53912
15.152344 | -66.653641 | -0.33471796 | 0.0059748646 |  | 5.304128 | 36.5705
15.251953 | -66.684433 | -0.33477056 | 0.0059770821 |  | 5.306579 | 36.58739
15.351563 | -66.734535 | -0.33467484 | 0.0059758783 |  | 5.310566 | 36.61488
15.451172 | -66.789902 | -0.33469564 | 0.0059751035 |  | 5.314972 | 36.64526
15.550781 | -66.812607 | -0.33480123 | 0.0059761582 |  | 5.316778 | 36.65772
15.650391 | -66.849304 | -0.33487013 | 0.0059743556 |  | 5.319699 | 36.67785
15.75 | -66.910812 | -0.33488157 | 0.0059760567 |  | 5.324593 | 36.7116
15.849609 | -66.949112 | -0.3348738 | 0.0059740362 |  | 5.327641 | 36.73261
15.949219 | -66.980392 | -0.33491811 | 0.0059767338 |  | 5.33013 | 36.74978
16.048828 | -67.03212 | -0.33502099 | 0.0059759049 |  | 5.334247 | 36.77816
16.148438 | -67.088425 | -0.33487868 | 0.0059745046 |  | 5.338727 | 36.80905
16.248047 | -67.117844 | -0.33505529 | 0.0059756222 |  | 5.341068 | 36.82519
16.347656 | -67.186874 | -0.33512762 | 0.0059766383 |  | 5.346562 | 36.86307
16.447266 | -67.21463 | -0.33509114 | 0.0059756842 |  | 5.34877 | 36.87829
16.546875 | -67.254715 | -0.33516482 | 0.0059747635 |  | 5.35196 | 36.90029
16.646484 | -67.30146 | -0.33515295 | 0.0059753 |  | 5.35568 | 36.92593
16.746094 | -67.350189 | -0.33522117 | 0.0059753954 |  | 5.359558 | 36.95267
16.845703 | -67.395988 | -0.33515593 | 0.0059770346 |  | 5.363202 | 36.9778
16.945313 | -67.428177 | -0.33524373 | 0.0059777559 |  | 5.365764 | 36.99546
17.044922 | -67.486397 | -0.33535284 | 0.0059765219 |  | 5.370397 | 37.0274
17.144531 | -67.510857 | -0.33539078 | 0.0059755505 |  | 5.372343 | 37.04082
17.244141 | -67.569969 | -0.33536783 | 0.0059749186 |  | 5.377047 | 37.07326
17.34375 | -67.613655 | -0.33537826 | 0.0059746089 |  | 5.380524 | 37.09722
17.443359 | -67.656555 | -0.33538309 | 0.0059758155 |  | 5.383938 | 37.12076
17.542969 | -67.700577 | -0.33548468 | 0.0059759286 |  | 5.387441 | 37.14492
17.642578 | -67.734024 | -0.33546174 | 0.0059762327 |  | 5.390102 | 37.16327
17.742188 | -67.786369 | -0.33551449 | 0.0059746979 |  | 5.394268 | 37.19199
17.841797 | -67.830963 | -0.33542761 | 0.0059752758 |  | 5.397817 | 37.21645
17.941406 | -67.873978 | -0.33549857 | 0.0059755207 |  | 5.40124 | 37.24005
18.041016 | -67.915779 | -0.33544683 | 0.0059759077 |  | 5.404566 | 37.26299
18.140625 | -67.957245 | -0.33559036 | 0.0059733125 |  | 5.407866 | 37.28574
18.240234 | -67.995872 | -0.33560666 | 0.0059758127 |  | 5.41094 | 37.30693
18.339844 | -68.038193 | -0.33560771 | 0.0059747901 |  | 5.414307 | 37.33015
18.439453 | -68.073906 | -0.33565217 | 0.0059752911 |  | 5.417149 | 37.34975
18.539063 | -68.128021 | -0.33567989 | 0.005973089 |  | 5.421456 | 37.37944
18.638672 | -68.164436 | -0.3356986 | 0.0059729875 |  | 5.424353 | 37.39942
18.738281 | -68.217094 | -0.33572462 | 0.0059747966 |  | 5.428544 | 37.42831
18.837891 | -68.255806 | -0.33581868 | 0.0059750108 |  | 5.431624 | 37.44955
18.9375 | -68.301666 | -0.33581811 | 0.0059733717 |  | 5.435274 | 37.47471
19.037109 | -68.35601 | -0.33587933 | 0.0059752497 |  | 5.439598 | 37.50453
19.136719 | -68.389938 | -0.33583683 | 0.0059742955 |  | 5.442298 | 37.52314
19.236328 | -68.436539 | -0.33605024 | 0.0059743072 |  | 5.446007 | 37.54871
19.335938 | -68.484795 | -0.33592987 | 0.0059742392 |  | 5.449847 | 37.57519
19.435547 | -68.532494 | -0.3359797 | 0.0059754015 |  | 5.453643 | 37.60136
19.535156 | -68.575478 | -0.33597842 | 0.0059736073 |  | 5.457063 | 37.62494
19.634766 | -68.604141 | -0.33610064 | 0.005974072 |  | 5.459344 | 37.64067
19.734375 | -68.650467 | -0.33607125 | 0.005973184 |  | 5.463031 | 37.66609
19.833984 | -68.715424 | -0.33616009 | 0.0059729698 |  | 5.4682 | 37.70173
19.933594 | -68.747696 | -0.33610326 | 0.0059738755 |  | 5.470768 | 37.71943
20.033203 | -68.788795 | -0.33614719 | 0.0059751091 |  | 5.474038 | 37.74198
20.132813 | -68.837593 | -0.33621922 | 0.0059723496 |  | 5.477922 | 37.76876
20.232422 | -68.880791 | -0.33619174 | 0.0059739947 |  | 5.481359 | 37.79246
20.332031 | -68.935722 | -0.33627191 | 0.0059725046 |  | 5.48573 | 37.8226
20.431641 | -68.953087 | -0.33632308 | 0.0059724627 |  | 5.487112 | 37.83212
20.53125 | -69.006508 | -0.33634984 | 0.0059750229 |  | 5.491363 | 37.86143
20.630859 | -69.060532 | -0.33638611 | 0.0059733386 |  | 5.495663 | 37.89108
20.730469 | -69.107292 | -0.33640683 | 0.0059742238 |  | 5.499384 | 37.91673
20.830078 | -69.144958 | -0.3364346 | 0.0059733628 |  | 5.502381 | 37.9374
20.929688 | -69.192657 | -0.33649737 | 0.005973238 |  | 5.506177 | 37.96357
21.029297 | -69.225487 | -0.33651164 | 0.0059723286 |  | 5.508789 | 37.98158
21.128906 | -69.266624 | -0.33646291 | 0.0059720012 |  | 5.512063 | 38.00415
21.228516 | -69.317551 | -0.33655855 | 0.0059746797 |  | 5.516115 | 38.03209
21.328125 | -69.375877 | -0.33656508 | 0.0059704124 |  | 5.520757 | 38.06409
21.427734 | -69.402519 | -0.3365941 | 0.0059726592 |  | 5.522877 | 38.07871
21.527344 | -69.438583 | -0.33656862 | 0.0059754131 |  | 5.525747 | 38.0985
21.626953 | -69.481712 | -0.33668616 | 0.0059726979 |  | 5.529179 | 38.12216
21.726563 | -69.538422 | -0.3368004 | 0.0059738844 |  | 5.533692 | 38.15328
21.826172 | -69.568298 | -0.33684394 | 0.0059745549 |  | 5.536069 | 38.16967
21.925781 | -69.609779 | -0.33672121 | 0.0059742066 |  | 5.53937 | 38.19243
22.025391 | -69.65461 | -0.33683124 | 0.0059738457 |  | 5.542938 | 38.21702
22.125 | -69.70517 | -0.33681852 | 0.0059763161 |  | 5.546961 | 38.24477
22.224609 | -69.756882 | -0.33687958 | 0.0059736338 |  | 5.551076 | 38.27314
22.324219 | -69.799492 | -0.33697537 | 0.0059739915 |  | 5.554467 | 38.29652
22.423828 | -69.834953 | -0.33700505 | 0.0059738667 |  | 5.557289 | 38.31597
22.523438 | -69.869179 | -0.33697966 | 0.0059743854 |  | 5.560013 | 38.33475
22.623047 | -69.945854 | -0.33703265 | 0.0059724627 |  | 5.566114 | 38.37682
22.722656 | -69.971245 | -0.33699849 | 0.0059735002 |  | 5.568135 | 38.39075
22.822266 | -70.014366 | -0.33706951 | 0.0059753447 |  | 5.571566 | 38.41441
22.921875 | -70.058929 | -0.33714095 | 0.0059759975 |  | 5.575112 | 38.43886
23.021484 | -70.105469 | -0.33711451 | 0.0059736907 |  | 5.578816 | 38.4644
23.121094 | -70.144707 | -0.33712083 | 0.0059750075 |  | 5.581938 | 38.48592
23.220703 | -70.18795 | -0.33715349 | 0.005973503 |  | 5.58538 | 38.50965
23.320313 | -70.231056 | -0.33726755 | 0.0059716017 |  | 5.58881 | 38.5333
23.419922 | -70.2649 | -0.33728093 | 0.0059734429 |  | 5.591503 | 38.55187
23.519531 | -70.311317 | -0.33722597 | 0.0059747668 |  | 5.595197 | 38.57734
23.619141 | -70.37027 | -0.33724883 | 0.0059742453 |  | 5.599888 | 38.60968
23.71875 | -70.397392 | -0.33726707 | 0.0059741195 |  | 5.602046 | 38.62456
23.818359 | -70.446152 | -0.33739474 | 0.0059738485 |  | 5.605927 | 38.65132
23.917969 | -70.518318 | -0.33740222 | 0.005973029 |  | 5.611669 | 38.69091
24.017578 | -70.539749 | -0.33740291 | 0.005975029 |  | 5.613375 | 38.70267
24.117188 | -70.592094 | -0.33744258 | 0.0059717922 |  | 5.61754 | 38.73139
24.216797 | -70.632774 | -0.33751845 | 0.0059735416 |  | 5.620778 | 38.75371
24.316406 | -70.683357 | -0.33756688 | 0.0059741647 |  | 5.624803 | 38.78146
24.416016 | -70.724747 | -0.33755553 | 0.0059738727 |  | 5.628097 | 38.80417
24.515625 | -70.763153 | -0.33757111 | 0.0059736934 |  | 5.631153 | 38.82524
24.615234 | -70.818779 | -0.33765274 | 0.005973178 |  | 5.635579 | 38.85576
24.714844 | -70.861191 | -0.33758071 | 0.005972397 |  | 5.638954 | 38.87903
24.814453 | -70.889656 | -0.33760577 | 0.0059727104 |  | 5.64122 | 38.89465
24.914063 | -70.925629 | -0.33778507 | 0.0059748711 |  | 5.644082 | 38.91439
25.013672 | -70.987602 | -0.33773664 | 0.0059751482 |  | 5.649014 | 38.94839
25.113281 | -71.022621 | -0.33784288 | 0.0059732255 |  | 5.651801 | 38.9676
25.212891 | -71.082222 | -0.33786681 | 0.0059748259 |  | 5.656543 | 39.00031
25.3125 | -71.124184 | -0.33791822 | 0.0059742928 |  | 5.659883 | 39.02333
25.412109 | -71.151649 | -0.33783796 | 0.0059745279 |  | 5.662068 | 39.0384
25.511719 | -71.206215 | -0.33784276 | 0.0059734313 |  | 5.666411 | 39.06834
25.611328 | -71.237679 | -0.33787712 | 0.0059730173 |  | 5.668914 | 39.0856
25.710938 | -71.270287 | -0.33799821 | 0.0059747128 |  | 5.671509 | 39.10349
25.810547 | -71.31456 | -0.33797461 | 0.005973509 |  | 5.675032 | 39.12778
25.910156 | -71.382942 | -0.33800817 | 0.0059711304 |  | 5.680474 | 39.1653
26.009766 | -71.428185 | -0.33800527 | 0.0059704455 |  | 5.684074 | 39.19012
26.109375 | -71.467026 | -0.33804578 | 0.0059732939 |  | 5.687165 | 39.21143
26.208984 | -71.504257 | -0.33813015 | 0.0059726387 |  | 5.690128 | 39.23186
26.308594 | -71.546371 | -0.33815128 | 0.005972642 |  | 5.693479 | 39.25497
26.408203 | -71.583794 | -0.3382149 | 0.0059732855 |  | 5.696457 | 39.2755
26.507813 | -71.631767 | -0.33830485 | 0.0059727039 |  | 5.700275 | 39.30182
26.607422 | -71.670082 | -0.3381905 | 0.0059740362 |  | 5.703324 | 39.32284
26.707031 | -71.720108 | -0.33836323 | 0.0059730047 |  | 5.707305 | 39.35029
26.806641 | -71.764229 | -0.33831197 | 0.00597111 |  | 5.710816 | 39.3745
26.90625 | -71.82341 | -0.33831164 | 0.0059698853 |  | 5.715525 | 39.40697
27.005859 | -71.847351 | -0.33835045 | 0.0059727463 |  | 5.717431 | 39.4201
27.105469 | -71.905228 | -0.33842206 | 0.0059741195 |  | 5.722036 | 39.45186
27.205078 | -71.945297 | -0.3384935 | 0.0059730201 |  | 5.725225 | 39.47384
27.304688 | -71.993256 | -0.33843338 | 0.005973035 |  | 5.729041 | 39.50016
27.404297 | -72.02002 | -0.33854523 | 0.0059732883 |  | 5.731171 | 39.51484
27.503906 | -72.06691 | -0.33858299 | 0.0059749573 |  | 5.734902 | 39.54057
27.603516 | -72.142456 | -0.33859661 | 0.0059709284 |  | 5.740914 | 39.58202
27.703125 | -72.158096 | -0.33848473 | 0.0059741526 |  | 5.742159 | 39.5906
27.802734 | -72.204414 | -0.33864295 | 0.0059731007 |  | 5.745845 | 39.61601
27.902344 | -72.255257 | -0.33858785 | 0.0059722452 |  | 5.749891 | 39.64391
28.001953 | -72.287392 | -0.33869103 | 0.0059741321 |  | 5.752448 | 39.66154
28.101563 | -72.342148 | -0.33866829 | 0.0059732227 |  | 5.756805 | 39.69158
28.201172 | -72.390869 | -0.33882108 | 0.0059724571 |  | 5.760682 | 39.71831
28.300781 | -72.425812 | -0.33887818 | 0.0059724832 |  | 5.763463 | 39.73749
28.400391 | -72.473846 | -0.3389104 | 0.005972791 |  | 5.767285 | 39.76384
28.5 | -72.527306 | -0.33884275 | 0.0059736404 |  | 5.77154 | 39.79317
28.599609 | -72.554665 | -0.33888486 | 0.0059722778 |  | 5.773717 | 39.80818
28.699219 | -72.611153 | -0.33900785 | 0.0059714615 |  | 5.778212 | 39.83918
28.798828 | -72.643135 | -0.33897617 | 0.0059744203 |  | 5.780757 | 39.85672
28.898438 | -72.689713 | -0.33901256 | 0.0059714052 |  | 5.784464 | 39.88228
28.998047 | -72.73909 | -0.33898568 | 0.0059724716 |  | 5.788393 | 39.90937
29.097656 | -72.786461 | -0.33899829 | 0.0059723998 |  | 5.792163 | 39.93536
29.197266 | -72.832077 | -0.33904567 | 0.0059723048 |  | 5.795793 | 39.96039
29.296875 | -72.851013 | -0.33906895 | 0.0059728501 |  | 5.797299 | 39.97078
29.396484 | -72.926659 | -0.33908975 | 0.0059711603 |  | 5.803319 | 40.01228
29.496094 | -72.942017 | -0.3391656 | 0.0059709158 |  | 5.804541 | 40.02071
29.595703 | -72.991104 | -0.33915061 | 0.00597353 |  | 5.808448 | 40.04764
29.695313 | -73.040443 | -0.33920956 | 0.0059728827 |  | 5.812374 | 40.07471
29.794922 | -73.089737 | -0.33927244 | 0.00597336 |  | 5.816296 | 40.10176
29.894531 | -73.131126 | -0.33934993 | 0.0059714052 |  | 5.81959 | 40.12447
29.994141 | -73.159218 | -0.33925921 | 0.0059726536 |  | 5.821826 | 40.13988
30.09375 | -73.223938 | -0.33935869 | 0.0059741051 |  | 5.826976 | 40.17539
30.193359 | -73.254341 | -0.33935899 | 0.0059730588 |  | 5.829395 | 40.19207
30.292969 | -73.298134 | -0.3394495 | 0.0059727011 |  | 5.83288 | 40.2161
30.392578 | -73.34034 | -0.33952761 | 0.0059739677 |  | 5.836239 | 40.23925
30.492188 | -73.39473 | -0.33953476 | 0.0059739589 |  | 5.840567 | 40.2691
30.591797 | -73.441048 | -0.33947656 | 0.0059730019 |  | 5.844253 | 40.29451
30.691406 | -73.465225 | -0.33953899 | 0.0059731752 |  | 5.846177 | 40.30777
30.791016 | -73.520592 | -0.33963987 | 0.0059730262 |  | 5.850583 | 40.33815
30.890625 | -73.562134 | -0.33960906 | 0.0059730532 |  | 5.853889 | 40.36095
30.990234 | -73.616211 | -0.33963689 | 0.0059728622 |  | 5.858192 | 40.39062
31.089844 | -73.65107 | -0.33970168 | 0.0059729605 |  | 5.860966 | 40.40974
31.189453 | -73.711479 | -0.3396855 | 0.0059720012 |  | 5.865773 | 40.44289
31.289063 | -73.73735 | -0.33975947 | 0.0059707849 |  | 5.867832 | 40.45708
31.388672 | -73.787529 | -0.33989471 | 0.0059732795 |  | 5.871825 | 40.48461
31.488281 | -73.839828 | -0.33986813 | 0.0059735891 |  | 5.875987 | 40.51331
31.587891 | -73.882797 | -0.33986008 | 0.0059723766 |  | 5.879406 | 40.53688
31.6875 | -73.916809 | -0.33991277 | 0.0059722122 |  | 5.882113 | 40.55554
31.787109 | -73.965683 | -0.33989352 | 0.0059719267 |  | 5.886002 | 40.58236
31.886719 | -74.002373 | -0.33990037 | 0.0059721852 |  | 5.888922 | 40.60249
31.986328 | -74.033287 | -0.34012625 | 0.0059733423 |  | 5.891382 | 40.61945
32.085938 | -74.096352 | -0.34005067 | 0.0059706564 |  | 5.8964 | 40.65405
32.185547 | -74.135109 | -0.33999693 | 0.0059706178 |  | 5.899485 | 40.67532
32.285156 | -74.172234 | -0.34006208 | 0.0059738425 |  | 5.902439 | 40.69569
32.384766 | -74.216965 | -0.34010005 | 0.0059734732 |  | 5.905998 | 40.72023
32.484375 | -74.250801 | -0.34015957 | 0.0059733386 |  | 5.908691 | 40.73879
32.583984 | -74.307594 | -0.34015009 | 0.0059727724 |  | 5.91321 | 40.76995
32.683594 | -74.373146 | -0.34018472 | 0.005973923 |  | 5.918427 | 40.80592
32.783203 | -74.395538 | -0.34022635 | 0.0059737922 |  | 5.920209 | 40.8182
32.882813 | -74.435783 | -0.34022328 | 0.0059732678 |  | 5.923411 | 40.84029
32.982422 | -74.48069 | -0.3403286 | 0.0059717479 |  | 5.926985 | 40.86492
33.082031 | -74.534355 | -0.34036431 | 0.0059729572 |  | 5.931256 | 40.89437
33.181641 | -74.564026 | -0.34028944 | 0.0059715146 |  | 5.933617 | 40.91065
33.28125 | -74.618492 | -0.34039453 | 0.0059707523 |  | 5.937951 | 40.94053
33.380859 | -74.659126 | -0.34041488 | 0.0059715989 |  | 5.941184 | 40.96283
33.480469 | -74.704666 | -0.34047097 | 0.0059735565 |  | 5.944808 | 40.98781
33.580078 | -74.753922 | -0.34047908 | 0.0059720902 |  | 5.948728 | 41.01484
33.679688 | -74.780724 | -0.34049657 | 0.0059722094 |  | 5.950861 | 41.02954
33.779297 | -74.826042 | -0.34047642 | 0.0059700217 |  | 5.954467 | 41.05441
33.878906 | -74.882652 | -0.34063599 | 0.0059730317 |  | 5.958972 | 41.08547
33.978516 | -74.931656 | -0.34053329 | 0.0059717088 |  | 5.962872 | 41.11235
34.078125 | -74.979507 | -0.34066167 | 0.0059728557 |  | 5.96668 | 41.13861
34.177734 | -75.020638 | -0.34071907 | 0.0059717293 |  | 5.969953 | 41.16117
34.277344 | -75.042519 | -0.34064037 | 0.0059719323 |  | 5.971694 | 41.17318
34.376953 | -75.100052 | -0.34083757 | 0.0059736967 |  | 5.976272 | 41.20475
34.476563 | -75.156876 | -0.34070334 | 0.0059722392 |  | 5.980794 | 41.23592
34.576172 | -75.18821 | -0.34086359 | 0.0059728771 |  | 5.983288 | 41.25312
34.675781 | -75.241508 | -0.3408286 | 0.0059719831 |  | 5.987529 | 41.28236
34.775391 | -75.266449 | -0.34083986 | 0.0059741167 |  | 5.989514 | 41.29604
34.875 | -75.315941 | -0.34094614 | 0.0059739887 |  | 5.993452 | 41.3232
34.974609 | -75.378632 | -0.34087905 | 0.0059723998 |  | 5.998441 | 41.35759
35.074219 | -75.391991 | -0.34091675 | 0.0059705763 |  | 5.999504 | 41.36492
35.173828 | -75.455643 | -0.34098133 | 0.005972642 |  | 6.004569 | 41.39985
35.273438 | -75.500549 | -0.34098744 | 0.0059730145 |  | 6.008143 | 41.42449
35.373047 | -75.541405 | -0.34107271 | 0.0059730406 |  | 6.011394 | 41.4469
35.472656 | -75.603622 | -0.34109566 | 0.0059709842 |  | 6.016345 | 41.48104
35.572266 | -75.634697 | -0.34105578 | 0.0059706061 |  | 6.018818 | 41.49809
35.671875 | -75.66658 | -0.34115863 | 0.005972466 |  | 6.021355 | 41.51558
35.771484 | -75.717491 | -0.34119645 | 0.0059712976 |  | 6.025406 | 41.54351
35.871094 | -75.754982 | -0.34124345 | 0.0059714555 |  | 6.02839 | 41.56408
35.970703 | -75.813034 | -0.34114337 | 0.0059718224 |  | 6.03301 | 41.59593
36.070313 | -75.85157 | -0.34134015 | 0.0059713451 |  | 6.036076 | 41.61708
36.169922 | -75.895432 | -0.34137237 | 0.0059714583 |  | 6.039567 | 41.64114
36.269531 | -75.932106 | -0.34137234 | 0.0059708953 |  | 6.042485 | 41.66127
36.369141 | -75.978096 | -0.34134668 | 0.0059711277 |  | 6.046145 | 41.6865
36.46875 | -76.012268 | -0.34134665 | 0.0059718369 |  | 6.048864 | 41.70525
36.568359 | -76.066025 | -0.34143662 | 0.0059727193 |  | 6.053142 | 41.73474
36.667969 | -76.101196 | -0.34158465 | 0.0059732613 |  | 6.055941 | 41.75404
36.767578 | -76.139786 | -0.3415488 | 0.0059717032 |  | 6.059012 | 41.77521
36.867188 | -76.184593 | -0.34156826 | 0.0059718098 |  | 6.062577 | 41.7998
36.966797 | -76.233887 | -0.34155282 | 0.0059732939 |  | 6.0665 | 41.82684
37.066406 | -76.281837 | -0.34169173 | 0.0059703942 |  | 6.070316 | 41.85315
37.166016 | -76.308914 | -0.34160557 | 0.0059729633 |  | 6.07247 | 41.86801
37.265625 | -76.372055 | -0.3417739 | 0.0059714466 |  | 6.077495 | 41.90265
37.365234 | -76.415306 | -0.34169382 | 0.0059725908 |  | 6.080937 | 41.92638
37.464844 | -76.457733 | -0.34179747 | 0.0059720012 |  | 6.084313 | 41.94966
37.564453 | -76.499802 | -0.34176075 | 0.0059714229 |  | 6.087661 | 41.97274
37.664063 | -76.557373 | -0.3417871 | 0.0059711961 |  | 6.092242 | 42.00433
37.763672 | -76.579872 | -0.34189382 | 0.0059728888 |  | 6.094033 | 42.01667
37.863281 | -76.639427 | -0.34187111 | 0.0059738425 |  | 6.098772 | 42.04935
37.962891 | -76.684471 | -0.34195119 | 0.0059729661 |  | 6.102356 | 42.07406
38.0625 | -76.726646 | -0.34190261 | 0.0059731752 |  | 6.105712 | 42.0972
38.162109 | -76.775024 | -0.34195462 | 0.005972221 |  | 6.109562 | 42.12374
38.261719 | -76.816017 | -0.34203809 | 0.0059727011 |  | 6.112824 | 42.14624
38.361328 | -76.84153 | -0.34203675 | 0.0059727067 |  | 6.114855 | 42.16023
38.460938 | -76.902977 | -0.34202272 | 0.005974072 |  | 6.119744 | 42.19395
38.560547 | -76.942558 | -0.34212419 | 0.0059732255 |  | 6.122894 | 42.21566
38.660156 | -76.991913 | -0.34208268 | 0.0059729633 |  | 6.126822 | 42.24274
38.759766 | -77.029488 | -0.34217513 | 0.0059721437 |  | 6.129812 | 42.26336
38.859375 | -77.06649 | -0.34216231 | 0.0059731603 |  | 6.132756 | 42.28366
38.958984 | -77.120644 | -0.34226155 | 0.0059723137 |  | 6.137066 | 42.31337
39.058594 | -77.160149 | -0.34220201 | 0.0059726089 |  | 6.14021 | 42.33505
39.158203 | -77.202583 | -0.34225306 | 0.0059730317 |  | 6.143586 | 42.35833
39.257813 | -77.239166 | -0.3423565 | 0.0059725549 |  | 6.146498 | 42.3784
39.357422 | -77.302971 | -0.34234542 | 0.0059727221 |  | 6.151575 | 42.41341
39.457031 | -77.335106 | -0.34244215 | 0.0059750881 |  | 6.154132 | 42.43104
39.556641 | -77.360382 | -0.34243661 | 0.0059726178 |  | 6.156144 | 42.44491
39.65625 | -77.427338 | -0.34242341 | 0.0059711575 |  | 6.161472 | 42.48165
39.755859 | -77.462372 | -0.34255239 | 0.0059724185 |  | 6.16426 | 42.50087
39.855469 | -77.506615 | -0.34250405 | 0.0059721735 |  | 6.16778 | 42.52514
39.955078 | -77.531113 | -0.34257379 | 0.005971563 |  | 6.16973 | 42.53858
40.054688 | -77.59938 | -0.34261411 | 0.0059719053 |  | 6.175162 | 42.57604
40.154297 | -77.647797 | -0.3426387 | 0.0059712203 |  | 6.179015 | 42.6026
40.253906 | -77.691917 | -0.34270182 | 0.0059702336 |  | 6.182526 | 42.62681
40.353516 | -77.720413 | -0.34270194 | 0.0059726234 |  | 6.184794 | 42.64245
40.453125 | -77.79213 | -0.34279159 | 0.005973774 |  | 6.190501 | 42.68179
40.552734 | -77.826797 | -0.34277549 | 0.0059710145 |  | 6.19326 | 42.70082
40.652344 | -77.861549 | -0.34279609 | 0.0059724418 |  | 6.196025 | 42.71988
40.751953 | -77.903084 | -0.34284943 | 0.0059721144 |  | 6.19933 | 42.74267
40.851563 | -77.95015 | -0.34282422 | 0.0059740306 |  | 6.203076 | 42.76849
40.951172 | -77.992439 | -0.34285623 | 0.0059715388 |  | 6.206441 | 42.7917
41.050781 | -78.050797 | -0.34288895 | 0.00597294 |  | 6.211085 | 42.82372
41.150391 | -78.07618 | -0.34296981 | 0.0059718997 |  | 6.213105 | 42.83764
41.25 | -78.122696 | -0.34297651 | 0.0059724804 |  | 6.216807 | 42.86316
41.349609 | -78.149055 | -0.34303766 | 0.0059707016 |  | 6.218904 | 42.87763
41.449219 | -78.196625 | -0.34301415 | 0.0059728739 |  | 6.22269 | 42.90373
41.548828 | -78.27002 | -0.34307224 | 0.0059728953 |  | 6.22853 | 42.944
41.648438 | -78.300682 | -0.34317571 | 0.0059718038 |  | 6.23097 | 42.96082
41.748047 | -78.352943 | -0.34320399 | 0.0059708683 |  | 6.235129 | 42.98949
41.847656 | -78.391876 | -0.34315127 | 0.0059739202 |  | 6.238227 | 43.01085
41.947266 | -78.435295 | -0.3432824 | 0.0059719617 |  | 6.241682 | 43.03468
42.046875 | -78.486076 | -0.34321046 | 0.0059715747 |  | 6.245723 | 43.06254
42.146484 | -78.522934 | -0.34322062 | 0.0059711575 |  | 6.248657 | 43.08276
42.246094 | -78.561554 | -0.34330148 | 0.0059711603 |  | 6.25173 | 43.10395
42.345703 | -78.611847 | -0.34332713 | 0.0059726625 |  | 6.255732 | 43.13154
42.445313 | -78.654167 | -0.34339502 | 0.0059726117 |  | 6.2591 | 43.15476
42.544922 | -78.715408 | -0.34337011 | 0.0059722122 |  | 6.263973 | 43.18836
42.644531 | -78.748749 | -0.34338349 | 0.0059717684 |  | 6.266626 | 43.20666
42.744141 | -78.78318 | -0.34340543 | 0.0059710145 |  | 6.269366 | 43.22555
42.84375 | -78.824463 | -0.34344193 | 0.0059705912 |  | 6.272651 | 43.2482
42.943359 | -78.869789 | -0.34350482 | 0.0059728771 |  | 6.276258 | 43.27307
43.042969 | -78.919319 | -0.34363005 | 0.0059699803 |  | 6.2802 | 43.30024
43.142578 | -78.956787 | -0.34351882 | 0.0059745549 |  | 6.283181 | 43.3208
43.242188 | -79.010567 | -0.34368578 | 0.0059728208 |  | 6.287461 | 43.35031
43.341797 | -79.052589 | -0.34373125 | 0.0059726862 |  | 6.290805 | 43.37336
43.441406 | -79.086792 | -0.34362972 | 0.0059709931 |  | 6.293527 | 43.39213
43.541016 | -79.131401 | -0.34369156 | 0.0059681055 |  | 6.297077 | 43.41661
43.640625 | -79.165108 | -0.34376922 | 0.0059738038 |  | 6.299759 | 43.4351
43.740234 | -79.221123 | -0.34378931 | 0.005971327 |  | 6.304217 | 43.46583
43.839844 | -79.263908 | -0.34382331 | 0.0059703765 |  | 6.307621 | 43.48931
43.939453 | -79.293892 | -0.34379414 | 0.0059744269 |  | 6.310007 | 43.50576
44.039063 | -79.349808 | -0.34389266 | 0.0059706001 |  | 6.314457 | 43.53644
44.138672 | -79.393974 | -0.34398371 | 0.0059725549 |  | 6.317972 | 43.56067
44.238281 | -79.435768 | -0.34400719 | 0.005971083 |  | 6.321298 | 43.5836
44.337891 | -79.469978 | -0.34404051 | 0.0059706806 |  | 6.32402 | 43.60237
44.4375 | -79.526321 | -0.34392023 | 0.0059723738 |  | 6.328504 | 43.63328
44.537109 | -79.576065 | -0.34397718 | 0.0059726029 |  | 6.332462 | 43.66058
44.636719 | -79.627174 | -0.34410119 | 0.0059726266 |  | 6.336529 | 43.68862
44.736328 | -79.655746 | -0.34413844 | 0.0059698666 |  | 6.338803 | 43.70429
44.835938 | -79.707481 | -0.34415898 | 0.0059698191 |  | 6.34292 | 43.73268
44.935547 | -79.748909 | -0.34420022 | 0.0059695872 |  | 6.346217 | 43.75541
45.035156 | -79.785057 | -0.34434286 | 0.0059707193 |  | 6.349093 | 43.77524
45.134766 | -79.845566 | -0.34428036 | 0.0059716906 |  | 6.353908 | 43.80844
45.234375 | -79.868317 | -0.34435588 | 0.0059716608 |  | 6.355719 | 43.82093
45.333984 | -79.9272 | -0.34432301 | 0.0059716431 |  | 6.360404 | 43.85323
45.433594 | -79.962402 | -0.34429032 | 0.0059733423 |  | 6.363206 | 43.87255
45.533203 | -80.011261 | -0.34444749 | 0.0059721051 |  | 6.367094 | 43.89935
45.632813 | -80.048119 | -0.34445372 | 0.0059736338 |  | 6.370027 | 43.91958
45.732422 | -80.099197 | -0.34450966 | 0.0059698727 |  | 6.374092 | 43.9476
45.832031 | -80.141167 | -0.3445335 | 0.0059735687 |  | 6.377431 | 43.97063
45.931641 | -80.194328 | -0.3445023 | 0.0059732408 |  | 6.381662 | 43.9998
46.03125 | -80.24157 | -0.34453684 | 0.005972275 |  | 6.385421 | 44.02572
46.130859 | -80.264458 | -0.34458041 | 0.0059722662 |  | 6.387243 | 44.03827
46.230469 | -80.317757 | -0.34469184 | 0.0059724152 |  | 6.391484 | 44.06752
46.330078 | -80.357208 | -0.34456626 | 0.0059716492 |  | 6.394623 | 44.08916
46.429688 | -80.405533 | -0.34470004 | 0.0059714974 |  | 6.398469 | 44.11568
46.529297 | -80.452072 | -0.34471965 | 0.0059736045 |  | 6.402172 | 44.14121
46.628906 | -80.499863 | -0.34470287 | 0.005969855 |  | 6.405976 | 44.16743
46.728516 | -80.532059 | -0.34476757 | 0.0059711072 |  | 6.408538 | 44.1851
46.828125 | -80.575851 | -0.34473565 | 0.0059707668 |  | 6.412022 | 44.20912
46.927734 | -80.625992 | -0.34498432 | 0.0059703882 |  | 6.416013 | 44.23663
47.027344 | -80.667213 | -0.34483692 | 0.0059703263 |  | 6.419293 | 44.25925
47.126953 | -80.713692 | -0.34493494 | 0.0059704366 |  | 6.422992 | 44.28475
47.226563 | -80.741821 | -0.34504047 | 0.0059705586 |  | 6.42523 | 44.30019
47.326172 | -80.804024 | -0.34494504 | 0.0059714583 |  | 6.43018 | 44.33431
47.425781 | -80.818283 | -0.34503677 | 0.0059705884 |  | 6.431315 | 44.34214
47.525391 | -80.888443 | -0.34506711 | 0.0059720664 |  | 6.436898 | 44.38063
47.625 | -80.931847 | -0.34512752 | 0.0059721409 |  | 6.440352 | 44.40445
47.724609 | -80.975098 | -0.34510192 | 0.0059722955 |  | 6.443794 | 44.42818
47.824219 | -81.001846 | -0.34515396 | 0.0059727132 |  | 6.445922 | 44.44285
47.923828 | -81.057526 | -0.34522328 | 0.005972153 |  | 6.450353 | 44.4734
48.023438 | -81.101082 | -0.34515989 | 0.0059729246 |  | 6.453819 | 44.4973
48.123047 | -81.147743 | -0.34516114 | 0.0059713721 |  | 6.457532 | 44.5229
48.222656 | -81.199463 | -0.34528947 | 0.0059723197 |  | 6.461648 | 44.55128
48.322266 | -81.234497 | -0.34530035 | 0.0059695388 |  | 6.464436 | 44.5705
48.421875 | -81.278313 | -0.34540755 | 0.0059745638 |  | 6.467923 | 44.59454
48.521484 | -81.319061 | -0.34535775 | 0.00597111 |  | 6.471165 | 44.6169
48.621094 | -81.366188 | -0.34545389 | 0.005970615 |  | 6.474916 | 44.64275
48.720703 | -81.417305 | -0.34553024 | 0.0059726178 |  | 6.478983 | 44.6708
48.820313 | -81.457611 | -0.34542561 | 0.005971238 |  | 6.482191 | 44.69291
48.919922 | -81.510124 | -0.34554544 | 0.0059708268 |  | 6.48637 | 44.72173
49.019531 | -81.538887 | -0.34559813 | 0.0059717563 |  | 6.488658 | 44.73751
49.119141 | -81.599945 | -0.34560665 | 0.0059704897 |  | 6.493517 | 44.77101
49.21875 | -81.642448 | -0.34559479 | 0.0059714704 |  | 6.4969 | 44.79433
49.318359 | -81.68924 | -0.34560844 | 0.0059724627 |  | 6.500623 | 44.82
49.417969 | -81.723244 | -0.34568396 | 0.0059697479 |  | 6.503329 | 44.83866
49.517578 | -81.768242 | -0.34570533 | 0.0059696375 |  | 6.50691 | 44.86335
49.617188 | -81.810776 | -0.34574163 | 0.0059728171 |  | 6.510295 | 44.88668
49.716797 | -81.853378 | -0.3458626 | 0.0059700757 |  | 6.513685 | 44.91006
49.816406 | -81.896194 | -0.34581238 | 0.0059700487 |  | 6.517092 | 44.93355
49.916016 | -81.939224 | -0.34587315 | 0.0059716906 |  | 6.520516 | 44.95716
50.015625 | -81.981613 | -0.34588704 | 0.0059728208 |  | 6.523889 | 44.98042
50.115234 | -82.00824 | -0.34589463 | 0.0059712231 |  | 6.526008 | 44.99503
50.214844 | -82.070496 | -0.34592196 | 0.0059722452 |  | 6.530963 | 45.02918
50.314453 | -82.11055 | -0.34589967 | 0.0059730047 |  | 6.53415 | 45.05116
50.414063 | -82.154953 | -0.34607089 | 0.0059715835 |  | 6.537683 | 45.07552
50.513672 | -82.180847 | -0.34603664 | 0.0059710857 |  | 6.539744 | 45.08973
50.613281 | -82.237198 | -0.34606281 | 0.0059716073 |  | 6.544228 | 45.12065
50.712891 | -82.279068 | -0.34612942 | 0.0059718871 |  | 6.54756 | 45.14362
50.8125 | -82.316246 | -0.34609047 | 0.0059721377 |  | 6.550519 | 45.16402
50.912109 | -82.374756 | -0.34618181 | 0.0059720902 |  | 6.555175 | 45.19612
51.011719 | -82.423706 | -0.34615719 | 0.0059732255 |  | 6.55907 | 45.22298
51.111328 | -82.468338 | -0.34627944 | 0.0059728413 |  | 6.562622 | 45.24746
51.210938 | -82.513107 | -0.34626156 | 0.0059719174 |  | 6.566184 | 45.27203
51.310547 | -82.542274 | -0.34630138 | 0.0059710918 |  | 6.568505 | 45.28803
51.410156 | -82.593048 | -0.34634203 | 0.0059714941 |  | 6.572546 | 45.31589
51.509766 | -82.654121 | -0.34638113 | 0.0059708324 |  | 6.577406 | 45.3494
51.609375 | -82.687935 | -0.34641221 | 0.0059709903 |  | 6.580097 | 45.36795
51.708984 | -82.733177 | -0.34653464 | 0.0059714438 |  | 6.583697 | 45.39277
51.808594 | -82.78389 | -0.34650293 | 0.0059723021 |  | 6.587733 | 45.4206
51.908203 | -82.811264 | -0.34651861 | 0.0059723109 |  | 6.589911 | 45.43562
52.007813 | -82.860085 | -0.34649906 | 0.0059724627 |  | 6.593796 | 45.4624
52.107422 | -82.888023 | -0.34654361 | 0.0059706476 |  | 6.596019 | 45.47773
52.207031 | -82.936607 | -0.3466194 | 0.0059717088 |  | 6.599885 | 45.50439
52.306641 | -82.989944 | -0.34662375 | 0.0059716734 |  | 6.60413 | 45.53365
52.40625 | -83.023453 | -0.3466177 | 0.0059729042 |  | 6.606796 | 45.55204
52.505859 | -83.084686 | -0.34668964 | 0.0059720692 |  | 6.611669 | 45.58563
52.605469 | -83.14695 | -0.34679341 | 0.0059701088 |  | 6.616624 | 45.6198
52.705078 | -83.17675 | -0.34677404 | 0.0059718098 |  | 6.618995 | 45.63615
52.804688 | -83.218765 | -0.34683111 | 0.005970031 |  | 6.622339 | 45.6592
52.904297 | -83.247131 | -0.34679961 | 0.0059732408 |  | 6.624596 | 45.67476
53.003906 | -83.29792 | -0.34690091 | 0.0059717176 |  | 6.628638 | 45.70263
53.103516 | -83.351013 | -0.34695816 | 0.0059720362 |  | 6.632863 | 45.73176
53.203125 | -83.391075 | -0.34695208 | 0.005973646 |  | 6.636051 | 45.75374
53.302734 | -83.444908 | -0.34693989 | 0.0059731365 |  | 6.640335 | 45.78327
53.402344 | -83.470345 | -0.3469404 | 0.0059701889 |  | 6.642359 | 45.79723
53.501953 | -83.514442 | -0.347038 | 0.0059715058 |  | 6.645868 | 45.82143
53.601563 | -83.572678 | -0.34712631 | 0.0059729931 |  | 6.650502 | 45.85338
53.701172 | -83.615585 | -0.34715655 | 0.0059728171 |  | 6.653917 | 45.87692
53.800781 | -83.65448 | -0.34717461 | 0.0059719589 |  | 6.657012 | 45.89826
53.900391 | -83.681557 | -0.34719726 | 0.0059733926 |  | 6.659167 | 45.91312
54 | -83.729301 | -0.34726018 | 0.0059726029 |  | 6.662966 | 45.93931
54.099609 | -83.788757 | -0.34725058 | 0.0059710443 |  | 6.667697 | 45.97193
54.199219 | -83.840393 | -0.34739506 | 0.0059717479 |  | 6.671806 | 46.00026
54.298828 | -83.860031 | -0.34724495 | 0.0059692706 |  | 6.673369 | 46.01104
54.398438 | -83.907379 | -0.34739056 | 0.0059712231 |  | 6.677137 | 46.03702
54.498047 | -83.94738 | -0.34741342 | 0.0059711603 |  | 6.68032 | 46.05896
54.597656 | -83.995705 | -0.3473272 | 0.0059728324 |  | 6.684166 | 46.08548
54.697266 | -84.022926 | -0.34753022 | 0.0059711961 |  | 6.686332 | 46.10041
54.796875 | -84.079575 | -0.34746274 | 0.0059710145 |  | 6.69084 | 46.13149
54.896484 | -84.127419 | -0.34756714 | 0.0059703467 |  | 6.694647 | 46.15774
54.996094 | -84.169952 | -0.34751332 | 0.0059697535 |  | 6.698032 | 46.18108
55.095703 | -84.216522 | -0.34758249 | 0.0059707346 |  | 6.701738 | 46.20663
55.195313 | -84.279327 | -0.34763625 | 0.0059716105 |  | 6.706736 | 46.24109
55.294922 | -84.296928 | -0.3476634 | 0.0059706988 |  | 6.708136 | 46.25075
55.394531 | -84.351288 | -0.34776014 | 0.0059715211 |  | 6.712462 | 46.28057
55.494141 | -84.397217 | -0.34768644 | 0.005971536 |  | 6.716117 | 46.30577
55.59375 | -84.422836 | -0.34778106 | 0.0059722005 |  | 6.718156 | 46.31983
55.693359 | -84.460236 | -0.34783059 | 0.0059717894 |  | 6.721132 | 46.34035
55.792969 | -84.52813 | -0.34776387 | 0.0059716315 |  | 6.726535 | 46.3776
55.892578 | -84.563049 | -0.34782597 | 0.0059703109 |  | 6.729314 | 46.39676
55.992188 | -84.60891 | -0.34792146 | 0.0059715989 |  | 6.732963 | 46.42192
56.091797 | -84.653427 | -0.34787723 | 0.0059712855 |  | 6.736506 | 46.44635
56.191406 | -84.702339 | -0.34792313 | 0.0059692794 |  | 6.740398 | 46.47318
56.291016 | -84.728531 | -0.34795326 | 0.0059708091 |  | 6.742482 | 46.48755
56.390625 | -84.782135 | -0.34794503 | 0.0059715929 |  | 6.746748 | 46.51696
56.490234 | -84.832092 | -0.34809542 | 0.0059702066 |  | 6.750723 | 46.54437
56.589844 | -84.876381 | -0.34814826 | 0.0059708594 |  | 6.754248 | 46.56867
56.689453 | -84.925812 | -0.3480728 | 0.0059697479 |  | 6.758181 | 46.59579
56.789063 | -84.965469 | -0.34816131 | 0.005971259 |  | 6.761337 | 46.61755
56.888672 | -85.011063 | -0.3482337 | 0.0059699444 |  | 6.764965 | 46.64257
56.988281 | -85.054062 | -0.34816593 | 0.00597018 |  | 6.768387 | 46.66616
57.087891 | -85.103668 | -0.34822518 | 0.0059699626 |  | 6.772335 | 46.69338
57.1875 | -85.145294 | -0.34829167 | 0.005969652 |  | 6.775647 | 46.71622
57.287109 | -85.191414 | -0.34831634 | 0.0059688594 |  | 6.779317 | 46.74152
57.386719 | -85.221313 | -0.34839034 | 0.0059690657 |  | 6.781697 | 46.75792
57.486328 | -85.269409 | -0.34846714 | 0.0059715835 |  | 6.785524 | 46.78431
57.585938 | -85.322945 | -0.34840003 | 0.0059693935 |  | 6.789784 | 46.81369
57.685547 | -85.354515 | -0.34846172 | 0.0059693963 |  | 6.792296 | 46.83101
57.785156 | -85.394363 | -0.34860867 | 0.0059721647 |  | 6.795467 | 46.85287
57.884766 | -85.428391 | -0.34858647 | 0.0059725936 |  | 6.798175 | 46.87154
57.984375 | -85.49234 | -0.34864557 | 0.0059700189 |  | 6.803264 | 46.90663
58.083984 | -85.531738 | -0.34859291 | 0.0059705372 |  | 6.806399 | 46.92824
58.183594 | -85.57901 | -0.34862059 | 0.0059721172 |  | 6.810161 | 46.95418
58.283203 | -85.613098 | -0.34872761 | 0.0059697265 |  | 6.812874 | 46.97288
58.382813 | -85.668892 | -0.34869906 | 0.0059710979 |  | 6.817314 | 47.0035
58.482422 | -85.713669 | -0.34875882 | 0.0059708538 |  | 6.820877 | 47.02806
58.582031 | -85.747437 | -0.34880528 | 0.0059722066 |  | 6.823564 | 47.04659
58.681641 | -85.802101 | -0.34882838 | 0.0059714285 |  | 6.827914 | 47.07658
58.78125 | -85.833305 | -0.34882459 | 0.0059702364 |  | 6.830397 | 47.0937
58.880859 | -85.891045 | -0.34877124 | 0.0059709609 |  | 6.834992 | 47.12538
58.980469 | -85.920555 | -0.34890994 | 0.0059712077 |  | 6.837341 | 47.14157
59.080078 | -85.965645 | -0.34894443 | 0.0059708799 |  | 6.840929 | 47.16631
59.179688 | -86.013184 | -0.34897155 | 0.0059684366 |  | 6.844712 | 47.1924
59.279297 | -86.060265 | -0.34901962 | 0.0059687048 |  | 6.848458 | 47.21823
59.378906 | -86.110985 | -0.34910154 | 0.0059708268 |  | 6.852494 | 47.24606
59.478516 | -86.137215 | -0.34921795 | 0.0059702606 |  | 6.854582 | 47.26045
59.578125 | -86.194923 | -0.34914774 | 0.0059704599 |  | 6.859174 | 47.29211
59.677734 | -86.228683 | -0.34916168 | 0.0059694229 |  | 6.861861 | 47.31063
59.777344 | -86.285477 | -0.34925327 | 0.0059693512 |  | 6.86638 | 47.34179
59.876953 | -86.330864 | -0.34923959 | 0.0059694196 |  | 6.869992 | 47.3667
59.976563 | -86.367043 | -0.34935978 | 0.0059684338 |  | 6.872871 | 47.38655
60.076172 | -86.407326 | -0.34927338 | 0.0059712408 |  | 6.876077 | 47.40865
60.175781 | -86.462006 | -0.34929815 | 0.0059709726 |  | 6.880428 | 47.43865
60.275391 | -86.486473 | -0.34937456 | 0.005971563 |  | 6.882375 | 47.45207
60.375 | -86.533035 | -0.34939522 | 0.0059710918 |  | 6.88608 | 47.47762
60.474609 | -86.585098 | -0.34945935 | 0.0059709284 |  | 6.890223 | 47.50619
60.574219 | -86.635971 | -0.34938943 | 0.0059710774 |  | 6.894272 | 47.5341
60.673828 | -86.677299 | -0.34946179 | 0.0059688748 |  | 6.89756 | 47.55677
60.773438 | -86.732536 | -0.34950843 | 0.0059708268 |  | 6.901956 | 47.58708
60.873047 | -86.766853 | -0.34957477 | 0.0059716343 |  | 6.904687 | 47.60591
60.972656 | -86.807671 | -0.34955713 | 0.0059711994 |  | 6.907935 | 47.6283
61.072266 | -86.846352 | -0.34967482 | 0.0059705074 |  | 6.911013 | 47.64953
61.171875 | -86.896393 | -0.34956223 | 0.0059707193 |  | 6.914995 | 47.67698
61.271484 | -86.933456 | -0.3497363 | 0.0059720543 |  | 6.917945 | 47.69732
61.371094 | -86.978348 | -0.34973779 | 0.0059701679 |  | 6.921517 | 47.72195
61.470703 | -87.012108 | -0.34978119 | 0.0059691044 |  | 6.924204 | 47.74047
61.570313 | -87.054832 | -0.34976429 | 0.0059720459 |  | 6.927603 | 47.76391
61.669922 | -87.120888 | -0.34980235 | 0.0059705018 |  | 6.93286 | 47.80015
61.769531 | -87.154312 | -0.34991637 | 0.005970329 |  | 6.93552 | 47.81849
61.869141 | -87.18898 | -0.34992626 | 0.0059710261 |  | 6.938279 | 47.83751
61.96875 | -87.240799 | -0.34991521 | 0.0059716674 |  | 6.942402 | 47.86595
62.068359 | -87.284317 | -0.34999949 | 0.0059711547 |  | 6.945865 | 47.88982
62.167969 | -87.352943 | -0.34995568 | 0.0059704008 |  | 6.951326 | 47.92748
62.267578 | -87.361954 | -0.35002467 | 0.0059719887 |  | 6.952043 | 47.93242
62.367188 | -87.415428 | -0.35017857 | 0.0059728385 |  | 6.956299 | 47.96176
62.466797 | -87.4589 | -0.35006362 | 0.0059722899 |  | 6.959758 | 47.98561
62.566406 | -87.50705 | -0.35016322 | 0.0059721763 |  | 6.96359 | 48.01203
62.666016 | -87.552353 | -0.35013387 | 0.0059715328 |  | 6.967195 | 48.03688
62.765625 | -87.601143 | -0.35027963 | 0.0059677246 |  | 6.971077 | 48.06365
62.865234 | -87.633347 | -0.35017866 | 0.0059738574 |  | 6.97364 | 48.08132
62.964844 | -87.67308 | -0.35021481 | 0.0059718429 |  | 6.976802 | 48.10312
63.064453 | -87.739662 | -0.35037491 | 0.0059708324 |  | 6.9821 | 48.13965
63.164063 | -87.768829 | -0.35040525 | 0.0059699952 |  | 6.984421 | 48.15566
63.263672 | -87.811371 | -0.35042855 | 0.0059704687 |  | 6.987807 | 48.179
63.363281 | -87.835281 | -0.35043794 | 0.0059709069 |  | 6.98971 | 48.19212
63.462891 | -87.897957 | -0.35040832 | 0.0059712795 |  | 6.994697 | 48.2265
63.5625 | -87.938972 | -0.35053515 | 0.0059706508 |  | 6.997961 | 48.24901
63.662109 | -87.981049 | -0.35045737 | 0.0059715929 |  | 7.001309 | 48.27209
63.761719 | -88.029709 | -0.35059595 | 0.0059732939 |  | 7.005182 | 48.29879
63.861328 | -88.074471 | -0.35061097 | 0.0059711547 |  | 7.008744 | 48.32335
63.960938 | -88.110634 | -0.35059279 | 0.0059718816 |  | 7.011621 | 48.34319
64.060547 | -88.145042 | -0.35058239 | 0.0059721591 |  | 7.01436 | 48.36207
64.160156 | -88.209129 | -0.35068756 | 0.0059712795 |  | 7.019459 | 48.39723
64.259766 | -88.248306 | -0.35076427 | 0.0059716017 |  | 7.022577 | 48.41873
64.359375 | -88.288589 | -0.35077962 | 0.0059730113 |  | 7.025783 | 48.44083
64.458984 | -88.329613 | -0.35081819 | 0.0059740129 |  | 7.029047 | 48.46334
64.558594 | -88.380455 | -0.35081926 | 0.0059720334 |  | 7.033093 | 48.49123
64.658203 | -88.423447 | -0.35080919 | 0.0059700962 |  | 7.036514 | 48.51482
64.757813 | -88.457382 | -0.35088363 | 0.0059697535 |  | 7.039215 | 48.53344
64.857422 | -88.509171 | -0.3508887 | 0.00597237 |  | 7.043336 | 48.56186
64.957031 | -88.554688 | -0.35094997 | 0.0059716376 |  | 7.046958 | 48.58683
65.056641 | -88.594994 | -0.35099488 | 0.0059720576 |  | 7.050166 | 48.60894
65.15625 | -88.640564 | -0.35109445 | 0.0059717149 |  | 7.053792 | 48.63395
65.255859 | -88.700958 | -0.35109159 | 0.0059698108 |  | 7.058598 | 48.66708
65.355469 | -88.743202 | -0.35114661 | 0.0059713838 |  | 7.06196 | 48.69026
65.455078 | -88.778137 | -0.35111597 | 0.0059720101 |  | 7.06474 | 48.70943
65.554688 | -88.819763 | -0.35120139 | 0.0059715719 |  | 7.068052 | 48.73227
65.654297 | -88.853836 | -0.35124582 | 0.00597153 |  | 7.070764 | 48.75096
65.753906 | -88.906166 | -0.35121444 | 0.005971658 |  | 7.074928 | 48.77967
65.853516 | -88.954056 | -0.35122341 | 0.0059724986 |  | 7.078739 | 48.80595
65.953125 | -88.985741 | -0.35139129 | 0.0059736851 |  | 7.08126 | 48.82333
66.052734 | -89.036316 | -0.35130095 | 0.0059714285 |  | 7.085285 | 48.85108
66.152344 | -89.086678 | -0.35141385 | 0.0059729959 |  | 7.089293 | 48.87871
66.251953 | -89.122177 | -0.35144281 | 0.005971801 |  | 7.092118 | 48.89819
66.351563 | -89.17617 | -0.35142696 | 0.0059721502 |  | 7.096414 | 48.92782
66.451172 | -89.213547 | -0.35150644 | 0.0059706834 |  | 7.099388 | 48.94832
66.550781 | -89.248482 | -0.35160136 | 0.0059744087 |  | 7.102169 | 48.96749
66.650391 | -89.299194 | -0.3515372 | 0.0059719682 |  | 7.106204 | 48.99531
66.75 | -89.326981 | -0.35154954 | 0.0059715244 |  | 7.108415 | 49.01056
66.849609 | -89.396835 | -0.35164785 | 0.005973184 |  | 7.113974 | 49.04889
66.949219 | -89.441109 | -0.35168463 | 0.0059744599 |  | 7.117497 | 49.07318
67.048828 | -89.485855 | -0.35167682 | 0.0059728143 |  | 7.121058 | 49.09773
67.148438 | -89.526176 | -0.35172659 | 0.0059715686 |  | 7.124267 | 49.11985
67.248047 | -89.569931 | -0.35174733 | 0.0059719561 |  | 7.127749 | 49.14386
67.347656 | -89.60321 | -0.35182056 | 0.0059714643 |  | 7.130397 | 49.16212
67.447266 | -89.658394 | -0.35187146 | 0.0059726322 |  | 7.134788 | 49.19239
67.546875 | -89.70211 | -0.3518714 | 0.0059730946 |  | 7.138267 | 49.21638
67.646484 | -89.736053 | -0.35195899 | 0.0059725191 |  | 7.140968 | 49.235
67.746094 | -89.776329 | -0.35178417 | 0.0059711635 |  | 7.144173 | 49.2571
67.845703 | -89.819595 | -0.35194281 | 0.0059700012 |  | 7.147616 | 49.28084
67.945313 | -89.876358 | -0.35198903 | 0.0059726117 |  | 7.152133 | 49.31198
68.044922 | -89.913399 | -0.35203755 | 0.0059752613 |  | 7.155081 | 49.33231
68.144531 | -89.965111 | -0.35202581 | 0.0059717447 |  | 7.159196 | 49.36068
68.244141 | -90.004288 | -0.35209376 | 0.005972126 |  | 7.162314 | 49.38217
68.34375 | -90.049698 | -0.35219327 | 0.0059747668 |  | 7.165927 | 49.40709
68.443359 | -90.083954 | -0.35223603 | 0.0059729186 |  | 7.168653 | 49.42588
68.542969 | -90.142403 | -0.35226721 | 0.005973238 |  | 7.173305 | 49.45795
68.642578 | -90.182503 | -0.35234305 | 0.0059711905 |  | 7.176496 | 49.47995
68.742188 | -90.219177 | -0.35229108 | 0.0059734313 |  | 7.179414 | 49.50008
68.841797 | -90.265343 | -0.35236326 | 0.0059747756 |  | 7.183088 | 49.52541
68.941406 | -90.296593 | -0.3523899 | 0.0059723672 |  | 7.185575 | 49.54255
69.041016 | -90.359802 | -0.35240695 | 0.0059713037 |  | 7.190605 | 49.57723
69.140625 | -90.405602 | -0.35237509 | 0.0059712077 |  | 7.194249 | 49.60236
69.240234 | -90.441498 | -0.35250244 | 0.0059719174 |  | 7.197106 | 49.62206
69.339844 | -90.47596 | -0.35252717 | 0.0059715118 |  | 7.199848 | 49.64096
69.439453 | -90.525581 | -0.35258535 | 0.0059733745 |  | 7.203797 | 49.66819
69.539063 | -90.58213 | -0.35250834 | 0.0059732585 |  | 7.208297 | 49.69922
69.638672 | -90.611893 | -0.3526217 | 0.0059743673 |  | 7.210665 | 49.71555
69.738281 | -90.663704 | -0.35264704 | 0.0059727398 |  | 7.214788 | 49.74397
69.837891 | -90.700325 | -0.35267198 | 0.0059759733 |  | 7.217703 | 49.76407
69.9375 | -90.750656 | -0.3526949 | 0.0059736697 |  | 7.221708 | 49.79168
70.037109 | -90.792847 | -0.35279799 | 0.0059739025 |  | 7.225065 | 49.81483
70.136719 | -90.834152 | -0.35286689 | 0.0059730085 |  | 7.228352 | 49.83749
70.236328 | -90.887039 | -0.35287684 | 0.0059722364 |  | 7.232561 | 49.86651
70.335938 | -90.921532 | -0.35284188 | 0.0059741377 |  | 7.235306 | 49.88543
70.435547 | -90.97197 | -0.35292217 | 0.0059732408 |  | 7.239319 | 49.91311
70.535156 | -91.010307 | -0.3529247 | 0.0059737498 |  | 7.24237 | 49.93414
70.634766 | -91.04792 | -0.35307232 | 0.0059742299 |  | 7.245363 | 49.95478
70.734375 | -91.091797 | -0.35300195 | 0.0059730946 |  | 7.248855 | 49.97885
70.833984 | -91.145248 | -0.35304615 | 0.0059738341 |  | 7.253108 | 50.00818
70.933594 | -91.183777 | -0.353071 | 0.0059742955 |  | 7.256174 | 50.02932
71.033203 | -91.224693 | -0.35310137 | 0.005973503 |  | 7.25943 | 50.05177
71.132813 | -91.275482 | -0.35321367 | 0.0059735714 |  | 7.263472 | 50.07963
71.232422 | -91.318558 | -0.35310486 | 0.0059733386 |  | 7.2669 | 50.10327
71.332031 | -91.379364 | -0.35323662 | 0.0059717922 |  | 7.271739 | 50.13663
71.431641 | -91.402893 | -0.35330075 | 0.0059732227 |  | 7.273611 | 50.14954
71.53125 | -91.463799 | -0.35326624 | 0.0059732706 |  | 7.278458 | 50.18296
71.630859 | -91.494545 | -0.35333189 | 0.0059729903 |  | 7.280905 | 50.19983
71.730469 | -91.539841 | -0.35335755 | 0.0059749247 |  | 7.284509 | 50.22468
71.830078 | -91.586876 | -0.35341656 | 0.0059736725 |  | 7.288252 | 50.25048
71.929688 | -91.630173 | -0.35351637 | 0.0059724483 |  | 7.291697 | 50.27424
72.029297 | -91.69104 | -0.353468 | 0.0059707346 |  | 7.296541 | 50.30764
72.128906 | -91.69693 | -0.35345888 | 0.0059742033 |  | 7.29701 | 50.31087
72.228516 | -91.752266 | -0.35349903 | 0.005976215 |  | 7.301413 | 50.34123
72.328125 | -91.784256 | -0.35358813 | 0.0059728622 |  | 7.303959 | 50.35878
72.427734 | -91.859329 | -0.35375929 | 0.0059729186 |  | 7.309933 | 50.39997
72.527344 | -91.908417 | -0.35366958 | 0.0059734462 |  | 7.313839 | 50.4269
72.626953 | -91.939224 | -0.35366189 | 0.0059743854 |  | 7.316291 | 50.44381
72.726563 | -91.984917 | -0.35373038 | 0.005975327 |  | 7.319927 | 50.46888
72.826172 | -92.01989 | -0.35372996 | 0.0059748585 |  | 7.32271 | 50.48806
72.925781 | -92.058403 | -0.35371634 | 0.0059738602 |  | 7.325775 | 50.50919
73.025391 | -92.111572 | -0.35386303 | 0.0059726266 |  | 7.330006 | 50.53837
73.125 | -92.154419 | -0.35397094 | 0.0059734043 |  | 7.333416 | 50.56188
73.224609 | -92.203941 | -0.35391045 | 0.0059718308 |  | 7.337356 | 50.58905
73.324219 | -92.226158 | -0.35398617 | 0.005975002 |  | 7.339124 | 50.60124
73.423828 | -92.280754 | -0.3539587 | 0.0059737982 |  | 7.343469 | 50.63119
73.523438 | -92.318375 | -0.35395074 | 0.0059724986 |  | 7.346463 | 50.65183
73.623047 | -92.371788 | -0.35405558 | 0.0059714797 |  | 7.350713 | 50.68114
73.722656 | -92.41066 | -0.35406667 | 0.0059741079 |  | 7.353807 | 50.70247
73.822266 | -92.44471 | -0.35408348 | 0.005972934 |  | 7.356516 | 50.72115
73.921875 | -92.499702 | -0.35423186 | 0.0059754429 |  | 7.360892 | 50.75132
74.021484 | -92.561455 | -0.35418269 | 0.0059755803 |  | 7.365807 | 50.7852
74.121094 | -92.5858 | -0.35418996 | 0.0059728799 |  | 7.367744 | 50.79856
74.220703 | -92.627312 | -0.35430044 | 0.0059749931 |  | 7.371047 | 50.82134
74.320313 | -92.68045 | -0.35426491 | 0.0059735058 |  | 7.375276 | 50.85049
74.419922 | -92.73423 | -0.35433969 | 0.0059739733 |  | 7.379556 | 50.88
74.519531 | -92.749336 | -0.35439911 | 0.0059736609 |  | 7.380758 | 50.88829
74.619141 | -92.812012 | -0.35441184 | 0.0059735593 |  | 7.385745 | 50.92267
74.71875 | -92.858734 | -0.35448736 | 0.005973774 |  | 7.389463 | 50.94831
74.818359 | -92.899956 | -0.35447046 | 0.005974221 |  | 7.392744 | 50.97093
74.917969 | -92.942719 | -0.35450789 | 0.0059725731 |  | 7.396147 | 50.99439
75.017578 | -92.984238 | -0.35454923 | 0.0059728385 |  | 7.399451 | 51.01717
75.117188 | -93.041412 | -0.35465387 | 0.0059743999 |  | 7.404 | 51.04854
75.216797 | -93.055801 | -0.35465848 | 0.0059758425 |  | 7.405145 | 51.05643
75.316406 | -93.098328 | -0.35470265 | 0.0059730406 |  | 7.40853 | 51.07976
75.416016 | -93.06382 | -0.35471106 | 0.0059750201 |  | 7.405783 | 51.06083
75.515625 | -93.219582 | -0.35487035 | 0.0059742481 |  | 7.418179 | 51.14629
75.615234 | -93.249275 | -0.35487744 | 0.0059748325 |  | 7.420542 | 51.16258
75.714844 | -93.294014 | -0.35486424 | 0.0059757917 |  | 7.424102 | 51.18713
75.814453 | -93.325653 | -0.35503912 | 0.0059729661 |  | 7.426619 | 51.20449
75.914063 | -93.382393 | -0.35492513 | 0.0059738187 |  | 7.431135 | 51.23562
76.013672 | -93.444061 | -0.35496551 | 0.0059737265 |  | 7.436042 | 51.26946
76.113281 | -93.462044 | -0.35509357 | 0.0059749004 |  | 7.437473 | 51.27932
76.212891 | -93.538208 | -0.35507327 | 0.0059755864 |  | 7.443534 | 51.32111
76.3125 | -93.564049 | -0.35505745 | 0.0059740543 |  | 7.44559 | 51.33529
76.412109 | -93.594872 | -0.35515743 | 0.0059741526 |  | 7.448043 | 51.3522
76.511719 | -93.639114 | -0.3551771 | 0.0059766858 |  | 7.451564 | 51.37648
76.611328 | -93.673576 | -0.35510212 | 0.0059735058 |  | 7.454306 | 51.39538
76.710938 | -93.735909 | -0.35520434 | 0.0059761223 |  | 7.459267 | 51.42958
76.810547 | -93.759941 | -0.35527623 | 0.0059751896 |  | 7.461179 | 51.44277
76.910156 | -93.815102 | -0.35533702 | 0.0059719174 |  | 7.465569 | 51.47303
77.009766 | -93.854027 | -0.35535917 | 0.0059768734 |  | 7.468666 | 51.49439
77.109375 | -93.896805 | -0.3553479 | 0.0059731896 |  | 7.47207 | 51.51786
77.208984 | -93.959755 | -0.35548311 | 0.0059752669 |  | 7.47708 | 51.5524
77.308594 | -93.98114 | -0.35551775 | 0.0059742928 |  | 7.478781 | 51.56413
77.408203 | -94.045662 | -0.35553142 | 0.0059744688 |  | 7.483916 | 51.59953
77.507813 | -94.094833 | -0.35562426 | 0.005974689 |  | 7.487829 | 51.62651
77.607422 | -94.124359 | -0.35555956 | 0.005976066 |  | 7.490179 | 51.64271
77.707031 | -94.160263 | -0.35563537 | 0.0059755864 |  | 7.493036 | 51.66241
77.806641 | -94.198181 | -0.35561401 | 0.0059753954 |  | 7.496053 | 51.68322
77.90625 | -94.257591 | -0.35566363 | 0.0059753801 |  | 7.500781 | 51.71581
78.005859 | -94.2995 | -0.35577372 | 0.0059741796 |  | 7.504116 | 51.73881
78.105469 | -94.335609 | -0.35575777 | 0.0059729726 |  | 7.506989 | 51.75862
78.205078 | -94.384193 | -0.35578278 | 0.005974337 |  | 7.510855 | 51.78527
78.304688 | -94.421402 | -0.35589859 | 0.0059739561 |  | 7.513816 | 51.80569
78.404297 | -94.46669 | -0.3558681 | 0.0059738341 |  | 7.51742 | 51.83054
78.503906 | -94.527519 | -0.35585722 | 0.005971706 |  | 7.522261 | 51.86391
78.603516 | -94.584831 | -0.35597333 | 0.0059744059 |  | 7.526822 | 51.89536
78.703125 | -94.610451 | -0.35601974 | 0.0059725675 |  | 7.52886 | 51.90941
78.802734 | -94.643806 | -0.35601732 | 0.0059755119 |  | 7.531515 | 51.92771
78.902344 | -94.695229 | -0.35604215 | 0.0059744599 |  | 7.535607 | 51.95593
79.001953 | -94.737297 | -0.35604492 | 0.00597336 |  | 7.538955 | 51.97901
79.101563 | -94.77784 | -0.35615247 | 0.0059743496 |  | 7.542181 | 52.00125
79.201172 | -94.817368 | -0.35614747 | 0.0059732939 |  | 7.545326 | 52.02294
79.300781 | -94.870552 | -0.3562066 | 0.0059759016 |  | 7.549559 | 52.05212
79.400391 | -94.927605 | -0.35624951 | 0.005973625 |  | 7.554099 | 52.08342
79.5 | -94.945885 | -0.35627723 | 0.005975571 |  | 7.555553 | 52.09345
79.599609 | -95.004219 | -0.35629731 | 0.0059748618 |  | 7.560196 | 52.12546
79.699219 | -95.037598 | -0.35635939 | 0.0059733125 |  | 7.562852 | 52.14377
79.798828 | -95.079353 | -0.35644209 | 0.0059745666 |  | 7.566175 | 52.16668
79.898438 | -95.130493 | -0.35643941 | 0.0059746294 |  | 7.570244 | 52.19474
79.998047 | -95.171852 | -0.35645589 | 0.0059761996 |  | 7.573535 | 52.21743
80.097656 | -95.214966 | -0.35644853 | 0.0059746294 |  | 7.576966 | 52.24109
80.197266 | -95.264671 | -0.35653889 | 0.0059749545 |  | 7.580922 | 52.26836
80.296875 | -95.296646 | -0.3564814 | 0.0059748502 |  | 7.583466 | 52.2859
80.396484 | -95.34861 | -0.35663331 | 0.0059770793 |  | 7.587601 | 52.31442
80.496094 | -95.38961 | -0.35664374 | 0.005975923 |  | 7.590864 | 52.33691
80.595703 | -95.453323 | -0.35662767 | 0.0059735565 |  | 7.595934 | 52.37187
80.695313 | -95.485176 | -0.35679176 | 0.0059744688 |  | 7.598469 | 52.38934
80.794922 | -95.532219 | -0.35671335 | 0.0059745344 |  | 7.602212 | 52.41515
80.894531 | -95.579994 | -0.35674095 | 0.0059735118 |  | 7.606014 | 52.44137
80.994141 | -95.620369 | -0.35681251 | 0.0059736636 |  | 7.609227 | 52.46352
81.09375 | -95.663139 | -0.35687879 | 0.0059722424 |  | 7.612631 | 52.48699
81.193359 | -95.704758 | -0.35691372 | 0.0059722778 |  | 7.615943 | 52.50982
81.292969 | -95.748505 | -0.35697344 | 0.005971855 |  | 7.619424 | 52.53382
81.392578 | -95.792664 | -0.35706997 | 0.0059736548 |  | 7.622938 | 52.55805
81.492188 | -95.836472 | -0.35698822 | 0.0059734196 |  | 7.626424 | 52.58209
81.591797 | -95.880623 | -0.3571153 | 0.0059724986 |  | 7.629938 | 52.60631
81.691406 | -95.928543 | -0.35711667 | 0.0059738783 |  | 7.633751 | 52.6326
81.791016 | -95.978294 | -0.35713735 | 0.005972913 |  | 7.63771 | 52.6599
81.890625 | -96.028236 | -0.35717526 | 0.0059738844 |  | 7.641684 | 52.6873
81.990234 | -96.057091 | -0.35717577 | 0.0059738397 |  | 7.64398 | 52.70313
82.089844 | -96.084099 | -0.35721552 | 0.0059727132 |  | 7.64613 | 52.71795
82.189453 | -96.144348 | -0.35729149 | 0.005972886 |  | 7.650924 | 52.75101
82.289063 | -96.171677 | -0.35724592 | 0.0059749931 |  | 7.653099 | 52.766
82.388672 | -96.206894 | -0.35738111 | 0.0059754672 |  | 7.655901 | 52.78533
82.488281 | -96.280464 | -0.35748485 | 0.0059724511 |  | 7.661756 | 52.82569
82.587891 | -96.318184 | -0.35741609 | 0.0059738513 |  | 7.664758 | 52.84639
82.6875 | -96.360298 | -0.3574549 | 0.0059721824 |  | 7.668109 | 52.86949
82.787109 | -96.393127 | -0.35743472 | 0.0059726592 |  | 7.670721 | 52.8875
82.886719 | -96.447273 | -0.35751447 | 0.005973625 |  | 7.67503 | 52.91721
82.986328 | -96.491951 | -0.35753566 | 0.0059727463 |  | 7.678585 | 52.94173
83.085938 | -96.545219 | -0.35762399 | 0.0059735836 |  | 7.682824 | 52.97095
83.185547 | -96.585487 | -0.35760725 | 0.0059730532 |  | 7.686029 | 52.99305
83.285156 | -96.602913 | -0.35777953 | 0.0059743137 |  | 7.687416 | 53.00261
83.384766 | -96.67952 | -0.35774171 | 0.0059754429 |  | 7.693512 | 53.04464
83.484375 | -96.712128 | -0.35782132 | 0.0059747756 |  | 7.696107 | 53.06253
83.583984 | -96.760033 | -0.3578437 | 0.0059737084 |  | 7.699919 | 53.08881
83.683594 | -96.791237 | -0.35792628 | 0.0059734914 |  | 7.702402 | 53.10593
83.783203 | -96.836906 | -0.35785067 | 0.0059744776 |  | 7.706036 | 53.13099
83.882813 | -96.868889 | -0.3578411 | 0.005974221 |  | 7.708581 | 53.14854
83.982422 | -96.919167 | -0.3579239 | 0.0059724213 |  | 7.712582 | 53.17612
84.082031 | -96.967613 | -0.35809201 | 0.0059738038 |  | 7.716437 | 53.2027
84.181641 | -97.01313 | -0.35798842 | 0.0059727249 |  | 7.72006 | 53.22768
84.28125 | -97.051559 | -0.35810357 | 0.0059720217 |  | 7.723118 | 53.24876
84.380859 | -97.086456 | -0.35801393 | 0.0059735174 |  | 7.725895 | 53.26791
84.480469 | -97.144928 | -0.35814852 | 0.0059716045 |  | 7.730548 | 53.29999
84.580078 | -97.189095 | -0.35823673 | 0.0059710676 |  | 7.734062 | 53.32422
84.679688 | -97.240028 | -0.3582176 | 0.0059717149 |  | 7.738116 | 53.35217
84.779297 | -97.289764 | -0.35831347 | 0.0059716376 |  | 7.742073 | 53.37946
84.878906 | -97.309242 | -0.35814849 | 0.005973238 |  | 7.743623 | 53.39014
84.978516 | -97.358688 | -0.35834569 | 0.0059728711 |  | 7.747558 | 53.41727
85.078125 | -97.424171 | -0.35840282 | 0.0059754937 |  | 7.752769 | 53.4532
85.177734 | -97.467003 | -0.35841694 | 0.0059752553 |  | 7.756178 | 53.4767
85.277344 | -97.502327 | -0.35848317 | 0.0059746266 |  | 7.758989 | 53.49608
85.376953 | -97.544769 | -0.35846871 | 0.0059743109 |  | 7.762366 | 53.51937
85.476563 | -97.591629 | -0.3585785 | 0.0059744357 |  | 7.766095 | 53.54508
85.576172 | -97.634125 | -0.35863185 | 0.0059741968 |  | 7.769477 | 53.5684
85.675781 | -97.666885 | -0.35860795 | 0.005973151 |  | 7.772084 | 53.58637
85.775391 | -97.734268 | -0.3587395 | 0.0059748944 |  | 7.777446 | 53.62334
85.875 | -97.74501 | -0.35874298 | 0.0059753596 |  | 7.778301 | 53.62924
85.974609 | -97.787163 | -0.35867372 | 0.0059742895 |  | 7.781655 | 53.65236
86.074219 | -97.849838 | -0.35881114 | 0.0059719267 |  | 7.786643 | 53.68675
86.173828 | -97.896004 | -0.35887441 | 0.0059747067 |  | 7.790316 | 53.71208
86.273438 | -97.926437 | -0.35880557 | 0.0059738574 |  | 7.792738 | 53.72878
86.373047 | -97.965446 | -0.35892412 | 0.005973977 |  | 7.795842 | 53.75018
86.472656 | -98.010323 | -0.35893819 | 0.0059744446 |  | 7.799414 | 53.7748
86.572266 | -98.060143 | -0.35895044 | 0.005974039 |  | 7.803378 | 53.80214
86.671875 | -98.087059 | -0.35889298 | 0.0059761438 |  | 7.80552 | 53.81691
86.771484 | -98.160553 | -0.35898933 | 0.0059754816 |  | 7.811369 | 53.85723
86.871094 | -98.197945 | -0.35899681 | 0.0059756096 |  | 7.814344 | 53.87774
86.970703 | -98.269974 | -0.35915172 | 0.0059746411 |  | 7.820076 | 53.91726
87.070313 | -98.288322 | -0.35915199 | 0.0059722723 |  | 7.821536 | 53.92733
87.169922 | -98.341461 | -0.35919243 | 0.0059718997 |  | 7.825765 | 53.95649
87.269531 | -98.362579 | -0.3592855 | 0.0059728799 |  | 7.827445 | 53.96807
87.369141 | -98.411751 | -0.35926124 | 0.0059744688 |  | 7.831358 | 53.99505
87.46875 | -98.459396 | -0.35936978 | 0.005975422 |  | 7.83515 | 54.02119
87.568359 | -98.503738 | -0.35934857 | 0.0059750676 |  | 7.838678 | 54.04552
87.667969 | -98.556557 | -0.35937524 | 0.0059757084 |  | 7.842882 | 54.0745
87.767578 | -98.573784 | -0.35932449 | 0.0059728739 |  | 7.844252 | 54.08395
87.867188 | -98.635765 | -0.35945821 | 0.0059752883 |  | 7.849185 | 54.11796
87.966797 | -98.678185 | -0.35956746 | 0.0059732525 |  | 7.85256 | 54.14124
88.066406 | -98.729851 | -0.35954851 | 0.0059766681 |  | 7.856672 | 54.16958
88.166016 | -98.779152 | -0.35966897 | 0.0059732939 |  | 7.860595 | 54.19663
88.265625 | -98.812775 | -0.35959986 | 0.0059742867 |  | 7.863271 | 54.21508
88.365234 | -98.866859 | -0.35968307 | 0.005973828 |  | 7.867575 | 54.24475
88.464844 | -98.891365 | -0.35969517 | 0.0059750853 |  | 7.869525 | 54.2582
88.564453 | -98.93663 | -0.35975757 | 0.0059748469 |  | 7.873127 | 54.28304
88.664063 | -98.998695 | -0.35981086 | 0.0059750164 |  | 7.878066 | 54.31709
88.763672 | -99.038841 | -0.35981435 | 0.0059749903 |  | 7.881261 | 54.33911
88.863281 | -99.083275 | -0.35984215 | 0.0059747398 |  | 7.884796 | 54.36349
88.962891 | -99.128433 | -0.35998344 | 0.0059751063 |  | 7.88839 | 54.38827
89.0625 | -99.161545 | -0.35994908 | 0.005973205 |  | 7.891025 | 54.40644
89.162109 | -99.197128 | -0.35997146 | 0.0059741852 |  | 7.893857 | 54.42596
89.261719 | -99.248749 | -0.36010724 | 0.0059721377 |  | 7.897964 | 54.45428
89.361328 | -99.294899 | -0.36012319 | 0.0059755952 |  | 7.901637 | 54.4796
89.460938 | -99.339539 | -0.36012089 | 0.00597336 |  | 7.905189 | 54.5041
89.560547 | -99.388786 | -0.36018115 | 0.0059775235 |  | 7.909108 | 54.53112
89.660156 | -99.423973 | -0.36024305 | 0.0059753298 |  | 7.911908 | 54.55042
89.759766 | -99.478279 | -0.36024126 | 0.0059754606 |  | 7.91623 | 54.58022
89.859375 | -99.511848 | -0.3603313 | 0.0059742839 |  | 7.918901 | 54.59864
89.958984 | -99.539299 | -0.36036265 | 0.0059737829 |  | 7.921086 | 54.6137
90.058594 | -99.588043 | -0.36033499 | 0.0059746322 |  | 7.924965 | 54.64044
90.158203 | -99.633423 | -0.36041155 | 0.0059740515 |  | 7.928576 | 54.66534
90.257813 | -99.693703 | -0.36044845 | 0.005974838 |  | 7.933373 | 54.69841
90.357422 | -99.723648 | -0.36055562 | 0.0059754732 |  | 7.935756 | 54.71484
90.457031 | -99.77887 | -0.36050618 | 0.0059750588 |  | 7.94015 | 54.74514
90.556641 | -99.822357 | -0.3606683 | 0.0059752883 |  | 7.943611 | 54.769
90.65625 | -99.856651 | -0.36065733 | 0.0059750821 |  | 7.94634 | 54.78782
90.755859 | -99.914268 | -0.36062786 | 0.0059754937 |  | 7.950925 | 54.81943
90.855469 | -99.949936 | -0.36071724 | 0.0059761968 |  | 7.953763 | 54.839
90.955078 | -99.994743 | -0.36075824 | 0.0059749004 |  | 7.957329 | 54.86358
91.054688 | -100.02969 | -0.36074346 | 0.0059761107 |  | 7.96011 | 54.88276
91.154297 | -100.07834 | -0.36089092 | 0.0059755351 |  | 7.963981 | 54.90945
91.253906 | -100.12523 | -0.36085939 | 0.00597488 |  | 7.967713 | 54.93518
91.353516 | -100.15938 | -0.36093789 | 0.0059752399 |  | 7.97043 | 54.95391
91.453125 | -100.22525 | -0.36090219 | 0.0059770076 |  | 7.975672 | 54.99006
91.552734 | -100.25985 | -0.36104348 | 0.0059745307 |  | 7.978425 | 55.00904
91.652344 | -100.32137 | -0.36107209 | 0.0059761168 |  | 7.983321 | 55.04279
91.751953 | -100.35265 | -0.36106154 | 0.0059746564 |  | 7.98581 | 55.05996
91.851563 | -100.38618 | -0.36121789 | 0.00597389 |  | 7.988478 | 55.07835
91.951172 | -100.4333 | -0.36120054 | 0.0059757498 |  | 7.992228 | 55.10421
92.050781 | -100.48109 | -0.3612107 | 0.0059755379 |  | 7.996031 | 55.13043
92.150391 | -100.52362 | -0.3613219 | 0.0059751421 |  | 7.999416 | 55.15376
92.25 | -100.56911 | -0.36125821 | 0.0059742657 |  | 8.003035 | 55.17872
92.349609 | -100.60092 | -0.36138409 | 0.0059738341 |  | 8.005567 | 55.19617
92.449219 | -100.65102 | -0.36144912 | 0.0059760539 |  | 8.009554 | 55.22366
92.548828 | -100.70171 | -0.36146188 | 0.0059749302 |  | 8.013587 | 55.25147
92.648438 | -100.736 | -0.36149189 | 0.0059755952 |  | 8.016316 | 55.27029
92.748047 | -100.78473 | -0.36154419 | 0.0059747696 |  | 8.020194 | 55.29702
92.847656 | -100.83446 | -0.36161688 | 0.0059738783 |  | 8.024151 | 55.32431
92.947266 | -100.86451 | -0.36154687 | 0.0059727398 |  | 8.026543 | 55.34079
93.046875 | -100.91009 | -0.36171022 | 0.0059750229 |  | 8.03017 | 55.3658
93.146484 | -100.96201 | -0.36170354 | 0.0059749275 |  | 8.034301 | 55.39429
93.246094 | -100.9892 | -0.36171925 | 0.0059760567 |  | 8.036465 | 55.40921
93.345703 | -101.05582 | -0.36177737 | 0.0059755649 |  | 8.041767 | 55.44576
93.445313 | -101.10016 | -0.36180466 | 0.0059742508 |  | 8.045295 | 55.47009
93.544922 | -101.14751 | -0.36184114 | 0.0059761764 |  | 8.049063 | 55.49607
93.644531 | -101.17689 | -0.3619003 | 0.0059748287 |  | 8.051401 | 55.51219
93.744141 | -101.21867 | -0.3619304 | 0.0059758271 |  | 8.054726 | 55.53511
93.84375 | -101.257 | -0.36207172 | 0.0059725819 |  | 8.057776 | 55.55614
93.943359 | -101.31071 | -0.36207026 | 0.005972913 |  | 8.06205 | 55.58561
94.042969 | -101.35533 | -0.36213386 | 0.0059755561 |  | 8.065601 | 55.61009
94.142578 | -101.38616 | -0.36216778 | 0.0059756455 |  | 8.068054 | 55.62701
94.242188 | -101.436 | -0.36222371 | 0.0059742238 |  | 8.07202 | 55.65435
94.341797 | -101.48818 | -0.36227208 | 0.0059717121 |  | 8.076173 | 55.68298
94.441406 | -101.52283 | -0.36234418 | 0.0059756907 |  | 8.07893 | 55.70199
94.541016 | -101.56745 | -0.3624582 | 0.0059736548 |  | 8.082481 | 55.72647
94.640625 | -101.62402 | -0.36250171 | 0.0059749545 |  | 8.086983 | 55.75751
94.740234 | -101.65932 | -0.3624374 | 0.0059745694 |  | 8.089792 | 55.77688
94.839844 | -101.71017 | -0.36257777 | 0.005974364 |  | 8.093838 | 55.80478
94.939453 | -101.74097 | -0.36259621 | 0.0059767603 |  | 8.096289 | 55.82168
95.039063 | -101.78651 | -0.36266345 | 0.0059726294 |  | 8.099913 | 55.84666
95.138672 | -101.81819 | -0.36275145 | 0.0059748618 |  | 8.102434 | 55.86405
95.238281 | -101.87318 | -0.36278075 | 0.0059758332 |  | 8.10681 | 55.89422
95.337891 | -101.9192 | -0.36290905 | 0.0059739859 |  | 8.110472 | 55.91947
95.4375 | -101.96121 | -0.36288202 | 0.0059749545 |  | 8.113815 | 55.94252
95.537109 | -102.00342 | -0.36299622 | 0.0059759016 |  | 8.117174 | 55.96567
95.636719 | -102.05188 | -0.36303034 | 0.0059768111 |  | 8.121031 | 55.99226
95.736328 | -102.10018 | -0.363038 | 0.0059756781 |  | 8.124874 | 56.01876
95.835938 | -102.12796 | -0.36310712 | 0.005975354 |  | 8.127085 | 56.03401
95.935547 | -102.17752 | -0.36324382 | 0.0059732464 |  | 8.131029 | 56.0612
96.035156 | -102.21676 | -0.36333388 | 0.0059749419 |  | 8.134151 | 56.08273
96.134766 | -102.26586 | -0.36338049 | 0.0059759407 |  | 8.138059 | 56.10967
96.234375 | -102.28401 | -0.3634668 | 0.0059764716 |  | 8.139503 | 56.11962
96.333984 | -102.34408 | -0.36353728 | 0.0059746834 |  | 8.144283 | 56.15258
96.433594 | -102.38994 | -0.36365244 | 0.0059735328 |  | 8.147933 | 56.17774
96.533203 | -102.41515 | -0.36383128 | 0.0059731575 |  | 8.149939 | 56.19158
96.632813 | -102.45155 | -0.36385119 | 0.005974066 |  | 8.152835 | 56.21155
96.732422 | -102.46907 | -0.36405089 | 0.0059743817 |  | 8.15423 | 56.22116
96.832031 | -102.40811 | -0.36434042 | 0.0059776367 |  | 8.149378 | 56.18771
96.931641 | -77.505173 | -0.39165184 | 0.0059748027 |  | 6.167666 | 42.52435
97.03125 | -40.494492 | -0.43609065 | 0.0059680194 |  | 3.222449 | 22.2179
97.130859 | -40.791653 | -0.43815443 | 0.0059575019 |  | 3.246097 | 22.38094

## 6x12 LS
CEE 300/TAM 324 Concrete compression tests |  |  |  |  | f'c = | 2.153489 | ksi
2026-04-13 AB2 6x12 LS
Time (s) | Actuator force (kips) | Actuator position (in.) | Extensom- eter displ (in.) | Compres- sive strain, ε | Compressive stress, σ
[5 empty] | (ksi) | (MPa)
0.11230469 | 0.016175535 | 3.7687314 | -2.4080277e-06 | 0 | -0.0005720925 | -0.00394442
0.21191406 | -0.0044968911 | 3.7682705 | -3.7312507e-06 | 2.205372e-07 | 0.000159045 | 0.001096571
0.31152344 | -0.0065026805 | 3.767452 | -1.4662742e-06 | -1.569589e-07 | 0.0002299853 | 0.001585685
0.41113281 | -0.0001989305 | 3.7663615 | -2.8073787e-06 | 6.65585e-08 | 7.035727e-06 | 4.85094e-05
0.51074219 | -0.014196568 | 3.7649839 | -5.9425829e-06 | 5.890925e-07 | 0.0005021009 | 0.003461847
0.61035156 | -0.018052245 | 3.7633679 | -1.1390447e-05 | 1.49707e-06 | 0.0006384676 | 0.004402057
0.70996094 | -0.014586048 | 3.7614095 | -1.8459557e-05 | 2.675255e-06 | 0.0005158759 | 0.003556822
0.80957031 | -0.022053206 | 3.7589033 | -2.3454426e-05 | 3.50773305e-06 | 0.0007799726 | 0.005377696
0.90917969 | -0.052120417 | 3.7560391 | -3.6495923e-05 | 5.681316e-06 | 0.001843383 | 0.01270961
1.0087891 | -0.081798784 | 3.7526672 | -6.1392785e-07 | -2.990166e-07 | 0.00289304 | 0.01994671
1.1083984 | -0.12562384 | 3.7490304 | -8.2850454e-07 | -2.6325386e-07 | 0.004443034 | 0.0306335
1.2080078 | -0.16514312 | 3.7448699 | 9.059906e-06 | -1.911322e-06 | 0.005840743 | 0.04027031
1.3076172 | -0.24719369 | 3.74038 | 1.92523e-06 | -7.222096e-07 | 0.008742688 | 0.06027842
1.4072266 | -0.30668062 | 3.7355812 | 4.5895576e-06 | -1.166264e-06 | 0.01084661 | 0.07478437
1.5068359 | -0.39426711 | 3.7305233 | -1.4948844e-05 | 2.09013605e-06 | 0.01394435 | 0.09614242
1.6064453 | -0.5254699 | 3.7251093 | -7.0691108e-06 | 7.768472e-07 | 0.0185847 | 0.1281363
1.7060547 | -0.69648534 | 3.7197025 | -2.2411345e-05 | 3.333886e-06 | 0.02463313 | 0.1698386
1.8056641 | -0.90227008 | 3.7141061 | -2.2536517e-05 | 3.354748e-06 | 0.03191128 | 0.2200194
1.9052734 | -1.1520727 | 3.7085218 | -4.4643879e-05 | 7.03930855e-06 | 0.04074624 | 0.280934
2.0048828 | -1.4582909 | 3.7030559 | -6.2018633e-05 | 9.935101e-06 | 0.05157649 | 0.3556057
2.1044922 | -1.8218926 | 3.6981573 | -8.634328e-05 | 1.398921e-05 | 0.06443627 | 0.4442703
2.2041016 | -2.2178078 | 3.6938837 | -0.00011484027 | 1.873870705e-05 | 0.07843891 | 0.5408146
2.3037109 | -2.629324 | 3.6903775 | -0.00013775229 | 2.255737705e-05 | 0.09299331 | 0.6411632
2.4033203 | -2.9539659 | 3.6876378 | -0.00015689136 | 2.574722205e-05 | 0.1044752 | 0.7203275
2.5029297 | -3.2116115 | 3.6856613 | -0.00016733409 | 2.748767705e-05 | 0.1135875 | 0.7831546
2.6025391 | -3.4097526 | 3.6842766 | -0.00018026233 | 2.964238e-05 | 0.1205953 | 0.8314715
2.7021484 | -3.5395236 | 3.6832755 | -0.00019130109 | 3.148217705e-05 | 0.125185 | 0.8631163
2.8017578 | -3.6448886 | 3.6826017 | -0.00019990205 | 3.291567e-05 | 0.1289116 | 0.8888096
2.9013672 | -3.7067161 | 3.68191 | -0.00020597577 | 3.392795705e-05 | 0.1310983 | 0.9038863
3.0009766 | -3.7402024 | 3.6816831 | -0.00021272303 | 3.50525e-05 | 0.1322826 | 0.912052
3.1005859 | -3.7823751 | 3.6813061 | -0.00021604299 | 3.560582705e-05 | 0.1337742 | 0.9223358
3.2001953 | -3.8181143 | 3.6811318 | -0.00021592974 | 3.558695205e-05 | 0.1350382 | 0.9310509
3.2998047 | -3.8538902 | 3.6807907 | -0.000222224 | 3.6636e-05 | 0.1363035 | 0.9397749
3.3994141 | -3.9025042 | 3.680563 | -0.00022172333 | 3.655255e-05 | 0.1380229 | 0.9516294
3.4990234 | -3.9290004 | 3.6803575 | -0.00022358297 | 3.686249e-05 | 0.13896 | 0.9580906
3.5986328 | -3.9644492 | 3.6800296 | -0.00022665261 | 3.737409705e-05 | 0.1402137 | 0.9667348
3.6982422 | -4.0069323 | 3.679708 | -0.00023183225 | 3.823737e-05 | 0.1417162 | 0.9770943
3.7978516 | -4.0583014 | 3.6793833 | -0.0002354443 | 3.883938e-05 | 0.1435331 | 0.9896207
3.8974609 | -4.1219783 | 3.6790705 | -0.00023970008 | 3.954868e-05 | 0.1457852 | 1.005148
3.9970703 | -4.1738305 | 3.6787493 | -0.00024555324 | 4.052420205e-05 | 0.1476191 | 1.017793
4.0966797 | -4.2498994 | 3.6784945 | -0.00024996398 | 4.125933e-05 | 0.1503094 | 1.036342
4.1962891 | -4.319438 | 3.6780941 | -0.00025311709 | 4.178484e-05 | 0.1527689 | 1.053299
4.2958984 | -4.3782997 | 3.6776812 | -0.00025462508 | 4.203618e-05 | 0.1548507 | 1.067653
4.3955078 | -4.456316 | 3.6772654 | -0.00025930404 | 4.281600205e-05 | 0.1576099 | 1.086677
4.4951172 | -4.5326242 | 3.6769204 | -0.00026885868 | 4.440844205e-05 | 0.1603088 | 1.105285
4.5947266 | -4.5962439 | 3.6765442 | -0.00027451513 | 4.535118e-05 | 0.1625589 | 1.120799
4.6943359 | -4.7109318 | 3.6760745 | -0.00028241874 | 4.666845205e-05 | 0.1666151 | 1.148765
4.7939453 | -4.7929106 | 3.6756537 | -0.00028666257 | 4.737575705e-05 | 0.1695145 | 1.168756
4.8935547 | -4.8719697 | 3.6752338 | -0.00029142498 | 4.816949205e-05 | 0.1723107 | 1.188035
4.9931641 | -4.9633107 | 3.674721 | -0.00029302834 | 4.843672e-05 | 0.1755412 | 1.210308
5.0927734 | -5.0521493 | 3.6743579 | -0.00030140876 | 4.983346e-05 | 0.1786832 | 1.231972
5.1923828 | -5.1549792 | 3.6738498 | -0.00031080842 | 5.140007e-05 | 0.1823201 | 1.257047
5.2919922 | -5.2446861 | 3.6734066 | -0.00031779407 | 5.256434e-05 | 0.1854928 | 1.278922
5.3916016 | -5.3346372 | 3.6729369 | -0.00032791492 | 5.425115e-05 | 0.1886742 | 1.300856
5.4912109 | -5.427803 | 3.6725152 | -0.00033563373 | 5.553761705e-05 | 0.1919693 | 1.323575
5.5908203 | -5.5373793 | 3.6720388 | -0.00033488867 | 5.541344e-05 | 0.1958447 | 1.350295
5.6904297 | -5.6457253 | 3.6717505 | -0.00033295152 | 5.509058205e-05 | 0.1996767 | 1.376716
5.7900391 | -5.7399039 | 3.6712055 | -0.00034275651 | 5.672474705e-05 | 0.2030076 | 1.399681
5.8896484 | -5.8384428 | 3.6708426 | -0.00035136341 | 5.815923e-05 | 0.2064927 | 1.42371
5.9892578 | -5.916244 | 3.6705201 | -0.00036115051 | 5.979041e-05 | 0.2092443 | 1.442682
6.0888672 | -6.0246267 | 3.6702123 | -0.00037284495 | 6.173948705e-05 | 0.2130776 | 1.469111
6.1884766 | -6.1059632 | 3.6696999 | -0.00037874578 | 6.272296e-05 | 0.2159543 | 1.488945
6.2880859 | -6.199965 | 3.6693652 | -0.00038595797 | 6.392499e-05 | 0.2192789 | 1.511867
6.3876953 | -6.3021722 | 3.6689689 | -0.00039491651 | 6.541808e-05 | 0.2228937 | 1.536791
6.4873047 | -6.3943844 | 3.6686094 | -0.00040220618 | 6.663303e-05 | 0.2261551 | 1.559277
6.5869141 | -6.4999652 | 3.6682634 | -0.00040881039 | 6.773372705e-05 | 0.2298892 | 1.585023
6.6865234 | -6.5905776 | 3.6678891 | -0.00039899946 | 6.609857205e-05 | 0.233094 | 1.607119
6.7861328 | -6.6954799 | 3.6674168 | -0.00040926336 | 6.780922205e-05 | 0.2368042 | 1.632699
6.8857422 | -6.7927051 | 3.667213 | -0.00042049887 | 6.968180705e-05 | 0.2402428 | 1.656408
6.9853516 | -6.8769689 | 3.6667411 | -0.0004294932 | 7.118086205e-05 | 0.243223 | 1.676956
7.0849609 | -6.9874258 | 3.6664238 | -0.00044096709 | 7.309317705e-05 | 0.2471296 | 1.703891
7.1845703 | -7.0540419 | 3.6660769 | -0.0004452288 | 7.380346205e-05 | 0.2494857 | 1.720135
7.2841797 | -7.1842546 | 3.6656539 | -0.00045595763 | 7.55916e-05 | 0.254091 | 1.751887
7.3837891 | -7.265501 | 3.6654971 | -0.00046351549 | 7.685124e-05 | 0.2569645 | 1.771699
7.4833984 | -7.3721242 | 3.6650338 | -0.00047173497 | 7.822115705e-05 | 0.2607356 | 1.7977
7.5830078 | -7.4852405 | 3.6646442 | -0.00048117636 | 7.979472205e-05 | 0.2647362 | 1.825283
7.6826172 | -7.5575428 | 3.6643348 | -0.00048878189 | 8.106231e-05 | 0.2672934 | 1.842914
7.7822266 | -7.6588445 | 3.6640723 | -0.00049995183 | 8.292396705e-05 | 0.2708762 | 1.867617
7.8818359 | -7.7679987 | 3.663722 | -0.00050794479 | 8.425612705e-05 | 0.2747368 | 1.894234
7.9814453 | -7.8645506 | 3.6633303 | -0.00051346421 | 8.517603e-05 | 0.2781516 | 1.917778
8.0810547 | -7.9588757 | 3.663198 | -0.00052003859 | 8.627176e-05 | 0.2814876 | 1.94078
8.1806641 | -8.0663052 | 3.6627798 | -0.00052683952 | 8.740525e-05 | 0.2852872 | 1.966976
8.2802734 | -8.1588259 | 3.6624317 | -0.00050885085 | 8.440713705e-05 | 0.2885594 | 1.989538
8.3798828 | -8.2522783 | 3.6622088 | -0.00051773788 | 8.588831e-05 | 0.2918646 | 2.012326
8.4794922 | -8.365839 | 3.6618705 | -0.00052641029 | 8.733371e-05 | 0.295881 | 2.040018
8.5791016 | -8.458766 | 3.6615162 | -0.00053470733 | 8.871655e-05 | 0.2991676 | 2.062678
8.6787109 | -8.5659571 | 3.661262 | -0.00054373144 | 9.022057e-05 | 0.3029588 | 2.088817
8.7783203 | -8.634161 | 3.6610484 | -0.00055177213 | 9.156068e-05 | 0.305371 | 2.105449
8.8779297 | -8.7470999 | 3.6607542 | -0.00056146976 | 9.317696e-05 | 0.3093654 | 2.132989
8.9775391 | -8.8440323 | 3.6604896 | -0.00056756736 | 9.419322205e-05 | 0.3127937 | 2.156626
9.0771484 | -8.9356565 | 3.6601615 | -0.00057836773 | 9.599328e-05 | 0.3160342 | 2.178969
9.1767578 | -9.0253277 | 3.6598687 | -0.00058565137 | 9.720722e-05 | 0.3192057 | 2.200835
9.2763672 | -9.1373253 | 3.6595454 | -0.00059583783 | 9.890496705e-05 | 0.3231668 | 2.228146
9.3759766 | -9.240139 | 3.6594703 | -0.00060404534 | 0.0001002729 | 0.3268031 | 2.253217
9.4755859 | -9.332139 | 3.6591341 | -0.00061287876 | 0.0001017451 | 0.3300569 | 2.275651
9.5751953 | -9.4279242 | 3.6587272 | -0.00062114594 | 0.000103123 | 0.3334446 | 2.299008
9.6748047 | -9.5199299 | 3.6585236 | -0.00062599778 | 0.0001039316 | 0.3366986 | 2.321444
9.7744141 | -9.6323948 | 3.6582775 | -0.00063702464 | 0.0001057694 | 0.3406763 | 2.348869
9.8740234 | -9.7220936 | 3.6579702 | -0.00063917041 | 0.0001061271 | 0.3438487 | 2.370742
9.9736328 | -9.8293409 | 3.6576924 | -0.00064920186 | 0.000107799 | 0.3476418 | 2.396894
10.073242 | -9.9184322 | 3.6574657 | -0.00065898895 | 0.0001094302 | 0.3507928 | 2.418619
10.172852 | -10.026472 | 3.6571825 | -0.00066795945 | 0.0001109252 | 0.3546139 | 2.444965
10.272461 | -10.111664 | 3.656889 | -0.00067347882 | 0.0001118451 | 0.357627 | 2.465739
10.37207 | -10.212985 | 3.6566672 | -0.00068284874 | 0.0001134068 | 0.3612105 | 2.490446
10.47168 | -10.30965 | 3.6564381 | -0.00068851106 | 0.0001143505 | 0.3646293 | 2.514018
10.571289 | -10.42343 | 3.6561477 | -0.00069666508 | 0.0001157095 | 0.3686534 | 2.541764
10.670898 | -10.509567 | 3.6558554 | -0.00070677395 | 0.0001173943 | 0.3716999 | 2.562768
10.770508 | -10.607574 | 3.65558 | -0.00071395637 | 0.0001185914 | 0.3751662 | 2.586667
10.870117 | -10.6927 | 3.6552618 | -0.00071840879 | 0.0001193335 | 0.3781769 | 2.607425
10.969727 | -10.801522 | 3.6550772 | -0.00072528125 | 0.0001204789 | 0.3820257 | 2.633962
11.069336 | -10.903614 | 3.6548738 | -0.00073190924 | 0.0001215835 | 0.3856365 | 2.658857
11.168945 | -10.998033 | 3.6546299 | -0.00074161292 | 0.0001232008 | 0.3889758 | 2.681881
11.268555 | -11.101409 | 3.6543157 | -0.00074799656 | 0.0001242648 | 0.392632 | 2.707089
11.368164 | -11.20053 | 3.6540766 | -0.0007558763 | 0.000125578 | 0.3961377 | 2.73126
11.467773 | -11.29381 | 3.6538212 | -0.00076239702 | 0.0001266648 | 0.3994368 | 2.754007
11.567383 | -11.396233 | 3.6536901 | -0.00076956744 | 0.0001278599 | 0.4030593 | 2.778982
11.666992 | -11.479359 | 3.6533389 | -0.00077363843 | 0.0001285384 | 0.4059993 | 2.799253
11.766602 | -11.584235 | 3.653188 | -0.00075433258 | 0.0001253208 | 0.4097085 | 2.824827
11.866211 | -11.685702 | 3.6528671 | -0.00076277257 | 0.0001267274 | 0.4132972 | 2.84957
11.96582 | -11.783615 | 3.6525228 | -0.00076894759 | 0.0001277566 | 0.4167601 | 2.873446
12.06543 | -11.884417 | 3.6523418 | -0.00078163738 | 0.0001298716 | 0.4203253 | 2.898027
12.165039 | -11.977947 | 3.6521442 | -0.0007866919 | 0.000130714 | 0.4236332 | 2.920834
12.264648 | -12.071161 | 3.6518629 | -0.00079703325 | 0.0001324375 | 0.42693 | 2.943564
12.364258 | -12.173859 | 3.651583 | -0.00080274936 | 0.0001333902 | 0.4305622 | 2.968607
12.463867 | -12.272919 | 3.6513619 | -0.00081028935 | 0.0001346469 | 0.4340657 | 2.992763
12.563477 | -12.376866 | 3.6510882 | -0.00081733463 | 0.0001358211 | 0.4377421 | 3.018111
12.663086 | -12.468433 | 3.6508942 | -0.00082507136 | 0.0001371106 | 0.4409806 | 3.04044
12.762695 | -12.567583 | 3.6506197 | -0.00083284971 | 0.0001384069 | 0.4444873 | 3.064617
12.862305 | -12.666422 | 3.6504562 | -0.00084197521 | 0.0001399279 | 0.447983 | 3.088719
12.961914 | -12.752966 | 3.6502066 | -0.00084756612 | 0.0001408597 | 0.4510439 | 3.109823
13.061523 | -12.863483 | 3.6500316 | -0.00085735321 | 0.0001424909 | 0.4549526 | 3.136773
13.161133 | -12.951066 | 3.6496687 | -0.00086283084 | 0.0001434038 | 0.4580503 | 3.15813
13.260742 | -13.061303 | 3.6494572 | -0.00086926215 | 0.0001444757 | 0.4619491 | 3.185011
13.360352 | -13.172437 | 3.6492238 | -0.00087803003 | 0.000145937 | 0.4658797 | 3.212112
13.459961 | -13.278576 | 3.648983 | -0.0008876443 | 0.0001475394 | 0.4696336 | 3.237994
13.55957 | -13.36495 | 3.6487358 | -0.00089418882 | 0.0001486301 | 0.4726884 | 3.259056
13.65918 | -13.45873 | 3.6484966 | -0.00090286729 | 0.0001500765 | 0.4760052 | 3.281924
13.758789 | -13.573979 | 3.6481843 | -0.00091081258 | 0.0001514008 | 0.4800813 | 3.310028
13.858398 | -13.648069 | 3.6480188 | -0.00091555709 | 0.0001521915 | 0.4827017 | 3.328095
13.958008 | -13.757591 | 3.6478131 | -0.00092422962 | 0.0001536369 | 0.4865752 | 3.354802
14.057617 | -13.860841 | 3.6476474 | -0.00093203183 | 0.0001549373 | 0.490227 | 3.37998
14.157227 | -13.969692 | 3.6473246 | -0.00093916652 | 0.0001561264 | 0.4940768 | 3.406523
14.256836 | -14.054779 | 3.6472623 | -0.00094505545 | 0.0001571079 | 0.4970861 | 3.427272
14.356445 | -14.15782 | 3.6469288 | -0.00095439557 | 0.0001586646 | 0.5007305 | 3.452398
14.456055 | -14.254384 | 3.6467154 | -0.00096023083 | 0.0001596371 | 0.5041457 | 3.475945
14.555664 | -14.355887 | 3.6465673 | -0.00096847414 | 0.000161011 | 0.5077356 | 3.500697
14.655273 | -14.4514 | 3.6463225 | -0.00097466115 | 0.0001620422 | 0.5111137 | 3.523988
14.754883 | -14.553453 | 3.6460655 | -0.00098354812 | 0.0001635233 | 0.5147231 | 3.548874
14.854492 | -14.640183 | 3.6458619 | -0.00098981254 | 0.0001645674 | 0.5177906 | 3.570023
14.954102 | -14.743412 | 3.6456573 | -0.00099833019 | 0.000165987 | 0.5214415 | 3.595195
15.053711 | -14.847959 | 3.6453447 | -0.0010050535 | 0.0001671076 | 0.5251391 | 3.620689
15.15332 | -14.937946 | 3.6452482 | -0.001011467 | 0.0001681765 | 0.5283218 | 3.642633
15.25293 | -15.0499 | 3.6450365 | -0.0010189653 | 0.0001694262 | 0.5322813 | 3.669933
15.352539 | -15.149826 | 3.6447053 | -0.0010273218 | 0.000170819 | 0.5358155 | 3.6943
15.452148 | -15.24222 | 3.6444812 | -0.0010314584 | 0.0001715084 | 0.5390833 | 3.71683
15.551758 | -15.341672 | 3.644438 | -0.0010426461 | 0.000173373 | 0.5426007 | 3.741082
15.651367 | -15.441422 | 3.6441166 | -0.0010485172 | 0.0001743515 | 0.5461286 | 3.765406
15.750977 | -15.54459 | 3.6439593 | -0.0010567665 | 0.0001757264 | 0.5497774 | 3.790563
15.850586 | -15.631077 | 3.6437395 | -0.0010651826 | 0.0001771291 | 0.5528363 | 3.811653
15.950195 | -15.733588 | 3.6435263 | -0.00107041 | 0.0001780003 | 0.5564618 | 3.836651
16.049805 | -15.832594 | 3.6432109 | -0.0010788202 | 0.000179402 | 0.5599635 | 3.860793
16.149414 | -15.923151 | 3.6430452 | -0.0010858715 | 0.0001805772 | 0.5631663 | 3.882876
16.249023 | -16.031538 | 3.6428347 | -0.0010934352 | 0.0001818379 | 0.5669997 | 3.909306
16.348633 | -16.12372 | 3.6427259 | -0.001100713 | 0.0001830508 | 0.5702599 | 3.931785
16.448242 | -16.221111 | 3.6425319 | -0.001108706 | 0.000184383 | 0.5737044 | 3.955534
16.547852 | -16.322697 | 3.6423669 | -0.001116538 | 0.0001856883 | 0.5772973 | 3.980306
16.647461 | -16.424265 | 3.6421173 | -0.0011259794 | 0.0001872619 | 0.5808895 | 4.005073
16.74707 | -16.524405 | 3.6419539 | -0.0011322558 | 0.000188308 | 0.5844313 | 4.029492
16.84668 | -16.619902 | 3.6416891 | -0.0011387527 | 0.0001893908 | 0.5878088 | 4.052779
16.946289 | -16.726709 | 3.6414981 | -0.0011488616 | 0.0001910756 | 0.5915863 | 4.078824
17.045898 | -16.816765 | 3.6413622 | -0.0011563062 | 0.0001923164 | 0.5947714 | 4.100784
17.145508 | -16.932005 | 3.6410902 | -0.0011656462 | 0.000193873 | 0.5988472 | 4.128886
17.245117 | -17.025497 | 3.6408913 | -0.0011708856 | 0.0001947463 | 0.6021538 | 4.151684
17.344727 | -17.108711 | 3.6406126 | -0.001179558 | 0.0001961917 | 0.6050969 | 4.171976
17.444336 | -17.225525 | 3.6406395 | -0.001188457 | 0.0001976748 | 0.6092283 | 4.200461
17.543945 | -17.311049 | 3.6403613 | -0.0011968137 | 0.0001990676 | 0.6122531 | 4.221316
17.643555 | -17.420107 | 3.640244 | -0.0012040496 | 0.0002002736 | 0.6161103 | 4.24791
17.743164 | -17.51285 | 3.6400385 | -0.0012090504 | 0.0002011071 | 0.6193904 | 4.270525
17.842773 | -17.612949 | 3.6397934 | -0.0012192249 | 0.0002028028 | 0.6229306 | 4.294935
17.942383 | -17.713066 | 3.6397102 | -0.0012308657 | 0.0002047429 | 0.6264716 | 4.319348
18.041992 | -17.805687 | 3.6393399 | -0.0012377262 | 0.0002058864 | 0.6297474 | 4.341934
18.141602 | -17.907282 | 3.6393297 | -0.0012448073 | 0.0002070665 | 0.6333405 | 4.366708
18.241211 | -18.003141 | 3.6390955 | -0.0012517392 | 0.0002082219 | 0.6367309 | 4.390083
18.34082 | -18.093584 | 3.6389122 | -0.0012610435 | 0.0002097726 | 0.6399296 | 4.412138
18.44043 | -18.200197 | 3.6387348 | -0.0012684226 | 0.0002110024 | 0.6437003 | 4.438136
18.540039 | -18.301868 | 3.6385012 | -0.001276201 | 0.0002122988 | 0.6472962 | 4.462928
18.639648 | -18.381409 | 3.6383739 | -0.0012863934 | 0.0002139976 | 0.6501094 | 4.482324
18.739258 | -18.477404 | 3.6382465 | -0.0012927771 | 0.0002150615 | 0.6535045 | 4.505733
18.838867 | -18.590578 | 3.6380105 | -0.0013039232 | 0.0002169192 | 0.6575072 | 4.533331
18.938477 | -18.684912 | 3.6378148 | -0.0013114988 | 0.0002181818 | 0.6608436 | 4.556334
19.038086 | -18.775276 | 3.6376121 | -0.0013202071 | 0.0002196332 | 0.6640396 | 4.578369
19.137695 | -18.872103 | 3.6375735 | -0.0013256252 | 0.0002205362 | 0.6674641 | 4.601981
19.237305 | -18.990984 | 3.6372876 | -0.0013374329 | 0.0002225041 | 0.6716687 | 4.63097
19.336914 | -19.09502 | 3.6371679 | -0.0013471961 | 0.0002241313 | 0.6753482 | 4.656339
19.436523 | -19.191021 | 3.6369994 | -0.0013549745 | 0.0002254277 | 0.6787435 | 4.679749
19.536133 | -19.278143 | 3.6367986 | -0.0013639509 | 0.0002269238 | 0.6818248 | 4.700994
19.635742 | -19.364756 | 3.6366403 | -0.001370275 | 0.0002279778 | 0.6848881 | 4.722115
19.735352 | -19.469107 | 3.636446 | -0.0013813556 | 0.0002298246 | 0.6885788 | 4.747561
19.834961 | -19.565559 | 3.6363349 | -0.0013891339 | 0.000231121 | 0.6919901 | 4.771081
19.93457 | -19.670856 | 3.6361403 | -0.0013981402 | 0.000232622 | 0.6957142 | 4.796757
20.03418 | -19.763632 | 3.6360066 | -0.0014091909 | 0.0002344638 | 0.6989955 | 4.819381
20.133789 | -19.872124 | 3.6357744 | -0.0014165639 | 0.0002356926 | 0.7028326 | 4.845837
20.233398 | -19.979099 | 3.6356893 | -0.0014256298 | 0.0002372036 | 0.7066161 | 4.871923
20.333008 | -20.079634 | 3.635505 | -0.0014341235 | 0.0002386192 | 0.7101718 | 4.896438
20.432617 | -20.162731 | 3.6353078 | -0.0014390588 | 0.0002394418 | 0.7131107 | 4.916702
20.532227 | -20.272749 | 3.6351995 | -0.0014497816 | 0.0002412289 | 0.7170018 | 4.94353
20.631836 | -20.366701 | 3.6349673 | -0.0014558851 | 0.0002422462 | 0.7203247 | 4.96644
20.731445 | -20.470163 | 3.6348679 | -0.0014693559 | 0.0002444913 | 0.7239839 | 4.991669
20.831055 | -20.581205 | 3.6346478 | -0.00147717 | 0.0002457937 | 0.7279112 | 5.018747
20.930664 | -20.645803 | 3.6345866 | -0.0014840661 | 0.000246943 | 0.7301959 | 5.034499
21.030273 | -20.754105 | 3.634336 | -0.0014955103 | 0.0002488504 | 0.7340263 | 5.060909
21.129883 | -20.846972 | 3.6343617 | -0.0015033782 | 0.0002501617 | 0.7373108 | 5.083554
21.229492 | -20.941925 | 3.6341279 | -0.0015098036 | 0.0002512326 | 0.7406691 | 5.106709
21.329102 | -21.054306 | 3.6338716 | -0.0015179337 | 0.0002525876 | 0.7446437 | 5.134113
21.428711 | -21.147339 | 3.6337743 | -0.0015276729 | 0.0002542108 | 0.7479341 | 5.156799
21.52832 | -21.259413 | 3.6335688 | -0.0015390514 | 0.0002561072 | 0.7518979 | 5.184129
21.62793 | -21.353132 | 3.6333895 | -0.0015481889 | 0.0002576301 | 0.7552126 | 5.206982
21.727539 | -21.456902 | 3.6333477 | -0.001556301 | 0.0002589822 | 0.7588827 | 5.232286
21.827148 | -21.57008 | 3.633054 | -0.0015628875 | 0.0002600799 | 0.7628855 | 5.259885
21.926758 | -21.662504 | 3.6330347 | -0.001572752 | 0.000261724 | 0.7661544 | 5.282423
22.026367 | -21.74968 | 3.6328344 | -0.0015796303 | 0.0002628704 | 0.7692376 | 5.303681
22.125977 | -21.83778 | 3.6326449 | -0.0015896379 | 0.0002645383 | 0.7723535 | 5.325164
22.225586 | -21.949593 | 3.6325319 | -0.0015982032 | 0.0002659659 | 0.776308 | 5.35243
22.325195 | -22.059134 | 3.6322899 | -0.0016083003 | 0.0002676487 | 0.7801823 | 5.379141
22.424805 | -22.135843 | 3.6321268 | -0.0016161202 | 0.000268952 | 0.7828953 | 5.397847
22.524414 | -22.237423 | 3.6320291 | -0.001626575 | 0.0002706945 | 0.786488 | 5.422617
22.624023 | -22.337873 | 3.6318746 | -0.0016348122 | 0.0002720674 | 0.7900406 | 5.447112
22.723633 | -22.444475 | 3.6317775 | -0.0016435325 | 0.0002735207 | 0.7938109 | 5.473107
22.823242 | -22.55302 | 3.6315041 | -0.0016531706 | 0.0002751271 | 0.7976499 | 5.499576
22.922852 | -22.637226 | 3.6314309 | -0.0016609072 | 0.0002764165 | 0.8006281 | 5.52011
23.022461 | -22.728649 | 3.6312766 | -0.0016711354 | 0.0002781212 | 0.8038615 | 5.542403
23.12207 | -22.828833 | 3.6312199 | -0.0016822814 | 0.0002799789 | 0.8074048 | 5.566833
23.22168 | -22.929188 | 3.6309741 | -0.0016894281 | 0.00028117 | 0.8109541 | 5.591305
23.321289 | -23.042379 | 3.6309524 | -0.0016976356 | 0.0002825379 | 0.8149574 | 5.618907
23.420898 | -23.113653 | 3.6307352 | -0.0017071903 | 0.0002841304 | 0.8174783 | 5.636287
23.520508 | -23.204405 | 3.6306009 | -0.00171566 | 0.000285542 | 0.8206879 | 5.658417
23.620117 | -23.334579 | 3.6303611 | -0.0017254771 | 0.0002871782 | 0.8252919 | 5.69016
23.719727 | -23.435295 | 3.6303945 | -0.0017323076 | 0.0002883166 | 0.828854 | 5.714719
23.819336 | -23.521185 | 3.630178 | -0.0017440557 | 0.0002902746 | 0.8318917 | 5.735664
23.918945 | -23.632217 | 3.6300437 | -0.0017542421 | 0.0002919723 | 0.8358187 | 5.762739
24.018555 | -23.716267 | 3.6298165 | -0.00176149 | 0.0002931803 | 0.8387914 | 5.783235
24.118164 | -23.817919 | 3.6297781 | -0.0017720103 | 0.0002949337 | 0.8423866 | 5.808023
24.217773 | -23.916355 | 3.6295033 | -0.0017804384 | 0.0002963384 | 0.845868 | 5.832026
24.317383 | -24.011106 | 3.6294761 | -0.0017907083 | 0.00029805 | 0.8492192 | 5.855132
24.416992 | -24.11294 | 3.6293759 | -0.0018020809 | 0.0002999455 | 0.8528208 | 5.879964
24.516602 | -24.204584 | 3.629179 | -0.0018090903 | 0.0003011137 | 0.856062 | 5.902311
24.616211 | -24.308516 | 3.6290634 | -0.001818031 | 0.0003026038 | 0.8597379 | 5.927655
24.71582 | -24.395187 | 3.6288664 | -0.0018277407 | 0.0003042221 | 0.8628032 | 5.94879
24.81543 | -24.517847 | 3.6288452 | -0.001837176 | 0.0003057947 | 0.8671415 | 5.978701
24.915039 | -24.602762 | 3.6287193 | -0.0018465458 | 0.0003073563 | 0.8701447 | 5.999407
25.014648 | -24.707048 | 3.6286039 | -0.0018573821 | 0.0003091623 | 0.8738331 | 6.024838
25.114258 | -24.803192 | 3.6284359 | -0.0018676997 | 0.0003108819 | 0.8772335 | 6.048282
25.213867 | -24.890516 | 3.6283131 | -0.0018734873 | 0.0003118465 | 0.8803219 | 6.069577
25.313477 | -24.994341 | 3.6282225 | -0.0018855811 | 0.0003138622 | 0.883994 | 6.094894
25.413086 | -25.102982 | 3.627934 | -0.0018953442 | 0.0003154894 | 0.8878364 | 6.121387
25.512695 | -25.206377 | 3.6278322 | -0.0019047259 | 0.000317053 | 0.8914932 | 6.1466
25.612305 | -25.31057 | 3.6276951 | -0.0019168973 | 0.0003190815 | 0.8951783 | 6.172007
25.711914 | -25.390696 | 3.62765 | -0.0019251048 | 0.0003204495 | 0.8980122 | 6.191546
25.811523 | -25.507069 | 3.6275437 | -0.0019343079 | 0.0003219833 | 0.902128 | 6.219924
25.911133 | -25.603813 | 3.6272998 | -0.0019431472 | 0.0003234565 | 0.9055496 | 6.243515
26.010742 | -25.697357 | 3.6272781 | -0.0019549846 | 0.0003254294 | 0.9088581 | 6.266325
26.110352 | -25.802721 | 3.6271045 | -0.0019637109 | 0.0003268838 | 0.9125846 | 6.292019
26.209961 | -25.884392 | 3.6270761 | -0.0019750537 | 0.0003287743 | 0.9154731 | 6.311934
26.30957 | -25.977909 | 3.6269023 | -0.0019839406 | 0.0003302554 | 0.9187806 | 6.334738
26.40918 | -26.065596 | 3.6267903 | -0.0019928394 | 0.0003317386 | 0.9218819 | 6.356121
26.508789 | -26.183922 | 3.6266446 | -0.0020026446 | 0.0003333728 | 0.9260668 | 6.384975
26.608398 | -26.280594 | 3.6265421 | -0.0020120442 | 0.0003349394 | 0.9294859 | 6.408548
26.708008 | -26.370432 | 3.6264341 | -0.0020216943 | 0.0003365477 | 0.9326632 | 6.430455
26.807617 | -26.468929 | 3.6262107 | -0.0020311177 | 0.0003381183 | 0.9361469 | 6.454474
26.907227 | -26.569468 | 3.6262248 | -0.0020417152 | 0.0003398845 | 0.9397027 | 6.478991
27.006836 | -26.671013 | 3.626003 | -0.002051729 | 0.0003415535 | 0.9432941 | 6.503752
27.106445 | -26.783833 | 3.6258466 | -0.0020608543 | 0.0003430744 | 0.9472843 | 6.531264
27.206055 | -26.88925 | 3.6256566 | -0.0020737946 | 0.0003452311 | 0.9510127 | 6.55697
27.305664 | -26.975069 | 3.6257405 | -0.002082163 | 0.0003466258 | 0.9540479 | 6.577897
27.405273 | -27.078743 | 3.6255753 | -0.0020918369 | 0.0003482381 | 0.9577146 | 6.603178
27.504883 | -27.16836 | 3.6254051 | -0.0021023869 | 0.0003499965 | 0.9608842 | 6.625031
27.604492 | -27.298429 | 3.6253438 | -0.0021153628 | 0.0003521591 | 0.9654844 | 6.656748
27.704102 | -27.377462 | 3.6252377 | -0.0021268367 | 0.0003540714 | 0.9682796 | 6.676021
27.803711 | -27.456989 | 3.6250825 | -0.00213269 | 0.000355047 | 0.9710923 | 6.695413
27.90332 | -27.568699 | 3.6249061 | -0.002143848 | 0.0003569067 | 0.9750433 | 6.722654
28.00293 | -27.663033 | 3.6248431 | -0.0021543503 | 0.000358657 | 0.9783797 | 6.745657
28.102539 | -27.775593 | 3.6247442 | -0.0021671415 | 0.0003607889 | 0.9823606 | 6.773105
28.202148 | -27.868416 | 3.6245961 | -0.0021749495 | 0.0003620902 | 0.9856436 | 6.79574
28.301758 | -27.968149 | 3.6244907 | -0.0021874607 | 0.0003641754 | 0.9891709 | 6.82006
28.401367 | -28.048912 | 3.6243563 | -0.0021972596 | 0.0003658086 | 0.9920273 | 6.839754
28.500977 | -28.170462 | 3.6242368 | -0.0022083938 | 0.0003676643 | 0.9963263 | 6.869395
28.600586 | -28.270123 | 3.6241472 | -0.0022206486 | 0.0003697068 | 0.9998511 | 6.893697
28.700195 | -28.366961 | 3.624053 | -0.0022291779 | 0.0003711283 | 1.003276 | 6.917311
28.799805 | -28.456783 | 3.6239598 | -0.0022385239 | 0.000372686 | 1.006453 | 6.939214
28.899414 | -28.544559 | 3.6238585 | -0.0022516847 | 0.0003748794 | 1.009557 | 6.960618
28.999023 | -28.648355 | 3.6236939 | -0.0022609711 | 0.0003764272 | 1.013228 | 6.985929
29.098633 | -28.733131 | 3.6236525 | -0.0022707998 | 0.0003780653 | 1.016227 | 7.006602
29.198242 | -28.843983 | 3.6235535 | -0.0022845746 | 0.0003803611 | 1.020147 | 7.033633
29.297852 | -28.953547 | 3.6233976 | -0.0022937476 | 0.0003818899 | 1.024022 | 7.060351
29.397461 | -29.049051 | 3.6233027 | -0.0023041128 | 0.0003836175 | 1.0274 | 7.083639
29.49707 | -29.150444 | 3.6230781 | -0.0023114919 | 0.0003848473 | 1.030986 | 7.108364
29.59668 | -29.242691 | 3.6230364 | -0.0023267507 | 0.0003873904 | 1.034249 | 7.130859
29.696289 | -29.331577 | 3.6229599 | -0.0023350478 | 0.0003887733 | 1.037392 | 7.152534
29.795898 | -29.419558 | 3.6228931 | -0.0023452342 | 0.000390471 | 1.040504 | 7.173988
29.895508 | -29.543787 | 3.6227212 | -0.0023567318 | 0.0003923873 | 1.044898 | 7.204281
29.995117 | -29.63168 | 3.6226716 | -0.0023685335 | 0.0003943542 | 1.048006 | 7.225714
30.094727 | -29.72887 | 3.6225085 | -0.0023787795 | 0.0003960619 | 1.051444 | 7.249414
30.194336 | -29.817942 | 3.6224346 | -0.0023883162 | 0.0003976514 | 1.054594 | 7.271134
30.293945 | -29.922651 | 3.6222978 | -0.0024004877 | 0.0003996799 | 1.058297 | 7.296668
30.393555 | -30.029173 | 3.6222923 | -0.0024122179 | 0.000401635 | 1.062065 | 7.322643
30.493164 | -30.122786 | 3.6221058 | -0.0024212182 | 0.000403135 | 1.065376 | 7.345471
30.592773 | -30.24806 | 3.6219618 | -0.0024355948 | 0.0004055311 | 1.069806 | 7.376019
30.692383 | -30.347359 | 3.6218755 | -0.0024465679 | 0.00040736 | 1.073318 | 7.400233
30.791992 | -30.42597 | 3.6218238 | -0.0024578094 | 0.0004092336 | 1.076099 | 7.419402
30.891602 | -30.529097 | 3.6217532 | -0.0024670484 | 0.0004107734 | 1.079746 | 7.44455
30.991211 | -30.618246 | 3.6216319 | -0.0024791956 | 0.0004127979 | 1.082899 | 7.466289
31.09082 | -30.715286 | 3.6215265 | -0.0024900914 | 0.0004146139 | 1.086331 | 7.489952
31.19043 | -30.807335 | 3.6214726 | -0.0025006472 | 0.0004163732 | 1.089587 | 7.512399
31.290039 | -30.91573 | 3.6212797 | -0.0025122701 | 0.0004183103 | 1.09342 | 7.538831
31.389648 | -31.018736 | 3.6212063 | -0.0025221885 | 0.0004199634 | 1.097063 | 7.563949
31.489258 | -31.105328 | 3.6211419 | -0.0025316656 | 0.0004215429 | 1.100126 | 7.585064
31.588867 | -31.212706 | 3.621032 | -0.0025452853 | 0.0004238129 | 1.103924 | 7.611249
31.688477 | -31.306395 | 3.6208839 | -0.0025557876 | 0.0004255633 | 1.107237 | 7.634095
31.788086 | -31.418476 | 3.6207693 | -0.002568221 | 0.0004276355 | 1.111201 | 7.661426
31.887695 | -31.502678 | 3.6207757 | -0.0025787114 | 0.0004293839 | 1.114179 | 7.681959
31.987305 | -31.622902 | 3.6206305 | -0.002591294 | 0.000431481 | 1.118431 | 7.711275
32.086914 | -31.708359 | 3.6205256 | -0.0026041211 | 0.0004336188 | 1.121454 | 7.732114
32.186523 | -31.796089 | 3.6204522 | -0.0026148437 | 0.0004354059 | 1.124557 | 7.753507
32.286133 | -31.897043 | 3.6203856 | -0.0026257457 | 0.0004372229 | 1.128127 | 7.778125
32.385742 | -31.993818 | 3.6203406 | -0.0026372017 | 0.0004391323 | 1.13155 | 7.801724
32.485352 | -32.094273 | 3.6201804 | -0.0026484309 | 0.0004410038 | 1.135103 | 7.82622
32.584961 | -32.212017 | 3.620019 | -0.0026605309 | 0.0004430205 | 1.139267 | 7.854932
32.68457 | -32.294037 | 3.6199138 | -0.0026696504 | 0.0004445404 | 1.142168 | 7.874932
32.78418 | -32.40826 | 3.6198447 | -0.002682942 | 0.0004467557 | 1.146208 | 7.902786
32.883789 | -32.490528 | 3.6197369 | -0.0026937304 | 0.0004485537 | 1.149117 | 7.922847
32.983398 | -32.598591 | 3.6197259 | -0.0027066052 | 0.0004506995 | 1.152939 | 7.949198
33.083008 | -32.692036 | 3.6195199 | -0.0027171315 | 0.0004524539 | 1.156244 | 7.971985
33.182617 | -32.785748 | 3.6194949 | -0.0027292371 | 0.0004544715 | 1.159559 | 7.994837
33.282227 | -32.895393 | 3.6193759 | -0.0027439357 | 0.0004569213 | 1.163437 | 8.021574
33.381836 | -33.000576 | 3.6191821 | -0.002751529 | 0.0004581868 | 1.167157 | 8.047223
33.481445 | -33.095512 | 3.6191096 | -0.0027676523 | 0.000460874 | 1.170514 | 8.070373
33.581055 | -33.189896 | 3.6188982 | -0.0027773678 | 0.0004624933 | 1.173852 | 8.093388
33.680664 | -33.281925 | 3.6190434 | -0.0027902604 | 0.0004646421 | 1.177107 | 8.11583
33.780273 | -33.381973 | 3.6187513 | -0.0028017638 | 0.0004665593 | 1.180646 | 8.140227
33.879883 | -33.486515 | 3.6187696 | -0.0028143285 | 0.0004686534 | 1.184343 | 8.165719
33.979492 | -33.574081 | 3.6186552 | -0.0028230308 | 0.0004701038 | 1.18744 | 8.187072
34.079102 | -33.684502 | 3.6186173 | -0.0028369306 | 0.0004724204 | 1.191346 | 8.213999
34.178711 | -33.771019 | 3.6185546 | -0.0028497339 | 0.0004745543 | 1.194405 | 8.235096
34.27832 | -33.857254 | 3.6183999 | -0.002857381 | 0.0004758288 | 1.197455 | 8.256124
34.37793 | -33.967602 | 3.6183186 | -0.0028719662 | 0.0004782597 | 1.201358 | 8.283033
34.477539 | -34.070885 | 3.6182415 | -0.0028863908 | 0.0004806638 | 1.205011 | 8.308218
34.577148 | -34.185406 | 3.6180842 | -0.0028972027 | 0.0004824658 | 1.209061 | 8.336144
34.676758 | -34.261791 | 3.6180353 | -0.0029091358 | 0.0004844546 | 1.211763 | 8.354771
34.776367 | -34.381073 | 3.618016 | -0.0029232383 | 0.000486805 | 1.215982 | 8.383858
34.875977 | -34.469357 | 3.617857 | -0.0029339134 | 0.0004885842 | 1.219104 | 8.405386
34.975586 | -34.566452 | 3.6177573 | -0.0029479263 | 0.0004909197 | 1.222538 | 8.429063
35.075195 | -34.656994 | 3.6176529 | -0.0029600204 | 0.0004929354 | 1.22574 | 8.451142
35.174805 | -34.771763 | 3.6175792 | -0.002972424 | 0.0004950027 | 1.2298 | 8.479128
35.274414 | -34.847012 | 3.617538 | -0.0029837547 | 0.0004968911 | 1.232461 | 8.497478
35.374023 | -34.958485 | 3.6174231 | -0.0029965758 | 0.000499028 | 1.236403 | 8.524661
35.473633 | -35.060062 | 3.6172705 | -0.0030101656 | 0.0005012929 | 1.239996 | 8.54943
35.573242 | -35.132282 | 3.6172068 | -0.003018087 | 0.0005026132 | 1.24255 | 8.567041
35.672852 | -35.256561 | 3.6171367 | -0.0030364513 | 0.0005056739 | 1.246946 | 8.597347
35.772461 | -35.346519 | 3.6171064 | -0.0030463219 | 0.000507319 | 1.250127 | 8.619283
35.87207 | -35.453419 | 3.6168644 | -0.0030621111 | 0.0005099505 | 1.253908 | 8.645351
35.97168 | -35.552845 | 3.6168146 | -0.0030745983 | 0.0005120317 | 1.257425 | 8.669596
36.071289 | -35.643238 | 3.6167095 | -0.0030891777 | 0.0005144616 | 1.260622 | 8.691638
36.170898 | -35.753723 | 3.6166408 | -0.0031024755 | 0.0005166779 | 1.264529 | 8.71858
36.270508 | -35.857716 | 3.6165884 | -0.0031137108 | 0.0005185505 | 1.268207 | 8.743939
36.370117 | -35.947468 | 3.6165268 | -0.0031249821 | 0.000520429 | 1.271382 | 8.765825
36.469727 | -36.029572 | 3.6163812 | -0.0031382919 | 0.0005226473 | 1.274285 | 8.785846
36.569336 | -36.153149 | 3.6163735 | -0.0031518878 | 0.0005249133 | 1.278656 | 8.815981
36.668945 | -36.246277 | 3.6160548 | -0.003163731 | 0.0005268872 | 1.28195 | 8.83869
36.768555 | -36.342953 | 3.6161065 | -0.0031776309 | 0.0005292038 | 1.285369 | 8.862264
36.868164 | -36.433926 | 3.6160693 | -0.0031900168 | 0.0005312681 | 1.288587 | 8.884448
36.967773 | -36.524479 | 3.6159759 | -0.0032034279 | 0.0005335033 | 1.291789 | 8.90653
37.067383 | -36.631241 | 3.6159134 | -0.0032153667 | 0.0005354931 | 1.295565 | 8.932564
37.166992 | -36.729378 | 3.6157365 | -0.003231013 | 0.0005381008 | 1.299036 | 8.956495
37.266602 | -36.827248 | 3.6156051 | -0.0032439528 | 0.0005402575 | 1.302497 | 8.98036
37.366211 | -36.927254 | 3.6155887 | -0.0032564222 | 0.0005423357 | 1.306034 | 9.004747
37.46582 | -37.022411 | 3.6154819 | -0.0032685576 | 0.0005443583 | 1.3094 | 9.027951
37.56543 | -37.112923 | 3.6154068 | -0.0032838583 | 0.0005469084 | 1.312601 | 9.050022
37.665039 | -37.21479 | 3.6153021 | -0.0032969534 | 0.0005490909 | 1.316204 | 9.074863
37.764648 | -37.333019 | 3.6151867 | -0.0033110855 | 0.0005514462 | 1.320385 | 9.103693
37.864258 | -37.430077 | 3.6150999 | -0.0033252179 | 0.0005538016 | 1.323818 | 9.127361
37.963867 | -37.531357 | 3.6150382 | -0.003337115 | 0.0005557845 | 1.3274 | 9.152058
38.063477 | -37.625172 | 3.6149821 | -0.0033540966 | 0.0005586148 | 1.330718 | 9.174935
38.163086 | -37.716011 | 3.6148739 | -0.0033644617 | 0.0005603423 | 1.333931 | 9.197086
38.262695 | -37.821007 | 3.6147976 | -0.0033810318 | 0.000563104 | 1.337644 | 9.222689
38.362305 | -37.90477 | 3.6147015 | -0.00339244 | 0.0005650053 | 1.340607 | 9.243115
0.11132813 | -38.020519 | 3.6129134 | 0.094270371 |  | 1.344701 | 9.271341
0.2109375 | -38.118233 | 3.6129169 | 0.09421017 |  | 1.348157 | 9.295168
0.31054688 | -38.220779 | 3.6127486 | 0.094076179 |  | 1.351784 | 9.320174
0.41015625 | -38.335354 | 3.6126306 | 0.094146192 |  | 1.355836 | 9.348113
0.50976563 | -38.428581 | 3.6126111 | 0.094151795 |  | 1.359133 | 9.370847
0.609375 | -38.525627 | 3.6126213 | 0.094108686 |  | 1.362565 | 9.394512
0.70898438 | -38.616341 | 3.6125996 | 0.094018199 |  | 1.365774 | 9.416632
0.80859375 | -38.722145 | 3.6124487 | 0.094209149 |  | 1.369516 | 9.442433
0.90820313 | -38.828556 | 3.6124225 | 0.094109714 |  | 1.373279 | 9.468381
1.0078125 | -38.906826 | 3.6122813 | 0.094216533 |  | 1.376047 | 9.487467
1.1074219 | -39.021111 | 3.6123209 | 0.094204605 |  | 1.380089 | 9.515336
1.2070313 | -39.125134 | 3.6122096 | 0.094281733 |  | 1.383769 | 9.540702
1.3066406 | -39.231327 | 3.6122639 | 0.094230503 |  | 1.387524 | 9.566597
1.40625 | -39.321041 | 3.6120596 | 0.094351523 |  | 1.390697 | 9.588474
1.5058594 | -39.411274 | 3.612159 | 0.094350211 |  | 1.393889 | 9.610477
1.6054688 | -39.520805 | 3.6121035 | 0.094201975 |  | 1.397763 | 9.637187
1.7050781 | -39.607635 | 3.6119025 | 0.094180577 |  | 1.400834 | 9.65836
1.8046875 | -39.727821 | 3.611865 | 0.094271384 |  | 1.405084 | 9.687668
1.9042969 | -39.815628 | 3.6117587 | 0.094189055 |  | 1.40819 | 9.70908
2.0039063 | -39.919788 | 3.6116979 | 0.094279133 |  | 1.411874 | 9.734479
2.1035156 | -40.009312 | 3.611691 | 0.094145633 |  | 1.41504 | 9.75631
2.203125 | -40.112659 | 3.6116734 | 0.094176389 |  | 1.418695 | 9.781511
2.3027344 | -40.207458 | 3.6115634 | 0.094018847 |  | 1.422048 | 9.804628
2.4023438 | -40.29932 | 3.6115115 | 0.094316974 |  | 1.425297 | 9.827028
2.5019531 | -40.422314 | 3.6114271 | 0.094124302 |  | 1.429647 | 9.857021
2.6015625 | -40.513657 | 3.6112552 | 0.094280183 |  | 1.432878 | 9.879295
2.7011719 | -40.603374 | 3.6113021 | 0.094116308 |  | 1.436051 | 9.901172
2.8007813 | -40.709568 | 3.6113033 | 0.094212294 |  | 1.439806 | 9.927068
2.9003906 | -40.805027 | 3.6111634 | 0.094220787 |  | 1.443183 | 9.950345
3 | -40.905464 | 3.6111076 | 0.09422598 |  | 1.446735 | 9.974837
3.0996094 | -40.997932 | 3.6109612 | 0.094270676 |  | 1.450005 | 9.997386
3.1992188 | -41.089397 | 3.6110089 | 0.094169706 |  | 1.45324 | 10.01969
3.2988281 | -41.204197 | 3.6108954 | 0.094140902 |  | 1.4573 | 10.04768
3.3984375 | -41.309269 | 3.6107693 | 0.094185188 |  | 1.461017 | 10.07331
3.4980469 | -41.40609 | 3.6107266 | 0.094226204 |  | 1.464441 | 10.09692
3.5976563 | -41.50246 | 3.6107368 | 0.094223998 |  | 1.467849 | 10.12042
3.6972656 | -41.590176 | 3.6107173 | 0.094180025 |  | 1.470952 | 10.1418
3.796875 | -41.700092 | 3.6105974 | 0.094116457 |  | 1.474839 | 10.16861
3.8964844 | -41.7939 | 3.6105633 | 0.094304845 |  | 1.478157 | 10.19148
3.9960938 | -41.897259 | 3.6104991 | 0.09428218 |  | 1.481812 | 10.21669
4.0957031 | -41.986286 | 3.6103356 | 0.094495393 |  | 1.484961 | 10.2384
4.1953125 | -42.101379 | 3.6102622 | 0.094201893 |  | 1.489032 | 10.26646
4.2949219 | -42.199738 | 3.6102512 | 0.094214141 |  | 1.49251 | 10.29045
4.3945313 | -42.275417 | 3.6102052 | 0.09414871 |  | 1.495187 | 10.3089
4.4941406 | -42.377941 | 3.6101739 | 0.094226308 |  | 1.498813 | 10.3339
4.59375 | -42.490597 | 3.610034 | 0.094173282 |  | 1.502797 | 10.36137
4.6933594 | -42.598866 | 3.6099703 | 0.094188601 |  | 1.506627 | 10.38777
4.7929688 | -42.684177 | 3.6098213 | 0.094125517 |  | 1.509644 | 10.40858
4.8925781 | -42.785595 | 3.6098263 | 0.094187535 |  | 1.513231 | 10.43331
4.9921875 | -42.877068 | 3.6097248 | 0.094131663 |  | 1.516466 | 10.45561
5.0917969 | -42.981678 | 3.6096704 | 0.094200902 |  | 1.520166 | 10.48112
5.1914063 | -43.075817 | 3.6095963 | 0.094174869 |  | 1.523495 | 10.50408
5.2910156 | -43.174198 | 3.6095467 | 0.094161682 |  | 1.526975 | 10.52807
5.390625 | -43.271347 | 3.6093709 | 0.094157428 |  | 1.530411 | 10.55176
5.4902344 | -43.371548 | 3.6093326 | 0.094166227 |  | 1.533955 | 10.57619
5.5898438 | -43.466492 | 3.609308 | 0.094171077 |  | 1.537313 | 10.59935
5.6894531 | -43.573948 | 3.6093073 | 0.094198354 |  | 1.541113 | 10.62555
5.7890625 | -43.669426 | 3.6091578 | 0.094174773 |  | 1.54449 | 10.64883
5.8886719 | -43.781231 | 3.6090457 | 0.094216123 |  | 1.548444 | 10.6761
5.9882813 | -43.865246 | 3.6090438 | 0.094153762 |  | 1.551416 | 10.69658
6.0878906 | -43.964714 | 3.6089213 | 0.094176903 |  | 1.554934 | 10.72084
6.1875 | -44.055328 | 3.6087773 | 0.094143346 |  | 1.558138 | 10.74293
6.2871094 | -44.157295 | 3.608798 | 0.094212808 |  | 1.561745 | 10.7678
6.3867188 | -44.255856 | 3.6086547 | 0.094176777 |  | 1.565231 | 10.79183
6.4863281 | -44.36396 | 3.6085868 | 0.094175123 |  | 1.569054 | 10.81819
6.5859375 | -44.468117 | 3.6085536 | 0.094105236 |  | 1.572738 | 10.84359
6.6855469 | -44.557068 | 3.608449 | 0.094150022 |  | 1.575884 | 10.86528
6.7851563 | -44.666451 | 3.6083949 | 0.094138421 |  | 1.579753 | 10.89196
6.8847656 | -44.749641 | 3.6083815 | 0.094222814 |  | 1.582695 | 10.91224
6.984375 | -44.856525 | 3.6082723 | 0.094159946 |  | 1.586475 | 10.93831
7.0839844 | -44.945061 | 3.6081715 | 0.094170079 |  | 1.589606 | 10.9599
7.1835938 | -45.046398 | 3.6081052 | 0.094169453 |  | 1.59319 | 10.98461
7.2832031 | -45.139091 | 3.6080062 | 0.094149932 |  | 1.596469 | 11.00721
7.3828125 | -45.240387 | 3.6079628 | 0.094226658 |  | 1.600051 | 11.03191
7.4824219 | -45.33572 | 3.6079063 | 0.094163954 |  | 1.603423 | 11.05516
7.5820313 | -45.44556 | 3.6077857 | 0.094202325 |  | 1.607308 | 11.08194
7.6816406 | -45.538147 | 3.6075335 | 0.09412726 |  | 1.610582 | 11.10452
7.78125 | -45.64489 | 3.6076019 | 0.094238698 |  | 1.614358 | 11.13055
7.8808594 | -45.735706 | 3.6074891 | 0.09412054 |  | 1.61757 | 11.1527
7.9804688 | -45.843109 | 3.6074181 | 0.094170652 |  | 1.621368 | 11.17889
8.0800781 | -45.929745 | 3.6073461 | 0.09412802 |  | 1.624432 | 11.20001
8.1796875 | -46.020298 | 3.607342 | 0.094200075 |  | 1.627635 | 11.22209
8.2792969 | -46.139183 | 3.6071823 | 0.094153278 |  | 1.63184 | 11.25108
8.3789063 | -46.216583 | 3.6071117 | 0.094164319 |  | 1.634577 | 11.26996
8.4785156 | -46.322174 | 3.6070585 | 0.094152063 |  | 1.638312 | 11.29571
8.578125 | -46.4375 | 3.6069179 | 0.09415286 |  | 1.642391 | 11.32383
8.6777344 | -46.538242 | 3.6068561 | 0.094173461 |  | 1.645954 | 11.3484
8.7773438 | -46.615765 | 3.6066933 | 0.094134532 |  | 1.648695 | 11.3673
8.8769531 | -46.725567 | 3.6067226 | 0.094147786 |  | 1.652579 | 11.39407
8.9765625 | -46.828503 | 3.6065464 | 0.094152041 |  | 1.656219 | 11.41918
9.0761719 | -46.935425 | 3.6064579 | 0.094242454 |  | 1.660001 | 11.44525
9.1757813 | -47.025799 | 3.6064291 | 0.094185404 |  | 1.663197 | 11.46729
9.2753906 | -47.121357 | 3.606365 | 0.094208717 |  | 1.666577 | 11.49059
9.375 | -47.220131 | 3.6062129 | 0.09411753 |  | 1.670071 | 11.51467
9.4746094 | -47.332836 | 3.6061459 | 0.094170064 |  | 1.674057 | 11.54216
9.5742188 | -47.424316 | 3.6060736 | 0.094172463 |  | 1.677292 | 11.56447
9.6738281 | -47.526436 | 3.6060128 | 0.094198614 |  | 1.680904 | 11.58937
9.7734375 | -47.605442 | 3.6058712 | 0.09416844 |  | 1.683698 | 11.60863
9.8730469 | -47.734467 | 3.6057281 | 0.094186537 |  | 1.688261 | 11.6401
9.9726563 | -47.818634 | 3.6057758 | 0.094155803 |  | 1.691238 | 11.66062
10.072266 | -47.913795 | 3.6055968 | 0.094156928 |  | 1.694604 | 11.68383
10.171875 | -48.013523 | 3.6055987 | 0.094234146 |  | 1.698131 | 11.70814
10.271484 | -48.101128 | 3.6054299 | 0.094137453 |  | 1.701229 | 11.72951
10.371094 | -48.209373 | 3.6053605 | 0.094219074 |  | 1.705058 | 11.7559
10.470703 | -48.296795 | 3.6052909 | 0.094115116 |  | 1.70815 | 11.77722
10.570313 | -48.394814 | 3.6051788 | 0.094293691 |  | 1.711616 | 11.80112
10.669922 | -48.504284 | 3.6050291 | 0.094135806 |  | 1.715488 | 11.82782
10.769531 | -48.597164 | 3.6050081 | 0.094255067 |  | 1.718773 | 11.85047
10.869141 | -48.707699 | 3.6048739 | 0.094114535 |  | 1.722682 | 11.87742
10.96875 | -48.793396 | 3.6048648 | 0.094196305 |  | 1.725713 | 11.89832
11.068359 | -48.896801 | 3.6047065 | 0.094062664 |  | 1.729371 | 11.92353
11.167969 | -48.985588 | 3.6046944 | 0.09410768 |  | 1.732511 | 11.94518
11.267578 | -49.088264 | 3.6045628 | 0.0940504 |  | 1.736142 | 11.97022
11.367188 | -49.202805 | 3.6043828 | 0.094172098 |  | 1.740193 | 11.99815
11.466797 | -49.28717 | 3.6043651 | 0.094168328 |  | 1.743177 | 12.01872
11.566406 | -49.376999 | 3.6043777 | 0.094237447 |  | 1.746354 | 12.04063
11.666016 | -49.485687 | 3.6041071 | 0.09416724 |  | 1.750198 | 12.06713
11.765625 | -49.599934 | 3.6040843 | 0.09420114 |  | 1.754239 | 12.09499
11.865234 | -49.69487 | 3.603965 | 0.094111621 |  | 1.757596 | 12.11814
11.964844 | -49.772484 | 3.6039484 | 0.094219483 |  | 1.760342 | 12.13707
12.064453 | -49.878216 | 3.603828 | 0.094132394 |  | 1.764081 | 12.16285
12.164063 | -49.971626 | 3.6037171 | 0.094235621 |  | 1.767385 | 12.18563
12.263672 | -50.082424 | 3.6035817 | 0.094137669 |  | 1.771303 | 12.21265
12.363281 | -50.189598 | 3.6034546 | 0.094228797 |  | 1.775094 | 12.23878
12.462891 | -50.289745 | 3.6034417 | 0.094159782 |  | 1.778636 | 12.2632
12.5625 | -50.366051 | 3.6032612 | 0.094203815 |  | 1.781335 | 12.28181
12.662109 | -50.478722 | 3.6032383 | 0.094166972 |  | 1.78532 | 12.30929
12.761719 | -50.577339 | 3.6031675 | 0.094227284 |  | 1.788807 | 12.33333
12.861328 | -50.672585 | 3.6030185 | 0.094183467 |  | 1.792176 | 12.35656
12.960938 | -50.77029 | 3.6028941 | 0.09422785 |  | 1.795632 | 12.38038
13.060547 | -50.854866 | 3.6029248 | 0.094141483 |  | 1.798623 | 12.40101
13.160156 | -50.951782 | 3.6027687 | 0.09413784 |  | 1.802051 | 12.42464
13.259766 | -51.071602 | 3.6026359 | 0.094151869 |  | 1.806288 | 12.45386
13.359375 | -51.168522 | 3.6025748 | 0.094188511 |  | 1.809716 | 12.47749
13.458984 | -51.254158 | 3.6025219 | 0.094247162 |  | 1.812745 | 12.49838
13.558594 | -51.355267 | 3.6022913 | 0.094237909 |  | 1.816321 | 12.52303
13.658203 | -51.45504 | 3.6023211 | 0.094240442 |  | 1.81985 | 12.54736
13.757813 | -51.5625 | 3.6021907 | 0.094277002 |  | 1.82365 | 12.57357
13.857422 | -51.641315 | 3.6020248 | 0.094140872 |  | 1.826438 | 12.59278
13.957031 | -51.744621 | 3.6019888 | 0.094173461 |  | 1.830092 | 12.61798
14.056641 | -51.849243 | 3.6018555 | 0.094174519 |  | 1.833792 | 12.64349
14.15625 | -51.954399 | 3.6017392 | 0.094140038 |  | 1.837511 | 12.66913
14.255859 | -52.047852 | 3.6015763 | 0.094191663 |  | 1.840816 | 12.69192
14.355469 | -52.143814 | 3.6016333 | 0.09415853 |  | 1.84421 | 12.71532
14.455078 | -52.251476 | 3.6015341 | 0.094218008 |  | 1.848018 | 12.74157
14.554688 | -52.348034 | 3.6014137 | 0.094153062 |  | 1.851433 | 12.76512
14.654297 | -52.428173 | 3.6012595 | 0.09425614 |  | 1.854267 | 12.78466
14.753906 | -52.527428 | 3.6012013 | 0.094262481 |  | 1.857778 | 12.80886
14.853516 | -52.665565 | 3.6010711 | 0.09429644 |  | 1.862663 | 12.84255
14.953125 | -52.724453 | 3.6008992 | 0.094223164 |  | 1.864746 | 12.85691
15.052734 | -52.83588 | 3.6009231 | 0.094238155 |  | 1.868687 | 12.88408
15.152344 | -52.928207 | 3.6007936 | 0.09419249 |  | 1.871952 | 12.90659
15.251953 | -53.042538 | 3.6006408 | 0.09424635 |  | 1.875996 | 12.93447
15.351563 | -53.13821 | 3.600517 | 0.094190232 |  | 1.87938 | 12.9578
15.451172 | -53.244228 | 3.6003931 | 0.094222985 |  | 1.883129 | 12.98366
15.550781 | -53.326771 | 3.6003509 | 0.094153665 |  | 1.886049 | 13.00378
15.650391 | -53.425312 | 3.6002719 | 0.094228148 |  | 1.889534 | 13.02781
15.75 | -53.529911 | 3.6002409 | 0.094187632 |  | 1.893233 | 13.05332
15.849609 | -53.629913 | 3.6000526 | 0.094189748 |  | 1.89677 | 13.07771
15.949219 | -53.722198 | 3.5998724 | 0.094210774 |  | 1.900034 | 13.10021
16.048828 | -53.823513 | 3.5997872 | 0.094202362 |  | 1.903617 | 13.12492
16.148438 | -53.918468 | 3.5996466 | 0.094221659 |  | 1.906976 | 13.14807
16.248047 | -54.022671 | 3.5996187 | 0.094214618 |  | 1.910661 | 13.17348
16.347656 | -54.128254 | 3.5994606 | 0.094246611 |  | 1.914395 | 13.19923
16.447266 | -54.209682 | 3.5993845 | 0.094168574 |  | 1.917275 | 13.21908
16.546875 | -54.317692 | 3.5992916 | 0.09421888 |  | 1.921095 | 13.24542
16.646484 | -54.4189 | 3.599093 | 0.094167165 |  | 1.924675 | 13.2701
16.746094 | -54.515118 | 3.5990424 | 0.094246715 |  | 1.928078 | 13.29356
16.845703 | -54.627174 | 3.5989673 | 0.094196908 |  | 1.932041 | 13.32089
16.945313 | -54.734665 | 3.5987723 | 0.09422534 |  | 1.935843 | 13.3471
17.044922 | -54.820045 | 3.5986869 | 0.094215609 |  | 1.938862 | 13.36792
17.144531 | -54.927715 | 3.5985534 | 0.094201103 |  | 1.942671 | 13.39418
17.244141 | -55.013672 | 3.5985367 | 0.094180003 |  | 1.945711 | 13.41514
17.34375 | -55.112675 | 3.5983231 | 0.094188161 |  | 1.949212 | 13.43928
17.443359 | -55.201481 | 3.5982933 | 0.094241217 |  | 1.952353 | 13.46093
17.542969 | -55.289349 | 3.5980699 | 0.094205476 |  | 1.955461 | 13.48236
17.642578 | -55.391926 | 3.5980556 | 0.094229899 |  | 1.959089 | 13.50737
17.742188 | -55.497219 | 3.5978408 | 0.09419056 |  | 1.962813 | 13.53305
17.841797 | -55.616379 | 3.5979006 | 0.094242275 |  | 1.967027 | 13.56211
17.941406 | -55.681015 | 3.5976398 | 0.094193846 |  | 1.969313 | 13.57787
18.041016 | -55.789303 | 3.5975354 | 0.094265908 |  | 1.973143 | 13.60428
18.140625 | -55.883575 | 3.5973952 | 0.09425839 |  | 1.976477 | 13.62726
18.240234 | -55.988052 | 3.5972888 | 0.094251484 |  | 1.980172 | 13.65274
18.339844 | -56.094833 | 3.5971823 | 0.094205566 |  | 1.983949 | 13.67878
18.439453 | -56.193859 | 3.5970988 | 0.094205901 |  | 1.987451 | 13.70293
18.539063 | -56.281601 | 3.5969706 | 0.094223239 |  | 1.990554 | 13.72432
18.638672 | -56.381859 | 3.5968337 | 0.094255306 |  | 1.9941 | 13.74877
18.738281 | -56.490116 | 3.5966132 | 0.094252072 |  | 1.997929 | 13.77517
18.837891 | -56.57523 | 3.596498 | 0.094226405 |  | 2.000939 | 13.79592
18.9375 | -56.675819 | 3.5963719 | 0.094193809 |  | 2.004497 | 13.82045
19.037109 | -56.777161 | 3.5962951 | 0.094235405 |  | 2.008081 | 13.84517
19.136719 | -56.899208 | 3.596127 | 0.094211966 |  | 2.012398 | 13.87493
19.236328 | -56.968483 | 3.5960791 | 0.094230458 |  | 2.014848 | 13.89182
19.335938 | -57.076572 | 3.5958369 | 0.094197236 |  | 2.018671 | 13.91818
19.435547 | -57.169922 | 3.5957496 | 0.094233386 |  | 2.021972 | 13.94094
19.535156 | -57.265537 | 3.5955842 | 0.094200216 |  | 2.025354 | 13.96426
19.634766 | -57.360607 | 3.5954959 | 0.094185889 |  | 2.028716 | 13.98744
19.734375 | -57.471424 | 3.5952053 | 0.094230436 |  | 2.032636 | 14.01446
19.833984 | -57.565708 | 3.5951948 | 0.094263546 |  | 2.03597 | 14.03745
19.933594 | -57.674698 | 3.5951085 | 0.094253935 |  | 2.039825 | 14.06403
20.033203 | -57.766556 | 3.5949326 | 0.094205834 |  | 2.043074 | 14.08643
20.132813 | -57.86742 | 3.5947964 | 0.094259761 |  | 2.046641 | 14.11103
20.232422 | -57.963524 | 3.5946183 | 0.094224982 |  | 2.05004 | 14.13446
20.332031 | -58.050049 | 3.5943961 | 0.094261751 |  | 2.0531 | 14.15556
20.431641 | -58.162823 | 3.5942876 | 0.094209887 |  | 2.057089 | 14.18306
20.53125 | -58.249344 | 3.5941539 | 0.094183788 |  | 2.060149 | 14.20416
20.630859 | -58.362133 | 3.5939779 | 0.094149485 |  | 2.064138 | 14.23166
20.730469 | -58.443089 | 3.5938091 | 0.094209649 |  | 2.067001 | 14.2514
20.830078 | -58.543999 | 3.5936294 | 0.094175294 |  | 2.07057 | 14.27601
20.929688 | -58.659466 | 3.5934048 | 0.094228454 |  | 2.074654 | 14.30417
21.029297 | -58.742649 | 3.5932753 | 0.094174147 |  | 2.077596 | 14.32445
21.128906 | -58.855179 | 3.5930696 | 0.094217122 |  | 2.081576 | 14.35189
21.228516 | -58.958054 | 3.5929708 | 0.094233111 |  | 2.085215 | 14.37698
21.328125 | -59.04084 | 3.5927663 | 0.094251454 |  | 2.088143 | 14.39717
21.427734 | -59.128204 | 3.592617 | 0.094303556 |  | 2.091232 | 14.41847
21.527344 | -59.234825 | 3.5924141 | 0.094237879 |  | 2.095003 | 14.44447
21.626953 | -59.329975 | 3.5922172 | 0.094216838 |  | 2.098369 | 14.46767
21.726563 | -59.439999 | 3.5919654 | 0.094157495 |  | 2.10226 | 14.4945
21.826172 | -59.535973 | 3.5917387 | 0.094216779 |  | 2.105654 | 14.5179
21.925781 | -59.648148 | 3.5916131 | 0.094145343 |  | 2.109622 | 14.54526
22.025391 | -59.722279 | 3.5913014 | 0.094212949 |  | 2.112244 | 14.56334
22.125 | -59.821201 | 3.5911403 | 0.094131693 |  | 2.115742 | 14.58746
22.224609 | -59.912113 | 3.590946 | 0.094179615 |  | 2.118958 | 14.60963
22.324219 | -60.018185 | 3.5906243 | 0.094148882 |  | 2.122709 | 14.63549
22.423828 | -60.106163 | 3.5905089 | 0.094194762 |  | 2.125821 | 14.65695
22.523438 | -60.227001 | 3.5900998 | 0.094265312 |  | 2.130094 | 14.68641
22.623047 | -60.283005 | 3.5898449 | 0.094154194 |  | 2.132075 | 14.70007
22.722656 | -60.390804 | 3.5894737 | 0.094247378 |  | 2.135888 | 14.72636
22.822266 | -60.477077 | 3.5891583 | 0.094121575 |  | 2.138939 | 14.74739
22.921875 | -60.565304 | 3.5889239 | 0.094207503 |  | 2.142059 | 14.76891
23.021484 | -60.647789 | 3.5882766 | 0.094144709 |  | 2.144977 | 14.78902
23.121094 | -60.741398 | 3.5879726 | 0.094261989 |  | 2.148287 | 14.81185
23.220703 | -60.810196 | 3.5874209 | 0.094205186 |  | 2.150721 | 14.82863
23.320313 | -60.858006 | 3.5868237 | 0.094374932 |  | 2.152412 | 14.84028
23.419922 | -60.888462 | 3.5858963 | 0.094135314 |  | 2.153489 | 14.84771
23.519531 | -60.806622 | 3.5847373 | 0.094282374 |  | 2.150594 | 14.82775
23.619141 | -60.463646 | 3.5828271 | 0.094129577 |  | 2.138464 | 14.74412
23.71875 | -59.615101 | 3.5792472 | 0.094239503 |  | 2.108453 | 14.5372
23.818359 | -59.102608 | 3.5730884 | 0.094144657 |  | 2.090327 | 14.41223
23.917969 | -57.72559 | 3.5649998 | 0.09414041 |  | 2.041625 | 14.07644
24.017578 | -52.0107 | 3.5496464 | 0.094131254 |  | 1.839502 | 12.68286
24.117188 | -2.8948128 | 3.4562361 | 0.094201744 |  | 0.1023831 | 0.7059029
24.216797 | -1.4886198 | 3.3845518 | 0.094293177 |  | 0.05264916 | 0.3630014
24.316406 | -1.2194947 | 3.3832953 | 0.094774351 |  | 0.0431308 | 0.297375

## 6x12 HS
CEE 300/TAM 324 Concrete compression tests |  |  |  |  | f'c = | 7.748916 | ksi
2026-04-13 AB2 6x12 HS
Time (s) | Actuator force (kips) | Actuator position (in.) | Extensom- eter displ (in.) | Compres- sive strain, ε | Compressive stress, σ
[5 empty] | (ksi) | (MPa)
0.11230469 | 0.016861456 | 3.9298286 | -4.2062995e-05 | 0 | -0.000596352 | -0.004111682
0.21191406 | 0.0083531253 | 3.9290423 | -4.1902062e-05 | -2.682217e-08 | -0.0002954314 | -0.002036918
0.31152344 | 0.0157848 | 3.9281464 | -4.0239094e-05 | -3.039835e-07 | -0.0005582731 | -0.003849139
0.41113281 | 0.0026471445 | 3.9269857 | -4.3344495e-05 | 2.135833e-07 | -9.362358e-05 | -0.0006455088
0.51074219 | 0.0061784405 | 3.9255478 | -3.951192e-05 | -4.251792e-07 | -0.0002185176 | -0.001506619
0.61035156 | 0.003444962 | 3.9237964 | -4.1991469e-05 | -1.1921e-08 | -0.0001218406 | -0.0008400573
0.70996094 | -0.00072768884 | 3.9215612 | -4.1192769e-05 | -1.450377e-07 | 2.573673e-05 | 0.0001774476
0.80957031 | 0.0026657244 | 3.9186492 | -3.9285424e-05 | -4.629285e-07 | -9.428071e-05 | -0.0006500395
0.90917969 | -0.010180519 | 3.915379 | -4.1502713e-05 | -9.338033e-08 | 0.0003600622 | 0.002482529
1.0087891 | -0.012719956 | 3.9117084 | -4.0614606e-05 | -2.413982e-07 | 0.0004498764 | 0.003101774
1.1083984 | -0.023713591 | 3.9074719 | -4.0400028e-05 | -2.771612e-07 | 0.0008386967 | 0.005782582
1.2080078 | -0.050717358 | 3.9029038 | -3.6174057e-05 | -9.814897e-07 | 0.00179376 | 0.01236748
1.3076172 | -0.07280688 | 3.8978808 | -4.0537117e-05 | -2.54313e-07 | 0.002575017 | 0.01775403
1.4072266 | -0.1016377 | 3.8924654 | -3.7354232e-05 | -7.847938e-07 | 0.003594698 | 0.02478445
1.5068359 | -0.14695446 | 3.8863711 | -3.6239624e-05 | -9.705618e-07 | 0.005197451 | 0.03583499
1.6064453 | -0.19995211 | 3.8800473 | -3.8707254e-05 | -5.592902e-07 | 0.007071859 | 0.04875852
1.7060547 | -0.2721383 | 3.8730042 | -4.0590763e-05 | -2.45372e-07 | 0.009624923 | 0.06636119
1.8056641 | -0.35101992 | 3.865814 | -4.2659041e-05 | 9.9341e-08 | 0.01241479 | 0.08559655
1.9052734 | -0.4770726 | 3.8583574 | -4.4667719e-05 | 4.341207e-07 | 0.01687299 | 0.1163346
2.0048828 | -0.64670974 | 3.8506193 | -5.1015613e-05 | 1.492103e-06 | 0.02287268 | 0.1577008
2.1044922 | -0.8401044 | 3.8427372 | -5.6898592e-05 | 2.4725995e-06 | 0.02971262 | 0.2048603
2.2041016 | -1.0973763 | 3.8347688 | -6.311536e-05 | 3.5087275e-06 | 0.03881175 | 0.2675963
2.3037109 | -1.4530206 | 3.8269608 | -7.6061486e-05 | 5.666415e-06 | 0.05139009 | 0.3543205
2.4033203 | -1.8887218 | 3.8194146 | -9.7233053e-05 | 9.19501e-06 | 0.06679987 | 0.4605666
2.5029297 | -2.386266 | 3.8127255 | -0.00010496973 | 1.048446e-05 | 0.0843969 | 0.5818933
2.6025391 | -2.9586501 | 3.807085 | -0.0001443088 | 1.70409675e-05 | 0.1046408 | 0.7214697
2.7021484 | -3.4833272 | 3.8025928 | -0.00016573668 | 2.061228e-05 | 0.1231975 | 0.8494127
2.8017578 | -3.9348958 | 3.7994082 | -0.00018324256 | 2.35299275e-05 | 0.1391685 | 0.9595282
2.9013672 | -4.2340436 | 3.7974517 | -0.00018994808 | 2.464751e-05 | 0.1497487 | 1.032476
3.0009766 | -4.3968873 | 3.7961707 | -0.00020042657 | 2.639393e-05 | 0.1555081 | 1.072185
3.1005859 | -4.4780564 | 3.7952726 | -0.00020357965 | 2.69194425e-05 | 0.1583788 | 1.091978
3.2001953 | -4.5018358 | 3.7948601 | -0.00020840169 | 2.772312e-05 | 0.1592199 | 1.097777
3.2998047 | -4.5138969 | 3.7945914 | -0.00020689367 | 2.747178e-05 | 0.1596464 | 1.100718
3.3994141 | -4.5130601 | 3.7943218 | -0.000209409 | 2.7891e-05 | 0.1596168 | 1.100514
3.4990234 | -4.5076132 | 3.794106 | -0.0002091944 | 2.785523e-05 | 0.1594242 | 1.099186
3.5986328 | -4.5092115 | 3.7940698 | -0.00021077989 | 2.81194825e-05 | 0.1594807 | 1.099576
3.6982422 | -4.4978385 | 3.7938654 | -0.00021015406 | 2.80151775e-05 | 0.1590785 | 1.096802
3.7978516 | -4.5123191 | 3.7937901 | -0.00021032691 | 2.804399e-05 | 0.1595906 | 1.100333
3.8974609 | -4.5184913 | 3.7936227 | -0.00021184683 | 2.829731e-05 | 0.1598089 | 1.101838
3.9970703 | -4.5480971 | 3.7934136 | -0.00021443366 | 2.872844e-05 | 0.160856 | 1.109058
4.0966797 | -4.5770302 | 3.7933531 | -0.00021309852 | 2.850592e-05 | 0.1618793 | 1.116113
4.1962891 | -4.6194611 | 3.7930379 | -0.00021572709 | 2.894402e-05 | 0.16338 | 1.12646
4.2958984 | -4.6491542 | 3.792856 | -0.00021961927 | 2.95927125e-05 | 0.1644302 | 1.133701
4.3955078 | -4.7005649 | 3.7927432 | -0.00022152663 | 2.991061e-05 | 0.1662485 | 1.146237
4.4951172 | -4.7409148 | 3.7924414 | -0.00022295714 | 3.014902e-05 | 0.1676756 | 1.156077
4.5947266 | -4.8038726 | 3.7922876 | -0.00022671818 | 3.077586e-05 | 0.1699022 | 1.171429
4.6943359 | -4.877357 | 3.7918072 | -0.00022754073 | 3.091296e-05 | 0.1725012 | 1.189348
4.7939453 | -4.9378886 | 3.7916343 | -0.00023080707 | 3.145735e-05 | 0.1746421 | 1.204109
4.8935547 | -5.0042524 | 3.7913501 | -0.00023483038 | 3.21278975e-05 | 0.1769892 | 1.220292
4.9931641 | -5.0765066 | 3.7911446 | -0.00023736358 | 3.25500975e-05 | 0.1795447 | 1.237911
5.0927734 | -5.1575809 | 3.7908325 | -0.00024243594 | 3.339549e-05 | 0.1824121 | 1.257681
5.1923828 | -5.2290206 | 3.7904222 | -0.00024313331 | 3.351172e-05 | 0.1849388 | 1.275102
5.2919922 | -5.3185592 | 3.7900555 | -0.00024790168 | 3.43064475e-05 | 0.1881056 | 1.296936
5.3916016 | -5.4117594 | 3.7898095 | -0.00025170445 | 3.49402425e-05 | 0.1914018 | 1.319663
5.4912109 | -5.4863296 | 3.7895107 | -0.00025614499 | 3.56803325e-05 | 0.1940392 | 1.337847
5.5908203 | -5.5700436 | 3.7891796 | -0.00026035905 | 3.638268e-05 | 0.197 | 1.358261
5.6904297 | -5.6683769 | 3.7888956 | -0.00026646853 | 3.74009225e-05 | 0.2004778 | 1.382239
5.7900391 | -5.7490597 | 3.7886074 | -0.00026646853 | 3.74009225e-05 | 0.2033314 | 1.401914
5.8896484 | -5.8403096 | 3.7883289 | -0.00027182698 | 3.82939975e-05 | 0.2065587 | 1.424165
5.9892578 | -5.9448256 | 3.7879434 | -0.00027702449 | 3.916025e-05 | 0.2102552 | 1.449651
6.0888672 | -6.0382071 | 3.7876129 | -0.00027961135 | 3.95913925e-05 | 0.2135579 | 1.472423
6.1884766 | -6.1128426 | 3.7872815 | -0.00028336048 | 4.02162475e-05 | 0.2161976 | 1.490623
6.2880859 | -6.2228661 | 3.7870677 | -0.0002852559 | 4.053215e-05 | 0.2200889 | 1.517452
6.3876953 | -6.3127708 | 3.7867348 | -0.0002934277 | 4.18941175e-05 | 0.2232686 | 1.539375
6.4873047 | -6.406918 | 3.7863653 | -0.0002977133 | 4.260838e-05 | 0.2265984 | 1.562333
6.5869141 | -6.5066805 | 3.7862236 | -0.00030120611 | 4.319052e-05 | 0.2301267 | 1.58666
6.6865234 | -6.600771 | 3.7857268 | -0.00030548571 | 4.390379e-05 | 0.2334545 | 1.609604
6.7861328 | -6.6988235 | 3.7855618 | -0.00030910372 | 4.45067875e-05 | 0.2369224 | 1.633515
6.8857422 | -6.7856531 | 3.7852371 | -0.0003130853 | 4.517038e-05 | 0.2399934 | 1.654688
6.9853516 | -6.8795433 | 3.7849576 | -0.00031707287 | 4.583498e-05 | 0.2433141 | 1.677583
7.0849609 | -6.9757352 | 3.7847638 | -0.00032155516 | 4.65820275e-05 | 0.2467162 | 1.70104
7.1845703 | -7.0789242 | 3.7844737 | -0.00032713413 | 4.751186e-05 | 0.2503657 | 1.726203
7.2841797 | -7.1853876 | 3.7842488 | -0.00032988191 | 4.796982e-05 | 0.2541311 | 1.752164
7.3837891 | -7.2847114 | 3.7839937 | -0.00033474565 | 4.87804425e-05 | 0.257644 | 1.776384
7.4833984 | -7.3696313 | 3.7837853 | -0.00034073592 | 4.977882e-05 | 0.2606474 | 1.797092
7.5830078 | -7.4639196 | 3.7835493 | -0.00034398437 | 5.032023e-05 | 0.2639822 | 1.820084
7.6826172 | -7.5608916 | 3.7832599 | -0.00034866334 | 5.11000575e-05 | 0.2674118 | 1.843731
7.7822266 | -7.6671157 | 3.7830172 | -0.0003516853 | 5.16037175e-05 | 0.2711687 | 1.869634
7.8818359 | -7.7595868 | 3.7828851 | -0.00035648345 | 5.240341e-05 | 0.2744392 | 1.892183
7.9814453 | -7.8658571 | 3.7825944 | -0.00036159754 | 5.32557575e-05 | 0.2781978 | 1.918097
8.0810547 | -7.9428596 | 3.7823849 | -0.00036540031 | 5.38895525e-05 | 0.2809212 | 1.936874
8.1806641 | -8.0455723 | 3.7822099 | -0.00037007927 | 5.466938e-05 | 0.2845539 | 1.961921
8.2802734 | -8.1432934 | 3.7820554 | -0.00037431717 | 5.53757e-05 | 0.2880101 | 1.98575
8.3798828 | -8.2539997 | 3.7817166 | -0.00038009882 | 5.63393e-05 | 0.2919255 | 2.012746
8.4794922 | -8.3517952 | 3.7815359 | -0.00038394329 | 5.698005e-05 | 0.2953843 | 2.036593
8.5791016 | -8.4394455 | 3.7813432 | -0.00038874746 | 5.778074e-05 | 0.2984843 | 2.057967
8.6787109 | -8.5438671 | 3.7811503 | -0.00039235948 | 5.83827475e-05 | 0.3021775 | 2.08343
8.7783203 | -8.628602 | 3.7809036 | -0.00039546491 | 5.890032e-05 | 0.3051744 | 2.104093
8.8779297 | -8.7419853 | 3.780654 | -0.00040131211 | 5.98748525e-05 | 0.3091845 | 2.131742
8.9775391 | -8.8285255 | 3.7803996 | -0.00040538906 | 6.055434e-05 | 0.3122452 | 2.152845
9.0771484 | -8.9526138 | 3.7802474 | -0.00041148064 | 6.15696075e-05 | 0.3166339 | 2.183104
9.1767578 | -9.0276613 | 3.7801292 | -0.00041548611 | 6.223719e-05 | 0.3192882 | 2.201404
9.2763672 | -9.120676 | 3.7799654 | -0.00041870473 | 6.27736225e-05 | 0.3225779 | 2.224086
9.3759766 | -9.2186155 | 3.7798181 | -0.00042166706 | 6.326734e-05 | 0.3260418 | 2.247968
9.4755859 | -9.3280506 | 3.7795045 | -0.00042683483 | 6.412864e-05 | 0.3299123 | 2.274654
9.5751953 | -9.4288406 | 3.7793469 | -0.00043140052 | 6.48895875e-05 | 0.333477 | 2.299232
9.6748047 | -9.5088339 | 3.7792773 | -0.00043443442 | 6.53952375e-05 | 0.3363062 | 2.318738
9.7744141 | -9.6157951 | 3.7789822 | -0.00044063924 | 6.642937e-05 | 0.3400892 | 2.344821
9.8740234 | -9.7088604 | 3.7787554 | -0.00044358373 | 6.69201225e-05 | 0.3433807 | 2.367515
9.9736328 | -9.8102417 | 3.7785811 | -0.00045055748 | 6.808241e-05 | 0.3469663 | 2.392237
10.073242 | -9.922966 | 3.7784719 | -0.00045394895 | 6.864766e-05 | 0.3509531 | 2.419725
10.172852 | -10.011176 | 3.7782991 | -0.00045841336 | 6.93917275e-05 | 0.3540729 | 2.441235
10.272461 | -10.110116 | 3.7781765 | -0.00046113131 | 6.984472e-05 | 0.3575722 | 2.465362
10.37207 | -10.200248 | 3.7778442 | -0.00046567319 | 7.06017e-05 | 0.36076 | 2.48734
10.47168 | -10.309386 | 3.7778471 | -0.00047069788 | 7.14391475e-05 | 0.3646199 | 2.513954
10.571289 | -10.401821 | 3.7775006 | -0.00047575828 | 7.22825475e-05 | 0.3678892 | 2.536494
10.670898 | -10.517558 | 3.7774799 | -0.00048003197 | 7.299483e-05 | 0.3719825 | 2.564717
10.770508 | -10.591419 | 3.7772651 | -0.0004828572 | 7.34657e-05 | 0.3745948 | 2.582728
10.870117 | -10.703153 | 3.7771442 | -0.0004871905 | 7.41879175e-05 | 0.3785466 | 2.609974
10.969727 | -10.795816 | 3.7770054 | -0.0004931867 | 7.518728e-05 | 0.3818239 | 2.63257
11.069336 | -10.89324 | 3.7766707 | -0.00049489737 | 7.54724e-05 | 0.3852696 | 2.656327
11.168945 | -11.003438 | 3.7767158 | -0.00050099491 | 7.64886525e-05 | 0.389167 | 2.683199
11.268555 | -11.091755 | 3.7765152 | -0.00050579308 | 7.72883475e-05 | 0.3922906 | 2.704735
11.368164 | -11.206079 | 3.7763536 | -0.00051009055 | 7.80045925e-05 | 0.396334 | 2.732613
11.467773 | -11.296839 | 3.7761326 | -0.00051578879 | 7.89543e-05 | 0.3995439 | 2.754745
11.567383 | -11.380364 | 3.7759562 | -0.00051863788 | 7.94291475e-05 | 0.402498 | 2.775113
11.666992 | -11.489861 | 3.7758877 | -0.00052395463 | 8.03152725e-05 | 0.4063707 | 2.801814
11.766602 | -11.579123 | 3.7757542 | -0.00052865146 | 8.10980775e-05 | 0.4095277 | 2.82358
11.866211 | -11.678549 | 3.7755263 | -0.00053202512 | 8.166035e-05 | 0.4130442 | 2.847826
11.96582 | -11.77529 | 3.7754841 | -0.00053732988 | 8.254448e-05 | 0.4164657 | 2.871416
12.06543 | -11.8866 | 3.77526 | -0.00054292678 | 8.34772975e-05 | 0.4204025 | 2.898559
12.165039 | -11.989824 | 3.7751343 | -0.00054938794 | 8.45541575e-05 | 0.4240533 | 2.92373
12.264648 | -12.09334 | 3.7749548 | -0.00054956676 | 8.458396e-05 | 0.4277144 | 2.948973
12.364258 | -12.176517 | 3.7748613 | -0.0005560338 | 8.56618e-05 | 0.4306562 | 2.969256
12.463867 | -12.281367 | 3.7746813 | -0.0005582571 | 8.603235e-05 | 0.4343645 | 2.994823
12.563477 | -12.372654 | 3.774564 | -0.00056391361 | 8.69751025e-05 | 0.4375931 | 3.017084
12.663086 | -12.474786 | 3.7743618 | -0.00056731101 | 8.754134e-05 | 0.4412053 | 3.041989
12.762695 | -12.56105 | 3.7742198 | -0.00057261583 | 8.84254725e-05 | 0.4442563 | 3.063024
12.862305 | -12.67926 | 3.774152 | -0.00057837961 | 8.93861025e-05 | 0.4484371 | 3.09185
12.961914 | -12.770503 | 3.7739856 | -0.00057930348 | 8.954008e-05 | 0.4516642 | 3.1141
13.061523 | -12.868829 | 3.7738919 | -0.00058801769 | 9.099245e-05 | 0.4551417 | 3.138076
13.161133 | -12.972582 | 3.773596 | -0.00058945414 | 9.12318575e-05 | 0.4588112 | 3.163377
13.260742 | -13.066303 | 3.7735631 | -0.00059592724 | 9.23107075e-05 | 0.4621259 | 3.186231
13.360352 | -13.162394 | 3.7733753 | -0.00059913396 | 9.284516e-05 | 0.4655245 | 3.209663
13.459961 | -13.268532 | 3.7732759 | -0.0006026983 | 9.34392175e-05 | 0.4692783 | 3.235544
13.55957 | -13.353893 | 3.7731311 | -0.00060962437 | 9.45935625e-05 | 0.4722974 | 3.25636
13.65918 | -13.450967 | 3.773035 | -0.00061297417 | 9.51518625e-05 | 0.4757306 | 3.280031
13.758789 | -13.558615 | 3.7728267 | -0.00061816571 | 9.601712e-05 | 0.4795379 | 3.306281
13.858398 | -13.649139 | 3.7728047 | -0.00062127115 | 9.65346925e-05 | 0.4827395 | 3.328356
13.958008 | -13.750729 | 3.7726052 | -0.0006284237 | 9.772678e-05 | 0.4863326 | 3.353129
14.057617 | -13.853739 | 3.7724662 | -0.00062991976 | 9.79761275e-05 | 0.4899758 | 3.378248
14.157227 | -13.935046 | 3.772336 | -0.00063456292 | 9.87499875e-05 | 0.4928514 | 3.398075
14.256836 | -14.044993 | 3.7722211 | -0.00063906907 | 9.95010125e-05 | 0.49674 | 3.424885
14.356445 | -14.143736 | 3.7720594 | -0.00064232352 | 0.0001000434 | 0.5002323 | 3.448964
14.456055 | -14.240459 | 3.7719116 | -0.00064611435 | 0.0001006752 | 0.5036532 | 3.47255
14.555664 | -14.337568 | 3.7717984 | -0.00065277814 | 0.0001017858575 | 0.5070877 | 3.49623
14.655273 | -14.439678 | 3.7717423 | -0.00065619947 | 0.0001023561 | 0.5106991 | 3.52113
14.754883 | -14.539848 | 3.7715876 | -0.00066259503 | 0.000103422 | 0.5142419 | 3.545556
14.854492 | -14.637395 | 3.7714891 | -0.0006651819 | 0.0001038532 | 0.5176919 | 3.569343
14.954102 | -14.733783 | 3.7712331 | -0.00066882966 | 0.0001044611 | 0.521101 | 3.592847
15.053711 | -14.831831 | 3.7711096 | -0.00067727565 | 0.0001058688 | 0.5245687 | 3.616756
15.15332 | -14.950994 | 3.7709866 | -0.00067890284 | 0.00010614 | 0.5287832 | 3.645814
15.25293 | -15.036686 | 3.7708259 | -0.000685209 | 0.000107191 | 0.531814 | 3.66671
15.352539 | -15.129653 | 3.7707813 | -0.00068904157 | 0.0001078297625 | 0.535102 | 3.689381
15.452148 | -15.222831 | 3.7706609 | -0.0006913066 | 0.0001082072675 | 0.5383975 | 3.712102
15.551758 | -15.317042 | 3.770545 | -0.00069735647 | 0.0001092156 | 0.5417295 | 3.735076
15.651367 | -15.422494 | 3.7704356 | -0.00070382358 | 0.0001102934 | 0.5454591 | 3.76079
15.750977 | -15.529974 | 3.7702661 | -0.00070800778 | 0.0001109907975 | 0.5492605 | 3.786999
15.850586 | -15.631483 | 3.7701402 | -0.00071250193 | 0.0001117398225 | 0.5528506 | 3.811752
15.950195 | -15.744174 | 3.7700603 | -0.00071566697 | 0.0001122673 | 0.5568362 | 3.839232
16.049805 | -15.816515 | 3.7699413 | -0.00071867707 | 0.0001127690125 | 0.5593948 | 3.856873
16.149414 | -15.927528 | 3.7697413 | -0.00072615145 | 0.0001140147425 | 0.5633211 | 3.883943
16.249023 | -16.003563 | 3.7696307 | -0.00072965026 | 0.0001145978775 | 0.5660103 | 3.902484
16.348633 | -16.103931 | 3.7695453 | -0.00073286885 | 0.0001151343 | 0.56956 | 3.926959
16.448242 | -16.213339 | 3.7693448 | -0.0007391214 | 0.0001161764 | 0.5734296 | 3.953638
16.547852 | -16.317841 | 3.7693021 | -0.00074408646 | 0.0001170039 | 0.5771256 | 3.979121
16.647461 | -16.414965 | 3.7690375 | -0.00074919459 | 0.0001178553 | 0.5805606 | 4.002805
16.74707 | -16.520952 | 3.769062 | -0.00075305701 | 0.0001184990025 | 0.5843092 | 4.02865
16.84668 | -16.60161 | 3.7689266 | -0.00075511925 | 0.0001188427 | 0.5871618 | 4.048319
16.946289 | -16.696394 | 3.7688427 | -0.00076143147 | 0.0001198947 | 0.5905141 | 4.071432
17.045898 | -16.800856 | 3.768765 | -0.00076497195 | 0.0001204848 | 0.5942087 | 4.096905
17.145508 | -16.91783 | 3.7685173 | -0.00077096227 | 0.0001214832125 | 0.5983458 | 4.125429
17.245117 | -16.995222 | 3.7684381 | -0.00077618955 | 0.0001223544 | 0.601083 | 4.144301
17.344727 | -17.099766 | 3.7681882 | -0.00078129169 | 0.0001232047825 | 0.6047805 | 4.169795
17.444336 | -17.19664 | 3.7682283 | -0.000786227 | 0.0001240273 | 0.6082067 | 4.193417
17.543945 | -17.288689 | 3.7680483 | -0.00079126953 | 0.0001248678 | 0.6114623 | 4.215864
17.643555 | -17.399982 | 3.7680218 | -0.00079324841 | 0.0001251976 | 0.6153985 | 4.243003
17.743164 | -17.487211 | 3.7677255 | -0.00079886912 | 0.0001261344 | 0.6184836 | 4.264273
17.842773 | -17.587038 | 3.7676213 | -0.00080271962 | 0.0001267761 | 0.6220142 | 4.288616
17.942383 | -17.691042 | 3.7676156 | -0.00080859062 | 0.0001277546 | 0.6256926 | 4.313978
18.041992 | -17.787346 | 3.7674651 | -0.00081241725 | 0.0001283924 | 0.6290987 | 4.337462
18.141602 | -17.895718 | 3.7673683 | -0.00081813929 | 0.000129346 | 0.6329316 | 4.363888
18.241211 | -17.983089 | 3.7671928 | -0.00082306261 | 0.0001301666025 | 0.6360217 | 4.385194
18.34082 | -18.085396 | 3.767086 | -0.00082782505 | 0.0001309603425 | 0.63964 | 4.410141
18.44043 | -18.174965 | 3.7670205 | -0.00083039998 | 0.0001313894975 | 0.6428079 | 4.431983
18.540039 | -18.291058 | 3.7668221 | -0.00083577033 | 0.0001322846 | 0.6469138 | 4.460292
18.639648 | -18.372538 | 3.7666898 | -0.00084013934 | 0.0001330127 | 0.6497956 | 4.480161
18.739258 | -18.483902 | 3.7666306 | -0.0008443534 | 0.0001337150675 | 0.6537343 | 4.507317
18.838867 | -18.583323 | 3.7665803 | -0.00084973569 | 0.0001346121 | 0.6572506 | 4.531561
18.938477 | -18.696613 | 3.7663383 | -0.00085387827 | 0.0001353025 | 0.6612574 | 4.559187
19.038086 | -18.7873 | 3.7662368 | -0.00085748429 | 0.0001359035 | 0.6644648 | 4.581301
19.137695 | -18.877817 | 3.7660506 | -0.00086061948 | 0.0001364261 | 0.6676662 | 4.603374
19.237305 | -18.986675 | 3.7660716 | -0.00086680055 | 0.0001374563 | 0.6715163 | 4.629919
19.336914 | -19.076319 | 3.7658966 | -0.00087167619 | 0.0001382689 | 0.6746868 | 4.651779
19.436523 | -19.187759 | 3.7658372 | -0.00087575312 | 0.0001389484 | 0.6786282 | 4.678954
19.536133 | -19.26639 | 3.7656934 | -0.00088106393 | 0.0001398335 | 0.6814092 | 4.698128
19.635742 | -19.382334 | 3.7655475 | -0.00088390702 | 0.0001403073375 | 0.6855098 | 4.726401
19.735352 | -19.474348 | 3.765403 | -0.00089174509 | 0.0001416136825 | 0.6887642 | 4.748839
19.834961 | -19.574087 | 3.7652817 | -0.00089505909 | 0.000142166 | 0.6922917 | 4.77316
19.93457 | -19.658922 | 3.7652321 | -0.00089902279 | 0.0001428266325 | 0.6952921 | 4.793847
20.03418 | -19.777176 | 3.7650774 | -0.00090604421 | 0.0001439969 | 0.6994745 | 4.822684
20.133789 | -19.862684 | 3.765013 | -0.00091003772 | 0.0001446625 | 0.7024987 | 4.843535
20.233398 | -19.972343 | 3.7649226 | -0.00091334578 | 0.0001452137975 | 0.7063771 | 4.870275
20.333008 | -20.057316 | 3.7647429 | -0.00091806648 | 0.0001460006 | 0.7093824 | 4.890996
20.432617 | -20.162781 | 3.7646151 | -0.00092285866 | 0.0001467992775 | 0.7131125 | 4.916714
20.532227 | -20.266163 | 3.7644639 | -0.00092739461 | 0.0001475553 | 0.7167689 | 4.941924
20.631836 | -20.364199 | 3.7644546 | -0.000933367 | 0.0001485506675 | 0.7202362 | 4.96583
20.731445 | -20.454979 | 3.7642348 | -0.0009345591 | 0.0001487494 | 0.7234469 | 4.987967
20.831055 | -20.550394 | 3.7642059 | -0.00093933934 | 0.0001495460575 | 0.7268215 | 5.011234
20.930664 | -20.650082 | 3.7640717 | -0.00094385142 | 0.0001502981 | 0.7303473 | 5.035543
21.030273 | -20.741625 | 3.7639632 | -0.00095090864 | 0.0001514743 | 0.7335849 | 5.057865
21.129883 | -20.848619 | 3.7639039 | -0.00095503923 | 0.0001521627 | 0.7373691 | 5.083956
21.229492 | -20.946247 | 3.7636876 | -0.0009578407 | 0.0001526296175 | 0.7408219 | 5.107763
21.329102 | -21.045839 | 3.7635853 | -0.0009637177 | 0.0001536091175 | 0.7443443 | 5.132048
21.428711 | -21.139647 | 3.7635398 | -0.00096922513 | 0.0001545270225 | 0.7476621 | 5.154923
21.52832 | -21.24172 | 3.7634103 | -0.00097181794 | 0.0001549591575 | 0.7512722 | 5.179814
21.62793 | -21.338512 | 3.7633293 | -0.00097776053 | 0.0001559496 | 0.7546955 | 5.203417
21.727539 | -21.433914 | 3.7631581 | -0.00098298199 | 0.0001568198325 | 0.7580696 | 5.226681
21.827148 | -21.53768 | 3.7630339 | -0.00098384614 | 0.0001569638575 | 0.7617396 | 5.251984
21.926758 | -21.637661 | 3.7628877 | -0.00099269743 | 0.0001584390725 | 0.7652757 | 5.276365
22.026367 | -21.742168 | 3.7629161 | -0.00099451537 | 0.0001587420625 | 0.7689719 | 5.301849
22.125977 | -21.83919 | 3.7628047 | -0.00099899177 | 0.0001594881 | 0.7724033 | 5.325508
22.225586 | -21.924849 | 3.7626247 | -0.0010063112 | 0.000160708 | 0.7754329 | 5.346396
22.325195 | -22.039454 | 3.7624829 | -0.0010099052 | 0.000161307 | 0.7794862 | 5.374342
22.424805 | -22.140833 | 3.7623563 | -0.0010136544 | 0.0001619319 | 0.7830718 | 5.399064
22.524414 | -22.224838 | 3.7622933 | -0.0010195732 | 0.0001629183675 | 0.7860429 | 5.419548
22.624023 | -22.341696 | 3.7621472 | -0.0010251283 | 0.0001638442175 | 0.7901759 | 5.448044
22.723633 | -22.409092 | 3.7619214 | -0.0010282755 | 0.0001643688 | 0.7925595 | 5.464479
22.823242 | -22.519026 | 3.7619016 | -0.0010344327 | 0.000165395 | 0.7964476 | 5.491286
22.922852 | -22.616564 | 3.7618048 | -0.0010364234 | 0.0001657267 | 0.7998973 | 5.515071
23.022461 | -22.739742 | 3.7616777 | -0.0010437608 | 0.0001669496 | 0.8042539 | 5.545108
23.12207 | -22.818237 | 3.7616556 | -0.0010479093 | 0.0001676411 | 0.80703 | 5.564249
23.22168 | -22.915396 | 3.7614717 | -0.001052475 | 0.000168402 | 0.8104663 | 5.587942
23.321289 | -23.011091 | 3.761405 | -0.0010560333 | 0.0001689951 | 0.8138509 | 5.611277
23.420898 | -23.125658 | 3.7612896 | -0.0010612548 | 0.0001698653 | 0.8179028 | 5.639214
23.520508 | -23.2327 | 3.7613068 | -0.0010659874 | 0.0001706540675 | 0.8216887 | 5.665316
23.620117 | -23.31407 | 3.7609644 | -0.0010700464 | 0.0001713305675 | 0.8245666 | 5.685159
23.719727 | -23.423214 | 3.7609046 | -0.0010729551 | 0.0001718154 | 0.8284267 | 5.711773
23.819336 | -23.521925 | 3.7608652 | -0.0010788559 | 0.0001727988175 | 0.8319179 | 5.735844
23.918945 | -23.619217 | 3.7605898 | -0.0010851085 | 0.0001738409175 | 0.8353589 | 5.759569
24.018555 | -23.714491 | 3.7605929 | -0.0010896384 | 0.0001745959 | 0.8387285 | 5.782802
24.118164 | -23.814678 | 3.7605669 | -0.0010935902 | 0.0001752545 | 0.8422719 | 5.807232
24.217773 | -23.909105 | 3.760426 | -0.0010987937 | 0.0001761218 | 0.8456116 | 5.830258
24.317383 | -23.995386 | 3.7602966 | -0.0011029541 | 0.0001768152 | 0.8486632 | 5.851298
24.416992 | -24.093763 | 3.7601609 | -0.001108259 | 0.0001776993 | 0.8521426 | 5.875288
24.516602 | -24.200363 | 3.7601218 | -0.001113379 | 0.0001785526675 | 0.8559128 | 5.901282
24.616211 | -24.297468 | 3.7600305 | -0.0011177718 | 0.0001792848 | 0.8593471 | 5.924961
24.71582 | -24.404541 | 3.7597842 | -0.0011215508 | 0.0001799146 | 0.8631341 | 5.951071
24.81543 | -24.50264 | 3.7597058 | -0.0011268734 | 0.0001808017 | 0.8666036 | 5.974993
24.915039 | -24.598736 | 3.7596314 | -0.0011320888 | 0.0001816709675 | 0.8700023 | 5.998426
25.014648 | -24.691608 | 3.7595162 | -0.0011338353 | 0.0001819621 | 0.873287 | 6.021073
25.114258 | -24.792658 | 3.7594674 | -0.0011406481 | 0.0001830975175 | 0.8768609 | 6.045714
25.213867 | -24.870195 | 3.7593436 | -0.0011472643 | 0.0001842002175 | 0.8796032 | 6.064621
25.313477 | -24.981363 | 3.7591956 | -0.001150328 | 0.0001847108 | 0.883535 | 6.09173
25.413086 | -25.097099 | 3.7590809 | -0.0011556208 | 0.0001855929675 | 0.8876283 | 6.119952
25.512695 | -25.182829 | 3.7589371 | -0.0011619806 | 0.0001866529 | 0.8906604 | 6.140857
25.612305 | -25.285746 | 3.7588985 | -0.0011644363 | 0.0001870622175 | 0.8943003 | 6.165954
25.711914 | -25.385883 | 3.7587562 | -0.0011692584 | 0.0001878659 | 0.8978419 | 6.190372
25.811523 | -25.488041 | 3.7586501 | -0.0011747659 | 0.0001887838175 | 0.901455 | 6.215284
25.911133 | -25.589489 | 3.7585609 | -0.001178509 | 0.0001894076675 | 0.905043 | 6.240022
26.010742 | -25.676628 | 3.7585309 | -0.0011841477 | 0.0001903475 | 0.9081249 | 6.261271
26.110352 | -25.789328 | 3.7583113 | -0.0011908947 | 0.000191472 | 0.9121109 | 6.288753
26.209961 | -25.885578 | 3.7583344 | -0.0011929274 | 0.0001918107 | 0.915515 | 6.312223
26.30957 | -25.984436 | 3.7581539 | -0.0011958421 | 0.0001922965175 | 0.9190114 | 6.33633
26.40918 | -26.07284 | 3.7581265 | -0.0012031912 | 0.0001935213675 | 0.9221381 | 6.357887
26.508789 | -26.169369 | 3.7579095 | -0.0012096405 | 0.0001945963 | 0.9255521 | 6.381426
26.608398 | -26.271172 | 3.7578547 | -0.0012135208 | 0.0001952429675 | 0.9291526 | 6.406251
26.708008 | -26.37812 | 3.7577 | -0.0012183606 | 0.0001960496 | 0.9329352 | 6.43233
26.807617 | -26.479778 | 3.7575552 | -0.0012232006 | 0.0001968562675 | 0.9365306 | 6.45712
26.907227 | -26.565222 | 3.7574594 | -0.0012276709 | 0.0001976013175 | 0.9395525 | 6.477955
27.006836 | -26.667463 | 3.7574062 | -0.0012328326 | 0.0001984616 | 0.9431686 | 6.502887
27.106445 | -26.758453 | 3.757309 | -0.0012361229 | 0.00019901 | 0.9463867 | 6.525075
27.206055 | -26.865416 | 3.7571945 | -0.0012403787 | 0.0001997193 | 0.9501697 | 6.551158
27.305664 | -26.966553 | 3.7570553 | -0.0012473165 | 0.0002008756 | 0.9537467 | 6.57582
27.405273 | -27.057888 | 3.7569499 | -0.0012500645 | 0.0002013336 | 0.956977 | 6.598092
27.504883 | -27.171324 | 3.7569013 | -0.0012550413 | 0.0002021631 | 0.960989 | 6.625754
27.604492 | -27.270468 | 3.756743 | -0.0012603878 | 0.0002030541 | 0.9644955 | 6.64993
27.704102 | -27.367247 | 3.756757 | -0.0012671649 | 0.0002041837 | 0.9679184 | 6.67353
27.803711 | -27.460035 | 3.7566483 | -0.001270616 | 0.0002047588 | 0.9712001 | 6.696156
27.90332 | -27.560165 | 3.7564461 | -0.0012760162 | 0.0002056588675 | 0.9747414 | 6.720573
28.00293 | -27.665937 | 3.7563775 | -0.0012792586 | 0.0002061992675 | 0.9784824 | 6.746366
28.102539 | -27.751892 | 3.756269 | -0.0012859702 | 0.0002073178675 | 0.9815224 | 6.767326
28.202148 | -27.833273 | 3.7562222 | -0.0012895465 | 0.0002079139175 | 0.9844007 | 6.787171
28.301758 | -27.934818 | 3.7560894 | -0.0012944341 | 0.0002087285175 | 0.9879921 | 6.811933
28.401367 | -28.053268 | 3.755868 | -0.0012983977 | 0.0002093891175 | 0.9921814 | 6.840817
28.500977 | -28.14802 | 3.7558303 | -0.0013017297 | 0.0002099445 | 0.9955326 | 6.863922
28.600586 | -28.25548 | 3.7557759 | -0.001308328 | 0.0002110441675 | 0.9993332 | 6.890126
28.700195 | -28.345751 | 3.7556922 | -0.0013138354 | 0.0002119620675 | 1.002526 | 6.912139
28.799805 | -28.44673 | 3.7555091 | -0.0013198851 | 0.0002129704 | 1.006097 | 6.936763
28.899414 | -28.554287 | 3.7553961 | -0.001325345 | 0.0002138803 | 1.009901 | 6.962991
28.999023 | -28.653851 | 3.7554204 | -0.0013266623 | 0.0002140999 | 1.013423 | 6.987269
29.098633 | -28.731253 | 3.7551739 | -0.0013308822 | 0.0002148032 | 1.01616 | 7.006144
29.198242 | -28.83717 | 3.7552402 | -0.0013382494 | 0.0002160310675 | 1.019906 | 7.031972
29.297852 | -28.937479 | 3.7551014 | -0.0013429582 | 0.0002168158675 | 1.023454 | 7.056432
29.397461 | -29.013227 | 3.7549374 | -0.0013459445 | 0.0002173136 | 1.026133 | 7.074904
29.49707 | -29.144276 | 3.754802 | -0.0013521493 | 0.0002183477175 | 1.030768 | 7.10686
29.59668 | -29.22945 | 3.7548304 | -0.0013573229 | 0.00021921 | 1.03378 | 7.12763
29.696289 | -29.3386 | 3.7547371 | -0.0013615548 | 0.0002199153 | 1.037641 | 7.154246
29.795898 | -29.422649 | 3.7545104 | -0.0013649225 | 0.0002204766 | 1.040613 | 7.174742
29.895508 | -29.534367 | 3.7544723 | -0.0013688444 | 0.0002211302 | 1.044565 | 7.201984
29.995117 | -29.616568 | 3.7543275 | -0.0013754964 | 0.0002222389 | 1.047472 | 7.222029
30.094727 | -29.718199 | 3.7542388 | -0.0013804734 | 0.0002230684 | 1.051066 | 7.246812
30.194336 | -29.81743 | 3.7541811 | -0.0013837755 | 0.0002236188 | 1.054576 | 7.271009
30.293945 | -29.921316 | 3.7541003 | -0.0013886035 | 0.0002244234175 | 1.05825 | 7.296342
30.393555 | -30.031342 | 3.7539778 | -0.0013940871 | 0.0002253374 | 1.062141 | 7.323172
30.493164 | -30.126257 | 3.7538519 | -0.0013988196 | 0.0002261261 | 1.065498 | 7.346317
30.592773 | -30.2117 | 3.7537348 | -0.0014029801 | 0.0002268195175 | 1.06852 | 7.367152
30.692383 | -30.322561 | 3.7536232 | -0.0014086604 | 0.0002277662 | 1.072441 | 7.394186
30.791992 | -30.417107 | 3.7534678 | -0.0014133691 | 0.0002285510175 | 1.075785 | 7.417241
30.891602 | -30.510809 | 3.7534194 | -0.0014180003 | 0.0002293229 | 1.079099 | 7.44009
30.991211 | -30.601315 | 3.7534006 | -0.0014221787 | 0.0002300193 | 1.0823 | 7.46216
31.09082 | -30.700996 | 3.7532496 | -0.0014269471 | 0.0002308140175 | 1.085826 | 7.486468
31.19043 | -30.820917 | 3.7531331 | -0.0014328301 | 0.0002317945175 | 1.090067 | 7.515711
31.290039 | -30.915621 | 3.7530508 | -0.0014366268 | 0.0002324273 | 1.093416 | 7.538804
31.389648 | -31.00205 | 3.7529788 | -0.0014394104 | 0.0002328912 | 1.096473 | 7.55988
31.489258 | -31.114912 | 3.7528653 | -0.0014469444 | 0.0002341469 | 1.100465 | 7.587402
31.588867 | -31.204565 | 3.7527347 | -0.0014491677 | 0.0002345175 | 1.103636 | 7.609263
31.688477 | -31.320435 | 3.7526112 | -0.0014569223 | 0.0002358099 | 1.107734 | 7.637519
31.788086 | -31.41637 | 3.7524946 | -0.0014601587 | 0.0002363493 | 1.111127 | 7.660912
31.887695 | -31.507057 | 3.7524724 | -0.0014662682 | 0.0002373675 | 1.114334 | 7.683026
31.987305 | -31.617105 | 3.7522919 | -0.001469934 | 0.0002379785 | 1.118226 | 7.709862
32.086914 | -31.705906 | 3.7522497 | -0.0014721513 | 0.0002383481 | 1.121367 | 7.731516
32.186523 | -31.802486 | 3.7521927 | -0.0014773369 | 0.0002392123175 | 1.124783 | 7.755067
32.286133 | -31.903234 | 3.7520194 | -0.0014832198 | 0.0002401928 | 1.128346 | 7.779635
32.385742 | -31.984015 | 3.751977 | -0.0014860452 | 0.0002406637 | 1.131203 | 7.799333
32.485352 | -32.070526 | 3.751899 | -0.0014915407 | 0.0002415796175 | 1.134263 | 7.820429
32.584961 | -32.182281 | 3.751811 | -0.0014968932 | 0.0002424717 | 1.138215 | 7.84768
32.68457 | -32.298306 | 3.7517266 | -0.0015024365 | 0.0002433956 | 1.142319 | 7.875973
32.78418 | -32.385647 | 3.75158 | -0.0015067578 | 0.0002441158 | 1.145408 | 7.897271
32.883789 | -32.496948 | 3.7514346 | -0.0015125632 | 0.0002450833675 | 1.149344 | 7.924412
32.983398 | -32.590481 | 3.7513511 | -0.0015142917 | 0.0002453715 | 1.152652 | 7.94722
33.083008 | -32.686089 | 3.7512574 | -0.0015214502 | 0.0002465645 | 1.156034 | 7.970535
33.182617 | -32.78793 | 3.7512579 | -0.0015266358 | 0.0002474288 | 1.159636 | 7.995369
33.282227 | -32.872414 | 3.7511721 | -0.0015289963 | 0.0002478222175 | 1.162624 | 8.01597
33.381836 | -32.978149 | 3.7510622 | -0.0015364408 | 0.0002490629675 | 1.166363 | 8.041754
33.481445 | -33.093616 | 3.7509131 | -0.001542127 | 0.0002500106675 | 1.170447 | 8.06991
33.581055 | -33.188828 | 3.7508354 | -0.0015453278 | 0.0002505441 | 1.173815 | 8.093128
33.680664 | -33.258694 | 3.7507741 | -0.0015500545 | 0.0002513319175 | 1.176286 | 8.110165
33.780273 | -33.375759 | 3.7506263 | -0.001554036 | 0.0002519955 | 1.180426 | 8.138711
33.879883 | -33.487164 | 3.7505338 | -0.0015593529 | 0.0002528817 | 1.184366 | 8.165877
33.979492 | -33.57859 | 3.750423 | -0.0015678167 | 0.0002542923 | 1.1876 | 8.188172
34.079102 | -33.656971 | 3.7502592 | -0.0015687227 | 0.0002544433 | 1.190372 | 8.207285
34.178711 | -33.76952 | 3.7502971 | -0.0015746355 | 0.0002554288 | 1.194352 | 8.23473
34.27832 | -33.87207 | 3.750154 | -0.0015778779 | 0.0002559692 | 1.197979 | 8.259737
34.37793 | -33.963516 | 3.7500358 | -0.0015829385 | 0.0002568126 | 1.201214 | 8.282036
34.477539 | -34.054462 | 3.7499223 | -0.0015895785 | 0.0002579193 | 1.20443 | 8.304214
34.577148 | -34.175182 | 3.7498865 | -0.0015951991 | 0.0002588560175 | 1.2087 | 8.333651
34.676758 | -34.265606 | 3.7498207 | -0.0015989065 | 0.0002594739175 | 1.211898 | 8.355701
34.776367 | -34.359238 | 3.7496798 | -0.0016010582 | 0.0002598325 | 1.215209 | 8.378534
34.875977 | -34.460239 | 3.7495785 | -0.0016093075 | 0.0002612074175 | 1.218782 | 8.403163
34.975586 | -34.550037 | 3.7494566 | -0.0016112268 | 0.0002615273 | 1.221958 | 8.42506
35.075195 | -34.659 | 3.7494185 | -0.0016172946 | 0.0002625386 | 1.225811 | 8.451631
35.174805 | -34.765266 | 3.7492166 | -0.0016229927 | 0.0002634883 | 1.22957 | 8.477544
35.274414 | -34.867256 | 3.7492373 | -0.0016278863 | 0.0002643039 | 1.233177 | 8.502414
35.374023 | -34.946507 | 3.7491548 | -0.001631689 | 0.0002649376675 | 1.23598 | 8.52174
35.473633 | -35.035515 | 3.7490177 | -0.0016363681 | 0.0002657175175 | 1.239128 | 8.543444
35.573242 | -35.129826 | 3.7489021 | -0.0016395687 | 0.000266251 | 1.242463 | 8.566442
35.672852 | -35.241356 | 3.7488196 | -0.0016466499 | 0.0002674312 | 1.246408 | 8.593639
35.772461 | -35.343346 | 3.7487381 | -0.0016536355 | 0.0002685954175 | 1.250015 | 8.618509
35.87207 | -35.43998 | 3.7486727 | -0.0016551734 | 0.0002688517 | 1.253433 | 8.642074
35.97168 | -35.546818 | 3.7486248 | -0.0016616106 | 0.0002699246 | 1.257212 | 8.668126
36.071289 | -35.650066 | 3.7484491 | -0.0016658306 | 0.0002706279 | 1.260863 | 8.693303
36.170898 | -35.750092 | 3.7483628 | -0.0016700207 | 0.0002713263 | 1.264401 | 8.717695
36.270508 | -35.826332 | 3.7482488 | -0.00167315 | 0.0002718478 | 1.267097 | 8.736286
36.370117 | -35.943848 | 3.7481711 | -0.0016811907 | 0.000273188 | 1.271254 | 8.764942
36.469727 | -36.041985 | 3.7481096 | -0.0016843915 | 0.0002737214175 | 1.274724 | 8.788873
36.569336 | -36.12719 | 3.7480023 | -0.0016889452 | 0.0002744803675 | 1.277738 | 8.80965
36.668945 | -36.230915 | 3.7479045 | -0.0016929149 | 0.000275142 | 1.281406 | 8.834944
36.768555 | -36.344028 | 3.7478096 | -0.0016985715 | 0.0002760848 | 1.285407 | 8.862527
36.868164 | -36.427639 | 3.7477446 | -0.0017060279 | 0.0002773275 | 1.288364 | 8.882915
36.967773 | -36.523277 | 3.747607 | -0.0017112136 | 0.0002781917675 | 1.291747 | 8.906237
37.067383 | -36.618542 | 3.7475381 | -0.0017152429 | 0.0002788633175 | 1.295116 | 8.929467
37.166992 | -36.72694 | 3.7474132 | -0.0017178117 | 0.0002792915 | 1.29895 | 8.9559
37.266602 | -36.836472 | 3.7473898 | -0.0017232298 | 0.0002801944675 | 1.302824 | 8.982609
37.366211 | -36.920841 | 3.7473011 | -0.0017292798 | 0.0002812028 | 1.305808 | 9.003183
37.46582 | -37.007271 | 3.7472475 | -0.0017325461 | 0.0002817472 | 1.308864 | 9.024259
37.56543 | -37.137135 | 3.7470117 | -0.0017414213 | 0.0002832264 | 1.313457 | 9.055926
37.665039 | -37.215328 | 3.7469289 | -0.0017445384 | 0.0002837459 | 1.316223 | 9.074994
37.764648 | -37.308544 | 3.7469227 | -0.0017483712 | 0.0002843847 | 1.31952 | 9.097725
37.864258 | -37.411602 | 3.7467816 | -0.0017524658 | 0.0002850671 | 1.323165 | 9.122855
37.963867 | -37.512177 | 3.7467229 | -0.0017580627 | 0.000286 | 1.326722 | 9.147381
38.063477 | -37.616535 | 3.7465932 | -0.001762706 | 0.0002867738 | 1.330413 | 9.172829
38.163086 | -37.705681 | 3.7465374 | -0.0017672479 | 0.0002875308175 | 1.333566 | 9.194567
38.262695 | -37.821312 | 3.7464941 | -0.001773691 | 0.0002886046675 | 1.337655 | 9.222764
38.362305 | -37.914684 | 3.7462976 | -0.0017769872 | 0.000289154 | 1.340958 | 9.245533
38.461914 | -38.000198 | 3.7463682 | -0.0017808854 | 0.0002898037 | 1.343982 | 9.266385
38.561523 | -38.098354 | 3.7461865 | -0.001784706 | 0.0002904405 | 1.347454 | 9.290321
38.661133 | -38.217411 | 3.7461152 | -0.0017908097 | 0.0002914578 | 1.351664 | 9.319353
38.760742 | -38.314396 | 3.746042 | -0.00179407 | 0.0002920011675 | 1.355095 | 9.343003
38.860352 | -38.403587 | 3.7459736 | -0.0018009245 | 0.0002931436 | 1.358249 | 9.364752
38.959961 | -38.498562 | 3.7458417 | -0.0018054723 | 0.0002939016 | 1.361608 | 9.387912
39.05957 | -38.601631 | 3.745795 | -0.0018108845 | 0.0002948036 | 1.365253 | 9.413045
39.15918 | -38.7001 | 3.7456725 | -0.0018154978 | 0.0002955724675 | 1.368736 | 9.437057
39.258789 | -38.796143 | 3.7456002 | -0.0018222749 | 0.000296702 | 1.372133 | 9.460477
39.358398 | -38.907387 | 3.7455261 | -0.00182634 | 0.0002973795 | 1.376067 | 9.487604
39.458008 | -38.986732 | 3.7453983 | -0.0018329561 | 0.0002984822 | 1.378874 | 9.506952
39.557617 | -39.105721 | 3.7453237 | -0.0018352628 | 0.0002988666 | 1.383082 | 9.535968
39.657227 | -39.191517 | 3.7452667 | -0.0018380046 | 0.0002993236 | 1.386116 | 9.55689
39.756836 | -39.302544 | 3.7450886 | -0.001844257 | 0.0003003656675 | 1.390043 | 9.583964
39.856445 | -39.392246 | 3.7449546 | -0.0018498183 | 0.0003012926 | 1.393216 | 9.605837
39.956055 | -39.479683 | 3.7450256 | -0.0018545747 | 0.0003020853 | 1.396308 | 9.627159
40.055664 | -39.583599 | 3.7448182 | -0.0018609822 | 0.0003031532 | 1.399983 | 9.652499
40.155273 | -39.675472 | 3.7447534 | -0.0018620848 | 0.0003033369675 | 1.403233 | 9.674902
40.254883 | -39.786049 | 3.7446861 | -0.0018685937 | 0.0003044218 | 1.407144 | 9.701867
40.354492 | -39.88546 | 3.7446315 | -0.0018751085 | 0.0003055076 | 1.41066 | 9.726108
40.454102 | -39.982185 | 3.7443795 | -0.0018805623 | 0.0003064166 | 1.414081 | 9.749695
40.553711 | -40.079247 | 3.7444434 | -0.001881969 | 0.000306651 | 1.417513 | 9.773363
40.65332 | -40.178284 | 3.744339 | -0.0018890976 | 0.0003078391 | 1.421016 | 9.797514
40.75293 | -40.278297 | 3.7441943 | -0.0018916726 | 0.0003082682675 | 1.424553 | 9.821902
40.852539 | -40.359745 | 3.7441368 | -0.001896888 | 0.0003091375 | 1.427434 | 9.841763
40.952148 | -40.478542 | 3.7440472 | -0.0019031942 | 0.0003101885 | 1.431636 | 9.870732
41.051758 | -40.584465 | 3.7440052 | -0.0019080639 | 0.0003110002 | 1.435382 | 9.896561
41.151367 | -40.682446 | 3.7438848 | -0.0019120156 | 0.0003116587675 | 1.438847 | 9.920454
41.250977 | -40.766937 | 3.7438385 | -0.001916778 | 0.0003124525 | 1.441835 | 9.941057
41.350586 | -40.870846 | 3.7438169 | -0.0019208908 | 0.0003131379675 | 1.44551 | 9.966396
41.450195 | -40.965675 | 3.7435656 | -0.0019255101 | 0.0003139079 | 1.448864 | 9.98952
41.549805 | -41.058052 | 3.7434926 | -0.0019296765 | 0.0003146023 | 1.452132 | 10.01205
41.649414 | -41.163799 | 3.7433751 | -0.0019359768 | 0.0003156523 | 1.455872 | 10.03783
41.749023 | -41.271908 | 3.7432861 | -0.0019420921 | 0.0003166715175 | 1.459695 | 10.06419
41.848633 | -41.362408 | 3.7434313 | -0.0019438446 | 0.0003169636 | 1.462896 | 10.08626
41.948242 | -41.460388 | 3.7432599 | -0.0019511104 | 0.0003181745675 | 1.466361 | 10.11016
42.047852 | -41.551296 | 3.7431037 | -0.0019562542 | 0.0003190318675 | 1.469576 | 10.13232
42.147461 | -41.663528 | 3.7430265 | -0.0019614876 | 0.0003199041 | 1.473546 | 10.15969
42.24707 | -41.757534 | 3.7429023 | -0.001965648 | 0.0003205975 | 1.476871 | 10.18262
42.34668 | -41.869831 | 3.7429287 | -0.0019714714 | 0.0003215680675 | 1.480842 | 10.21
42.446289 | -41.931904 | 3.7427981 | -0.0019747198 | 0.0003221094675 | 1.483038 | 10.22514
42.545898 | -42.043388 | 3.7427382 | -0.0019803105 | 0.0003230413 | 1.486981 | 10.25232
42.645508 | -42.157482 | 3.742641 | -0.0019855439 | 0.0003239135 | 1.491016 | 10.28014
42.745117 | -42.253201 | 3.7425129 | -0.0019899248 | 0.0003246436 | 1.494401 | 10.30348
42.844727 | -42.35191 | 3.7424529 | -0.0019942343 | 0.0003253619 | 1.497892 | 10.32755
42.944336 | -42.449608 | 3.7424376 | -0.0019982934 | 0.0003260384 | 1.501348 | 10.35138
43.043945 | -42.534863 | 3.7422154 | -0.0020027459 | 0.0003267805 | 1.504363 | 10.37217
43.143555 | -42.646038 | 3.7422204 | -0.0020110011 | 0.0003281564 | 1.508295 | 10.39928
43.243164 | -42.735596 | 3.7421649 | -0.0020144403 | 0.0003287296 | 1.511463 | 10.42112
43.342773 | -42.84079 | 3.74196 | -0.0020180047 | 0.0003293236175 | 1.515183 | 10.44677
43.442383 | -42.938007 | 3.7419598 | -0.0020218014 | 0.0003299564 | 1.518621 | 10.47047
43.541992 | -43.023842 | 3.7417636 | -0.0020273568 | 0.0003308823 | 1.521657 | 10.49141
43.641602 | -43.141518 | 3.7418063 | -0.0020350218 | 0.0003321598 | 1.525819 | 10.5201
43.741211 | -43.230114 | 3.7417314 | -0.0020383 | 0.0003327061675 | 1.528953 | 10.54171
43.84082 | -43.33292 | 3.7416465 | -0.0020414412 | 0.0003332297 | 1.532589 | 10.56677
43.94043 | -43.430641 | 3.7415149 | -0.0020471215 | 0.0003341764175 | 1.536045 | 10.5906
44.040039 | -43.536953 | 3.7414064 | -0.0020515025 | 0.0003349066 | 1.539805 | 10.61653
44.139648 | -43.658012 | 3.741313 | -0.0020589053 | 0.0003361404 | 1.544086 | 10.64605
44.239258 | -43.745373 | 3.741344 | -0.0020602106 | 0.0003363579 | 1.547176 | 10.66735
44.338867 | -43.818035 | 3.7411838 | -0.0020651757 | 0.0003371855 | 1.549746 | 10.68507
44.438477 | -43.929813 | 3.7411325 | -0.0020695685 | 0.0003379176 | 1.553699 | 10.71233
44.538086 | -44.025299 | 3.7410102 | -0.0020763637 | 0.0003390501175 | 1.557076 | 10.73561
44.637695 | -44.131264 | 3.7409115 | -0.0020802736 | 0.0003397017675 | 1.560824 | 10.76145
44.737305 | -44.221085 | 3.7409174 | -0.0020852028 | 0.0003405233 | 1.564001 | 10.78335
44.836914 | -44.325535 | 3.7407954 | -0.0020921589 | 0.0003416827 | 1.567695 | 10.80882
44.936523 | -44.42738 | 3.7406332 | -0.0020963966 | 0.0003423889 | 1.571297 | 10.83366
45.036133 | -44.51881 | 3.7406068 | -0.0020993708 | 0.0003428846 | 1.574531 | 10.85596
45.135742 | -44.624542 | 3.7404156 | -0.0021031259 | 0.0003435105 | 1.57827 | 10.88174
45.235352 | -44.697739 | 3.7404819 | -0.0021079064 | 0.0003443072 | 1.580859 | 10.89959
45.334961 | -44.818779 | 3.7403913 | -0.0021178601 | 0.0003459662 | 1.58514 | 10.9291
45.43457 | -44.912235 | 3.7402325 | -0.0021199821 | 0.0003463199 | 1.588445 | 10.95189
45.53418 | -45.009762 | 3.7401063 | -0.0021233261 | 0.0003468772 | 1.591895 | 10.97567
45.633789 | -45.116737 | 3.7400892 | -0.0021289946 | 0.0003478219 | 1.595678 | 11.00176
45.733398 | -45.22065 | 3.7399099 | -0.0021362363 | 0.0003490289 | 1.599353 | 11.0271
45.833008 | -45.328629 | 3.7398517 | -0.0021408021 | 0.0003497899 | 1.603172 | 11.05343
45.932617 | -45.402702 | 3.7397213 | -0.0021451651 | 0.0003505170175 | 1.605792 | 11.07149
46.032227 | -45.498798 | 3.739737 | -0.0021488427 | 0.00035113 | 1.609191 | 11.09493
46.131836 | -45.611473 | 3.7395833 | -0.0021557568 | 0.0003522823 | 1.613176 | 11.1224
46.231445 | -45.71669 | 3.7395883 | -0.0021603941 | 0.0003530552 | 1.616897 | 11.14806
46.331055 | -45.807774 | 3.7394865 | -0.002163881 | 0.0003536363 | 1.620119 | 11.17027
46.430664 | -45.902943 | 3.739325 | -0.0021690906 | 0.0003545046 | 1.623485 | 11.19348
46.530273 | -46.002029 | 3.7393293 | -0.0021737218 | 0.0003552764675 | 1.626989 | 11.21764
46.629883 | -46.087711 | 3.7392783 | -0.0021777095 | 0.0003559411 | 1.630019 | 11.23853
46.729492 | -46.196915 | 3.7391291 | -0.0021836162 | 0.0003569255 | 1.633882 | 11.26516
46.829102 | -46.289089 | 3.7390611 | -0.0021873293 | 0.0003575444 | 1.637142 | 11.28764
46.928711 | -46.380852 | 3.738992 | -0.0021924258 | 0.0003583938 | 1.640387 | 11.31002
47.02832 | -46.475929 | 3.7389569 | -0.0021980226 | 0.0003593266 | 1.64375 | 11.3332
47.12793 | -46.580254 | 3.7388268 | -0.0022015513 | 0.0003599147175 | 1.647439 | 11.35864
47.227539 | -46.680588 | 3.7388117 | -0.0022086082 | 0.0003610908675 | 1.650988 | 11.38311
47.327148 | -46.800884 | 3.7385547 | -0.002210927 | 0.0003614773 | 1.655243 | 11.41244
47.426758 | -46.89719 | 3.7386117 | -0.0022177398 | 0.0003626128 | 1.658649 | 11.43593
47.526367 | -46.999199 | 3.7384648 | -0.0022212802 | 0.0003632028675 | 1.662257 | 11.4608
47.625977 | -47.078434 | 3.7384775 | -0.0022245347 | 0.0003637453 | 1.665059 | 11.48012
47.725586 | -47.180565 | 3.7382979 | -0.0022328852 | 0.000365137 | 1.668671 | 11.50503
47.825195 | -47.278526 | 3.7381682 | -0.0022367239 | 0.0003657768175 | 1.672136 | 11.52891
47.924805 | -47.368122 | 3.7382414 | -0.0022412955 | 0.0003665388 | 1.675305 | 11.55076
48.024414 | -47.481781 | 3.7380853 | -0.0022465528 | 0.0003674149675 | 1.679324 | 11.57848
48.124023 | -47.586948 | 3.7380729 | -0.0022508083 | 0.0003681242175 | 1.683044 | 11.60412
48.223633 | -47.677601 | 3.7379868 | -0.0022565485 | 0.0003690809175 | 1.68625 | 11.62623
48.323242 | -47.768223 | 3.7378881 | -0.0022613227 | 0.0003698766175 | 1.689455 | 11.64833
48.422852 | -47.879574 | 3.7377093 | -0.0022664845 | 0.0003707369175 | 1.693394 | 11.67548
48.522461 | -47.981285 | 3.7376394 | -0.0022717 | 0.0003716061675 | 1.696991 | 11.70028
48.62207 | -48.073269 | 3.7375677 | -0.0022755922 | 0.0003722548675 | 1.700244 | 11.72271
48.72168 | -48.159126 | 3.7375634 | -0.0022794246 | 0.0003728936 | 1.703281 | 11.74365
48.821289 | -48.268841 | 3.7373726 | -0.00228464 | 0.0003737628 | 1.707161 | 11.7704
48.920898 | -48.365997 | 3.7373586 | -0.002291274 | 0.0003748685 | 1.710597 | 11.7941
49.020508 | -48.451828 | 3.7372344 | -0.0022956489 | 0.0003755977 | 1.713633 | 11.81503
49.120117 | -48.54599 | 3.7371552 | -0.00230155 | 0.0003765811675 | 1.716963 | 11.83799
49.219727 | -48.662773 | 3.7371559 | -0.0023058115 | 0.0003772914175 | 1.721094 | 11.86646
49.319336 | -48.759224 | 3.7371364 | -0.0023110032 | 0.0003781567 | 1.724505 | 11.88998
49.418945 | -48.86306 | 3.7370443 | -0.002313894 | 0.0003786385 | 1.728177 | 11.9153
49.518555 | -48.964016 | 3.7369094 | -0.0023211597 | 0.0003798495 | 1.731748 | 11.93992
49.618164 | -49.057163 | 3.7368474 | -0.0023253977 | 0.0003805558 | 1.735042 | 11.96264
49.717773 | -49.158714 | 3.7367129 | -0.0023288727 | 0.000381135 | 1.738634 | 11.9874
49.817383 | -49.259819 | 3.7367237 | -0.0023345707 | 0.0003820846175 | 1.74221 | 12.01205
49.916992 | -49.341888 | 3.7365882 | -0.0023422539 | 0.0003833652 | 1.745112 | 12.03207
50.016602 | -49.454697 | 3.7364323 | -0.0023437499 | 0.0003836145 | 1.749102 | 12.05958
50.116211 | -49.54464 | 3.7363906 | -0.0023511946 | 0.0003848552675 | 1.752283 | 12.08151
50.21582 | -49.64949 | 3.7363663 | -0.0023547767 | 0.0003854523 | 1.755992 | 12.10708
50.31543 | -49.722366 | 3.7362721 | -0.0023585379 | 0.0003860792 | 1.758569 | 12.12485
50.415039 | -49.823109 | 3.7361979 | -0.0023611784 | 0.0003865192 | 1.762132 | 12.14941
50.514648 | -49.941917 | 3.7360802 | -0.0023697256 | 0.0003879437675 | 1.766334 | 12.17838
50.614258 | -50.04472 | 3.7360113 | -0.0023726344 | 0.0003884285675 | 1.76997 | 12.20345
50.713867 | -50.145088 | 3.7359364 | -0.0023792027 | 0.0003895233 | 1.77352 | 12.22793
50.813477 | -50.24094 | 3.7358468 | -0.0023859798 | 0.0003906528 | 1.77691 | 12.2513
50.913086 | -50.335381 | 3.7357986 | -0.002388793 | 0.0003911216675 | 1.78025 | 12.27433
51.012695 | -50.423744 | 3.7357016 | -0.0023928881 | 0.0003918042 | 1.783375 | 12.29588
51.112305 | -50.530148 | 3.7355385 | -0.0023984076 | 0.0003927241 | 1.787138 | 12.32183
51.211914 | -50.637051 | 3.7354748 | -0.0024032951 | 0.0003935387 | 1.790919 | 12.34789
51.311523 | -50.704502 | 3.7354767 | -0.0024081408 | 0.0003943463 | 1.793305 | 12.36434
51.411133 | -50.813011 | 3.7354097 | -0.0024126887 | 0.0003951043 | 1.797143 | 12.3908
51.510742 | -50.927074 | 3.7352812 | -0.0024184047 | 0.000396057 | 1.801177 | 12.41862
51.610352 | -51.010612 | 3.7352924 | -0.0024221479 | 0.0003966808175 | 1.804131 | 12.43899
51.709961 | -51.122257 | 3.735081 | -0.0024270178 | 0.0003974924675 | 1.80808 | 12.46621
51.80957 | -51.204311 | 3.7350073 | -0.0024333177 | 0.0003985425 | 1.810982 | 12.48622
51.90918 | -51.341019 | 3.7350144 | -0.0024365603 | 0.0003990829 | 1.815817 | 12.51956
52.008789 | -51.414547 | 3.7348409 | -0.0024410903 | 0.0003998379 | 1.818418 | 12.53749
52.108398 | -51.529068 | 3.7347763 | -0.0024493753 | 0.0004012187175 | 1.822468 | 12.56541
52.208008 | -51.6245 | 3.734725 | -0.002453506 | 0.0004019071675 | 1.825843 | 12.58868
52.307617 | -51.7187 | 3.7347105 | -0.0024586795 | 0.0004027694175 | 1.829175 | 12.61166
52.407227 | -51.816597 | 3.7345943 | -0.0024605156 | 0.0004030754 | 1.832637 | 12.63553
52.506836 | -51.912006 | 3.7343578 | -0.0024667082 | 0.0004041075 | 1.836012 | 12.65879
52.606445 | -52.002792 | 3.734458 | -0.0024719236 | 0.0004049767675 | 1.839223 | 12.68093
52.706055 | -52.108528 | 3.7343709 | -0.0024769544 | 0.0004058152 | 1.842962 | 12.70672
52.805664 | -52.215862 | 3.7342646 | -0.0024801493 | 0.0004063477175 | 1.846758 | 12.73289
52.905273 | -52.315907 | 3.7341802 | -0.0024866043 | 0.0004074236 | 1.850297 | 12.75728
53.004883 | -52.40099 | 3.734071 | -0.0024913014 | 0.0004082064 | 1.853306 | 12.77803
53.104492 | -52.505768 | 3.734071 | -0.0024967075 | 0.0004091074175 | 1.857012 | 12.80358
53.204102 | -52.608284 | 3.7338951 | -0.0025012074 | 0.0004098574 | 1.860637 | 12.82858
53.303711 | -52.703995 | 3.7338295 | -0.0025057434 | 0.0004106134 | 1.864023 | 12.85192
53.40332 | -52.808254 | 3.7338214 | -0.0025150655 | 0.0004121671 | 1.86771 | 12.87734
53.50293 | -52.891445 | 3.7336826 | -0.0025160848 | 0.0004123369675 | 1.870652 | 12.89763
53.602539 | -53.000599 | 3.7335949 | -0.002521157 | 0.0004131823 | 1.874513 | 12.92425
53.702148 | -53.096687 | 3.7336094 | -0.0025259433 | 0.0004139801 | 1.877911 | 12.94768
53.801758 | -53.192341 | 3.7333632 | -0.0025296865 | 0.0004146039175 | 1.881294 | 12.971
53.901367 | -53.291397 | 3.7333727 | -0.0025350808 | 0.0004155029675 | 1.884798 | 12.99516
54.000977 | -53.392677 | 3.733309 | -0.0025414943 | 0.0004165719 | 1.88838 | 13.01986
54.100586 | -53.479961 | 3.7331982 | -0.0025478958 | 0.0004176388 | 1.891467 | 13.04114
54.200195 | -53.596634 | 3.7331042 | -0.002550584 | 0.0004180868 | 1.895593 | 13.06959
54.299805 | -53.675495 | 3.7330282 | -0.0025544881 | 0.0004187375175 | 1.898382 | 13.08882
54.399414 | -53.790932 | 3.7329903 | -0.0025617599 | 0.0004199495 | 1.902465 | 13.11697
54.499023 | -53.901012 | 3.7329614 | -0.0025665881 | 0.0004207542 | 1.906358 | 13.14381
54.598633 | -53.977203 | 3.7328203 | -0.0025684237 | 0.0004210601175 | 1.909053 | 13.16239
54.698242 | -54.082516 | 3.7327461 | -0.0025755821 | 0.0004222532 | 1.912778 | 13.18807
54.797852 | -54.188896 | 3.7326548 | -0.0025813044 | 0.0004232069 | 1.91654 | 13.21401
54.897461 | -54.275921 | 3.7325771 | -0.0025851368 | 0.0004238456 | 1.919618 | 13.23524
54.99707 | -54.377613 | 3.7325099 | -0.002588755 | 0.0004244486675 | 1.923215 | 13.26003
55.09668 | -54.476822 | 3.7324967 | -0.0025951148 | 0.0004255086 | 1.926723 | 13.28423
55.196289 | -54.566689 | 3.7324822 | -0.0026002168 | 0.0004263589675 | 1.929902 | 13.30614
55.295898 | -54.672207 | 3.7323458 | -0.0026046098 | 0.0004270911 | 1.933634 | 13.33187
55.395508 | -54.753109 | 3.7321973 | -0.0026097477 | 0.0004279475 | 1.936495 | 13.3516
55.495117 | -54.882572 | 3.7321215 | -0.0026143373 | 0.0004287124 | 1.941074 | 13.38317
55.594727 | -54.990841 | 3.7320604 | -0.002620226 | 0.0004296938 | 1.944903 | 13.40957
55.694336 | -55.06596 | 3.7319994 | -0.002622932 | 0.0004301448 | 1.94756 | 13.42789
55.793945 | -55.168926 | 3.7319601 | -0.0026297627 | 0.0004312833 | 1.951202 | 13.453
55.893555 | -55.277042 | 3.731775 | -0.0026381731 | 0.0004326850175 | 1.955025 | 13.47936
55.993164 | -55.368443 | 3.7316844 | -0.0026394306 | 0.0004328946 | 1.958258 | 13.50165
56.092773 | -55.4646 | 3.7316644 | -0.0026446222 | 0.0004337598675 | 1.961659 | 13.5251
56.192383 | -55.571606 | 3.7315874 | -0.0026515664 | 0.0004349172 | 1.965444 | 13.55119
56.291992 | -55.673393 | 3.7315218 | -0.0026567518 | 0.0004357814675 | 1.969043 | 13.57601
56.391602 | -55.768658 | 3.7314675 | -0.0026616992 | 0.000436606 | 1.972413 | 13.59924
56.491211 | -55.852215 | 3.7314651 | -0.0026655255 | 0.0004372438 | 1.975368 | 13.61962
56.59082 | -55.950336 | 3.7313163 | -0.0026716471 | 0.0004382640175 | 1.978838 | 13.64354
56.69043 | -56.062351 | 3.7311811 | -0.0026747347 | 0.0004387786175 | 1.9828 | 13.67086
56.790039 | -56.172901 | 3.7311547 | -0.0026823103 | 0.0004400412175 | 1.98671 | 13.69782
56.889648 | -56.240406 | 3.7310615 | -0.0026856363 | 0.0004405956 | 1.989097 | 13.71428
56.989258 | -56.353855 | 3.7310085 | -0.0026911497 | 0.0004415145 | 1.99311 | 13.74194
57.088867 | -56.422138 | 3.7309058 | -0.0026946245 | 0.0004420936 | 1.995525 | 13.75859
57.188477 | -56.547295 | 3.7308249 | -0.0026992084 | 0.0004428575675 | 1.999951 | 13.78911
57.288086 | -56.639542 | 3.7307389 | -0.0027058243 | 0.0004439602175 | 2.003214 | 13.81161
57.387695 | -56.725895 | 3.7307205 | -0.0027094244 | 0.0004445602 | 2.006268 | 13.83266
57.487305 | -56.835075 | 3.7307088 | -0.0027159094 | 0.0004456410675 | 2.01013 | 13.85929
57.586914 | -56.948689 | 3.7306135 | -0.0027235507 | 0.0004469146175 | 2.014148 | 13.88699
57.686523 | -57.058159 | 3.7304029 | -0.002725631 | 0.0004472613 | 2.01802 | 13.91369
57.786133 | -57.134296 | 3.7303245 | -0.0027295172 | 0.000447909 | 2.020712 | 13.93225
57.885742 | -57.218952 | 3.7302349 | -0.0027352988 | 0.0004488726 | 2.023706 | 13.9529
57.985352 | -57.323318 | 3.7302699 | -0.0027391911 | 0.0004495214 | 2.027398 | 13.97835
58.084961 | -57.440208 | 3.7301588 | -0.0027455927 | 0.0004505883 | 2.031532 | 14.00685
58.18457 | -57.539467 | 3.7300749 | -0.0027494847 | 0.000451237 | 2.035042 | 14.03105
58.28418 | -57.628113 | 3.7300172 | -0.0027594266 | 0.0004528939 | 2.038178 | 14.05267
58.383789 | -57.731262 | 3.7298403 | -0.0027614653 | 0.0004532337175 | 2.041826 | 14.07782
58.483398 | -57.821571 | 3.7299383 | -0.002762568 | 0.0004534175 | 2.04502 | 14.09985
58.583008 | -57.936855 | 3.7297871 | -0.0027701021 | 0.0004546732 | 2.049097 | 14.12796
58.682617 | -58.017242 | 3.7297747 | -0.0027733862 | 0.0004552205 | 2.05194 | 14.14756
58.782227 | -58.125454 | 3.7295892 | -0.0027805984 | 0.0004564225675 | 2.055767 | 14.17395
58.881836 | -58.227898 | 3.7295926 | -0.0027837991 | 0.0004569560175 | 2.059391 | 14.19893
58.981445 | -58.333401 | 3.7295067 | -0.0027885139 | 0.0004577418175 | 2.063122 | 14.22466
59.081055 | -58.412914 | 3.7293506 | -0.0027922033 | 0.0004583567175 | 2.065934 | 14.24405
59.180664 | -58.516598 | 3.7293036 | -0.0027972518 | 0.0004591981 | 2.069601 | 14.26933
59.280273 | -58.625458 | 3.7292171 | -0.0028046072 | 0.000460424 | 2.073451 | 14.29587
59.379883 | -58.719303 | 3.7291951 | -0.0028070391 | 0.0004608294 | 2.076771 | 14.31876
59.479492 | -58.829525 | 3.7291124 | -0.0028131066 | 0.0004618406 | 2.080669 | 14.34564
59.579102 | -58.916222 | 3.7289975 | -0.0028185246 | 0.0004627436 | 2.083735 | 14.36678
59.678711 | -59.005028 | 3.7289586 | -0.0028236269 | 0.000463594 | 2.086876 | 14.38843
59.77832 | -59.110233 | 3.7289612 | -0.0028280735 | 0.0004643351 | 2.090597 | 14.41409
59.87793 | -59.197655 | 3.7288191 | -0.0028338907 | 0.0004653046175 | 2.093689 | 14.43541
59.977539 | -59.311634 | 3.7287633 | -0.0028408826 | 0.0004664699 | 2.09772 | 14.4632
60.077148 | -59.406277 | 3.7286677 | -0.0028432249 | 0.0004668603175 | 2.101067 | 14.48628
60.176758 | -59.496613 | 3.728524 | -0.0028473255 | 0.0004675438 | 2.104262 | 14.50831
60.276367 | -59.620564 | 3.7285421 | -0.002855855 | 0.0004689653 | 2.108646 | 14.53853
60.375977 | -59.703094 | 3.7284472 | -0.0028561172 | 0.000469009 | 2.111565 | 14.55866
60.475586 | -59.824516 | 3.7283888 | -0.0028653143 | 0.0004705419 | 2.115859 | 14.58827
60.575195 | -59.895466 | 3.7283525 | -0.0028683362 | 0.0004710455 | 2.118369 | 14.60557
60.674805 | -60.009998 | 3.7282169 | -0.0028737544 | 0.0004719485675 | 2.12242 | 14.6335
60.774414 | -60.102116 | 3.7281699 | -0.0028794645 | 0.0004729003 | 2.125678 | 14.65596
60.874023 | -60.18898 | 3.728112 | -0.0028824806 | 0.0004734029 | 2.12875 | 14.67714
60.973633 | -60.304016 | 3.7279797 | -0.0028897522 | 0.0004746148675 | 2.132818 | 14.70519
61.073242 | -60.403366 | 3.7278843 | -0.0028945685 | 0.0004754176 | 2.136332 | 14.72942
61.172852 | -60.48159 | 3.7278919 | -0.0029005348 | 0.0004764119675 | 2.139099 | 14.74849
61.272461 | -60.583271 | 3.7278409 | -0.0029019474 | 0.0004766474 | 2.142695 | 14.77329
61.37207 | -60.689487 | 3.7277775 | -0.0029098988 | 0.0004779726 | 2.146452 | 14.79919
61.47168 | -60.787693 | 3.727571 | -0.00291394 | 0.0004786461675 | 2.149925 | 14.82314
61.571289 | -60.894821 | 3.7275465 | -0.0029170213 | 0.0004791597175 | 2.153714 | 14.84926
61.670898 | -60.979076 | 3.7275081 | -0.0029223263 | 0.0004800439 | 2.156694 | 14.86981
61.770508 | -61.07415 | 3.7275085 | -0.0029269992 | 0.0004808227 | 2.160056 | 14.89299
61.870117 | -61.180592 | 3.7273154 | -0.0029345809 | 0.0004820863175 | 2.163821 | 14.91895
61.969727 | -61.283104 | 3.7272313 | -0.0029387833 | 0.0004827867175 | 2.167446 | 14.94394
62.069336 | -61.374695 | 3.7272577 | -0.002943754 | 0.0004836151675 | 2.170686 | 14.96628
62.168945 | -61.48214 | 3.7270718 | -0.0029500425 | 0.0004846633 | 2.174486 | 14.99248
62.268555 | -61.572796 | 3.7270393 | -0.0029520986 | 0.0004850059 | 2.177692 | 15.01459
62.368164 | -61.68388 | 3.7269695 | -0.0029583692 | 0.000486051 | 2.181621 | 15.04167
62.467773 | -61.785378 | 3.7269142 | -0.0029616533 | 0.0004865984 | 2.185211 | 15.06642
62.567383 | -61.856426 | 3.7268586 | -0.0029662789 | 0.0004873693175 | 2.187724 | 15.08375
62.666992 | -61.955769 | 3.7267859 | -0.0029728471 | 0.0004884640175 | 2.191237 | 15.10797
62.766602 | -62.078312 | 3.7267485 | -0.0029778122 | 0.0004892915 | 2.195571 | 15.13786
62.866211 | -62.167095 | 3.7266114 | -0.0029838979 | 0.0004903058175 | 2.198711 | 15.15951
62.96582 | -62.2733 | 3.7264409 | -0.0029884158 | 0.0004910588 | 2.202467 | 15.1854
63.06543 | -62.363117 | 3.7264433 | -0.0029925643 | 0.0004917502175 | 2.205644 | 15.20731
63.165039 | -62.462048 | 3.7263975 | -0.0029993532 | 0.0004928817 | 2.209143 | 15.23143
63.264648 | -62.554798 | 3.7263305 | -0.0030013977 | 0.0004932225 | 2.212423 | 15.25405
63.364258 | -62.668812 | 3.7262762 | -0.0030093729 | 0.0004945517 | 2.216456 | 15.28185
63.463867 | -62.745289 | 3.7261539 | -0.0030094802 | 0.0004945695 | 2.219161 | 15.3005
63.563477 | -62.868065 | 3.726203 | -0.0030166626 | 0.0004957666 | 2.223503 | 15.33044
63.663086 | -62.954147 | 3.7259719 | -0.0030230461 | 0.0004968305175 | 2.226547 | 15.35143
63.762695 | -63.056686 | 3.7259974 | -0.0030282319 | 0.0004976948175 | 2.230174 | 15.37643
63.862305 | -63.164494 | 3.725929 | -0.0030337095 | 0.0004986078 | 2.233987 | 15.40272
63.961914 | -63.245941 | 3.7257662 | -0.003036326 | 0.0004990438 | 2.236868 | 15.42258
64.061523 | -63.358383 | 3.7257156 | -0.0030431806 | 0.0005001862675 | 2.240844 | 15.45
64.161133 | -63.454937 | 3.7257411 | -0.0030475971 | 0.0005009224 | 2.244259 | 15.47355
64.260742 | -63.547035 | 3.7255929 | -0.003051853 | 0.0005016316675 | 2.247517 | 15.49601
64.360352 | -63.642254 | 3.7254229 | -0.0030575215 | 0.0005025764175 | 2.250884 | 15.51923
64.459961 | -63.75666 | 3.7254534 | -0.0030621469 | 0.0005033473175 | 2.254931 | 15.54712
64.55957 | -63.849884 | 3.7254834 | -0.0030674515 | 0.0005042314175 | 2.258228 | 15.56986
64.65918 | -63.961926 | 3.7252612 | -0.0030732751 | 0.0005052020175 | 2.26219 | 15.59718
64.758789 | -64.059547 | 3.7252369 | -0.0030787406 | 0.0005061129 | 2.265643 | 15.62098
64.858398 | -64.139915 | 3.7252364 | -0.0030827343 | 0.0005067786 | 2.268485 | 15.64058
64.958008 | -64.225761 | 3.7251432 | -0.003088671 | 0.000507768 | 2.271522 | 15.66151
65.057617 | -64.347038 | 3.7249968 | -0.0030921041 | 0.0005083402 | 2.275811 | 15.69109
65.157227 | -64.450249 | 3.7249665 | -0.0030970869 | 0.0005091707 | 2.279461 | 15.71626
65.256836 | -64.533386 | 3.7249351 | -0.0031052292 | 0.0005105277 | 2.282402 | 15.73653
65.356445 | -64.63282 | 3.7247782 | -0.0031074344 | 0.0005108952 | 2.285918 | 15.76078
65.456055 | -64.733536 | 3.7247717 | -0.0031148256 | 0.0005121271 | 2.28948 | 15.78534
65.555664 | -64.837914 | 3.7246397 | -0.0031177399 | 0.0005126128175 | 2.293172 | 15.81079
65.655273 | -64.928467 | 3.7246244 | -0.0031205534 | 0.0005130817 | 2.296375 | 15.83287
65.754883 | -65.013924 | 3.7244694 | -0.0031273605 | 0.0005142163 | 2.299397 | 15.85371
65.854492 | -65.124146 | 3.7245088 | -0.0031348942 | 0.0005154718675 | 2.303296 | 15.88059
65.954102 | -65.218376 | 3.7243836 | -0.003139019 | 0.0005161593 | 2.306628 | 15.90356
66.053711 | -65.322845 | 3.7242565 | -0.0031437993 | 0.0005169561 | 2.310323 | 15.92904
66.15332 | -65.422905 | 3.7242031 | -0.003146851 | 0.0005174646675 | 2.313862 | 15.95344
66.25293 | -65.525368 | 3.724149 | -0.0031540035 | 0.0005186568 | 2.317486 | 15.97842
66.352539 | -65.613914 | 3.7241523 | -0.0031588913 | 0.0005194714 | 2.320617 | 16.00002
66.452148 | -65.7304 | 3.723999 | -0.0031641126 | 0.0005203416 | 2.324737 | 16.02842
66.551758 | -65.8013 | 3.7239759 | -0.0031686663 | 0.0005211006 | 2.327245 | 16.04571
66.651367 | -65.922134 | 3.7238407 | -0.0031735837 | 0.0005219201175 | 2.331519 | 16.07518
66.750977 | -66.024269 | 3.7237239 | -0.0031784831 | 0.0005227367 | 2.335131 | 16.10008
66.850586 | -66.116058 | 3.723758 | -0.0031827807 | 0.000523453 | 2.338377 | 16.12246
66.950195 | -66.204048 | 3.7236984 | -0.0031887947 | 0.0005244553 | 2.341489 | 16.14392
67.049805 | -66.307732 | 3.723644 | -0.0031915307 | 0.0005249113 | 2.345156 | 16.1692
67.149414 | -66.412285 | 3.7235272 | -0.0031985221 | 0.0005260765175 | 2.348854 | 16.1947
67.249023 | -66.500618 | 3.7233469 | -0.0032032488 | 0.0005268643 | 2.351978 | 16.21624
67.348633 | -66.605049 | 3.7233794 | -0.003207624 | 0.0005275935 | 2.355672 | 16.24171
67.448242 | -66.702438 | 3.7232814 | -0.0032140256 | 0.0005286604 | 2.359116 | 16.26545
67.547852 | -66.80851 | 3.7231431 | -0.0032164098 | 0.0005290578 | 2.362868 | 16.29132
67.647461 | -66.912804 | 3.7232323 | -0.0032235265 | 0.0005302439175 | 2.366556 | 16.31675
67.74707 | -67.009018 | 3.7231033 | -0.0032257675 | 0.0005306174175 | 2.369959 | 16.34021
67.84668 | -67.103432 | 3.723047 | -0.0032320381 | 0.0005316625175 | 2.373298 | 16.36324
67.946289 | -67.202164 | 3.7230234 | -0.0032365918 | 0.0005324214675 | 2.37679 | 16.38731
68.045898 | -67.295197 | 3.7228982 | -0.0032422601 | 0.0005333662 | 2.380081 | 16.41
68.145508 | -67.391365 | 3.7228336 | -0.0032488345 | 0.0005344619175 | 2.383482 | 16.43345
68.245117 | -67.495941 | 3.7227099 | -0.0032548069 | 0.0005354573175 | 2.387181 | 16.45895
68.344727 | -67.599365 | 3.7227166 | -0.0032570362 | 0.0005358288675 | 2.390838 | 16.48417
68.444336 | -67.705574 | 3.7225897 | -0.0032626509 | 0.0005367647 | 2.394595 | 16.51007
68.543945 | -67.791969 | 3.7226005 | -0.003266698 | 0.0005374391675 | 2.39765 | 16.53114
68.643555 | -67.892281 | 3.7224624 | -0.0032729327 | 0.0005384783 | 2.401198 | 16.5556
68.743164 | -67.984016 | 3.7223847 | -0.0032775998 | 0.0005392561 | 2.404443 | 16.57797
68.842773 | -68.084953 | 3.7221861 | -0.0032825053 | 0.0005400737175 | 2.408013 | 16.60258
68.942383 | -68.167595 | 3.7222703 | -0.0032880902 | 0.0005410045 | 2.410935 | 16.62273
69.041992 | -68.276985 | 3.7222211 | -0.0032951117 | 0.0005421748 | 2.414804 | 16.64941
69.141602 | -68.402435 | 3.7221189 | -0.0033005655 | 0.0005430838 | 2.419241 | 16.68
69.241211 | -68.495667 | 3.7220485 | -0.0033041656 | 0.0005436837675 | 2.422539 | 16.70273
69.34082 | -68.571808 | 3.7219827 | -0.0033079563 | 0.0005443156 | 2.425232 | 16.7213
69.44043 | -68.685997 | 3.7219994 | -0.0033123433 | 0.0005450467175 | 2.42927 | 16.74915
69.540039 | -68.776398 | 3.7218001 | -0.0033187687 | 0.0005461176175 | 2.432467 | 16.77119
69.639648 | -68.88121 | 3.7218039 | -0.0033249378 | 0.0005471458 | 2.436174 | 16.79675
69.739258 | -68.974838 | 3.7217469 | -0.0033274114 | 0.0005475580675 | 2.439486 | 16.81958
69.838867 | -69.071426 | 3.721663 | -0.003331989 | 0.000548321 | 2.442902 | 16.84313
69.938477 | -69.183662 | 3.7215481 | -0.0033384678 | 0.0005494008 | 2.446872 | 16.8705
70.038086 | -69.257286 | 3.7215216 | -0.003344059 | 0.0005503326675 | 2.449475 | 16.88846
70.137695 | -69.364502 | 3.7214541 | -0.0033491792 | 0.000551186 | 2.453267 | 16.9146
70.237305 | -69.469246 | 3.7213113 | -0.0033541976 | 0.0005520224 | 2.456972 | 16.94014
70.336914 | -69.560661 | 3.7213552 | -0.0033595979 | 0.0005529225 | 2.460205 | 16.96243
70.436523 | -69.647316 | 3.7213142 | -0.0033617853 | 0.0005532871 | 2.46327 | 16.98357
70.536133 | -69.745255 | 3.7210579 | -0.0033694506 | 0.0005545646 | 2.466734 | 17.00745
70.635742 | -69.845604 | 3.7210145 | -0.0033735035 | 0.0005552401 | 2.470283 | 17.03192
70.735352 | -69.961433 | 3.7209427 | -0.0033800483 | 0.0005563309 | 2.47438 | 17.06016
70.834961 | -70.084015 | 3.7208688 | -0.0033831655 | 0.0005568504175 | 2.478715 | 17.09006
70.93457 | -70.144638 | 3.7207785 | -0.003390169 | 0.0005580176675 | 2.480859 | 17.10484
71.03418 | -70.255157 | 3.7207839 | -0.0033959805 | 0.0005589863 | 2.484768 | 17.13179
71.133789 | -70.355019 | 3.7207751 | -0.0033982992 | 0.0005593727 | 2.4883 | 17.15614
71.233398 | -70.44944 | 3.7206819 | -0.0034033537 | 0.0005602151175 | 2.491639 | 17.17916
71.333008 | -70.564339 | 3.7206879 | -0.0034080208 | 0.0005609929675 | 2.495703 | 17.20718
71.432617 | -70.663071 | 3.7205424 | -0.0034136355 | 0.0005619288 | 2.499195 | 17.23126
71.532227 | -70.736702 | 3.7204473 | -0.0034182488 | 0.0005626976 | 2.501799 | 17.24921
71.631836 | -70.865761 | 3.7203457 | -0.0034260929 | 0.000564005 | 2.506364 | 17.28068
71.731445 | -70.942673 | 3.7202961 | -0.0034296988 | 0.0005646059675 | 2.509084 | 17.29944
71.831055 | -71.050262 | 3.7202072 | -0.0034331202 | 0.0005651762 | 2.512889 | 17.32568
71.930664 | -71.146584 | 3.7201726 | -0.0034389137 | 0.0005661418 | 2.516296 | 17.34916
72.030273 | -71.246346 | 3.7200704 | -0.0034443557 | 0.0005670488 | 2.519824 | 17.37349
72.129883 | -71.34864 | 3.7200561 | -0.0034487364 | 0.0005677789 | 2.523442 | 17.39844
72.229492 | -71.446213 | 3.7199559 | -0.0034554719 | 0.0005689015 | 2.526893 | 17.42223
72.329102 | -71.54216 | 3.719923 | -0.0034605681 | 0.0005697509 | 2.530286 | 17.44563
72.428711 | -71.635933 | 3.7198498 | -0.0034644247 | 0.0005703936175 | 2.533603 | 17.46849
72.52832 | -71.741432 | 3.7197187 | -0.0034697354 | 0.0005712787 | 2.537334 | 17.49422
72.62793 | -71.843987 | 3.7197249 | -0.0034744621 | 0.0005720665175 | 2.540961 | 17.51923
72.727539 | -71.937386 | 3.7196305 | -0.0034811676 | 0.0005731841 | 2.544265 | 17.542
72.827148 | -72.034615 | 3.7195148 | -0.0034845113 | 0.0005737414 | 2.547703 | 17.56571
72.926758 | -72.127647 | 3.7195251 | -0.0034890354 | 0.0005744954 | 2.550994 | 17.5884
73.026367 | -72.229897 | 3.719384 | -0.0034965274 | 0.0005757440675 | 2.55461 | 17.61333
73.125977 | -72.325943 | 3.7193255 | -0.0035014928 | 0.0005765716 | 2.558007 | 17.63675
73.225586 | -72.40419 | 3.7193248 | -0.0035026786 | 0.0005767692675 | 2.560774 | 17.65583
73.325195 | -72.517433 | 3.7191625 | -0.0035108149 | 0.0005781253175 | 2.56478 | 17.68345
73.424805 | -72.62854 | 3.7190492 | -0.0035136102 | 0.0005785912 | 2.568709 | 17.71054
73.524414 | -72.71624 | 3.7190719 | -0.0035202266 | 0.0005796939 | 2.571811 | 17.73193
73.624023 | -72.804932 | 3.7189782 | -0.003524208 | 0.0005803575 | 2.574948 | 17.75355
73.723633 | -72.901978 | 3.7189939 | -0.0035286129 | 0.0005810917 | 2.57838 | 17.77722
73.823242 | -73.012657 | 3.7188451 | -0.0035348234 | 0.0005821267 | 2.582295 | 17.80421
73.922852 | -73.125183 | 3.7187562 | -0.0035395918 | 0.0005829214675 | 2.586274 | 17.83165
74.022461 | -73.210693 | 3.7186875 | -0.00354383 | 0.0005836278 | 2.589299 | 17.8525
74.12207 | -73.308243 | 3.7187128 | -0.0035504936 | 0.0005847384 | 2.592749 | 17.87629
74.22168 | -73.41964 | 3.718569 | -0.0035564364 | 0.0005857289 | 2.596689 | 17.90345
74.321289 | -73.519035 | 3.7185204 | -0.0035615803 | 0.0005865862175 | 2.600204 | 17.92769
74.420898 | -73.607155 | 3.7183788 | -0.0035669089 | 0.0005874743175 | 2.603321 | 17.94918
74.520508 | -73.719627 | 3.7183449 | -0.0035708665 | 0.0005881339175 | 2.607298 | 17.9766
74.620117 | -73.779221 | 3.7183695 | -0.0035741625 | 0.0005886833 | 2.609406 | 17.99113
74.719727 | -73.902596 | 3.7183099 | -0.0035815237 | 0.0005899101175 | 2.61377 | 18.02122
74.819336 | -74.009895 | 3.7180891 | -0.003586608 | 0.0005907575 | 2.617565 | 18.04738
74.918945 | -74.108696 | 3.7180524 | -0.0035889326 | 0.0005911449 | 2.621059 | 18.07148
75.018555 | -74.197433 | 3.7180395 | -0.0035969734 | 0.0005924850675 | 2.624197 | 18.09312
75.118164 | -74.297287 | 3.7179205 | -0.0035990833 | 0.0005928367175 | 2.627729 | 18.11747
75.217773 | -74.394272 | 3.7179656 | -0.003606528 | 0.0005940775 | 2.631159 | 18.14112
75.317383 | -74.488785 | 3.7178893 | -0.003611624 | 0.0005949268 | 2.634502 | 18.16416
75.416992 | -74.602043 | 3.7176979 | -0.0036168157 | 0.0005957921175 | 2.638508 | 18.19178
75.516602 | -74.693642 | 3.7177622 | -0.0036203624 | 0.0005963832 | 2.641747 | 18.21412
75.616211 | -74.797173 | 3.7175949 | -0.0036257922 | 0.0005972882 | 2.645409 | 18.23936
75.71582 | -74.908714 | 3.717562 | -0.0036328316 | 0.0005984614 | 2.649354 | 18.26656
75.81543 | -75.000687 | 3.7174938 | -0.0036354659 | 0.0005989005 | 2.652607 | 18.28899
75.915039 | -75.095703 | 3.7174826 | -0.0036420941 | 0.0006000052 | 2.655967 | 18.31216
76.014648 | -75.183578 | 3.7174077 | -0.0036462427 | 0.0006006966175 | 2.659075 | 18.33359
76.114258 | -75.294281 | 3.7173171 | -0.0036503971 | 0.0006013890175 | 2.66299 | 18.36058
76.213867 | -75.384422 | 3.7172446 | -0.0036566318 | 0.0006024281 | 2.666179 | 18.38256
76.313477 | -75.482872 | 3.7170627 | -0.0036612691 | 0.0006032010175 | 2.66966 | 18.40657
76.413086 | -75.591347 | 3.7171836 | -0.0036680994 | 0.0006043394 | 2.673497 | 18.43302
76.512695 | -75.686539 | 3.7170367 | -0.0036722838 | 0.0006050368 | 2.676864 | 18.45624
76.612305 | -75.779266 | 3.7169247 | -0.0036769032 | 0.0006058067 | 2.680143 | 18.47885
76.711914 | -75.879547 | 3.7169166 | -0.0036810634 | 0.0006065000675 | 2.68369 | 18.5033
76.811523 | -75.983688 | 3.7168076 | -0.003688365 | 0.000607717 | 2.687373 | 18.5287
76.911133 | -76.07164 | 3.7167394 | -0.0036945462 | 0.0006087472 | 2.690484 | 18.55014
77.010742 | -76.179176 | 3.7167082 | -0.0036979436 | 0.0006093134 | 2.694287 | 18.57637
77.110352 | -76.280746 | 3.7166193 | -0.0037029923 | 0.0006101549 | 2.69788 | 18.60113
77.209961 | -76.368309 | 3.7164757 | -0.0037071405 | 0.0006108463 | 2.700976 | 18.62249
77.30957 | -76.456635 | 3.7164998 | -0.003711635 | 0.0006115953 | 2.7041 | 18.64402
77.40918 | -76.554512 | 3.7163589 | -0.0037202477 | 0.0006130308 | 2.707562 | 18.66789
77.508789 | -76.661766 | 3.7163105 | -0.0037213622 | 0.0006132165 | 2.711355 | 18.69405
77.608398 | -76.765465 | 3.7163417 | -0.003728491 | 0.0006144046675 | 2.715023 | 18.71933
77.708008 | -76.863281 | 3.7162893 | -0.0037320016 | 0.0006149897675 | 2.718482 | 18.74319
77.807617 | -76.962624 | 3.7161555 | -0.0037381649 | 0.000616017 | 2.721996 | 18.76741
77.907227 | -77.055771 | 3.7160749 | -0.0037451326 | 0.0006171782675 | 2.72529 | 18.79012
78.006836 | -77.140076 | 3.7159128 | -0.0037476958 | 0.0006176054675 | 2.728272 | 18.81068
78.106445 | -77.258018 | 3.7159257 | -0.0037535429 | 0.00061858 | 2.732443 | 18.83944
78.206055 | -77.375793 | 3.7159183 | -0.003760451 | 0.0006197313 | 2.736609 | 18.86816
78.305664 | -77.442528 | 3.715806 | -0.0037645935 | 0.0006204218 | 2.738969 | 18.88444
78.405273 | -77.545013 | 3.7157228 | -0.003769642 | 0.0006212631675 | 2.742594 | 18.90943
78.504883 | -77.634705 | 3.7157309 | -0.0037718415 | 0.0006216298 | 2.745766 | 18.9313
78.604492 | -77.733727 | 3.7156549 | -0.0037781894 | 0.0006226877 | 2.749268 | 18.95544
78.704102 | -77.836761 | 3.715517 | -0.0037832379 | 0.0006235292 | 2.752912 | 18.98057
78.803711 | -77.936882 | 3.7153172 | -0.0037897467 | 0.000624614 | 2.756453 | 19.00498
78.90332 | -78.05407 | 3.7154322 | -0.0037970601 | 0.0006258329 | 2.760598 | 19.03356
79.00293 | -78.13707 | 3.7152803 | -0.0037973819 | 0.0006258865 | 2.763534 | 19.0538
79.102539 | -78.24865 | 3.7152488 | -0.0038062215 | 0.0006273598 | 2.76748 | 19.08101
79.202148 | -78.332024 | 3.7152457 | -0.0038088737 | 0.0006278018 | 2.770429 | 19.10134
79.301758 | -78.444794 | 3.7151871 | -0.0038161336 | 0.0006290117675 | 2.774417 | 19.12884
79.401367 | -78.541023 | 3.7151473 | -0.0038209674 | 0.0006298174 | 2.77782 | 19.1523
79.500977 | -78.633339 | 3.7149849 | -0.0038239777 | 0.0006303191175 | 2.781085 | 19.17482
79.600586 | -78.734642 | 3.7149324 | -0.0038296101 | 0.0006312579 | 2.784668 | 19.19952
79.700195 | -78.824905 | 3.7149048 | -0.0038346171 | 0.0006320924 | 2.787861 | 19.22153
79.799805 | -78.921875 | 3.7147403 | -0.0038409592 | 0.0006331493675 | 2.79129 | 19.24518
79.899414 | -79.028351 | 3.7147791 | -0.0038440884 | 0.0006336709 | 2.795056 | 19.27114
79.999023 | -79.13282 | 3.7146204 | -0.0038502216 | 0.0006346931 | 2.798751 | 19.29662
80.098633 | -79.223579 | 3.7144623 | -0.003856766 | 0.0006357838 | 2.801961 | 19.31875
80.198242 | -79.32843 | 3.7144644 | -0.0038586673 | 0.0006361007175 | 2.805669 | 19.34431
80.297852 | -79.442215 | 3.7144206 | -0.0038666606 | 0.0006374329 | 2.809694 | 19.37206
80.397461 | -79.528152 | 3.7144747 | -0.003871429 | 0.0006382276675 | 2.812733 | 19.39302
80.49707 | -79.626442 | 3.7142954 | -0.0038760186 | 0.0006389926 | 2.816209 | 19.41699
80.59668 | -79.736755 | 3.7143407 | -0.0038826286 | 0.0006400942675 | 2.820111 | 19.44389
80.696289 | -79.809326 | 3.7142053 | -0.0038866699 | 0.0006407678175 | 2.822677 | 19.46158
80.795898 | -79.917702 | 3.7141533 | -0.0038923619 | 0.0006417165 | 2.826511 | 19.48801
80.895508 | -80.022957 | 3.7140331 | -0.0038973449 | 0.000642547 | 2.830233 | 19.51368
80.995117 | -80.10878 | 3.7140794 | -0.0039016248 | 0.0006432603 | 2.833269 | 19.5346
81.094727 | -80.211082 | 3.713866 | -0.0039074477 | 0.0006442308 | 2.836887 | 19.55955
81.194336 | -80.319633 | 3.7138405 | -0.0039125979 | 0.0006450892 | 2.840726 | 19.58602
81.293945 | -80.427246 | 3.7137473 | -0.0039178547 | 0.0006459653 | 2.844532 | 19.61226
81.393555 | -80.510201 | 3.7137046 | -0.0039218664 | 0.0006466339 | 2.847466 | 19.63249
81.493164 | -80.605019 | 3.7136381 | -0.0039265095 | 0.0006474078 | 2.850819 | 19.65561
81.592773 | -80.715431 | 3.7135901 | -0.0039295373 | 0.0006479124 | 2.854724 | 19.68254
81.692383 | -80.815338 | 3.7134469 | -0.0039380728 | 0.0006493349675 | 2.858258 | 19.7069
81.791992 | -80.903358 | 3.7134614 | -0.0039409935 | 0.0006498218 | 2.861371 | 19.72836
81.891602 | -81.000893 | 3.7135072 | -0.0039464114 | 0.0006507247 | 2.864821 | 19.75215
81.991211 | -81.086784 | 3.7133372 | -0.0039501488 | 0.0006513476 | 2.867858 | 19.77309
82.09082 | -81.203445 | 3.7133486 | -0.0039558471 | 0.0006522974 | 2.871984 | 19.80154
82.19043 | -81.311249 | 3.7131588 | -0.0039604069 | 0.0006530573175 | 2.875797 | 19.82783
82.290039 | -81.391678 | 3.7131965 | -0.0039670467 | 0.000654164 | 2.878642 | 19.84744
82.389648 | -81.494667 | 3.7131574 | -0.0039703012 | 0.0006547063675 | 2.882284 | 19.87255
82.489258 | -81.589455 | 3.7129719 | -0.0039750338 | 0.0006554951 | 2.885637 | 19.89567
82.588867 | -81.692032 | 3.7128522 | -0.0039809882 | 0.0006564875 | 2.889265 | 19.92068
82.688477 | -81.811661 | 3.7129261 | -0.0039873659 | 0.0006575505 | 2.893496 | 19.94985
82.788086 | -81.901352 | 3.712781 | -0.0039937678 | 0.0006586174675 | 2.896668 | 19.97172
82.887695 | -81.990677 | 3.7127569 | -0.0039981366 | 0.0006593456 | 2.899827 | 19.99351
82.987305 | -82.098022 | 3.7127376 | -0.0040039835 | 0.0006603201 | 2.903624 | 20.01968
83.086914 | -82.208778 | 3.7125719 | -0.004009116 | 0.0006611755 | 2.907541 | 20.04669
83.186523 | -82.286804 | 3.7125359 | -0.0040147603 | 0.0006621162175 | 2.9103 | 20.06572
83.286133 | -82.387794 | 3.7124858 | -0.0040180208 | 0.0006626596 | 2.913872 | 20.09034
83.385742 | -82.497704 | 3.7123978 | -0.0040239631 | 0.0006636500175 | 2.917759 | 20.11715
83.485352 | -82.594803 | 3.7123971 | -0.0040291725 | 0.0006645183 | 2.921194 | 20.14082
83.584961 | -82.687073 | 3.7123096 | -0.0040340363 | 0.0006653289 | 2.924457 | 20.16332
83.68457 | -82.782303 | 3.7121234 | -0.004038292 | 0.0006660381675 | 2.927825 | 20.18655
83.78418 | -82.872299 | 3.7120817 | -0.0040441868 | 0.0006670206 | 2.931008 | 20.20849
83.883789 | -82.984634 | 3.7120707 | -0.0040490567 | 0.0006678323 | 2.934981 | 20.23588
83.983398 | -83.072227 | 3.7120183 | -0.0040546595 | 0.0006687661 | 2.938079 | 20.25724
84.083008 | -83.16188 | 3.7119215 | -0.0040589035 | 0.0006694734175 | 2.94125 | 20.27911
84.182617 | -83.251648 | 3.7119262 | -0.0040632486 | 0.0006701976 | 2.944425 | 20.301
84.282227 | -83.360321 | 3.7118058 | -0.0040700375 | 0.0006713291 | 2.948268 | 20.3275
84.381836 | -83.473633 | 3.7117314 | -0.0040757894 | 0.0006722877 | 2.952276 | 20.35513
84.481445 | -83.569366 | 3.71174 | -0.0040818155 | 0.0006732921 | 2.955662 | 20.37847
84.581055 | -83.666794 | 3.7115805 | -0.0040859343 | 0.0006739786 | 2.959108 | 20.40223
84.680664 | -83.753426 | 3.7116084 | -0.0040907082 | 0.0006747742 | 2.962171 | 20.42335
84.780273 | -83.872269 | 3.7115023 | -0.0040945052 | 0.000675407 | 2.966375 | 20.45233
84.879883 | -83.96946 | 3.7113593 | -0.0041026594 | 0.0006767660675 | 2.969812 | 20.47603
84.979492 | -84.073463 | 3.7113292 | -0.0041039051 | 0.0006769737 | 2.97349 | 20.5014
85.079102 | -84.163734 | 3.711257 | -0.0041094064 | 0.0006778905675 | 2.976683 | 20.52341
85.178711 | -84.276619 | 3.7112291 | -0.0041162251 | 0.0006790270175 | 2.980676 | 20.55094
85.27832 | -84.350754 | 3.7111998 | -0.0041205524 | 0.0006797482 | 2.983298 | 20.56901
85.37793 | -84.469017 | 3.7111354 | -0.0041275322 | 0.0006809115 | 2.98748 | 20.59785
85.477539 | -84.545074 | 3.7111182 | -0.0041324315 | 0.0006817281 | 2.99017 | 20.6164
85.577148 | -84.650566 | 3.7110415 | -0.004135841 | 0.0006822963 | 2.993901 | 20.64212
85.676758 | -84.759171 | 3.710933 | -0.004141307 | 0.0006832073 | 2.997742 | 20.66861
85.776367 | -84.852501 | 3.7107399 | -0.0041478751 | 0.0006843020175 | 3.001043 | 20.69136
85.875977 | -84.943245 | 3.7108314 | -0.0041505573 | 0.0006847491 | 3.004253 | 20.71349
85.975586 | -85.062164 | 3.7106683 | -0.0041561425 | 0.0006856799175 | 3.008459 | 20.74249
86.075195 | -85.152435 | 3.7106171 | -0.0041615069 | 0.000686574 | 3.011651 | 20.7645
86.174805 | -85.236702 | 3.7106256 | -0.0041704178 | 0.0006880591 | 3.014632 | 20.78505
86.274414 | -85.359085 | 3.7105145 | -0.0041730641 | 0.0006885002 | 3.01896 | 20.8149
86.374023 | -85.453384 | 3.7103992 | -0.0041790367 | 0.0006894956175 | 3.022295 | 20.83789
86.473633 | -85.54351 | 3.7103724 | -0.0041835606 | 0.0006902496 | 3.025483 | 20.85987
86.573242 | -85.636955 | 3.7102582 | -0.004187536 | 0.0006909121675 | 3.028788 | 20.88265
86.672852 | -85.736168 | 3.7101529 | -0.0041943309 | 0.0006920447 | 3.032297 | 20.90685
86.772461 | -85.835861 | 3.7102201 | -0.0041977465 | 0.0006926139175 | 3.035823 | 20.93116
86.87207 | -85.943771 | 3.7100527 | -0.0042040166 | 0.0006936589 | 3.039639 | 20.95747
86.97168 | -86.047333 | 3.7100658 | -0.0042089461 | 0.0006944805175 | 3.043302 | 20.98273
87.071289 | -86.142738 | 3.7099953 | -0.0042149602 | 0.0006954828675 | 3.046676 | 21.00599
87.170898 | -86.230904 | 3.7098973 | -0.004219776 | 0.0006962855 | 3.049794 | 21.02749
87.270508 | -86.314323 | 3.7098207 | -0.0042225895 | 0.0006967544175 | 3.052745 | 21.04783
87.370117 | -86.431389 | 3.7097907 | -0.0042274771 | 0.0006975690175 | 3.056885 | 21.07638
87.469727 | -86.520546 | 3.7097802 | -0.0042334436 | 0.0006985634 | 3.060038 | 21.09812
87.569336 | -86.6399 | 3.7097087 | -0.0042416393 | 0.0006999294 | 3.06426 | 21.12722
87.668945 | -86.705017 | 3.7095537 | -0.004246348 | 0.0007007141675 | 3.066563 | 21.1431
87.768555 | -86.816002 | 3.7095165 | -0.0042512119 | 0.0007015248175 | 3.070488 | 21.17017
87.868164 | -86.900887 | 3.7094409 | -0.0042551756 | 0.0007021854 | 3.07349 | 21.19087
87.967773 | -87.015816 | 3.7093892 | -0.0042627272 | 0.000703444 | 3.077555 | 21.21889
88.067383 | -87.121468 | 3.7093461 | -0.004266554 | 0.0007040818 | 3.081292 | 21.24465
88.166992 | -87.223015 | 3.7093351 | -0.0042710481 | 0.0007048309 | 3.084883 | 21.26942
88.266602 | -87.314484 | 3.7092578 | -0.0042757331 | 0.0007056117 | 3.088118 | 21.29172
88.366211 | -87.419464 | 3.7090859 | -0.004281926 | 0.0007066438 | 3.091831 | 21.31732
88.46582 | -87.504745 | 3.7091029 | -0.004286468 | 0.0007074008 | 3.094847 | 21.33812
88.56543 | -87.60321 | 3.7089391 | -0.0042915167 | 0.0007082423 | 3.09833 | 21.36213
88.665039 | -87.715645 | 3.7089434 | -0.0042974651 | 0.0007092337 | 3.102306 | 21.38955
88.764648 | -87.811584 | 3.7089148 | -0.0043016314 | 0.0007099280675 | 3.105699 | 21.41294
88.864258 | -87.902756 | 3.7088928 | -0.0043073236 | 0.0007108767675 | 3.108924 | 21.43517
88.963867 | -88.023308 | 3.7087677 | -0.004312241 | 0.0007116963 | 3.113188 | 21.46457
89.063477 | -88.105789 | 3.70871 | -0.004317719 | 0.0007126093 | 3.116105 | 21.48468
89.163086 | -88.199448 | 3.7087226 | -0.0043231966 | 0.0007135222675 | 3.119417 | 21.50752
89.262695 | -88.294456 | 3.7086174 | -0.0043287156 | 0.0007144421 | 3.122778 | 21.53069
89.362305 | -88.38958 | 3.7085414 | -0.0043322919 | 0.0007150382 | 3.126142 | 21.55388
89.461914 | -88.487587 | 3.7084472 | -0.0043373406 | 0.0007158796 | 3.129608 | 21.57778
89.561523 | -88.601845 | 3.7082858 | -0.0043418705 | 0.0007166346 | 3.133649 | 21.60565
89.661133 | -88.688072 | 3.7082822 | -0.0043487307 | 0.000717778 | 3.136699 | 21.62667
89.760742 | -88.800201 | 3.7082837 | -0.0043512285 | 0.0007181943 | 3.140665 | 21.65402
89.860352 | -88.898926 | 3.7081666 | -0.0043584583 | 0.0007193992175 | 3.144156 | 21.67809
89.959961 | -88.999321 | 3.7081716 | -0.0043643294 | 0.0007203777 | 3.147707 | 21.70257
90.05957 | -89.082932 | 3.7079411 | -0.0043687103 | 0.0007211079 | 3.150664 | 21.72296
90.15918 | -89.190704 | 3.7080026 | -0.0043753982 | 0.0007222225 | 3.154476 | 21.74924
90.258789 | -89.293152 | 3.7077737 | -0.0043812036 | 0.0007231901 | 3.158099 | 21.77422
90.358398 | -89.395042 | 3.7078323 | -0.0043851198 | 0.0007238428 | 3.161703 | 21.79907
90.458008 | -89.480354 | 3.7077751 | -0.0043897391 | 0.0007246127 | 3.16472 | 21.81987
90.557617 | -89.589935 | 3.7077329 | -0.0043927669 | 0.0007251173175 | 3.168596 | 21.84659
90.657227 | -89.704292 | 3.7076368 | -0.0044001876 | 0.0007263541 | 3.17264 | 21.87448
90.756836 | -89.772697 | 3.7076819 | -0.0044061183 | 0.0007273426 | 3.17506 | 21.89116
90.856445 | -89.890862 | 3.7075033 | -0.0044106306 | 0.0007280946 | 3.179239 | 21.91997
90.956055 | -89.987022 | 3.7075055 | -0.0044153747 | 0.0007288853 | 3.18264 | 21.94342
91.055664 | -90.082047 | 3.7074018 | -0.0044183019 | 0.0007293732 | 3.186001 | 21.96659
91.155273 | -90.170204 | 3.7072897 | -0.0044251084 | 0.0007305075675 | 3.189119 | 21.98809
91.254883 | -90.27018 | 3.7071977 | -0.0044280826 | 0.0007310032675 | 3.192655 | 22.01247
91.354492 | -90.34935 | 3.7071345 | -0.0044349488 | 0.0007321476 | 3.195455 | 22.03178
91.454102 | -90.467453 | 3.7071459 | -0.0044416008 | 0.0007332563 | 3.199632 | 22.06058
91.553711 | -90.5774 | 3.70719 | -0.0044453442 | 0.0007338802 | 3.20352 | 22.08739
91.65332 | -90.677361 | 3.7070291 | -0.0044528302 | 0.0007351278675 | 3.207056 | 22.11176
91.75293 | -90.780624 | 3.7069764 | -0.0044566868 | 0.0007357706 | 3.210708 | 22.13694
91.852539 | -90.870865 | 3.7068756 | -0.0044623017 | 0.0007367065 | 3.213899 | 22.15895
91.952148 | -90.965706 | 3.7068503 | -0.0044655623 | 0.0007372499 | 3.217254 | 22.18208
92.051758 | -91.0662 | 3.7068326 | -0.0044715228 | 0.0007382433 | 3.220808 | 22.20658
92.151367 | -91.155167 | 3.7066476 | -0.0044761477 | 0.0007390141175 | 3.223955 | 22.22828
92.250977 | -91.266098 | 3.7066581 | -0.0044816253 | 0.0007399271 | 3.227878 | 22.25533
92.350586 | -91.343216 | 3.7064874 | -0.004485935 | 0.0007406453 | 3.230605 | 22.27413
92.450195 | -91.456619 | 3.7065458 | -0.004492885 | 0.0007418036675 | 3.234616 | 22.30179
92.549805 | -91.560135 | 3.7064712 | -0.0044989227 | 0.00074281 | 3.238277 | 22.32703
92.649414 | -91.654045 | 3.7063043 | -0.0045045135 | 0.0007437418 | 3.241599 | 22.34993
92.749023 | -91.746719 | 3.7063646 | -0.004508656 | 0.0007444321675 | 3.244876 | 22.37253
92.848633 | -91.85807 | 3.7062895 | -0.004514223 | 0.00074536 | 3.248815 | 22.39968
92.948242 | -91.953995 | 3.7061818 | -0.0045182887 | 0.0007460376175 | 3.252207 | 22.42307
93.047852 | -92.045876 | 3.7060893 | -0.0045241117 | 0.0007470081175 | 3.255457 | 22.44548
93.147461 | -92.150558 | 3.7060754 | -0.0045275805 | 0.0007475863 | 3.259159 | 22.471
93.24707 | -92.247849 | 3.7059658 | -0.0045343516 | 0.0007487147675 | 3.2626 | 22.49473
93.34668 | -92.326523 | 3.7059693 | -0.0045379042 | 0.0007493068675 | 3.265383 | 22.51391
93.446289 | -92.440002 | 3.7058933 | -0.0045451936 | 0.0007505217675 | 3.269396 | 22.54158
93.545898 | -92.543976 | 3.705718 | -0.004548931 | 0.0007511446675 | 3.273074 | 22.56694
93.645508 | -92.639076 | 3.705699 | -0.0045531988 | 0.0007518559675 | 3.276437 | 22.59013
93.745117 | -92.739563 | 3.7056851 | -0.0045598629 | 0.0007529667 | 3.279991 | 22.61463
93.844727 | -92.836609 | 3.7056744 | -0.004565048 | 0.0007538308 | 3.283423 | 22.6383
93.944336 | -92.939156 | 3.7055416 | -0.004570222 | 0.0007546931675 | 3.28705 | 22.6633
94.043945 | -93.035316 | 3.7055221 | -0.0045752763 | 0.0007555356 | 3.290451 | 22.68675
94.143555 | -93.129852 | 3.7053216 | -0.0045797825 | 0.0007562866 | 3.293795 | 22.7098
94.243164 | -93.239609 | 3.7053449 | -0.0045834957 | 0.0007569055 | 3.297677 | 22.73657
94.342773 | -93.346199 | 3.7052641 | -0.004589492 | 0.0007579048 | 3.301446 | 22.76256
94.442383 | -93.438095 | 3.7051423 | -0.0045955596 | 0.0007589161 | 3.304697 | 22.78497
94.541992 | -93.537552 | 3.7051284 | -0.0046009957 | 0.0007598221175 | 3.308214 | 22.80922
94.641602 | -93.624222 | 3.7050965 | -0.0046036602 | 0.0007602662 | 3.311279 | 22.83036
94.741211 | -93.729591 | 3.7050052 | -0.0046112654 | 0.0007615337 | 3.315006 | 22.85605
94.84082 | -93.839134 | 3.7049689 | -0.0046177506 | 0.0007626146 | 3.31888 | 22.88276
94.94043 | -93.937813 | 3.7049611 | -0.0046227574 | 0.0007634490675 | 3.322371 | 22.90683
95.040039 | -94.032272 | 3.7048395 | -0.0046273768 | 0.0007642189675 | 3.325711 | 22.92986
95.139648 | -94.11219 | 3.704814 | -0.0046315547 | 0.0007649153 | 3.328538 | 22.94935
95.239258 | -94.23262 | 3.7048397 | -0.0046380223 | 0.0007659932175 | 3.332797 | 22.97872
95.338867 | -94.333992 | 3.7045994 | -0.0046425043 | 0.0007667402175 | 3.336382 | 23.00344
95.438477 | -94.430328 | 3.7045708 | -0.0046487032 | 0.0007677733675 | 3.33979 | 23.02693
95.538086 | -94.517426 | 3.7044957 | -0.0046526971 | 0.0007684390175 | 3.34287 | 23.04817
95.637695 | -94.628632 | 3.7045205 | -0.0046568811 | 0.0007691364 | 3.346803 | 23.07528
95.737305 | -94.730438 | 3.7043219 | -0.0046639084 | 0.0007703075675 | 3.350404 | 23.10011
95.836914 | -94.800323 | 3.7043691 | -0.0046672644 | 0.0007708669 | 3.352876 | 23.11715
95.936523 | -94.900497 | 3.7042387 | -0.004674363 | 0.00077205 | 3.356418 | 23.14158
96.036133 | -95.006805 | 3.704241 | -0.0046775937 | 0.0007725885 | 3.360178 | 23.1675
96.135742 | -95.110313 | 3.7041483 | -0.0046860515 | 0.0007739981 | 3.363839 | 23.19274
96.235352 | -95.191933 | 3.704102 | -0.0046890494 | 0.0007744977 | 3.366726 | 23.21265
96.334961 | -95.301399 | 3.7040606 | -0.0046932283 | 0.0007751942175 | 3.370597 | 23.23934
96.43457 | -95.398361 | 3.7040315 | -0.0046987296 | 0.0007761111 | 3.374027 | 23.26298
96.53418 | -95.51033 | 3.7038395 | -0.0047043799 | 0.0007770528175 | 3.377987 | 23.29029
96.633789 | -95.595428 | 3.7038472 | -0.0047106324 | 0.0007780949 | 3.380997 | 23.31104
96.733398 | -95.703651 | 3.703804 | -0.0047157644 | 0.0007789502 | 3.384824 | 23.33743
96.833008 | -95.793449 | 3.7038083 | -0.004720062 | 0.0007796665 | 3.388 | 23.35933
96.932617 | -95.903793 | 3.7037096 | -0.0047254562 | 0.0007805655 | 3.391903 | 23.38623
97.032227 | -95.996712 | 3.7035911 | -0.0047315834 | 0.0007815867 | 3.395189 | 23.40889
97.131836 | -96.094711 | 3.7035887 | -0.0047361194 | 0.0007823427 | 3.398655 | 23.43279
97.231445 | -96.191277 | 3.7033439 | -0.0047412692 | 0.000783201 | 3.40207 | 23.45634
97.331055 | -96.28833 | 3.7033648 | -0.0047464012 | 0.0007840563675 | 3.405503 | 23.48
97.430664 | -96.410095 | 3.703342 | -0.0047530234 | 0.0007851600675 | 3.40981 | 23.5097
97.530273 | -96.49939 | 3.7032843 | -0.0047556758 | 0.0007856021 | 3.412968 | 23.53147
97.629883 | -96.593002 | 3.7031507 | -0.0047630668 | 0.0007868339675 | 3.416279 | 23.5543
97.729492 | -96.684479 | 3.7031741 | -0.0047681928 | 0.0007876883 | 3.419514 | 23.5766
97.829102 | -96.795509 | 3.7030866 | -0.0047734203 | 0.0007885596 | 3.423441 | 23.60368
97.928711 | -96.88546 | 3.7030413 | -0.0047775507 | 0.000789248 | 3.426622 | 23.62561
98.02832 | -96.973328 | 3.7030673 | -0.0047834935 | 0.0007902384175 | 3.42973 | 23.64704
98.12793 | -97.07663 | 3.7028854 | -0.0047874628 | 0.0007908999675 | 3.433383 | 23.67223
98.227539 | -97.194489 | 3.7028527 | -0.0047937687 | 0.000791951 | 3.437552 | 23.70097
98.327148 | -97.267311 | 3.7027669 | -0.0047989665 | 0.0007928173 | 3.440127 | 23.71873
98.426758 | -97.380455 | 3.7027798 | -0.0048046289 | 0.000793761 | 3.444129 | 23.74632
98.526367 | -97.464676 | 3.7026391 | -0.0048089861 | 0.0007944872 | 3.447108 | 23.76686
98.625977 | -97.580559 | 3.7025692 | -0.0048134625 | 0.0007952333 | 3.451206 | 23.79511
98.725586 | -97.659065 | 3.7025452 | -0.0048194886 | 0.0007962376 | 3.453983 | 23.81426
98.825195 | -97.779976 | 3.7023709 | -0.0048261997 | 0.0007973561175 | 3.458259 | 23.84374
98.924805 | -97.878014 | 3.7023985 | -0.004831743 | 0.00079828 | 3.461727 | 23.86765
99.024414 | -97.971512 | 3.702358 | -0.0048367796 | 0.0007991194 | 3.465033 | 23.89045
99.124023 | -98.058105 | 3.7022681 | -0.0048399745 | 0.0007996519175 | 3.468096 | 23.91156
99.223633 | -98.169479 | 3.7022004 | -0.0048459768 | 0.0008006523 | 3.472035 | 23.93872
99.323242 | -98.268684 | 3.7021093 | -0.004851514 | 0.0008015751675 | 3.475544 | 23.96291
99.422852 | -98.356743 | 3.702085 | -0.0048564132 | 0.0008023917 | 3.478658 | 23.98439
99.522461 | -98.468918 | 3.7020535 | -0.0048614917 | 0.0008032381175 | 3.482626 | 24.01174
99.62207 | -98.546295 | 3.7019012 | -0.0048664808 | 0.0008040696 | 3.485362 | 24.03061
99.72168 | -98.646332 | 3.7018678 | -0.0048731985 | 0.0008051893 | 3.4889 | 24.055
99.821289 | -98.754593 | 3.7018402 | -0.0048770425 | 0.0008058299175 | 3.492729 | 24.0814
99.920898 | -98.861427 | 3.7017584 | -0.0048848689 | 0.0008071343175 | 3.496508 | 24.10746
100.02051 | -98.955208 | 3.7017398 | -0.0048897266 | 0.0008079439 | 3.499825 | 24.13032
100.12012 | -99.042755 | 3.7016261 | -0.0048929811 | 0.0008084864 | 3.502921 | 24.15167
100.21973 | -99.160828 | 3.7016838 | -0.0049018739 | 0.0008099685 | 3.507097 | 24.18046
100.31934 | -99.235687 | 3.7015128 | -0.0049008252 | 0.0008097937 | 3.509744 | 24.19872
100.41895 | -99.35453 | 3.7014928 | -0.0049089431 | 0.0008111467 | 3.513948 | 24.2277
100.51855 | -99.432251 | 3.7014861 | -0.0049126623 | 0.0008117666 | 3.516696 | 24.24665
100.61816 | -99.545891 | 3.7013524 | -0.0049197613 | 0.0008129497175 | 3.520716 | 24.27436
100.71777 | -99.640259 | 3.7012446 | -0.0049254834 | 0.0008139034 | 3.524053 | 24.29737
100.81738 | -99.737579 | 3.7011681 | -0.004929936 | 0.0008146455 | 3.527495 | 24.32111
100.91699 | -99.827888 | 3.7011306 | -0.0049354727 | 0.0008155683 | 3.530689 | 24.34313
101.0166 | -99.942596 | 3.7012043 | -0.0049398723 | 0.0008163016 | 3.534746 | 24.3711
101.11621 | -100.02771 | 3.7010109 | -0.0049446765 | 0.0008171023 | 3.537757 | 24.39185
101.21582 | -100.13393 | 3.7008898 | -0.0049494621 | 0.0008178999 | 3.541513 | 24.41776
101.31543 | -100.24208 | 3.7008975 | -0.0049581467 | 0.0008193473 | 3.545338 | 24.44413
101.41504 | -100.33395 | 3.7007954 | -0.0049606981 | 0.0008197725175 | 3.548588 | 24.46653
101.51465 | -100.42004 | 3.7006991 | -0.0049637198 | 0.0008202761 | 3.551632 | 24.48752
101.61426 | -100.52717 | 3.7007015 | -0.0049696146 | 0.0008212586 | 3.555421 | 24.51365
101.71387 | -100.6322 | 3.700448 | -0.0049763503 | 0.0008223812175 | 3.559136 | 24.53926
101.81348 | -100.73176 | 3.700526 | -0.0049812016 | 0.0008231897675 | 3.562657 | 24.56354
101.91309 | -100.83185 | 3.700423 | -0.0049866978 | 0.0008241058 | 3.566197 | 24.58794
102.0127 | -100.90851 | 3.7003207 | -0.0049884557 | 0.0008243988 | 3.568908 | 24.60664
102.1123 | -101.02762 | 3.7003558 | -0.0049975631 | 0.0008259167 | 3.573121 | 24.63568
102.21191 | -101.10658 | 3.7002437 | -0.0050002038 | 0.0008263568 | 3.575914 | 24.65494
102.31152 | -101.23035 | 3.7001858 | -0.0050057354 | 0.0008272787 | 3.580291 | 24.68512
102.41113 | -101.30312 | 3.7000575 | -0.0050131734 | 0.0008285184 | 3.582865 | 24.70286
102.51074 | -101.4137 | 3.7001364 | -0.0050153853 | 0.0008288871 | 3.586776 | 24.72983
102.61035 | -101.50777 | 3.700037 | -0.0050213393 | 0.0008298794 | 3.590103 | 24.75277
102.70996 | -101.6204 | 3.6999631 | -0.0050288439 | 0.0008311302 | 3.594086 | 24.78023
102.80957 | -101.72601 | 3.6999094 | -0.0050343932 | 0.000832055 | 3.597822 | 24.80599
102.90918 | -101.8222 | 3.6997964 | -0.0050395187 | 0.0008329093 | 3.601224 | 24.82944
103.00879 | -101.91385 | 3.6997898 | -0.0050442871 | 0.0008337040175 | 3.604465 | 24.85179
103.1084 | -102.00366 | 3.6996641 | -0.0050513563 | 0.0008348822175 | 3.607641 | 24.87369
103.20801 | -102.11066 | 3.6996861 | -0.0050572096 | 0.0008358577675 | 3.611426 | 24.89978
103.30762 | -102.20101 | 3.6995566 | -0.0050607915 | 0.0008364548 | 3.614621 | 24.92182
103.40723 | -102.31794 | 3.6994822 | -0.0050676703 | 0.0008376012175 | 3.618757 | 24.95033
103.50684 | -102.39315 | 3.6994705 | -0.0050698463 | 0.0008379639 | 3.621417 | 24.96867
103.60645 | -102.51616 | 3.6993613 | -0.0050762952 | 0.0008390387 | 3.625767 | 24.99867
103.70605 | -102.60759 | 3.6993847 | -0.0050814627 | 0.0008399 | 3.629001 | 25.02096
103.80566 | -102.69088 | 3.6991568 | -0.0050863922 | 0.0008407215 | 3.631947 | 25.04127
103.90527 | -102.80636 | 3.6991777 | -0.0050926981 | 0.0008417725175 | 3.636031 | 25.06943
104.00488 | -102.89092 | 3.6992033 | -0.0050952788 | 0.0008422026 | 3.639022 | 25.09005
104.10449 | -102.98664 | 3.699069 | -0.0051038982 | 0.0008436392 | 3.642407 | 25.11339
104.2041 | -103.09126 | 3.6989653 | -0.0051077125 | 0.0008442749175 | 3.646107 | 25.1389
104.30371 | -103.18361 | 3.6989062 | -0.0051153004 | 0.0008455395675 | 3.649374 | 25.16142
104.40332 | -103.2841 | 3.6988378 | -0.0051179468 | 0.0008459806 | 3.652928 | 25.18593
104.50293 | -103.39899 | 3.698777 | -0.0051271315 | 0.0008475114175 | 3.656991 | 25.21394
104.60254 | -103.49586 | 3.6987629 | -0.0051298854 | 0.0008479704 | 3.660417 | 25.23757
104.70215 | -103.58836 | 3.6986945 | -0.0051341834 | 0.0008486867 | 3.663689 | 25.26012
104.80176 | -103.69034 | 3.6986921 | -0.0051393332 | 0.000849545 | 3.667296 | 25.28499
104.90137 | -103.7761 | 3.6985533 | -0.0051444471 | 0.0008503974 | 3.670329 | 25.3059
105.00098 | -103.88615 | 3.6984823 | -0.0051503 | 0.0008513728 | 3.674221 | 25.33274
105.10059 | -103.97347 | 3.6984589 | -0.0051540793 | 0.0008520027175 | 3.677309 | 25.35403
105.2002 | -104.06826 | 3.6983845 | -0.0051595685 | 0.0008529176 | 3.680662 | 25.37715
105.2998 | -104.17809 | 3.6982865 | -0.0051642838 | 0.0008537034675 | 3.684546 | 25.40393
105.39941 | -104.28024 | 3.6982667 | -0.0051703574 | 0.0008547157 | 3.688159 | 25.42884
105.49902 | -104.37269 | 3.6981621 | -0.0051755249 | 0.000855577 | 3.691429 | 25.45138
105.59863 | -104.4881 | 3.6980958 | -0.0051818788 | 0.0008566359675 | 3.695511 | 25.47952
105.69824 | -104.58816 | 3.6980164 | -0.0051886141 | 0.0008577585175 | 3.699049 | 25.50392
105.79785 | -104.67479 | 3.6980019 | -0.0051936749 | 0.000858602 | 3.702113 | 25.52505
105.89746 | -104.76527 | 3.6979074 | -0.0051963087 | 0.000859041 | 3.705313 | 25.54711
105.99707 | -104.87342 | 3.6979444 | -0.0052057449 | 0.0008606137 | 3.709138 | 25.57349
106.09668 | -104.9834 | 3.697783 | -0.0052089333 | 0.0008611451 | 3.713028 | 25.6003
106.19629 | -105.06277 | 3.6976633 | -0.0052152216 | 0.0008621931 | 3.715835 | 25.61966
106.2959 | -105.17661 | 3.6977246 | -0.005220199 | 0.0008630226675 | 3.719862 | 25.64742
106.39551 | -105.2531 | 3.6976719 | -0.005225664 | 0.0008639335 | 3.722567 | 25.66607
106.49512 | -105.35793 | 3.6976032 | -0.0052300035 | 0.0008646568 | 3.726275 | 25.69163
106.59473 | -105.47036 | 3.6974576 | -0.0052366317 | 0.0008657615 | 3.730251 | 25.71905
106.69434 | -105.56596 | 3.6974685 | -0.0052410006 | 0.0008664896 | 3.733632 | 25.74236
106.79395 | -105.65739 | 3.6974778 | -0.0052476521 | 0.0008675982 | 3.736866 | 25.76466
106.89355 | -105.7582 | 3.6973403 | -0.0052512051 | 0.0008681904 | 3.740431 | 25.78924
106.99316 | -105.86512 | 3.6972761 | -0.0052569089 | 0.000869141 | 3.744213 | 25.81531
107.09277 | -105.96649 | 3.6972189 | -0.0052608009 | 0.0008697897 | 3.747798 | 25.84003
107.19238 | -106.06821 | 3.6971514 | -0.0052678762 | 0.0008709688675 | 3.751396 | 25.86484
107.29199 | -106.15512 | 3.6970277 | -0.0052752849 | 0.0008722037 | 3.754469 | 25.88603
107.3916 | -106.25534 | 3.6969514 | -0.0052770912 | 0.0008725047 | 3.758014 | 25.91047
107.49121 | -106.35905 | 3.6970184 | -0.0052836896 | 0.0008736044 | 3.761682 | 25.93576
107.59082 | -106.42613 | 3.6969001 | -0.0052854237 | 0.0008738935 | 3.764054 | 25.95212
107.69043 | -106.54203 | 3.6968913 | -0.0052943826 | 0.0008753866 | 3.768153 | 25.98038
107.79004 | -106.64371 | 3.6967814 | -0.0052985009 | 0.000876073 | 3.77175 | 26.00517
107.88965 | -106.74411 | 3.6966579 | -0.005304825 | 0.000877127 | 3.775301 | 26.02965
107.98926 | -106.84048 | 3.6967182 | -0.005310738 | 0.0008781125 | 3.778709 | 26.05315
108.08887 | -106.93107 | 3.696687 | -0.0053157862 | 0.0008789538675 | 3.781913 | 26.07525
108.18848 | -107.0446 | 3.6965816 | -0.0053207101 | 0.0008797745175 | 3.785928 | 26.10293
108.28809 | -107.13421 | 3.6963954 | -0.0053247269 | 0.000880444 | 3.789098 | 26.12478
108.3877 | -107.2382 | 3.6964104 | -0.0053315582 | 0.0008815825 | 3.792775 | 26.15014
108.4873 | -107.33857 | 3.6963375 | -0.0053365231 | 0.0008824100175 | 3.796325 | 26.17461
108.58691 | -107.43713 | 3.6962628 | -0.0053426209 | 0.0008834263175 | 3.799811 | 26.19865
108.68652 | -107.53378 | 3.6962798 | -0.0053471029 | 0.0008841733175 | 3.803229 | 26.22222
108.78613 | -107.63517 | 3.6962421 | -0.0053515672 | 0.0008849173675 | 3.806815 | 26.24694
108.88574 | -107.71833 | 3.6960466 | -0.0053582545 | 0.0008860319175 | 3.809757 | 26.26722
108.98535 | -107.82075 | 3.6960692 | -0.0053624208 | 0.0008867263 | 3.813379 | 26.29219
109.08496 | -107.91119 | 3.6959496 | -0.0053683338 | 0.0008877118 | 3.816578 | 26.31425
109.18457 | -108.045 | 3.6958869 | -0.0053743063 | 0.0008887072175 | 3.82131 | 26.34688
109.28418 | -108.12335 | 3.6957667 | -0.0053790868 | 0.0008895039675 | 3.824081 | 26.36598
109.38379 | -108.21093 | 3.6957488 | -0.0053853332 | 0.000890545 | 3.827179 | 26.38734
109.4834 | -108.32228 | 3.6957011 | -0.0053914967 | 0.0008915723 | 3.831117 | 26.41449
109.58301 | -108.42238 | 3.6956794 | -0.0053952811 | 0.0008922030175 | 3.834657 | 26.4389
109.68262 | -108.5185 | 3.6956697 | -0.0053999126 | 0.0008929749 | 3.838057 | 26.46234
109.78223 | -108.61883 | 3.6955063 | -0.005406511 | 0.0008940746675 | 3.841605 | 26.48681
109.88184 | -108.71785 | 3.6954432 | -0.0054115234 | 0.0008949100675 | 3.845107 | 26.51095
109.98145 | -108.81834 | 3.6953726 | -0.0054145874 | 0.0008954207 | 3.848661 | 26.53546
110.08105 | -108.896 | 3.6954195 | -0.0054186997 | 0.0008961061175 | 3.851408 | 26.5544
110.18066 | -109.01289 | 3.6953468 | -0.0054272353 | 0.0008975287175 | 3.855542 | 26.5829
110.28027 | -109.10671 | 3.6951842 | -0.0054309187 | 0.0008981426175 | 3.85886 | 26.60578
110.37988 | -109.21107 | 3.6951101 | -0.0054386915 | 0.0008994381 | 3.862551 | 26.63123
110.47949 | -109.31887 | 3.6950772 | -0.0054444373 | 0.0009003957175 | 3.866364 | 26.65751
110.5791 | -109.40726 | 3.6950791 | -0.0054492648 | 0.0009012003 | 3.86949 | 26.67907
110.67871 | -109.51104 | 3.6950357 | -0.005454862 | 0.0009021331675 | 3.873161 | 26.70437
110.77832 | -109.58778 | 3.6949456 | -0.0054595764 | 0.0009029189 | 3.875875 | 26.72309
110.87793 | -109.71178 | 3.6948023 | -0.0054648402 | 0.0009037962 | 3.88026 | 26.75332
110.97754 | -109.81082 | 3.6947792 | -0.0054698708 | 0.0009046346 | 3.883763 | 26.77748
111.07715 | -109.89867 | 3.6946809 | -0.0054764748 | 0.0009057353 | 3.88687 | 26.7989
111.17676 | -110.00129 | 3.694674 | -0.0054817437 | 0.0009066135 | 3.8905 | 26.82392
111.27637 | -110.10626 | 3.6945989 | -0.0054876446 | 0.0009075969 | 3.894212 | 26.84952
111.37598 | -110.21049 | 3.6945901 | -0.0054936227 | 0.0009085933 | 3.897899 | 26.87494
111.47559 | -110.30217 | 3.6944842 | -0.0054976461 | 0.0009092639 | 3.901141 | 26.89729
111.5752 | -110.38461 | 3.6944294 | -0.0055021164 | 0.0009100089 | 3.904057 | 26.91739
111.6748 | -110.48421 | 3.6942966 | -0.0055100084 | 0.0009113242 | 3.90758 | 26.94168
111.77441 | -110.58416 | 3.6942892 | -0.0055132564 | 0.0009118655675 | 3.911115 | 26.96605
111.87402 | -110.69044 | 3.6941736 | -0.0055176853 | 0.0009126037175 | 3.914873 | 26.99197
111.97363 | -110.78749 | 3.6941943 | -0.0055246232 | 0.00091376 | 3.918306 | 27.01564
112.07324 | -110.88287 | 3.694221 | -0.0055294153 | 0.0009145587175 | 3.921679 | 27.0389
112.17285 | -110.97406 | 3.6940916 | -0.0055340347 | 0.0009153286175 | 3.924904 | 27.06113
112.27246 | -111.09576 | 3.6940637 | -0.0055416818 | 0.0009166031 | 3.929209 | 27.09081
112.37207 | -111.17337 | 3.6939769 | -0.0055444776 | 0.0009170691 | 3.931954 | 27.10973
112.47168 | -111.29297 | 3.6938579 | -0.0055521843 | 0.0009183536 | 3.936184 | 27.1389
112.57129 | -111.37543 | 3.6937745 | -0.0055561187 | 0.0009190093 | 3.9391 | 27.15901
112.6709 | -111.46301 | 3.6937151 | -0.0055607739 | 0.0009197852 | 3.942198 | 27.18036
112.77051 | -111.56493 | 3.6936793 | -0.0055667819 | 0.0009207865 | 3.945802 | 27.20522
112.87012 | -111.6848 | 3.6936588 | -0.0055724266 | 0.0009217272675 | 3.950042 | 27.23445
112.96973 | -111.77953 | 3.6935272 | -0.0055782022 | 0.0009226898675 | 3.953392 | 27.25755
113.06934 | -111.86362 | 3.6934721 | -0.0055809077 | 0.0009231408 | 3.956366 | 27.27805
113.16895 | -111.96527 | 3.6934214 | -0.005592519 | 0.000925076 | 3.959961 | 27.30284
113.26855 | -112.06754 | 3.6934392 | -0.0055934247 | 0.000925227 | 3.963578 | 27.32778
113.36816 | -112.1689 | 3.6933393 | -0.0055996659 | 0.0009262672 | 3.967163 | 27.3525
113.46777 | -112.25716 | 3.6933773 | -0.0056031048 | 0.0009268403 | 3.970285 | 27.37402
113.56738 | -112.3503 | 3.6932001 | -0.005609131 | 0.0009278446675 | 3.973579 | 27.39673
113.66699 | -112.46703 | 3.6931479 | -0.0056157173 | 0.0009289424 | 3.977708 | 27.42519
113.7666 | -112.57266 | 3.6930559 | -0.005620861 | 0.0009297996675 | 3.981443 | 27.45095
113.86621 | -112.64082 | 3.6931071 | -0.0056247115 | 0.0009304414175 | 3.983854 | 27.46757
113.96582 | -112.75487 | 3.6929376 | -0.0056306361 | 0.0009314289 | 3.987888 | 27.49538
114.06543 | -112.8653 | 3.6929264 | -0.0056370436 | 0.0009324967675 | 3.991793 | 27.52231
114.16504 | -112.95684 | 3.6927841 | -0.0056419852 | 0.0009333203675 | 3.995031 | 27.54464
114.26465 | -113.05207 | 3.6927464 | -0.005647087 | 0.0009341706675 | 3.998399 | 27.56786
114.36426 | -113.16186 | 3.6926858 | -0.0056517185 | 0.0009349426 | 4.002282 | 27.59463
114.46387 | -113.26033 | 3.6925437 | -0.0056564449 | 0.0009357303175 | 4.005765 | 27.61864
114.56348 | -113.36711 | 3.6925962 | -0.0056629181 | 0.0009368092 | 4.009541 | 27.64468
114.66309 | -113.44254 | 3.6925194 | -0.0056684492 | 0.000937731 | 4.012209 | 27.66307
114.7627 | -113.53304 | 3.6923974 | -0.0056744213 | 0.0009387264 | 4.01541 | 27.68514
114.8623 | -113.66326 | 3.6923192 | -0.0056800721 | 0.0009396682 | 4.020015 | 27.7169
114.96191 | -113.73438 | 3.692255 | -0.0056861932 | 0.0009406883675 | 4.022531 | 27.73424
115.06152 | -113.83775 | 3.6922462 | -0.0056926073 | 0.0009417574 | 4.026187 | 27.75945
115.16113 | -113.95414 | 3.6922073 | -0.0056971251 | 0.0009425104 | 4.030303 | 27.78783
115.26074 | -114.04841 | 3.6922355 | -0.0057041529 | 0.0009436817 | 4.033637 | 27.81082
115.36035 | -114.13655 | 3.6920772 | -0.0057078782 | 0.0009443025 | 4.036755 | 27.83231
115.45996 | -114.2397 | 3.6921024 | -0.0057128486 | 0.0009451309 | 4.040403 | 27.85746
115.55957 | -114.33299 | 3.691906 | -0.0057158647 | 0.0009456336175 | 4.043702 | 27.88021
115.65918 | -114.441 | 3.6919718 | -0.0057243644 | 0.0009470502 | 4.047522 | 27.90655
115.75879 | -114.51955 | 3.691895 | -0.0057280953 | 0.0009476721 | 4.050301 | 27.9257
115.8584 | -114.63827 | 3.6917233 | -0.0057347119 | 0.0009487748175 | 4.054499 | 27.95465
115.95801 | -114.73327 | 3.6917164 | -0.005741674 | 0.0009499351675 | 4.057859 | 27.97782
116.05762 | -114.82232 | 3.6916442 | -0.0057459767 | 0.0009506523 | 4.061009 | 27.99953
116.15723 | -114.92388 | 3.6915159 | -0.0057475446 | 0.0009509136 | 4.064601 | 28.0243
116.25684 | -115.02709 | 3.6916249 | -0.0057556811 | 0.0009522697 | 4.068251 | 28.04947
116.35645 | -115.12629 | 3.691478 | -0.0057614981 | 0.0009532392 | 4.07176 | 28.07366
116.45605 | -115.22094 | 3.6914816 | -0.0057669641 | 0.0009541502 | 4.075107 | 28.09674
116.55566 | -115.33964 | 3.6913879 | -0.0057725669 | 0.000955084 | 4.079305 | 28.12568
116.65527 | -115.42279 | 3.6911612 | -0.0057777939 | 0.0009559552 | 4.082246 | 28.14596
116.75488 | -115.52508 | 3.6912024 | -0.0057838741 | 0.0009569685175 | 4.085864 | 28.1709
116.85449 | -115.62302 | 3.6911969 | -0.0057882247 | 0.0009576936175 | 4.089328 | 28.19479
116.9541 | -115.71305 | 3.6911149 | -0.0057944539 | 0.0009587318175 | 4.092512 | 28.21674
117.05371 | -115.83276 | 3.691041 | -0.0058000805 | 0.0009596696 | 4.096746 | 28.24593
117.15332 | -115.9071 | 3.6909876 | -0.0058033587 | 0.000960216 | 4.099375 | 28.26406
117.25293 | -116.00436 | 3.690995 | -0.0058107851 | 0.0009614537 | 4.102815 | 28.28778
117.35254 | -116.10714 | 3.6908553 | -0.0058163344 | 0.0009623785675 | 4.10645 | 28.31284
117.45215 | -116.22228 | 3.6908123 | -0.0058205244 | 0.0009630769 | 4.110522 | 28.34092
117.55176 | -116.31477 | 3.6906958 | -0.0058265389 | 0.0009640793175 | 4.113793 | 28.36347
117.65137 | -116.42088 | 3.6907616 | -0.0058329822 | 0.0009651532 | 4.117546 | 28.38934
117.75098 | -116.50938 | 3.6906281 | -0.0058384356 | 0.0009660621 | 4.120676 | 28.41093
117.85059 | -116.58927 | 3.6905401 | -0.0058425488 | 0.0009667476 | 4.123502 | 28.43041
117.9502 | -116.69172 | 3.6904123 | -0.0058482112 | 0.0009676913675 | 4.127125 | 28.45539
118.0498 | -116.81374 | 3.6904478 | -0.0058525559 | 0.0009684155 | 4.131441 | 28.48514
118.14941 | -116.90099 | 3.690398 | -0.0058596013 | 0.0009695897175 | 4.134527 | 28.50642
118.24902 | -116.99272 | 3.6903558 | -0.0058640125 | 0.0009703249175 | 4.137771 | 28.52879
118.34863 | -117.11143 | 3.6903358 | -0.0058711348 | 0.0009715119675 | 4.14197 | 28.55774
118.44824 | -117.19231 | 3.6902258 | -0.0058764694 | 0.0009724010675 | 4.14483 | 28.57746
118.54785 | -117.30591 | 3.6901143 | -0.0058817263 | 0.0009732772175 | 4.148848 | 28.60516
118.64746 | -117.39693 | 3.689981 | -0.0058875079 | 0.0009742408175 | 4.152067 | 28.62736
118.74707 | -117.49098 | 3.6899951 | -0.0058911443 | 0.0009748469 | 4.155393 | 28.65029
118.84668 | -117.59232 | 3.6899564 | -0.0058986661 | 0.0009761005175 | 4.158978 | 28.675
118.94629 | -117.70289 | 3.6899245 | -0.0059037027 | 0.00097694 | 4.162888 | 28.70196
119.0459 | -117.79621 | 3.6898041 | -0.0059077027 | 0.0009776066175 | 4.166189 | 28.72472
119.14551 | -117.91078 | 3.6897602 | -0.0059146103 | 0.0009787579 | 4.170241 | 28.75266
119.24512 | -117.99688 | 3.689646 | -0.0059194029 | 0.0009795567 | 4.173286 | 28.77365
119.34473 | -118.09866 | 3.6896772 | -0.0059264959 | 0.0009807388175 | 4.176886 | 28.79847
119.44434 | -118.16881 | 3.6895533 | -0.0059297322 | 0.0009812782 | 4.179367 | 28.81558
119.54395 | -118.27411 | 3.6895051 | -0.0059362114 | 0.0009823580675 | 4.183091 | 28.84126
119.64355 | -118.366 | 3.6894431 | -0.0059395074 | 0.0009829074 | 4.186341 | 28.86366
119.74316 | -118.48579 | 3.6894064 | -0.0059471908 | 0.0009841879675 | 4.190578 | 28.89288
119.84277 | -118.57697 | 3.6893165 | -0.0059517203 | 0.0009849429 | 4.193802 | 28.91511
119.94238 | -118.67169 | 3.6892283 | -0.0059560002 | 0.0009856562 | 4.197152 | 28.93821
120.04199 | -118.78136 | 3.6892114 | -0.005964064 | 0.0009870001675 | 4.201031 | 28.96495
120.1416 | -118.87592 | 3.6891937 | -0.0059663234 | 0.0009873767 | 4.204376 | 28.98801
120.24121 | -118.97204 | 3.6891067 | -0.0059734941 | 0.0009885719 | 4.207775 | 29.01145
120.34082 | -119.07285 | 3.6891236 | -0.005979544 | 0.0009895801675 | 4.211341 | 29.03603
120.44043 | -119.16985 | 3.6889906 | -0.0059838118 | 0.0009902914675 | 4.214771 | 29.05968
120.54004 | -119.27282 | 3.688971 | -0.0059910235 | 0.0009914934175 | 4.218413 | 29.08479
120.63965 | -119.36898 | 3.688899 | -0.0059903502 | 0.0009913812 | 4.221814 | 29.10824
120.73926 | -119.46236 | 3.688853 | -0.0060007274 | 0.0009931107 | 4.225117 | 29.13101
120.83887 | -119.56275 | 3.6886795 | -0.0060048401 | 0.0009937962 | 4.228667 | 29.15549
120.93848 | -119.67675 | 3.6887136 | -0.0060110153 | 0.0009948254 | 4.232699 | 29.18329
121.03809 | -119.77134 | 3.6886034 | -0.0060209809 | 0.0009964863175 | 4.236045 | 29.20636
121.1377 | -119.85466 | 3.6885977 | -0.0060199616 | 0.0009963164 | 4.238991 | 29.22668
121.2373 | -119.95557 | 3.6886065 | -0.0060285153 | 0.0009977421 | 4.24256 | 29.25128
121.33691 | -120.06796 | 3.6883445 | -0.0060318052 | 0.0009982903675 | 4.246535 | 29.27869
121.43652 | -120.15285 | 3.6883903 | -0.0060393149 | 0.000999542 | 4.249538 | 29.29939
121.53613 | -120.24207 | 3.6883063 | -0.0060454668 | 0.001000567 | 4.252693 | 29.32115
121.63574 | -120.35332 | 3.6882422 | -0.0060497583 | 0.001001283 | 4.256628 | 29.34827
121.73535 | -120.45035 | 3.6880398 | -0.0060563739 | 0.001002385 | 4.26006 | 29.37193
121.83496 | -120.54778 | 3.6881614 | -0.0060618813 | 0.001003303 | 4.263506 | 29.39569
121.93457 | -120.63776 | 3.6880243 | -0.0060652494 | 0.001003864 | 4.266688 | 29.41763
122.03418 | -120.75043 | 3.6880207 | -0.006072253 | 0.001005032 | 4.270673 | 29.44511
122.13379 | -120.84534 | 3.6878831 | -0.0060766335 | 0.001005762 | 4.27403 | 29.46825
122.2334 | -120.95845 | 3.6879277 | -0.0060830768 | 0.001006836 | 4.27803 | 29.49584
122.33301 | -121.05747 | 3.6878445 | -0.0060875239 | 0.001007577 | 4.281532 | 29.51998
122.43262 | -121.1506 | 3.6876955 | -0.0060945391 | 0.001008746 | 4.284826 | 29.54269
122.53223 | -121.24924 | 3.6877301 | -0.006101185 | 0.001009854 | 4.288315 | 29.56674
122.63184 | -121.36179 | 3.687567 | -0.0061061322 | 0.001010678 | 4.292295 | 29.59419
122.73145 | -121.44601 | 3.6875167 | -0.0061103101 | 0.001011375 | 4.295274 | 29.61473
122.83105 | -121.54023 | 3.6875052 | -0.0061176303 | 0.001012595 | 4.298606 | 29.6377
122.93066 | -121.64289 | 3.6874464 | -0.0061212122 | 0.001013192 | 4.302237 | 29.66274
123.03027 | -121.7416 | 3.6873455 | -0.0061267256 | 0.00101411 | 4.305728 | 29.68681
123.12988 | -121.83214 | 3.6873941 | -0.0061325254 | 0.001015077 | 4.308931 | 29.70889
123.22949 | -121.91725 | 3.6872067 | -0.0061376984 | 0.001015939 | 4.311941 | 29.72964
123.3291 | -122.03096 | 3.6872163 | -0.0061416151 | 0.001016592 | 4.315962 | 29.75737
123.42871 | -122.12814 | 3.687196 | -0.0061492207 | 0.00101786 | 4.319399 | 29.78107
123.52832 | -122.22108 | 3.6870975 | -0.0061553176 | 0.001018876 | 4.322686 | 29.80373
123.62793 | -122.33604 | 3.686965 | -0.0061609149 | 0.001019809 | 4.326752 | 29.83176
123.72754 | -122.43035 | 3.6869631 | -0.0061682817 | 0.001021036 | 4.330088 | 29.85476
123.82715 | -122.5192 | 3.6869287 | -0.0061718104 | 0.001021625 | 4.33323 | 29.87643
123.92676 | -122.62542 | 3.6868668 | -0.0061768652 | 0.001022467 | 4.336987 | 29.90233
124.02637 | -122.71049 | 3.6867993 | -0.0061837374 | 0.001023612 | 4.339996 | 29.92307
124.12598 | -122.82009 | 3.6867914 | -0.0061892332 | 0.001024528 | 4.343872 | 29.9498
124.22559 | -122.91292 | 3.6866958 | -0.0061942996 | 0.001025373 | 4.347155 | 29.97243
124.3252 | -123.02328 | 3.6865802 | -0.0062015471 | 0.001026581 | 4.351058 | 29.99935
124.4248 | -123.11333 | 3.6864734 | -0.0062048435 | 0.00102713 | 4.354243 | 30.02131
124.52441 | -123.21579 | 3.6863756 | -0.0062095937 | 0.001027922 | 4.357867 | 30.04629
124.62402 | -123.31233 | 3.6863866 | -0.0062150713 | 0.001028835 | 4.361282 | 30.06983
124.72363 | -123.40953 | 3.6864641 | -0.0062218541 | 0.001029965 | 4.364719 | 30.09353
124.82324 | -123.50625 | 3.686233 | -0.0062278928 | 0.001030972 | 4.36814 | 30.11712
124.92285 | -123.60651 | 3.6862032 | -0.0062330659 | 0.001031834 | 4.371686 | 30.14157
125.02246 | -123.70521 | 3.6861038 | -0.0062388717 | 0.001032801 | 4.375177 | 30.16564
125.12207 | -123.81745 | 3.6861143 | -0.0062450166 | 0.001033826 | 4.379146 | 30.19301
125.22168 | -123.91004 | 3.6859782 | -0.0062489151 | 0.001034475 | 4.382421 | 30.21558
125.32129 | -123.99452 | 3.6860054 | -0.0062542437 | 0.001035363 | 4.385409 | 30.23618
125.4209 | -124.1227 | 3.6859145 | -0.0062601627 | 0.00103635 | 4.389943 | 30.26744
125.52051 | -124.18522 | 3.6858962 | -0.006265861 | 0.0010373 | 4.392154 | 30.28269
125.62012 | -124.29717 | 3.685854 | -0.006271326 | 0.001038211 | 4.396113 | 30.30999
125.71973 | -124.38366 | 3.6857145 | -0.0062772515 | 0.001039198 | 4.399172 | 30.33108
125.81934 | -124.49555 | 3.6856492 | -0.006281537 | 0.001039912 | 4.403129 | 30.35836
125.91895 | -124.60304 | 3.68558 | -0.0062879263 | 0.001040977 | 4.406931 | 30.38457
126.01855 | -124.69503 | 3.6856232 | -0.0062963483 | 0.001042381 | 4.410185 | 30.407
126.11816 | -124.79569 | 3.685514 | -0.006302726 | 0.001043444 | 4.413745 | 30.43155
126.21777 | -124.89497 | 3.6855073 | -0.0063051581 | 0.001043849 | 4.417256 | 30.45576
126.31738 | -124.98579 | 3.6852889 | -0.0063116667 | 0.001044934 | 4.420468 | 30.47791
126.41699 | -125.08774 | 3.6852896 | -0.0063174246 | 0.001045894 | 4.424074 | 30.50277
126.5166 | -125.19176 | 3.6853423 | -0.0063236416 | 0.00104693 | 4.427753 | 30.52813
126.61621 | -125.30283 | 3.6852047 | -0.0063287439 | 0.00104778 | 4.431681 | 30.55522
126.71582 | -125.39185 | 3.6851602 | -0.0063342215 | 0.001048693 | 4.43483 | 30.57692
126.81543 | -125.48494 | 3.685133 | -0.0063406588 | 0.001049766 | 4.438122 | 30.59962
126.91504 | -125.58081 | 3.6849642 | -0.0063480614 | 0.001051 | 4.441513 | 30.623
127.01465 | -125.66983 | 3.6848404 | -0.0063521327 | 0.001051678 | 4.444661 | 30.64471
127.11426 | -125.76963 | 3.6849928 | -0.0063580866 | 0.001052671 | 4.448191 | 30.66905
127.21387 | -125.87155 | 3.6849122 | -0.0063629863 | 0.001053487 | 4.451795 | 30.6939
127.31348 | -125.98067 | 3.6847951 | -0.0063684699 | 0.001054401 | 4.455655 | 30.72051
127.41309 | -126.06588 | 3.6847124 | -0.0063742581 | 0.001055366 | 4.458668 | 30.74129
127.5127 | -126.17077 | 3.6846683 | -0.006380206 | 0.001056357 | 4.462378 | 30.76686
127.6123 | -126.25932 | 3.6846149 | -0.0063837525 | 0.001056948 | 4.46551 | 30.78846
127.71191 | -126.37963 | 3.6844804 | -0.0063917814 | 0.001058286 | 4.469765 | 30.8178
127.81152 | -126.45797 | 3.6844971 | -0.0063961088 | 0.001059008 | 4.472536 | 30.8369
127.91113 | -126.5647 | 3.6844904 | -0.0064053177 | 0.001060542 | 4.476311 | 30.86293
128.01074 | -126.6593 | 3.6843946 | -0.0064095915 | 0.001061255 | 4.479656 | 30.88599
128.11035 | -126.7576 | 3.6842494 | -0.0064145145 | 0.001062075 | 4.483133 | 30.90996
128.20996 | -126.86124 | 3.6841784 | -0.0064206896 | 0.001063104 | 4.486799 | 30.93524
128.30957 | -126.97552 | 3.6841538 | -0.0064249695 | 0.001063818 | 4.49084 | 30.9631
128.40918 | -127.06026 | 3.684113 | -0.006429994 | 0.001064655 | 4.493837 | 30.98377
128.50879 | -127.15434 | 3.6840487 | -0.0064330935 | 0.001065172 | 4.497165 | 31.00671
128.6084 | -127.24019 | 3.6840024 | -0.0064416705 | 0.001066601 | 4.500201 | 31.02764
128.70801 | -127.35471 | 3.684062 | -0.0064452467 | 0.001067197 | 4.504251 | 31.05557
128.80762 | -127.45226 | 3.6838181 | -0.0064484118 | 0.001067725 | 4.507702 | 31.07936
128.90723 | -127.54694 | 3.683924 | -0.0064564766 | 0.001069069 | 4.51105 | 31.10245
129.00684 | -127.65856 | 3.683728 | -0.0064623533 | 0.001070048 | 4.514998 | 31.12966
129.10645 | -127.76083 | 3.6837165 | -0.0064690229 | 0.00107116 | 4.518615 | 31.1546
129.20605 | -127.85132 | 3.6836686 | -0.0064734281 | 0.001071894 | 4.521815 | 31.17667
129.30566 | -127.92853 | 3.6836305 | -0.0064784824 | 0.001072737 | 4.524546 | 31.1955
129.40527 | -128.04274 | 3.6833992 | -0.0064869639 | 0.00107415 | 4.528586 | 31.22335
129.50488 | -128.1474 | 3.6834579 | -0.0064913454 | 0.00107488 | 4.532287 | 31.24887
129.60449 | -128.24403 | 3.683394 | -0.0064951656 | 0.001075517 | 4.535705 | 31.27243
129.7041 | -128.3369 | 3.6833594 | -0.0064990339 | 0.001076162 | 4.538989 | 31.29508
129.80371 | -128.4393 | 3.6832483 | -0.0065059778 | 0.001077319 | 4.542611 | 31.32005
129.90332 | -128.53232 | 3.6830761 | -0.0065122303 | 0.001078361 | 4.545901 | 31.34273
130.00293 | -128.64386 | 3.683027 | -0.0065168738 | 0.001079135 | 4.549846 | 31.36993
130.10254 | -128.72685 | 3.6830883 | -0.0065244436 | 0.001080397 | 4.552781 | 31.39017
130.20215 | -128.85242 | 3.6829886 | -0.0065280139 | 0.001080992 | 4.557222 | 31.42079
130.30176 | -128.93314 | 3.6829536 | -0.0065362686 | 0.001082368 | 4.560077 | 31.44047
130.40137 | -129.03954 | 3.6829114 | -0.0065398575 | 0.001082966 | 4.56384 | 31.46642
130.50098 | -129.13043 | 3.6828499 | -0.0065469625 | 0.00108415 | 4.567055 | 31.48858
130.60059 | -129.22017 | 3.6827095 | -0.0065514329 | 0.001084895 | 4.570229 | 31.51046
130.7002 | -129.33038 | 3.6826661 | -0.0065562902 | 0.001085705 | 4.574127 | 31.53734
130.7998 | -129.41833 | 3.6827166 | -0.0065622325 | 0.001086695 | 4.577237 | 31.55879
130.89941 | -129.51242 | 3.6826117 | -0.0065687359 | 0.001087779 | 4.580565 | 31.58173
130.99902 | -129.60617 | 3.6825085 | -0.0065742075 | 0.001088691 | 4.583881 | 31.60459
131.09863 | -129.72694 | 3.6824679 | -0.0065802871 | 0.001089704 | 4.588152 | 31.63404
131.19824 | -129.82582 | 3.6825469 | -0.0065849181 | 0.001090476 | 4.591649 | 31.65815
131.29785 | -129.91443 | 3.6823304 | -0.0065911589 | 0.001091516 | 4.594783 | 31.67976
131.39746 | -130.01323 | 3.6822624 | -0.0065958975 | 0.001092306 | 4.598277 | 31.70385
131.49707 | -130.12158 | 3.6822336 | -0.0066044987 | 0.001093739 | 4.602109 | 31.73027
131.59668 | -130.20923 | 3.6821816 | -0.0066068769 | 0.001094136 | 4.605209 | 31.75165
131.69629 | -130.328 | 3.6821415 | -0.0066152276 | 0.001095527 | 4.60941 | 31.78061
131.7959 | -130.40326 | 3.6821179 | -0.0066198707 | 0.001096301 | 4.612072 | 31.79896
131.89551 | -130.51733 | 3.6820233 | -0.0066249906 | 0.001097155 | 4.616106 | 31.82678
131.99512 | -130.60521 | 3.6819861 | -0.0066292044 | 0.001097857 | 4.619214 | 31.84821
132.09473 | -130.71983 | 3.6818607 | -0.0066349986 | 0.001098823 | 4.623268 | 31.87616
132.19434 | -130.79916 | 3.6818089 | -0.0066413046 | 0.001099874 | 4.626074 | 31.8955
132.29395 | -130.91928 | 3.6817694 | -0.0066477596 | 0.001100949 | 4.630322 | 31.92479
132.39355 | -131.00266 | 3.681644 | -0.0066538155 | 0.001101959 | 4.633271 | 31.94513
132.49316 | -131.11308 | 3.6816266 | -0.0066602463 | 0.001103031 | 4.637177 | 31.97205
132.59277 | -131.2032 | 3.681493 | -0.0066638528 | 0.001103632 | 4.640364 | 31.99403
132.69238 | -131.29617 | 3.681428 | -0.0066695865 | 0.001104587 | 4.643652 | 32.0167
132.79199 | -131.39133 | 3.6814117 | -0.0066754282 | 0.001105561 | 4.647018 | 32.0399
132.8916 | -131.49988 | 3.6813505 | -0.0066827596 | 0.001106783 | 4.650857 | 32.06637
132.99121 | -131.60019 | 3.6813977 | -0.006690687 | 0.001108104 | 4.654405 | 32.09083
133.09082 | -131.69757 | 3.6812625 | -0.00669266 | 0.001108433 | 4.657849 | 32.11458
133.19043 | -131.7997 | 3.6812184 | -0.006699854 | 0.001109632 | 4.661461 | 32.13948
133.29004 | -131.88174 | 3.681144 | -0.0067061903 | 0.001110688 | 4.664362 | 32.15949
133.38965 | -131.99475 | 3.6810722 | -0.006712222 | 0.001111693 | 4.668359 | 32.18705
133.48926 | -132.09886 | 3.6810584 | -0.0067153634 | 0.001112217 | 4.672041 | 32.21244
133.58887 | -132.18712 | 3.6809819 | -0.0067216693 | 0.001113268 | 4.675163 | 32.23396
133.68848 | -132.2953 | 3.6809654 | -0.0067292331 | 0.001114528 | 4.678989 | 32.26034
133.78809 | -132.38661 | 3.6807694 | -0.0067355153 | 0.001115575 | 4.682219 | 32.2826
133.8877 | -132.47522 | 3.6807334 | -0.0067395032 | 0.00111624 | 4.685352 | 32.30421
133.9873 | -132.57001 | 3.6807692 | -0.0067446227 | 0.001117093 | 4.688705 | 32.32733
134.08691 | -132.6875 | 3.6806836 | -0.0067533553 | 0.001118549 | 4.69286 | 32.35598
134.18652 | -132.79456 | 3.6806438 | -0.0067582666 | 0.001119367 | 4.696647 | 32.38208
134.28613 | -132.87851 | 3.6805418 | -0.0067615393 | 0.001119913 | 4.699616 | 32.40255
134.38574 | -132.98647 | 3.6805298 | -0.0067683337 | 0.001121045 | 4.703434 | 32.42888
134.48535 | -133.07848 | 3.6804371 | -0.0067734243 | 0.001121894 | 4.706688 | 32.45132
134.58496 | -133.18343 | 3.6803601 | -0.0067805289 | 0.001123078 | 4.7104 | 32.47691
134.68457 | -133.28458 | 3.6803458 | -0.0067868354 | 0.001124129 | 4.713978 | 32.50157
134.78418 | -133.36716 | 3.6802537 | -0.0067914189 | 0.001124893 | 4.716898 | 32.52171
134.88379 | -133.47719 | 3.680222 | -0.0067990185 | 0.001126159 | 4.72079 | 32.54854
134.9834 | -133.57251 | 3.6800885 | -0.0068035065 | 0.001126907 | 4.724161 | 32.57179
135.08301 | -133.67178 | 3.6800249 | -0.0068060337 | 0.001127328 | 4.727672 | 32.59599
135.18262 | -133.76521 | 3.6800404 | -0.0068127154 | 0.001128442 | 4.730977 | 32.61878
135.28223 | -133.85992 | 3.6799493 | -0.0068162023 | 0.001129023 | 4.734326 | 32.64187
135.38184 | -133.96426 | 3.6799679 | -0.0068227705 | 0.001130118 | 4.738016 | 32.66731
135.48145 | -134.05438 | 3.6798108 | -0.0068297382 | 0.001131279 | 4.741204 | 32.68929
135.58105 | -134.1489 | 3.6798015 | -0.0068360451 | 0.00113233 | 4.744547 | 32.71234
135.68066 | -134.25972 | 3.6796794 | -0.0068392809 | 0.00113287 | 4.748466 | 32.73936
135.78027 | -134.35551 | 3.6796763 | -0.0068469285 | 0.001134144 | 4.751854 | 32.76272
135.87988 | -134.46577 | 3.6795976 | -0.0068540331 | 0.001135328 | 4.755754 | 32.78961
135.97949 | -134.55684 | 3.6795485 | -0.0068567279 | 0.001135777 | 4.758975 | 32.81182
136.0791 | -134.65453 | 3.6793923 | -0.0068635405 | 0.001136913 | 4.76243 | 32.83564
136.17871 | -134.74217 | 3.679471 | -0.0068699596 | 0.001137983 | 4.765529 | 32.85701
136.27832 | -134.84784 | 3.6794188 | -0.0068743885 | 0.001138721 | 4.769267 | 32.88278
136.37793 | -134.94443 | 3.6792347 | -0.0068794605 | 0.001139566 | 4.772683 | 32.90633
0.11230469 | -135.02409 | 3.6761522 | 0.096960515 |  | 4.7755 | 32.92576
0.21191406 | -135.13876 | 3.6761706 | 0.097014643 |  | 4.779556 | 32.95372
0.31152344 | -135.24568 | 3.6761565 | 0.097149029 |  | 4.783337 | 32.97979
0.41113281 | -135.34195 | 3.6760666 | 0.097004466 |  | 4.786742 | 33.00327
0.51074219 | -135.45366 | 3.6759281 | 0.097092561 |  | 4.790693 | 33.03051
0.61035156 | -135.55908 | 3.675957 | 0.097055592 |  | 4.794422 | 33.05621
0.70996094 | -135.65851 | 3.6760092 | 0.097032458 |  | 4.797938 | 33.08046
0.80957031 | -135.75142 | 3.6758935 | 0.097127981 |  | 4.801224 | 33.10312
0.90917969 | -135.85823 | 3.6759212 | 0.097014688 |  | 4.805002 | 33.12916
1.0087891 | -135.95306 | 3.6758068 | 0.097075835 |  | 4.808356 | 33.15229
1.1083984 | -136.05284 | 3.675741 | 0.09710066 |  | 4.811885 | 33.17662
1.2080078 | -136.17171 | 3.6757121 | 0.097030409 |  | 4.816089 | 33.2056
1.3076172 | -136.25349 | 3.6756296 | 0.097111896 |  | 4.818981 | 33.22555
1.4072266 | -136.34486 | 3.6756089 | 0.097015157 |  | 4.822213 | 33.24783
1.5068359 | -136.45186 | 3.6754997 | 0.097089164 |  | 4.825997 | 33.27392
1.6064453 | -136.55574 | 3.6755271 | 0.097089149 |  | 4.829671 | 33.29925
1.7060547 | -136.65173 | 3.6755047 | 0.097072616 |  | 4.833066 | 33.32266
1.8056641 | -136.76149 | 3.6754339 | 0.097079344 |  | 4.836948 | 33.34942
1.9052734 | -136.85457 | 3.6754062 | 0.097115956 |  | 4.84024 | 33.37212
2.0048828 | -136.94713 | 3.6753361 | 0.097095206 |  | 4.843514 | 33.39469
2.1044922 | -137.03822 | 3.6752088 | 0.097074293 |  | 4.846736 | 33.4169
2.2041016 | -137.14511 | 3.6753175 | 0.097097531 |  | 4.850516 | 33.44297
2.3037109 | -137.25304 | 3.6751745 | 0.097068332 |  | 4.854333 | 33.46929
2.4033203 | -137.3439 | 3.6750937 | 0.097029306 |  | 4.857547 | 33.49144
2.5029297 | -137.44548 | 3.6751814 | 0.09707728 |  | 4.861139 | 33.51621
2.6025391 | -137.51645 | 3.6750779 | 0.097070634 |  | 4.86365 | 33.53352
2.7021484 | -137.6424 | 3.6750829 | 0.097084746 |  | 4.868104 | 33.56423
2.8017578 | -137.75061 | 3.6750629 | 0.097087666 |  | 4.871931 | 33.59062
2.9013672 | -137.82564 | 3.6749392 | 0.097075619 |  | 4.874585 | 33.60892
3.0009766 | -137.93025 | 3.6748998 | 0.097090974 |  | 4.878285 | 33.63443
3.1005859 | -138.02505 | 3.6749647 | 0.097042598 |  | 4.881638 | 33.65754
3.2001953 | -138.13509 | 3.6748641 | 0.097057134 |  | 4.885529 | 33.68438
3.2998047 | -138.23547 | 3.6747525 | 0.097105354 |  | 4.88908 | 33.70885
3.3994141 | -138.32445 | 3.6746566 | 0.097085416 |  | 4.892227 | 33.73055
3.4990234 | -138.42346 | 3.6747711 | 0.097115569 |  | 4.895728 | 33.7547
3.5986328 | -138.54539 | 3.6745732 | 0.097169273 |  | 4.900041 | 33.78443
3.6982422 | -138.63914 | 3.6745434 | 0.097076744 |  | 4.903357 | 33.80729
3.7978516 | -138.73192 | 3.6746526 | 0.097172119 |  | 4.906638 | 33.82991
3.8974609 | -138.80788 | 3.6744654 | 0.097127222 |  | 4.909324 | 33.84844
3.9970703 | -138.9207 | 3.674469 | 0.097059287 |  | 4.913315 | 33.87595
4.0966797 | -139.02806 | 3.6743336 | 0.097143553 |  | 4.917112 | 33.90213
4.1962891 | -139.12447 | 3.674397 | 0.097074136 |  | 4.920522 | 33.92564
4.2958984 | -139.22012 | 3.6743445 | 0.097161144 |  | 4.923905 | 33.94896
4.3955078 | -139.31448 | 3.6743336 | 0.097081311 |  | 4.927242 | 33.97197
4.4951172 | -139.41898 | 3.6743062 | 0.097123109 |  | 4.930938 | 33.99745
4.5947266 | -139.52336 | 3.6741476 | 0.097147048 |  | 4.934629 | 34.02291
4.6943359 | -139.61253 | 3.6741376 | 0.097096764 |  | 4.937783 | 34.04465
4.7939453 | -139.71426 | 3.6740012 | 0.097154908 |  | 4.941381 | 34.06946
4.8935547 | -139.80472 | 3.6739953 | 0.097094186 |  | 4.944581 | 34.09152
4.9931641 | -139.90869 | 3.673975 | 0.097122163 |  | 4.948258 | 34.11687
5.0927734 | -140.00948 | 3.6739094 | 0.097172007 |  | 4.951822 | 34.14145
5.1923828 | -140.11685 | 3.6739373 | 0.097083554 |  | 4.95562 | 34.16763
5.2919922 | -140.22925 | 3.6738193 | 0.097169474 |  | 4.959595 | 34.19504
5.3916016 | -140.32307 | 3.6737175 | 0.097089685 |  | 4.962913 | 34.21792
5.4912109 | -140.41876 | 3.6738174 | 0.097113885 |  | 4.966298 | 34.24125
5.5908203 | -140.51189 | 3.6738551 | 0.097137034 |  | 4.969592 | 34.26396
5.6904297 | -140.6086 | 3.6735661 | 0.097086206 |  | 4.973012 | 34.28754
5.7900391 | -140.69051 | 3.6736295 | 0.097171746 |  | 4.975909 | 34.30752
5.8896484 | -140.78667 | 3.6735353 | 0.097107522 |  | 4.97931 | 34.33097
5.9892578 | -140.91183 | 3.6735809 | 0.097133316 |  | 4.983737 | 34.36149
6.0888672 | -140.99779 | 3.67349 | 0.097130753 |  | 4.986777 | 34.38245
6.1884766 | -141.09232 | 3.6733429 | 0.097089186 |  | 4.99012 | 34.4055
6.2880859 | -141.20699 | 3.6734035 | 0.097143531 |  | 4.994176 | 34.43346
6.3876953 | -141.2962 | 3.673327 | 0.097089671 |  | 4.997331 | 34.45522
6.4873047 | -141.3912 | 3.6732452 | 0.097137533 |  | 5.000691 | 34.47838
6.5869141 | -141.49858 | 3.6732554 | 0.097075194 |  | 5.004489 | 34.50457
6.6865234 | -141.58864 | 3.6732521 | 0.097143143 |  | 5.007674 | 34.52653
6.7861328 | -141.694 | 3.6731548 | 0.097090587 |  | 5.0114 | 34.55222
6.8857422 | -141.80099 | 3.6731794 | 0.097110927 |  | 5.015184 | 34.57831
6.9853516 | -141.8842 | 3.6731048 | 0.097286224 |  | 5.018127 | 34.5986
7.0849609 | -141.97462 | 3.672987 | 0.097162873 |  | 5.021325 | 34.62065
7.1845703 | -142.0744 | 3.6728275 | 0.097201228 |  | 5.024854 | 34.64498
7.2841797 | -142.17285 | 3.6728926 | 0.097204961 |  | 5.028336 | 34.66899
7.3837891 | -142.26346 | 3.6728208 | 0.097119711 |  | 5.031541 | 34.69108
7.4833984 | -142.38223 | 3.6728392 | 0.097147249 |  | 5.035741 | 34.72005
7.5830078 | -142.47668 | 3.6728022 | 0.09709882 |  | 5.039082 | 34.74308
7.6826172 | -142.56511 | 3.6726918 | 0.097126879 |  | 5.042209 | 34.76464
7.7822266 | -142.65926 | 3.672611 | 0.097185396 |  | 5.045539 | 34.7876
7.8818359 | -142.76619 | 3.6725354 | 0.097208068 |  | 5.049321 | 34.81367
7.9814453 | -142.87019 | 3.6725407 | 0.097129308 |  | 5.052999 | 34.83903
8.0810547 | -142.97774 | 3.6724448 | 0.097212151 |  | 5.056803 | 34.86526
8.1806641 | -143.06955 | 3.6724553 | 0.09717489 |  | 5.06005 | 34.88765
8.2802734 | -143.18732 | 3.6724021 | 0.097245894 |  | 5.064216 | 34.91637
8.3798828 | -143.26019 | 3.672374 | 0.097278967 |  | 5.066793 | 34.93414
8.4794922 | -143.3721 | 3.6722858 | 0.097210512 |  | 5.070751 | 34.96143
8.5791016 | -143.4653 | 3.6722333 | 0.097177386 |  | 5.074047 | 34.98415
8.6787109 | -143.55794 | 3.6722159 | 0.097148269 |  | 5.077324 | 35.00674
8.7783203 | -143.67552 | 3.6721499 | 0.097169057 |  | 5.081482 | 35.03542
8.8779297 | -143.75056 | 3.6721246 | 0.097211502 |  | 5.084136 | 35.05371
8.9775391 | -143.86586 | 3.6721585 | 0.097166188 |  | 5.088214 | 35.08183
9.0771484 | -143.95746 | 3.6719711 | 0.097289115 |  | 5.091454 | 35.10417
9.1767578 | -144.07059 | 3.671896 | 0.097197518 |  | 5.095455 | 35.13175
9.2763672 | -144.16765 | 3.6719344 | 0.09727297 |  | 5.098888 | 35.15542
9.3759766 | -144.25331 | 3.6718876 | 0.097211964 |  | 5.101917 | 35.17631
9.4755859 | -144.34404 | 3.6717949 | 0.097212926 |  | 5.105126 | 35.19843
9.5751953 | -144.43842 | 3.6716287 | 0.097209044 |  | 5.108464 | 35.22145
9.6748047 | -144.55133 | 3.6716795 | 0.097231515 |  | 5.112457 | 35.24898
9.7744141 | -144.64743 | 3.6716738 | 0.09719111 |  | 5.115856 | 35.27242
9.8740234 | -144.73975 | 3.6716592 | 0.097202957 |  | 5.119121 | 35.29493
9.9736328 | -144.84181 | 3.6715593 | 0.097174615 |  | 5.122731 | 35.31982
10.073242 | -144.95253 | 3.6715093 | 0.097183183 |  | 5.126647 | 35.34682
10.172852 | -145.04449 | 3.6714232 | 0.097198643 |  | 5.129899 | 35.36924
10.272461 | -145.14186 | 3.6714787 | 0.097177535 |  | 5.133343 | 35.39298
10.37207 | -145.25557 | 3.6713185 | 0.097210482 |  | 5.137365 | 35.42071
10.47168 | -145.33257 | 3.6713004 | 0.097209409 |  | 5.140088 | 35.43949
10.571289 | -145.43744 | 3.6713383 | 0.0971893 |  | 5.143797 | 35.46506
10.670898 | -145.53085 | 3.6712627 | 0.097228423 |  | 5.147101 | 35.48784
10.770508 | -145.63945 | 3.671164 | 0.097158268 |  | 5.150942 | 35.51432
10.870117 | -145.74065 | 3.6710887 | 0.097188771 |  | 5.154521 | 35.539
10.969727 | -145.82788 | 3.6711118 | 0.097168908 |  | 5.157606 | 35.56027
11.069336 | -145.91058 | 3.67098 | 0.097255275 |  | 5.160531 | 35.58044
11.168945 | -146.03473 | 3.6710002 | 0.097279429 |  | 5.164922 | 35.61071
11.268555 | -146.11188 | 3.6709437 | 0.097245909 |  | 5.167651 | 35.62952
11.368164 | -146.2169 | 3.6709375 | 0.097306132 |  | 5.171365 | 35.65513
11.467773 | -146.32283 | 3.6708927 | 0.097236298 |  | 5.175111 | 35.68096
11.567383 | -146.43898 | 3.6707368 | 0.097277671 |  | 5.179219 | 35.70929
11.666992 | -146.52554 | 3.6708355 | 0.09724623 |  | 5.182281 | 35.7304
11.766602 | -146.60805 | 3.6706882 | 0.097187839 |  | 5.185199 | 35.75052
11.866211 | -146.73311 | 3.6706216 | 0.09722878 |  | 5.189622 | 35.78101
11.96582 | -146.80598 | 3.6705446 | 0.097194232 |  | 5.192199 | 35.79878
12.06543 | -146.91541 | 3.6705017 | 0.097206712 |  | 5.19607 | 35.82547
12.165039 | -147.0116 | 3.6705091 | 0.097279377 |  | 5.199472 | 35.84892
12.264648 | -147.12178 | 3.670403 | 0.097200967 |  | 5.203369 | 35.87579
12.364258 | -147.19707 | 3.670387 | 0.097267665 |  | 5.206031 | 35.89415
12.463867 | -147.30322 | 3.670357 | 0.097221412 |  | 5.209786 | 35.92003
12.563477 | -147.42299 | 3.6702263 | 0.097208858 |  | 5.214022 | 35.94924
12.663086 | -147.52707 | 3.6702809 | 0.097278655 |  | 5.217703 | 35.97462
12.762695 | -147.61485 | 3.6701469 | 0.097198315 |  | 5.220807 | 35.99602
12.862305 | -147.70839 | 3.6700852 | 0.097266905 |  | 5.224116 | 36.01883
12.961914 | -147.81572 | 3.6701159 | 0.097243123 |  | 5.227912 | 36.04501
13.061523 | -147.9084 | 3.6699862 | 0.097218812 |  | 5.23119 | 36.06761
13.161133 | -147.99994 | 3.6700044 | 0.097300179 |  | 5.234427 | 36.08993
13.260742 | -148.08871 | 3.6698878 | 0.097180814 |  | 5.237567 | 36.11158
13.360352 | -148.20059 | 3.6699274 | 0.097261377 |  | 5.241524 | 36.13886
13.459961 | -148.30103 | 3.6698263 | 0.097215727 |  | 5.245076 | 36.16335
13.55957 | -148.3996 | 3.6697514 | 0.097226091 |  | 5.248562 | 36.18739
13.65918 | -148.49448 | 3.6697435 | 0.097280674 |  | 5.251918 | 36.21052
13.758789 | -148.58966 | 3.6696274 | 0.097224489 |  | 5.255284 | 36.23373
13.858398 | -148.69043 | 3.6695826 | 0.097225979 |  | 5.258848 | 36.25831
13.958008 | -148.79576 | 3.6695576 | 0.09727817 |  | 5.262573 | 36.28399
14.057617 | -148.89642 | 3.6695616 | 0.09720362 |  | 5.266134 | 36.30854
14.157227 | -148.98767 | 3.6694343 | 0.097255275 |  | 5.269361 | 36.33079
14.256836 | -149.08784 | 3.6693654 | 0.097238958 |  | 5.272904 | 36.35521
14.356445 | -149.19366 | 3.6693041 | 0.097211815 |  | 5.276646 | 36.38102
14.456055 | -149.27199 | 3.6692994 | 0.097299792 |  | 5.279417 | 36.40012
14.555664 | -149.38683 | 3.6692266 | 0.097212099 |  | 5.283478 | 36.42812
14.655273 | -149.4854 | 3.6691399 | 0.097252101 |  | 5.286965 | 36.45216
14.754883 | -149.57857 | 3.6691179 | 0.097237907 |  | 5.29026 | 36.47488
14.854492 | -149.67645 | 3.6690683 | 0.097233318 |  | 5.293722 | 36.49875
14.954102 | -149.78207 | 3.6689942 | 0.097313397 |  | 5.297457 | 36.5245
15.053711 | -149.87703 | 3.6690547 | 0.097240642 |  | 5.300816 | 36.54766
15.15332 | -149.97115 | 3.6689818 | 0.097284511 |  | 5.304144 | 36.57061
15.25293 | -150.06178 | 3.6688139 | 0.097264595 |  | 5.30735 | 36.59271
15.352539 | -150.14809 | 3.6687987 | 0.097214207 |  | 5.310402 | 36.61376
15.452148 | -150.27066 | 3.6687608 | 0.097282045 |  | 5.314737 | 36.64365
15.551758 | -150.375 | 3.6687183 | 0.097270474 |  | 5.318428 | 36.66909
15.651367 | -150.46123 | 3.6685691 | 0.09723343 |  | 5.321477 | 36.69012
15.750977 | -150.5609 | 3.6686487 | 0.097288758 |  | 5.325003 | 36.71442
15.850586 | -150.6593 | 3.6685133 | 0.097203247 |  | 5.328483 | 36.73842
15.950195 | -150.75529 | 3.6684878 | 0.097282626 |  | 5.331878 | 36.76182
16.049805 | -150.86501 | 3.6684411 | 0.097248495 |  | 5.335758 | 36.78858
16.149414 | -150.95462 | 3.6683238 | 0.097292468 |  | 5.338928 | 36.81043
16.249023 | -151.06757 | 3.6683936 | 0.097279295 |  | 5.342922 | 36.83797
16.348633 | -151.15533 | 3.6682005 | 0.09726207 |  | 5.346026 | 36.85937
16.448242 | -151.26639 | 3.6682277 | 0.097278722 |  | 5.349954 | 36.88646
16.547852 | -151.35246 | 3.6681659 | 0.097252496 |  | 5.352998 | 36.90744
16.647461 | -151.45615 | 3.6681936 | 0.097277351 |  | 5.356666 | 36.93273
16.74707 | -151.55803 | 3.6680427 | 0.097264454 |  | 5.360269 | 36.95757
16.84668 | -151.64246 | 3.6680853 | 0.097272582 |  | 5.363255 | 36.97816
16.946289 | -151.7386 | 3.6679611 | 0.097251013 |  | 5.366655 | 37.00161
17.045898 | -151.82959 | 3.6679003 | 0.097236991 |  | 5.369873 | 37.02379
17.145508 | -151.93752 | 3.6679108 | 0.097270764 |  | 5.373691 | 37.05011
17.245117 | -152.05948 | 3.667851 | 0.097285002 |  | 5.378004 | 37.07985
17.344727 | -152.14597 | 3.6677837 | 0.097279444 |  | 5.381063 | 37.10094
17.444336 | -152.23616 | 3.6677585 | 0.09729404 |  | 5.384253 | 37.12294
17.543945 | -152.34879 | 3.6676807 | 0.097273484 |  | 5.388236 | 37.1504
17.643555 | -152.4493 | 3.6675284 | 0.097275116 |  | 5.391791 | 37.17491
17.743164 | -152.54541 | 3.6675882 | 0.097297877 |  | 5.39519 | 37.19835
17.842773 | -152.63258 | 3.667397 | 0.09723448 |  | 5.398273 | 37.2196
17.942383 | -152.72435 | 3.6674128 | 0.097283639 |  | 5.401519 | 37.24198
18.041992 | -152.84691 | 3.6673899 | 0.097245947 |  | 5.405854 | 37.27187
18.141602 | -152.92317 | 3.6673 | 0.097263001 |  | 5.408551 | 37.29046
18.241211 | -153.03793 | 3.6672833 | 0.09726622 |  | 5.41261 | 37.31845
18.34082 | -153.13145 | 3.6671715 | 0.097236842 |  | 5.415917 | 37.34125
18.44043 | -153.22235 | 3.6671331 | 0.097296879 |  | 5.419132 | 37.36342
18.540039 | -153.33049 | 3.667052 | 0.097242348 |  | 5.422957 | 37.38979
18.639648 | -153.41273 | 3.6670418 | 0.097300775 |  | 5.425865 | 37.40984
18.739258 | -153.51218 | 3.6670127 | 0.097309247 |  | 5.429383 | 37.43409
18.838867 | -153.63083 | 3.6669033 | 0.097237453 |  | 5.433579 | 37.46303
18.938477 | -153.73642 | 3.6668394 | 0.097317763 |  | 5.437314 | 37.48878
19.038086 | -153.83409 | 3.666914 | 0.0972168 |  | 5.440768 | 37.51259
19.137695 | -153.908 | 3.6667573 | 0.0972884 |  | 5.443382 | 37.53062
19.237305 | -154.00819 | 3.6667306 | 0.097331464 |  | 5.446925 | 37.55505
19.336914 | -154.11989 | 3.6667032 | 0.097270079 |  | 5.450876 | 37.58228
19.436523 | -154.2182 | 3.6665225 | 0.097355448 |  | 5.454353 | 37.60626
19.536133 | -154.31128 | 3.6666608 | 0.097242057 |  | 5.457645 | 37.62896
19.635742 | -154.40623 | 3.6664407 | 0.097272873 |  | 5.461003 | 37.65211
19.735352 | -154.50832 | 3.6664875 | 0.097270362 |  | 5.464614 | 37.677
19.834961 | -154.62985 | 3.6664331 | 0.09718883 |  | 5.468912 | 37.70664
19.93457 | -154.70041 | 3.6663833 | 0.097300731 |  | 5.471408 | 37.72385
20.03418 | -154.79472 | 3.6663198 | 0.097273625 |  | 5.474743 | 37.74684
20.133789 | -154.91077 | 3.6662626 | 0.097330652 |  | 5.478848 | 37.77514
20.233398 | -155.01295 | 3.666245 | 0.097297654 |  | 5.482462 | 37.80006
20.333008 | -155.10335 | 3.6661689 | 0.097277336 |  | 5.485659 | 37.8221
20.432617 | -155.20866 | 3.6660421 | 0.097335398 |  | 5.489383 | 37.84778
20.532227 | -155.29237 | 3.6660571 | 0.097346656 |  | 5.492344 | 37.8682
20.631836 | -155.38402 | 3.6659884 | 0.09727513 |  | 5.495586 | 37.89054
20.731445 | -155.48134 | 3.6659255 | 0.097360864 |  | 5.499028 | 37.91428
20.831055 | -155.59038 | 3.6657889 | 0.0972398 |  | 5.502884 | 37.94087
20.930664 | -155.70438 | 3.6657729 | 0.097318634 |  | 5.506916 | 37.96866
21.030273 | -155.79686 | 3.6657491 | 0.097290777 |  | 5.510187 | 37.99122
21.129883 | -155.88263 | 3.6657474 | 0.097219646 |  | 5.51322 | 38.01213
21.229492 | -155.97325 | 3.6655951 | 0.097393118 |  | 5.516425 | 38.03423
21.329102 | -156.0822 | 3.665585 | 0.097249664 |  | 5.520279 | 38.0608
21.428711 | -156.16882 | 3.6655452 | 0.097312883 |  | 5.523342 | 38.08192
21.52832 | -156.28296 | 3.6655176 | 0.097309701 |  | 5.527379 | 38.10975
21.62793 | -156.39815 | 3.6654062 | 0.097222805 |  | 5.531453 | 38.13784
21.727539 | -156.48302 | 3.665359 | 0.097375087 |  | 5.534455 | 38.15854
21.827148 | -156.55263 | 3.6653211 | 0.09729968 |  | 5.536917 | 38.17551
21.926758 | -156.68298 | 3.665369 | 0.097367592 |  | 5.541527 | 38.2073
22.026367 | -156.76395 | 3.6651506 | 0.097398512 |  | 5.544391 | 38.22704
22.125977 | -156.88528 | 3.6651406 | 0.097264692 |  | 5.548682 | 38.25663
22.225586 | -156.97629 | 3.665144 | 0.097395323 |  | 5.551901 | 38.27882
22.325195 | -157.09093 | 3.6651239 | 0.097281396 |  | 5.555955 | 38.30678
22.424805 | -157.16655 | 3.6649685 | 0.097282082 |  | 5.55863 | 38.32522
22.524414 | -157.28006 | 3.6649292 | 0.097383976 |  | 5.562644 | 38.3529
22.624023 | -157.35216 | 3.6649973 | 0.097220764 |  | 5.565194 | 38.37048
22.723633 | -157.45079 | 3.6648903 | 0.097379185 |  | 5.568683 | 38.39453
22.823242 | -157.57054 | 3.6647956 | 0.097345829 |  | 5.572918 | 38.42373
22.922852 | -157.68227 | 3.6648021 | 0.09730617 |  | 5.576869 | 38.45097
23.022461 | -157.75026 | 3.6647286 | 0.097370379 |  | 5.579274 | 38.46755
23.12207 | -157.8679 | 3.6646571 | 0.097301595 |  | 5.583435 | 38.49624
23.22168 | -157.96838 | 3.664664 | 0.09732502 |  | 5.586989 | 38.52074
23.321289 | -158.05164 | 3.664494 | 0.097324692 |  | 5.589933 | 38.54105
23.420898 | -158.15875 | 3.6644976 | 0.097292848 |  | 5.593722 | 38.56716
23.520508 | -158.25124 | 3.6644132 | 0.097311631 |  | 5.596993 | 38.58972
23.620117 | -158.34499 | 3.6642828 | 0.097307436 |  | 5.600308 | 38.61258
23.719727 | -158.45879 | 3.6642528 | 0.097363874 |  | 5.604333 | 38.64033
23.819336 | -158.5471 | 3.6641738 | 0.097302131 |  | 5.607457 | 38.66186
23.918945 | -158.63982 | 3.6642084 | 0.097361088 |  | 5.610736 | 38.68447
24.018555 | -158.74907 | 3.6641703 | 0.09737806 |  | 5.6146 | 38.71111
24.118164 | -158.8578 | 3.6640747 | 0.097287342 |  | 5.618445 | 38.73763
24.217773 | -158.94177 | 3.6640804 | 0.097360425 |  | 5.621415 | 38.75811
24.317383 | -159.03983 | 3.6639061 | 0.097317487 |  | 5.624883 | 38.78202
24.416992 | -159.14572 | 3.6639485 | 0.097310573 |  | 5.628628 | 38.80784
24.516602 | -159.23871 | 3.6638098 | 0.097362876 |  | 5.631917 | 38.83051
24.616211 | -159.34383 | 3.6638668 | 0.097270347 |  | 5.635635 | 38.85615
24.71582 | -159.42976 | 3.6638424 | 0.097365931 |  | 5.638674 | 38.8771
24.81543 | -159.54388 | 3.6636355 | 0.097345114 |  | 5.64271 | 38.90493
24.915039 | -159.64258 | 3.6635621 | 0.097308166 |  | 5.646201 | 38.929
25.014648 | -159.73643 | 3.6636529 | 0.097407438 |  | 5.649521 | 38.95188
25.114258 | -159.83409 | 3.6635108 | 0.097288698 |  | 5.652975 | 38.9757
25.213867 | -159.92305 | 3.6634951 | 0.09736257 |  | 5.656121 | 38.99739
25.313477 | -160.04028 | 3.663486 | 0.097371779 |  | 5.660267 | 39.02598
25.413086 | -160.14055 | 3.6633012 | 0.09727589 |  | 5.663813 | 39.05043
25.512695 | -160.24068 | 3.6632619 | 0.097380377 |  | 5.667355 | 39.07485
25.612305 | -160.3226 | 3.6633255 | 0.097313643 |  | 5.670252 | 39.09482
25.711914 | -160.41235 | 3.6631582 | 0.097401671 |  | 5.673426 | 39.11671
25.811523 | -160.52242 | 3.6631784 | 0.097371854 |  | 5.677319 | 39.14355
25.911133 | -160.63466 | 3.6629999 | 0.097298183 |  | 5.681289 | 39.17092
26.010742 | -160.72931 | 3.6630375 | 0.097342879 |  | 5.684636 | 39.194
26.110352 | -160.82117 | 3.6629257 | 0.097285189 |  | 5.687885 | 39.2164
26.209961 | -160.91656 | 3.6629462 | 0.097311884 |  | 5.691259 | 39.23966
26.30957 | -161.00293 | 3.6628745 | 0.097340532 |  | 5.694314 | 39.26072
26.40918 | -161.11784 | 3.6628582 | 0.097382106 |  | 5.698378 | 39.28874
26.508789 | -161.2271 | 3.6627657 | 0.097422369 |  | 5.702242 | 39.31538
26.608398 | -161.31671 | 3.6625822 | 0.097316526 |  | 5.705412 | 39.33724
26.708008 | -161.41599 | 3.6627142 | 0.09738753 |  | 5.708923 | 39.36145
26.807617 | -161.51474 | 3.6625495 | 0.097339362 |  | 5.712415 | 39.38553
26.907227 | -161.61676 | 3.6624827 | 0.097313471 |  | 5.716024 | 39.4104
27.006836 | -161.70396 | 3.6624236 | 0.097386546 |  | 5.719108 | 39.43167
27.106445 | -161.81664 | 3.6624384 | 0.097152203 |  | 5.723093 | 39.45914
27.206055 | -161.90208 | 3.6624165 | 0.097341456 |  | 5.726115 | 39.47998
27.305664 | -162.00612 | 3.6623185 | 0.097287916 |  | 5.729794 | 39.50535
27.405273 | -162.08118 | 3.6621306 | 0.097306363 |  | 5.732449 | 39.52365
27.504883 | -162.18385 | 3.6622431 | 0.09741652 |  | 5.73608 | 39.54869
27.604492 | -162.29643 | 3.6620572 | 0.097255558 |  | 5.740062 | 39.57614
27.704102 | -162.40451 | 3.6620791 | 0.097519219 |  | 5.743885 | 39.6025
27.803711 | -162.49588 | 3.6620657 | 0.097425193 |  | 5.747116 | 39.62478
27.90332 | -162.59538 | 3.6619437 | 0.097421005 |  | 5.750635 | 39.64904
28.00293 | -162.69965 | 3.6619558 | 0.09745004 |  | 5.754323 | 39.67447
28.102539 | -162.79077 | 3.6617231 | 0.097408518 |  | 5.757546 | 39.69669
28.202148 | -162.88794 | 3.661804 | 0.097506367 |  | 5.760982 | 39.72038
28.301758 | -162.99011 | 3.6616819 | 0.097505391 |  | 5.764596 | 39.7453
28.401367 | -163.08389 | 3.6617014 | 0.09746892 |  | 5.767913 | 39.76817
28.500977 | -163.19057 | 3.6616912 | 0.097525783 |  | 5.771686 | 39.79418
28.600586 | -163.30196 | 3.6615977 | 0.097467259 |  | 5.775625 | 39.82134
28.700195 | -163.39662 | 3.661397 | 0.09747459 |  | 5.778973 | 39.84442
28.799805 | -163.48564 | 3.6614451 | 0.097433552 |  | 5.782122 | 39.86613
28.899414 | -163.5762 | 3.6613879 | 0.097399868 |  | 5.785325 | 39.88822
28.999023 | -163.67819 | 3.6613059 | 0.097420618 |  | 5.788932 | 39.91309
29.098633 | -163.78926 | 3.6612849 | 0.097336546 |  | 5.79286 | 39.94017
29.198242 | -163.88397 | 3.6612043 | 0.097341008 |  | 5.79621 | 39.96327
29.297852 | -163.97621 | 3.6611791 | 0.0974041 |  | 5.799472 | 39.98576
29.397461 | -164.08134 | 3.660955 | 0.097358882 |  | 5.80319 | 40.01139
29.49707 | -164.18788 | 3.6609683 | 0.09740635 |  | 5.806958 | 40.03737
29.59668 | -164.26266 | 3.6610243 | 0.097415581 |  | 5.809603 | 40.05561
29.696289 | -164.38196 | 3.6608872 | 0.097417295 |  | 5.813823 | 40.0847
29.795898 | -164.47711 | 3.6608253 | 0.097387835 |  | 5.817188 | 40.1079
29.895508 | -164.56433 | 3.6607497 | 0.097361371 |  | 5.820273 | 40.12917
29.995117 | -164.67159 | 3.6608667 | 0.097481154 |  | 5.824066 | 40.15533
30.094727 | -164.756 | 3.6607792 | 0.097571298 |  | 5.827052 | 40.17591
30.194336 | -164.87582 | 3.6605811 | 0.09733519 |  | 5.831289 | 40.20513
30.293945 | -164.97241 | 3.6606109 | 0.097579494 |  | 5.834705 | 40.22868
30.393555 | -165.0598 | 3.6605084 | 0.097629003 |  | 5.837796 | 40.24999
30.493164 | -165.16451 | 3.6604784 | 0.09750329 |  | 5.8415 | 40.27553
30.592773 | -165.25606 | 3.660511 | 0.097747944 |  | 5.844738 | 40.29785
30.692383 | -165.3506 | 3.6603539 | 0.097444095 |  | 5.848081 | 40.3209
30.791992 | -165.46826 | 3.6601663 | 0.097622842 |  | 5.852243 | 40.3496
30.891602 | -165.54578 | 3.6602285 | 0.097494587 |  | 5.854984 | 40.3685
30.991211 | -165.65271 | 3.6602552 | 0.097499982 |  | 5.858766 | 40.39457
31.09082 | -165.76114 | 3.6601012 | 0.097541563 |  | 5.862601 | 40.42102
31.19043 | -165.84085 | 3.6600425 | 0.09741801 |  | 5.86542 | 40.44045
31.290039 | -165.94385 | 3.6600528 | 0.09754394 |  | 5.869063 | 40.46557
31.389648 | -166.05147 | 3.6599729 | 0.097472809 |  | 5.872869 | 40.49181
31.489258 | -166.13474 | 3.6599801 | 0.097466119 |  | 5.875814 | 40.51212
31.588867 | -166.25079 | 3.6598077 | 0.097536199 |  | 5.879919 | 40.54042
31.688477 | -166.34229 | 3.6597121 | 0.097461827 |  | 5.883155 | 40.56273
31.788086 | -166.4406 | 3.6596868 | 0.097579509 |  | 5.886632 | 40.5867
31.887695 | -166.52986 | 3.6596565 | 0.097498178 |  | 5.889789 | 40.60847
31.987305 | -166.64482 | 3.6595404 | 0.097493008 |  | 5.893855 | 40.6365
32.086914 | -166.73764 | 3.6595318 | 0.097556546 |  | 5.897138 | 40.65914
32.186523 | -166.83182 | 3.6595023 | 0.097466283 |  | 5.900469 | 40.6821
32.286133 | -166.93619 | 3.6595111 | 0.097549252 |  | 5.90416 | 40.70755
32.385742 | -167.03221 | 3.6594515 | 0.097464815 |  | 5.907556 | 40.73097
32.485352 | -167.14206 | 3.6593359 | 0.097514205 |  | 5.911441 | 40.75775
32.584961 | -167.21826 | 3.6592667 | 0.097514309 |  | 5.914136 | 40.77634
32.68457 | -167.31262 | 3.659193 | 0.097425863 |  | 5.917473 | 40.79934
32.78418 | -167.40889 | 3.6591837 | 0.09755788 |  | 5.920878 | 40.82282
32.883789 | -167.52393 | 3.6591916 | 0.097509831 |  | 5.924947 | 40.85087
32.983398 | -167.62012 | 3.6590071 | 0.09751413 |  | 5.928349 | 40.87433
33.083008 | -167.72614 | 3.6589792 | 0.097610041 |  | 5.932099 | 40.90018
33.182617 | -167.826 | 3.658932 | 0.097484373 |  | 5.935631 | 40.92453
33.282227 | -167.90256 | 3.6589072 | 0.097577214 |  | 5.938338 | 40.9432
33.381836 | -168.00955 | 3.6589112 | 0.097595155 |  | 5.942122 | 40.96929
33.481445 | -168.12109 | 3.6587765 | 0.097512968 |  | 5.946067 | 40.99649
33.581055 | -168.20383 | 3.6587963 | 0.097582966 |  | 5.948994 | 41.01667
33.680664 | -168.32297 | 3.6587176 | 0.097504377 |  | 5.953207 | 41.04572
33.780273 | -168.43079 | 3.6586335 | 0.097468555 |  | 5.957021 | 41.07201
33.879883 | -168.53197 | 3.6585708 | 0.097523645 |  | 5.960599 | 41.09668
33.979492 | -168.62175 | 3.6583636 | 0.097413182 |  | 5.963774 | 41.11858
34.079102 | -168.69984 | 3.6583781 | 0.097477071 |  | 5.966536 | 41.13762
34.178711 | -168.8136 | 3.6583192 | 0.097575791 |  | 5.97056 | 41.16536
34.27832 | -168.90733 | 3.6581988 | 0.097620301 |  | 5.973875 | 41.18822
34.37793 | -169.00233 | 3.6581783 | 0.097494729 |  | 5.977235 | 41.21138
34.477539 | -169.11221 | 3.658217 | 0.097533993 |  | 5.981121 | 41.23818
34.577148 | -169.20184 | 3.6582491 | 0.097599782 |  | 5.984291 | 41.26003
34.676758 | -169.30469 | 3.6580441 | 0.09744215 |  | 5.987929 | 41.28511
34.776367 | -169.40822 | 3.6579945 | 0.097635627 |  | 5.99159 | 41.31036
34.875977 | -169.49495 | 3.658036 | 0.097471729 |  | 5.994658 | 41.33151
34.975586 | -169.60886 | 3.6578867 | 0.097499423 |  | 5.998686 | 41.35929
35.075195 | -169.67421 | 3.657927 | 0.0975869 |  | 6.000998 | 41.37522
35.174805 | -169.7717 | 3.6577518 | 0.097423755 |  | 6.004446 | 41.39899
35.274414 | -169.88345 | 3.6577816 | 0.097540125 |  | 6.008398 | 41.42624
35.374023 | -169.99866 | 3.6576633 | 0.097571768 |  | 6.012473 | 41.45434
35.473633 | -170.09422 | 3.657553 | 0.09747228 |  | 6.015852 | 41.47764
35.573242 | -170.18121 | 3.6575375 | 0.097640499 |  | 6.018929 | 41.49885
35.672852 | -170.28659 | 3.6575582 | 0.097441494 |  | 6.022656 | 41.52455
35.772461 | -170.38878 | 3.65749 | 0.097535305 |  | 6.02627 | 41.54947
35.87207 | -170.49527 | 3.6573651 | 0.097521983 |  | 6.030037 | 41.57544
35.97168 | -170.58994 | 3.6572335 | 0.097433932 |  | 6.033385 | 41.59852
36.071289 | -170.68526 | 3.6572855 | 0.0976253 |  | 6.036756 | 41.62177
36.170898 | -170.78554 | 3.6572685 | 0.097473353 |  | 6.040303 | 41.64622
36.270508 | -170.86079 | 3.6571651 | 0.097504608 |  | 6.042964 | 41.66457
36.370117 | -170.98747 | 3.6571264 | 0.097590372 |  | 6.047445 | 41.69546
36.469727 | -171.07133 | 3.6569777 | 0.097411841 |  | 6.050411 | 41.71591
36.569336 | -171.18443 | 3.6569607 | 0.097566262 |  | 6.054411 | 41.74349
36.668945 | -171.2657 | 3.6569233 | 0.097493686 |  | 6.057285 | 41.76331
36.768555 | -171.36549 | 3.6568577 | 0.097480223 |  | 6.060814 | 41.78764
36.868164 | -171.46606 | 3.6569121 | 0.097578399 |  | 6.064371 | 41.81217
36.967773 | -171.5675 | 3.6566396 | 0.097451441 |  | 6.067959 | 41.8369
37.067383 | -171.68257 | 3.6567538 | 0.097503684 |  | 6.072029 | 41.86496
37.166992 | -171.77306 | 3.6567075 | 0.097540192 |  | 6.075229 | 41.88703
37.266602 | -171.88362 | 3.6566701 | 0.097461618 |  | 6.07914 | 41.91399
37.366211 | -171.95906 | 3.6565559 | 0.097610854 |  | 6.081808 | 41.93238
37.46582 | -172.04196 | 3.6564918 | 0.097455859 |  | 6.08474 | 41.9526
37.56543 | -172.16678 | 3.6564732 | 0.097555891 |  | 6.089154 | 41.98304
37.665039 | -172.24202 | 3.6563697 | 0.097500548 |  | 6.091815 | 42.00138
37.764648 | -172.34921 | 3.6562772 | 0.097477444 |  | 6.095606 | 42.02752
37.864258 | -172.45175 | 3.6562498 | 0.097555108 |  | 6.099233 | 42.05253
37.963867 | -172.56053 | 3.6561422 | 0.097457632 |  | 6.10308 | 42.07905
38.063477 | -172.65111 | 3.6560936 | 0.097514354 |  | 6.106284 | 42.10114
38.163086 | -172.7618 | 3.656064 | 0.097543262 |  | 6.110199 | 42.12813
38.262695 | -172.85049 | 3.6559515 | 0.097488597 |  | 6.113336 | 42.14976
38.362305 | -172.97038 | 3.6559386 | 0.097553901 |  | 6.117576 | 42.179
38.461914 | -173.05585 | 3.6559491 | 0.097502351 |  | 6.120599 | 42.19984
38.561523 | -173.14798 | 3.6558483 | 0.097542487 |  | 6.123857 | 42.2223
38.661133 | -173.2204 | 3.6557639 | 0.097529747 |  | 6.126418 | 42.23996
38.760742 | -173.33553 | 3.6557505 | 0.097511902 |  | 6.13049 | 42.26804
38.860352 | -173.44666 | 3.655709 | 0.09752018 |  | 6.134421 | 42.29514
38.959961 | -173.54617 | 3.6556709 | 0.09749037 |  | 6.13794 | 42.3194
39.05957 | -173.62595 | 3.6556456 | 0.097508572 |  | 6.140762 | 42.33886
39.15918 | -173.73468 | 3.6555715 | 0.097496837 |  | 6.144607 | 42.36537
39.258789 | -173.84927 | 3.6554027 | 0.097476996 |  | 6.14866 | 42.39331
39.358398 | -173.93956 | 3.6553473 | 0.097539864 |  | 6.151854 | 42.41533
39.458008 | -174.02808 | 3.6553547 | 0.097461879 |  | 6.154984 | 42.43692
39.557617 | -174.14183 | 3.6552589 | 0.097549431 |  | 6.159007 | 42.46465
39.657227 | -174.22372 | 3.6551421 | 0.097485721 |  | 6.161904 | 42.48462
39.756836 | -174.33733 | 3.655026 | 0.09746176 |  | 6.165922 | 42.51233
39.856445 | -174.42435 | 3.6550128 | 0.097522818 |  | 6.168999 | 42.53355
39.956055 | -174.53885 | 3.6549327 | 0.097426489 |  | 6.173049 | 42.56147
40.055664 | -174.62454 | 3.65499 | 0.097519889 |  | 6.17608 | 42.58236
40.155273 | -174.72433 | 3.6549702 | 0.09752699 |  | 6.179609 | 42.6067
40.254883 | -174.82565 | 3.6547909 | 0.097470351 |  | 6.183193 | 42.6314
40.354492 | -174.93407 | 3.6546965 | 0.097571686 |  | 6.187027 | 42.65784
40.454102 | -175.03673 | 3.65469 | 0.097496159 |  | 6.190658 | 42.68288
40.553711 | -175.12106 | 3.6546948 | 0.097510152 |  | 6.193641 | 42.70344
40.65332 | -175.21822 | 3.6546283 | 0.097485118 |  | 6.197077 | 42.72713
40.75293 | -175.31607 | 3.654598 | 0.097441882 |  | 6.200538 | 42.75099
40.852539 | -175.39835 | 3.6545146 | 0.097535044 |  | 6.203448 | 42.77106
40.952148 | -175.50821 | 3.6543763 | 0.097457685 |  | 6.207333 | 42.79785
41.051758 | -175.62216 | 3.6544223 | 0.097501241 |  | 6.211363 | 42.82563
41.151367 | -175.73262 | 3.6542931 | 0.097515471 |  | 6.21527 | 42.85257
41.250977 | -175.81276 | 3.6542103 | 0.097489402 |  | 6.218104 | 42.87211
41.350586 | -175.89536 | 3.6543117 | 0.097546712 |  | 6.221026 | 42.89225
41.450195 | -175.99696 | 3.6541786 | 0.097514801 |  | 6.224619 | 42.91703
41.549805 | -176.09401 | 3.6540673 | 0.09749455 |  | 6.228052 | 42.9407
41.649414 | -176.19794 | 3.6540143 | 0.097580381 |  | 6.231727 | 42.96604
41.749023 | -176.30882 | 3.653934 | 0.097445421 |  | 6.235649 | 42.99308
41.848633 | -176.40242 | 3.6539261 | 0.0975153 |  | 6.238959 | 43.0159
41.948242 | -176.49553 | 3.6537735 | 0.097533569 |  | 6.242252 | 43.03861
42.047852 | -176.59431 | 3.6537702 | 0.097504355 |  | 6.245746 | 43.06269
42.147461 | -176.69933 | 3.6537135 | 0.097566649 |  | 6.24946 | 43.0883
42.24707 | -176.79059 | 3.6536233 | 0.097456805 |  | 6.252688 | 43.11056
42.34668 | -176.89986 | 3.6535621 | 0.097556777 |  | 6.256553 | 43.1372
42.446289 | -176.99144 | 3.6534834 | 0.097530909 |  | 6.259792 | 43.15953
42.545898 | -177.0929 | 3.6533782 | 0.09747985 |  | 6.26338 | 43.18428
42.645508 | -177.19505 | 3.6534317 | 0.09756662 |  | 6.266993 | 43.20919
42.745117 | -177.28214 | 3.653352 | 0.097463354 |  | 6.270073 | 43.23042
42.844727 | -177.39517 | 3.6533794 | 0.097505249 |  | 6.274071 | 43.25798
42.944336 | -177.48087 | 3.653322 | 0.097533293 |  | 6.277102 | 43.27888
43.043945 | -177.59276 | 3.6531904 | 0.097456761 |  | 6.281059 | 43.30617
43.143555 | -177.68265 | 3.6531653 | 0.097569503 |  | 6.284238 | 43.32809
43.243164 | -177.8069 | 3.6530135 | 0.097472891 |  | 6.288633 | 43.35839
43.342773 | -177.86594 | 3.6530118 | 0.097507313 |  | 6.290721 | 43.37278
43.442383 | -177.96881 | 3.6528406 | 0.097592354 |  | 6.294359 | 43.39787
43.541992 | -178.08853 | 3.6529207 | 0.097431265 |  | 6.298593 | 43.42706
43.641602 | -178.16733 | 3.6528776 | 0.097590797 |  | 6.30138 | 43.44628
43.741211 | -178.28465 | 3.6527715 | 0.097372718 |  | 6.30553 | 43.47489
43.84082 | -178.3622 | 3.6527903 | 0.097505212 |  | 6.308272 | 43.4938
43.94043 | -178.46068 | 3.6527014 | 0.097445071 |  | 6.311755 | 43.51781
44.040039 | -178.57127 | 3.6525891 | 0.097681656 |  | 6.315667 | 43.54478
44.139648 | -178.65736 | 3.652576 | 0.097558104 |  | 6.318712 | 43.56577
44.239258 | -178.77336 | 3.6523879 | 0.09748932 |  | 6.322814 | 43.59406
44.338867 | -178.86578 | 3.6524639 | 0.097607374 |  | 6.326083 | 43.61659
44.438477 | -178.95763 | 3.6524074 | 0.097680889 |  | 6.329331 | 43.63899
44.538086 | -179.06651 | 3.6522849 | 0.097568966 |  | 6.333182 | 43.66554
44.637695 | -179.16521 | 3.6522677 | 0.097644009 |  | 6.336673 | 43.68961
44.737305 | -179.25189 | 3.6521568 | 0.097762935 |  | 6.339739 | 43.71075
44.836914 | -179.35695 | 3.6520686 | 0.097641647 |  | 6.343454 | 43.73637
44.936523 | -179.46584 | 3.652004 | 0.097560555 |  | 6.347306 | 43.76292
45.036133 | -179.55283 | 3.6520202 | 0.097442791 |  | 6.350382 | 43.78413
45.135742 | -179.6521 | 3.6519098 | 0.097556323 |  | 6.353893 | 43.80834
45.235352 | -179.75822 | 3.6519048 | 0.097422555 |  | 6.357647 | 43.83422
45.334961 | -179.85402 | 3.6518941 | 0.097472377 |  | 6.361035 | 43.85758
45.43457 | -179.96555 | 3.6517451 | 0.09759102 |  | 6.364979 | 43.88477
45.53418 | -180.05215 | 3.651747 | 0.097584747 |  | 6.368042 | 43.90589
45.633789 | -180.15262 | 3.6516547 | 0.097778141 |  | 6.371596 | 43.93039
45.733398 | -180.2612 | 3.651561 | 0.097359568 |  | 6.375436 | 43.95687
45.833008 | -180.35957 | 3.65148 | 0.097663626 |  | 6.378915 | 43.98086
45.932617 | -180.44022 | 3.6515822 | 0.097538017 |  | 6.381767 | 44.00052
46.032227 | -180.52603 | 3.6514096 | 0.097445033 |  | 6.384802 | 44.02145
46.131836 | -180.661 | 3.6513922 | 0.097252831 |  | 6.389576 | 44.05436
46.231445 | -180.73038 | 3.6513858 | 0.097638115 |  | 6.39203 | 44.07128
46.331055 | -180.8522 | 3.6511939 | 0.09762045 |  | 6.396338 | 44.10098
46.430664 | -180.93948 | 3.6511672 | 0.097647659 |  | 6.399425 | 44.12227
46.530273 | -181.03395 | 3.6511555 | 0.097570933 |  | 6.402766 | 44.1453
46.629883 | -181.14021 | 3.6509557 | 0.097435266 |  | 6.406524 | 44.17122
46.729492 | -181.23396 | 3.6509819 | 0.097755484 |  | 6.40984 | 44.19408
46.829102 | -181.32629 | 3.6509316 | 0.097550668 |  | 6.413106 | 44.21659
46.928711 | -181.43579 | 3.6508691 | 0.097729973 |  | 6.416978 | 44.24329
47.02832 | -181.51117 | 3.6508541 | 0.097581364 |  | 6.419644 | 44.26168
47.12793 | -181.60815 | 3.6508038 | 0.09767992 |  | 6.423074 | 44.28532
47.227539 | -181.72195 | 3.6507888 | 0.097778246 |  | 6.427099 | 44.31307
47.327148 | -181.82635 | 3.6506214 | 0.097476974 |  | 6.430792 | 44.33853
47.426758 | -181.91833 | 3.6505778 | 0.097640671 |  | 6.434045 | 44.36096
47.526367 | -182.02423 | 3.6504743 | 0.09756659 |  | 6.43779 | 44.38679
47.625977 | -182.13461 | 3.6503739 | 0.097479843 |  | 6.441694 | 44.4137
47.725586 | -182.21997 | 3.6505415 | 0.097725563 |  | 6.444713 | 44.43452
47.825195 | -182.3197 | 3.6502986 | 0.097475983 |  | 6.44824 | 44.45884
47.924805 | -182.41264 | 3.6502926 | 0.097659491 |  | 6.451527 | 44.4815
48.024414 | -182.51025 | 3.6502426 | 0.097618282 |  | 6.45498 | 44.5053
48.124023 | -182.61076 | 3.6501963 | 0.097508945 |  | 6.458534 | 44.52981
48.223633 | -182.71306 | 3.6500924 | 0.097700253 |  | 6.462153 | 44.55476
48.323242 | -182.8199 | 3.6500087 | 0.097508095 |  | 6.465931 | 44.58081
48.422852 | -182.91519 | 3.6499474 | 0.097638071 |  | 6.469301 | 44.60405
48.522461 | -182.9861 | 3.6498656 | 0.097605377 |  | 6.471809 | 44.62134
48.62207 | -183.10623 | 3.6498148 | 0.097505085 |  | 6.476058 | 44.65063
48.72168 | -183.22531 | 3.6497717 | 0.097674698 |  | 6.48027 | 44.67967
48.821289 | -183.31731 | 3.6497092 | 0.09752807 |  | 6.483524 | 44.7021
48.920898 | -183.40858 | 3.6496968 | 0.097673342 |  | 6.486752 | 44.72436
49.020508 | -183.50089 | 3.6495628 | 0.097556837 |  | 6.490016 | 44.74687
49.120117 | -183.60719 | 3.6494796 | 0.097660869 |  | 6.493776 | 44.77279
49.219727 | -183.72394 | 3.6493928 | 0.097638004 |  | 6.497905 | 44.80126
49.319336 | -183.80789 | 3.6493852 | 0.097549997 |  | 6.500874 | 44.82173
49.418945 | -183.89267 | 3.6493785 | 0.097613625 |  | 6.503873 | 44.84241
49.518555 | -183.99733 | 3.6493487 | 0.097547948 |  | 6.507574 | 44.86793
49.618164 | -184.08253 | 3.6492977 | 0.097607918 |  | 6.510588 | 44.8887
49.717773 | -184.19923 | 3.6491702 | 0.097641692 |  | 6.514715 | 44.91716
49.817383 | -184.27272 | 3.6490843 | 0.097507663 |  | 6.517314 | 44.93508
49.916992 | -184.39406 | 3.6491013 | 0.097569183 |  | 6.521606 | 44.96467
50.016602 | -184.48772 | 3.6490331 | 0.097570054 |  | 6.524918 | 44.98751
50.116211 | -184.57834 | 3.6488936 | 0.097582601 |  | 6.528123 | 45.00961
50.21582 | -184.69312 | 3.6488051 | 0.097612709 |  | 6.532183 | 45.0376
50.31543 | -184.77977 | 3.6488433 | 0.097540051 |  | 6.535248 | 45.05873
50.415039 | -184.89027 | 3.648797 | 0.097576879 |  | 6.539156 | 45.08567
50.514648 | -184.98827 | 3.6486797 | 0.097597107 |  | 6.542622 | 45.10957
50.614258 | -185.06126 | 3.6485753 | 0.097547866 |  | 6.545203 | 45.12737
50.713867 | -185.17946 | 3.6485891 | 0.097601689 |  | 6.549384 | 45.15619
50.813477 | -185.26944 | 3.648586 | 0.097576357 |  | 6.552566 | 45.17813
50.913086 | -185.37273 | 3.6484752 | 0.097636446 |  | 6.556219 | 45.20332
51.012695 | -185.46803 | 3.6484034 | 0.097617202 |  | 6.55959 | 45.22656
51.112305 | -185.57335 | 3.6483622 | 0.097473674 |  | 6.563315 | 45.25224
51.211914 | -185.67172 | 3.6482952 | 0.097605675 |  | 6.566794 | 45.27623
51.311523 | -185.77449 | 3.6480937 | 0.097576357 |  | 6.570429 | 45.30129
51.411133 | -185.86307 | 3.6481245 | 0.097624905 |  | 6.573561 | 45.32289
51.510742 | -185.97501 | 3.648134 | 0.097633541 |  | 6.57752 | 45.35019
51.610352 | -186.05481 | 3.648056 | 0.097587943 |  | 6.580343 | 45.36965
51.709961 | -186.16113 | 3.6479554 | 0.097650908 |  | 6.584103 | 45.39557
51.80957 | -186.25932 | 3.6479113 | 0.097555108 |  | 6.587576 | 45.41952
51.90918 | -186.34145 | 3.6478748 | 0.097582527 |  | 6.590481 | 45.43954
52.008789 | -186.46263 | 3.6476712 | 0.097599074 |  | 6.594767 | 45.46909
52.108398 | -186.56224 | 3.6476574 | 0.097510643 |  | 6.598289 | 45.49338
52.208008 | -186.65724 | 3.6476898 | 0.097665973 |  | 6.601649 | 45.51655
52.307617 | -186.75233 | 3.6476228 | 0.097535342 |  | 6.605013 | 45.53974
52.407227 | -186.8694 | 3.647568 | 0.097626023 |  | 6.609153 | 45.56828
52.506836 | -186.9706 | 3.6474874 | 0.097642422 |  | 6.612732 | 45.59296
52.606445 | -187.06461 | 3.6473057 | 0.097503349 |  | 6.616057 | 45.61589
52.706055 | -187.15134 | 3.6473775 | 0.097676024 |  | 6.619125 | 45.63704
52.805664 | -187.23537 | 3.6472774 | 0.097563006 |  | 6.622097 | 45.65753
52.905273 | -187.34895 | 3.6472859 | 0.097614303 |  | 6.626114 | 45.68522
53.004883 | -187.43512 | 3.6471477 | 0.09768226 |  | 6.629161 | 45.70624
53.104492 | -187.53477 | 3.6471453 | 0.097546116 |  | 6.632686 | 45.73054
53.204102 | -187.6506 | 3.6470771 | 0.097686656 |  | 6.636782 | 45.75878
53.303711 | -187.74374 | 3.6469948 | 0.097547263 |  | 6.640077 | 45.78149
53.40332 | -187.83961 | 3.6469319 | 0.097712651 |  | 6.643467 | 45.80487
53.50293 | -187.94839 | 3.6469324 | 0.097609311 |  | 6.647315 | 45.8314
53.602539 | -188.02563 | 3.646771 | 0.097590797 |  | 6.650046 | 45.85023
53.702148 | -188.14259 | 3.6467242 | 0.09765961 |  | 6.654183 | 45.87875
53.801758 | -188.23198 | 3.6466515 | 0.097558744 |  | 6.657344 | 45.90055
53.901367 | -188.33582 | 3.6467128 | 0.097632237 |  | 6.661017 | 45.92587
54.000977 | -188.42871 | 3.6464818 | 0.097606078 |  | 6.664302 | 45.94852
54.100586 | -188.52754 | 3.646565 | 0.097541928 |  | 6.667798 | 45.97262
54.200195 | -188.64758 | 3.6463964 | 0.097641513 |  | 6.672043 | 46.0019
54.299805 | -188.71857 | 3.6463978 | 0.097567916 |  | 6.674554 | 46.01921
54.399414 | -188.86432 | 3.6463625 | 0.097596504 |  | 6.679709 | 46.05475
54.499023 | -188.91762 | 3.6462069 | 0.097677685 |  | 6.681594 | 46.06775
54.598633 | -189.04233 | 3.6462753 | 0.097539999 |  | 6.686005 | 46.09816
54.698242 | -189.1355 | 3.6460938 | 0.097669482 |  | 6.6893 | 46.12088
54.797852 | -189.2258 | 3.6461294 | 0.097629048 |  | 6.692494 | 46.1429
54.897461 | -189.32414 | 3.6459837 | 0.097580314 |  | 6.695972 | 46.16688
54.99707 | -189.40404 | 3.6459277 | 0.097660154 |  | 6.698798 | 46.18636
55.09668 | -189.50464 | 3.6458795 | 0.097548738 |  | 6.702356 | 46.21089
55.196289 | -189.61526 | 3.6458724 | 0.097586989 |  | 6.706268 | 46.23787
55.295898 | -189.71907 | 3.6459162 | 0.097656019 |  | 6.70994 | 46.26318
55.395508 | -189.82687 | 3.6457372 | 0.097522579 |  | 6.713752 | 46.28947
55.495117 | -189.89809 | 3.6456945 | 0.097633272 |  | 6.716271 | 46.30683
55.594727 | -190.00787 | 3.6455147 | 0.097580396 |  | 6.720154 | 46.3336
55.694336 | -190.09218 | 3.645577 | 0.097604714 |  | 6.723136 | 46.35416
55.793945 | -190.21295 | 3.6454494 | 0.097669132 |  | 6.727407 | 46.38361
55.893555 | -190.33246 | 3.645432 | 0.097573668 |  | 6.731634 | 46.41276
55.993164 | -190.42403 | 3.6453881 | 0.097602792 |  | 6.734872 | 46.43508
56.092773 | -190.50772 | 3.6452661 | 0.097611569 |  | 6.737832 | 46.45549
56.192383 | -190.61742 | 3.6452439 | 0.097591802 |  | 6.741712 | 46.48224
56.291992 | -190.70381 | 3.6450982 | 0.097615212 |  | 6.744768 | 46.50331
56.391602 | -190.78821 | 3.6451013 | 0.097585127 |  | 6.747753 | 46.52389
56.491211 | -190.88083 | 3.6450458 | 0.097638123 |  | 6.751028 | 46.54648
56.59082 | -191.00066 | 3.6449435 | 0.097597398 |  | 6.755266 | 46.5757
56.69043 | -191.11606 | 3.6448903 | 0.097600758 |  | 6.759348 | 46.60384
56.790039 | -191.20761 | 3.6448729 | 0.097638085 |  | 6.762586 | 46.62616
56.889648 | -191.28571 | 3.6447899 | 0.097620524 |  | 6.765348 | 46.64521
56.989258 | -191.38466 | 3.6446438 | 0.097646214 |  | 6.768848 | 46.66934
57.088867 | -191.49339 | 3.6446006 | 0.097576894 |  | 6.772693 | 46.69585
57.188477 | -191.58702 | 3.6445856 | 0.09760382 |  | 6.776005 | 46.71868
57.288086 | -191.69737 | 3.6445351 | 0.097653151 |  | 6.779908 | 46.74559
57.387695 | -191.78101 | 3.6445582 | 0.097554199 |  | 6.782866 | 46.76599
57.487305 | -191.88167 | 3.6444342 | 0.097633488 |  | 6.786426 | 46.79053
57.586914 | -191.97029 | 3.6443744 | 0.097597249 |  | 6.78956 | 46.81214
57.686523 | -192.07964 | 3.6442723 | 0.097600326 |  | 6.793428 | 46.83881
57.786133 | -192.20676 | 3.644196 | 0.09767063 |  | 6.797924 | 46.86981
57.885742 | -192.28624 | 3.6441333 | 0.097591937 |  | 6.800735 | 46.88919
57.985352 | -192.37885 | 3.6441481 | 0.097646266 |  | 6.80401 | 46.91177
58.084961 | -192.4919 | 3.6440899 | 0.097639084 |  | 6.808008 | 46.93934
58.18457 | -192.57045 | 3.644053 | 0.097531237 |  | 6.810786 | 46.95849
58.28418 | -192.68306 | 3.6439221 | 0.097641759 |  | 6.814769 | 46.98595
58.383789 | -192.7679 | 3.6440461 | 0.097657695 |  | 6.81777 | 47.00664
58.483398 | -192.88211 | 3.6438396 | 0.097641066 |  | 6.821809 | 47.03449
58.583008 | -192.95564 | 3.6437638 | 0.097662978 |  | 6.82441 | 47.05242
58.682617 | -193.0634 | 3.6436512 | 0.097596854 |  | 6.828221 | 47.0787
58.782227 | -193.16805 | 3.6435699 | 0.097616978 |  | 6.831922 | 47.10422
58.881836 | -193.25319 | 3.6436188 | 0.097627863 |  | 6.834933 | 47.12498
58.981445 | -193.3511 | 3.6434615 | 0.097592875 |  | 6.838396 | 47.14885
59.081055 | -193.45102 | 3.6433892 | 0.097621217 |  | 6.84193 | 47.17322
59.180664 | -193.55357 | 3.6433852 | 0.097632602 |  | 6.845557 | 47.19823
59.280273 | -193.6618 | 3.6432703 | 0.097657971 |  | 6.849385 | 47.22462
59.379883 | -193.74495 | 3.6432104 | 0.097629108 |  | 6.852326 | 47.24489
59.479492 | -193.86433 | 3.6432962 | 0.097639017 |  | 6.856548 | 47.27401
59.579102 | -193.95992 | 3.6431236 | 0.097641103 |  | 6.859929 | 47.29731
59.678711 | -194.04533 | 3.6430871 | 0.097622685 |  | 6.86295 | 47.31814
59.77832 | -194.14624 | 3.6429808 | 0.097615622 |  | 6.866519 | 47.34275
59.87793 | -194.24614 | 3.6430073 | 0.09762501 |  | 6.870052 | 47.36711
59.977539 | -194.34669 | 3.642875 | 0.097575739 |  | 6.873608 | 47.39163
60.077148 | -194.44009 | 3.642875 | 0.097602375 |  | 6.876911 | 47.4144
60.176758 | -194.54025 | 3.6428611 | 0.097632416 |  | 6.880454 | 47.43883
60.276367 | -194.65552 | 3.6426952 | 0.097618222 |  | 6.884531 | 47.46694
60.375977 | -194.75117 | 3.6426218 | 0.097628288 |  | 6.887914 | 47.49026
60.475586 | -194.84885 | 3.6425924 | 0.097645782 |  | 6.891368 | 47.51408
60.575195 | -194.92847 | 3.6424673 | 0.097651161 |  | 6.894184 | 47.5335
60.674805 | -195.03162 | 3.6424398 | 0.097616151 |  | 6.897833 | 47.55865
60.774414 | -195.13269 | 3.6422985 | 0.097629689 |  | 6.901407 | 47.5833
60.874023 | -195.24626 | 3.6423433 | 0.09763477 |  | 6.905424 | 47.61099
60.973633 | -195.34593 | 3.6422405 | 0.09764085 |  | 6.908949 | 47.63529
61.073242 | -195.4386 | 3.6422191 | 0.09759707 |  | 6.912227 | 47.65789
61.172852 | -195.52406 | 3.642148 | 0.097614639 |  | 6.915249 | 47.67873
61.272461 | -195.62839 | 3.6420255 | 0.097626045 |  | 6.918939 | 47.70417
61.37207 | -195.73001 | 3.6420281 | 0.097615823 |  | 6.922533 | 47.72895
61.47168 | -195.83394 | 3.6419156 | 0.09765134 |  | 6.926209 | 47.7543
61.571289 | -195.93291 | 3.6418924 | 0.097651817 |  | 6.929709 | 47.77843
61.670898 | -196.03282 | 3.6418507 | 0.097692907 |  | 6.933243 | 47.80279
61.770508 | -196.10759 | 3.6416855 | 0.097659416 |  | 6.935887 | 47.82103
61.870117 | -196.23286 | 3.6416883 | 0.097627938 |  | 6.940318 | 47.85157
61.969727 | -196.33624 | 3.6415739 | 0.097608559 |  | 6.943974 | 47.87678
62.069336 | -196.41685 | 3.6416469 | 0.097626112 |  | 6.946825 | 47.89644
62.168945 | -196.51033 | 3.6414857 | 0.097578838 |  | 6.950131 | 47.91923
62.268555 | -196.61749 | 3.6414812 | 0.097623676 |  | 6.953921 | 47.94537
62.368164 | -196.72401 | 3.6414289 | 0.097644977 |  | 6.957689 | 47.97134
62.467773 | -196.81778 | 3.6413231 | 0.09755592 |  | 6.961005 | 47.99421
62.567383 | -196.90576 | 3.6412618 | 0.097673953 |  | 6.964117 | 48.01566
62.666992 | -197.01477 | 3.6412041 | 0.097590394 |  | 6.967972 | 48.04224
62.766602 | -197.09854 | 3.6411734 | 0.097548842 |  | 6.970935 | 48.06267
62.866211 | -197.19649 | 3.6410058 | 0.097693227 |  | 6.974399 | 48.08656
62.96582 | -197.30835 | 3.6409795 | 0.097614206 |  | 6.978355 | 48.11383
63.06543 | -197.4082 | 3.6409855 | 0.09765216 |  | 6.981887 | 48.13818
63.165039 | -197.53131 | 3.6409254 | 0.097631879 |  | 6.986241 | 48.1682
63.264648 | -197.6062 | 3.6409156 | 0.097643308 |  | 6.98889 | 48.18646
63.364258 | -197.70535 | 3.6407897 | 0.097613081 |  | 6.992396 | 48.21064
63.463867 | -197.80161 | 3.6407306 | 0.097632848 |  | 6.995801 | 48.23411
63.563477 | -197.886 | 3.6406348 | 0.097656295 |  | 6.998786 | 48.25469
63.663086 | -197.99763 | 3.6405883 | 0.097603261 |  | 7.002734 | 48.28191
63.762695 | -198.08864 | 3.6405151 | 0.097660355 |  | 7.005952 | 48.30411
63.862305 | -198.18088 | 3.6404083 | 0.097609423 |  | 7.009215 | 48.3266
63.961914 | -198.30946 | 3.6402872 | 0.097610913 |  | 7.013762 | 48.35795
64.061523 | -198.38165 | 3.6402628 | 0.097668573 |  | 7.016316 | 48.37556
64.161133 | -198.50249 | 3.6402335 | 0.097611301 |  | 7.020589 | 48.40503
64.260742 | -198.59814 | 3.6402636 | 0.097588845 |  | 7.023972 | 48.42835
64.360352 | -198.67946 | 3.6401935 | 0.09767352 |  | 7.026848 | 48.44818
64.459961 | -198.80869 | 3.6400366 | 0.097622827 |  | 7.031419 | 48.47969
64.55957 | -198.88913 | 3.6400411 | 0.09764114 |  | 7.034264 | 48.49931
64.65918 | -198.99733 | 3.6398778 | 0.097650945 |  | 7.038091 | 48.52569
64.758789 | -199.0787 | 3.6399806 | 0.097608738 |  | 7.040969 | 48.54553
64.858398 | -199.18498 | 3.6398914 | 0.09772186 |  | 7.044728 | 48.57145
64.958008 | -199.28441 | 3.6398075 | 0.097625665 |  | 7.048244 | 48.5957
65.057617 | -199.39424 | 3.6396942 | 0.097697914 |  | 7.052129 | 48.62248
65.157227 | -199.48044 | 3.63959 | 0.097632006 |  | 7.055177 | 48.6435
65.256836 | -199.59474 | 3.6395543 | 0.097594269 |  | 7.05922 | 48.67137
65.356445 | -199.67206 | 3.6396003 | 0.097589239 |  | 7.061955 | 48.69023
65.456055 | -199.76208 | 3.6395094 | 0.0976068 |  | 7.065138 | 48.71218
65.555664 | -199.86406 | 3.6393914 | 0.097603306 |  | 7.068745 | 48.73705
65.655273 | -199.97073 | 3.6392686 | 0.097646996 |  | 7.072518 | 48.76306
65.754883 | -200.07991 | 3.639262 | 0.097646222 |  | 7.076379 | 48.78968
65.854492 | -200.15533 | 3.6392157 | 0.097701766 |  | 7.079047 | 48.80807
65.954102 | -200.26147 | 3.6391773 | 0.097639874 |  | 7.082801 | 48.83395
66.053711 | -200.35118 | 3.6391482 | 0.097648442 |  | 7.085973 | 48.85583
66.15332 | -200.45439 | 3.6391113 | 0.097663842 |  | 7.089624 | 48.881
66.25293 | -200.56233 | 3.6388972 | 0.097742908 |  | 7.093441 | 48.90732
66.352539 | -200.65599 | 3.6389923 | 0.097663738 |  | 7.096754 | 48.93016
66.452148 | -200.76324 | 3.6388376 | 0.097598813 |  | 7.100547 | 48.95631
66.551758 | -200.85638 | 3.6387637 | 0.097622715 |  | 7.103841 | 48.97902
66.651367 | -200.96635 | 3.6386521 | 0.097518764 |  | 7.107731 | 49.00584
66.750977 | -201.0687 | 3.6385911 | 0.097662397 |  | 7.111351 | 49.0308
66.850586 | -201.16669 | 3.6385255 | 0.0976713 |  | 7.114816 | 49.05469
66.950195 | -201.25668 | 3.6385603 | 0.097632125 |  | 7.117999 | 49.07664
67.049805 | -201.36153 | 3.6384525 | 0.09769354 |  | 7.121707 | 49.1022
67.149414 | -201.44426 | 3.6383739 | 0.09762226 |  | 7.124633 | 49.12238
67.249023 | -201.54393 | 3.6382997 | 0.097650796 |  | 7.128158 | 49.14668
67.348633 | -201.66258 | 3.6382561 | 0.097707629 |  | 7.132355 | 49.17562
67.448242 | -201.74101 | 3.6381772 | 0.09755601 |  | 7.135129 | 49.19474
67.547852 | -201.85158 | 3.6381099 | 0.09769132 |  | 7.139039 | 49.2217
67.647461 | -201.95416 | 3.6380849 | 0.097652808 |  | 7.142667 | 49.24672
67.74707 | -202.04968 | 3.6379442 | 0.097583108 |  | 7.146046 | 49.27001
67.84668 | -202.12106 | 3.6379118 | 0.097732864 |  | 7.14857 | 49.28742
67.946289 | -202.22498 | 3.6378405 | 0.097594127 |  | 7.152246 | 49.31276
68.045898 | -202.32747 | 3.6378653 | 0.09769807 |  | 7.15587 | 49.33775
68.145508 | -202.43671 | 3.6376834 | 0.097704828 |  | 7.159734 | 49.36439
68.245117 | -202.53163 | 3.6377766 | 0.097603403 |  | 7.163091 | 49.38753
68.344727 | -202.63083 | 3.6376307 | 0.09771771 |  | 7.1666 | 49.41172
68.444336 | -202.71825 | 3.637629 | 0.097678639 |  | 7.169691 | 49.43304
68.543945 | -202.83275 | 3.6375253 | 0.097652577 |  | 7.173741 | 49.46096
68.643555 | -202.92754 | 3.6373928 | 0.097701214 |  | 7.177094 | 49.48408
68.743164 | -203.0201 | 3.6372807 | 0.097630449 |  | 7.180367 | 49.50665
68.842773 | -203.13113 | 3.6372142 | 0.097682357 |  | 7.184294 | 49.53372
68.942383 | -203.22821 | 3.6373475 | 0.097654231 |  | 7.187728 | 49.5574
69.041992 | -203.34116 | 3.6370738 | 0.097604387 |  | 7.191722 | 49.58494
69.141602 | -203.4276 | 3.6371357 | 0.0977045 |  | 7.19478 | 49.60602
69.241211 | -203.5206 | 3.6369605 | 0.097620897 |  | 7.198069 | 49.6287
69.34082 | -203.60936 | 3.6369393 | 0.097684421 |  | 7.201208 | 49.65034
69.44043 | -203.7204 | 3.6369176 | 0.097689167 |  | 7.205135 | 49.67742
69.540039 | -203.80368 | 3.6368015 | 0.09765017 |  | 7.208081 | 49.69773
69.639648 | -203.90907 | 3.636776 | 0.097729377 |  | 7.211808 | 49.72342
69.739258 | -203.99889 | 3.6366398 | 0.097659133 |  | 7.214985 | 49.74533
69.838867 | -204.09386 | 3.6365783 | 0.097633138 |  | 7.218344 | 49.76849
69.938477 | -204.20638 | 3.6365285 | 0.097634479 |  | 7.222323 | 49.79592
70.038086 | -204.32179 | 3.6365292 | 0.097635984 |  | 7.226405 | 49.82407
70.137695 | -204.41962 | 3.6363719 | 0.097693555 |  | 7.229865 | 49.84792
70.237305 | -204.51057 | 3.6362958 | 0.097636811 |  | 7.233082 | 49.8701
70.336914 | -204.61252 | 3.6362691 | 0.097642124 |  | 7.236688 | 49.89496
70.436523 | -204.70042 | 3.6361868 | 0.097694531 |  | 7.239796 | 49.9164
70.536133 | -204.78665 | 3.6361313 | 0.097655602 |  | 7.242846 | 49.93742
70.635742 | -204.9055 | 3.6361015 | 0.097709037 |  | 7.24705 | 49.96641
70.735352 | -204.99947 | 3.6359975 | 0.097679161 |  | 7.250373 | 49.98932
70.834961 | -205.09482 | 3.6359615 | 0.097694747 |  | 7.253745 | 50.01257
70.93457 | -205.18918 | 3.635937 | 0.097703286 |  | 7.257083 | 50.03558
71.03418 | -205.31255 | 3.6358912 | 0.097671181 |  | 7.261446 | 50.06566
71.133789 | -205.39755 | 3.6358016 | 0.097699203 |  | 7.264452 | 50.08639
71.233398 | -205.49196 | 3.6357918 | 0.097648188 |  | 7.267791 | 50.10941
71.333008 | -205.59583 | 3.6356647 | 0.097686164 |  | 7.271465 | 50.13474
71.432617 | -205.69604 | 3.6355324 | 0.09770076 |  | 7.275009 | 50.15918
71.532227 | -205.79236 | 3.6355209 | 0.097650893 |  | 7.278416 | 50.18267
71.631836 | -205.89198 | 3.6354029 | 0.097702511 |  | 7.281939 | 50.20696
71.731445 | -205.99553 | 3.6353686 | 0.097641163 |  | 7.285602 | 50.23221
71.831055 | -206.09013 | 3.6354022 | 0.097684182 |  | 7.288947 | 50.25528
71.930664 | -206.17865 | 3.6353052 | 0.097716026 |  | 7.292078 | 50.27686
72.030273 | -206.28781 | 3.6351497 | 0.097671069 |  | 7.295939 | 50.30348
72.129883 | -206.37376 | 3.6351044 | 0.097709075 |  | 7.298979 | 50.32444
72.229492 | -206.48439 | 3.6350212 | 0.097632036 |  | 7.302891 | 50.35142
72.329102 | -206.57162 | 3.6350443 | 0.097665057 |  | 7.305977 | 50.37269
72.428711 | -206.66881 | 3.635035 | 0.097638868 |  | 7.309414 | 50.39639
72.52832 | -206.77222 | 3.6347561 | 0.097649246 |  | 7.313071 | 50.42161
72.62793 | -206.86044 | 3.6349072 | 0.097709075 |  | 7.316191 | 50.44312
72.727539 | -206.97168 | 3.6347778 | 0.09764801 |  | 7.320126 | 50.47025
72.827148 | -207.0659 | 3.6347282 | 0.097643979 |  | 7.323458 | 50.49322
72.926758 | -207.17049 | 3.6345606 | 0.097654775 |  | 7.327157 | 50.51873
73.026367 | -207.26396 | 3.63449 | 0.097670704 |  | 7.330463 | 50.54152
73.125977 | -207.36661 | 3.6345134 | 0.09771274 |  | 7.334094 | 50.56655
73.225586 | -207.45605 | 3.6343417 | 0.097680047 |  | 7.337257 | 50.58836
73.325195 | -207.55202 | 3.6343341 | 0.097679615 |  | 7.340651 | 50.61176
73.424805 | -207.6736 | 3.6342404 | 0.097697362 |  | 7.344951 | 50.64141
73.524414 | -207.75389 | 3.6341619 | 0.097653136 |  | 7.347791 | 50.66099
73.624023 | -207.8605 | 3.6340911 | 0.097699992 |  | 7.351561 | 50.68698
73.723633 | -207.96495 | 3.6341047 | 0.097671643 |  | 7.355256 | 50.71246
73.823242 | -208.06602 | 3.6339939 | 0.097640574 |  | 7.35883 | 50.7371
73.922852 | -208.16812 | 3.6339331 | 0.097723536 |  | 7.362441 | 50.762
74.022461 | -208.25352 | 3.6338186 | 0.097630613 |  | 7.365462 | 50.78282
74.12207 | -208.34909 | 3.6338706 | 0.097666956 |  | 7.368842 | 50.80613
74.22168 | -208.43132 | 3.6336532 | 0.097667955 |  | 7.37175 | 50.82618
74.321289 | -208.53886 | 3.6336782 | 0.097633168 |  | 7.375553 | 50.8524
74.420898 | -208.63496 | 3.6336143 | 0.097714238 |  | 7.378952 | 50.87584
74.520508 | -208.74416 | 3.6335435 | 0.09767013 |  | 7.382814 | 50.90247
74.620117 | -208.85327 | 3.6334078 | 0.097646937 |  | 7.386673 | 50.92907
74.719727 | -208.94765 | 3.633357 | 0.097684436 |  | 7.390011 | 50.95209
74.819336 | -209.04428 | 3.6332695 | 0.097642392 |  | 7.393429 | 50.97565
74.918945 | -209.131 | 3.6331756 | 0.097718887 |  | 7.396496 | 50.9968
75.018555 | -209.26329 | 3.6331804 | 0.097615398 |  | 7.401175 | 51.02906
75.118164 | -209.33911 | 3.6330488 | 0.097683005 |  | 7.403856 | 51.04755
75.217773 | -209.46065 | 3.6329708 | 0.09773197 |  | 7.408155 | 51.07718
75.317383 | -209.54137 | 3.6329074 | 0.097661443 |  | 7.41101 | 51.09687
75.416992 | -209.64563 | 3.6328053 | 0.097719967 |  | 7.414697 | 51.12229
75.516602 | -209.74301 | 3.6327028 | 0.097629271 |  | 7.418142 | 51.14604
75.616211 | -209.84381 | 3.6327085 | 0.097640723 |  | 7.421707 | 51.17062
75.71582 | -209.94211 | 3.63271 | 0.097676866 |  | 7.425183 | 51.19459
75.81543 | -210.03 | 3.6326747 | 0.097685896 |  | 7.428292 | 51.21602
75.915039 | -210.12827 | 3.6325786 | 0.097729214 |  | 7.431767 | 51.23998
76.014648 | -210.22821 | 3.6324873 | 0.097642668 |  | 7.435302 | 51.26435
76.114258 | -210.34009 | 3.6323822 | 0.097727813 |  | 7.439259 | 51.29164
76.213867 | -210.42259 | 3.6323562 | 0.097683482 |  | 7.442177 | 51.31175
76.313477 | -210.50812 | 3.6321955 | 0.097692296 |  | 7.445202 | 51.33261
76.413086 | -210.59888 | 3.6321084 | 0.097676985 |  | 7.448412 | 51.35474
76.512695 | -210.72842 | 3.6321771 | 0.0976763 |  | 7.452993 | 51.38633
76.612305 | -210.82301 | 3.6320915 | 0.097711742 |  | 7.456339 | 51.4094
76.711914 | -210.92404 | 3.6319931 | 0.097679123 |  | 7.459912 | 51.43403
76.811523 | -211.02515 | 3.6319075 | 0.097650588 |  | 7.463488 | 51.45869
76.911133 | -211.10684 | 3.6317868 | 0.097697936 |  | 7.466377 | 51.47861
77.010742 | -211.22003 | 3.6318009 | 0.097686768 |  | 7.47038 | 51.50621
77.110352 | -211.32271 | 3.6315989 | 0.097705461 |  | 7.474012 | 51.53125
77.209961 | -211.40193 | 3.6316464 | 0.097695522 |  | 7.476814 | 51.55057
77.30957 | -211.50745 | 3.6316597 | 0.097691879 |  | 7.480546 | 51.5763
77.40918 | -211.60046 | 3.6314194 | 0.097711526 |  | 7.483835 | 51.59898
77.508789 | -211.68347 | 3.6314666 | 0.097657762 |  | 7.486771 | 51.61922
77.608398 | -211.80783 | 3.6314631 | 0.097685792 |  | 7.49117 | 51.64955
77.708008 | -211.91226 | 3.6313648 | 0.097690269 |  | 7.494863 | 51.67501
77.807617 | -212.01343 | 3.6312616 | 0.097685844 |  | 7.498441 | 51.69968
77.907227 | -212.09581 | 3.6311297 | 0.097701848 |  | 7.501355 | 51.71977
78.006836 | -212.19011 | 3.6311109 | 0.097674385 |  | 7.50469 | 51.74276
78.106445 | -212.30588 | 3.6310053 | 0.097667016 |  | 7.508784 | 51.771
78.206055 | -212.40178 | 3.6309733 | 0.097722709 |  | 7.512176 | 51.79438
78.305664 | -212.50128 | 3.630846 | 0.097640365 |  | 7.515695 | 51.81864
78.405273 | -212.59225 | 3.6307757 | 0.097720489 |  | 7.518913 | 51.84083
78.504883 | -212.67407 | 3.6308303 | 0.097680844 |  | 7.521807 | 51.86078
78.604492 | -212.78877 | 3.6306934 | 0.09769614 |  | 7.525863 | 51.88875
78.704102 | -212.9099 | 3.6306262 | 0.097719781 |  | 7.530147 | 51.91829
78.803711 | -212.97569 | 3.6305075 | 0.097687654 |  | 7.532474 | 51.93433
78.90332 | -213.09982 | 3.6304939 | 0.097737335 |  | 7.536864 | 51.9646
79.00293 | -213.19763 | 3.6303778 | 0.09767171 |  | 7.540324 | 51.98845
79.102539 | -213.28743 | 3.6303425 | 0.097717009 |  | 7.5435 | 52.01035
79.202148 | -213.40544 | 3.6301699 | 0.097730234 |  | 7.547673 | 52.03912
79.301758 | -213.48872 | 3.6301606 | 0.097620241 |  | 7.550619 | 52.05943
79.401367 | -213.58629 | 3.6301367 | 0.097658083 |  | 7.55407 | 52.08322
79.500977 | -213.67738 | 3.6300385 | 0.097674631 |  | 7.557291 | 52.10544
79.600586 | -213.77322 | 3.6300204 | 0.097615063 |  | 7.560681 | 52.12881
79.700195 | -213.87134 | 3.6298976 | 0.097752452 |  | 7.564151 | 52.15273
79.799805 | -213.97342 | 3.6298754 | 0.097700298 |  | 7.567762 | 52.17763
79.899414 | -214.07307 | 3.6297536 | 0.097669229 |  | 7.571286 | 52.20193
79.999023 | -214.17735 | 3.6296525 | 0.097721465 |  | 7.574974 | 52.22735
80.098633 | -214.26283 | 3.6295862 | 0.097594149 |  | 7.577997 | 52.2482
80.198242 | -214.36508 | 3.6295726 | 0.097691655 |  | 7.581614 | 52.27313
80.297852 | -214.46516 | 3.6294248 | 0.097681239 |  | 7.585153 | 52.29754
80.397461 | -214.56725 | 3.6294622 | 0.097667597 |  | 7.588764 | 52.32243
80.49707 | -214.6714 | 3.6292489 | 0.097729482 |  | 7.592448 | 52.34783
80.59668 | -214.75362 | 3.6292038 | 0.097674318 |  | 7.595356 | 52.36788
80.696289 | -214.86026 | 3.6292491 | 0.097717673 |  | 7.599127 | 52.39388
80.795898 | -214.96381 | 3.6291099 | 0.097674951 |  | 7.60279 | 52.41913
80.895508 | -215.05495 | 3.6290855 | 0.097745016 |  | 7.606013 | 52.44136
80.995117 | -215.14978 | 3.6289756 | 0.097737469 |  | 7.609367 | 52.46448
81.094727 | -215.25345 | 3.6288719 | 0.097645529 |  | 7.613033 | 52.48976
81.194336 | -215.34869 | 3.6287875 | 0.09771803 |  | 7.616402 | 52.51299
81.293945 | -215.46037 | 3.6286881 | 0.097599 |  | 7.620352 | 52.54022
81.393555 | -215.54822 | 3.6286089 | 0.097681187 |  | 7.623459 | 52.56164
81.493164 | -215.65276 | 3.6285503 | 0.097682789 |  | 7.627156 | 52.58714
81.592773 | -215.72981 | 3.6285214 | 0.09758357 |  | 7.629881 | 52.60592
81.692383 | -215.85677 | 3.6284719 | 0.09774296 |  | 7.634372 | 52.63688
81.791992 | -215.93703 | 3.6282604 | 0.097677208 |  | 7.63721 | 52.65645
81.891602 | -216.03871 | 3.6281817 | 0.097689517 |  | 7.640806 | 52.68125
81.991211 | -216.14436 | 3.6282144 | 0.097734481 |  | 7.644543 | 52.70701
82.09082 | -216.24406 | 3.6281321 | 0.09765882 |  | 7.648069 | 52.73132
82.19043 | -216.35606 | 3.6279604 | 0.097692616 |  | 7.65203 | 52.75864
82.290039 | -216.44859 | 3.6280119 | 0.097686522 |  | 7.655303 | 52.7812
82.389648 | -216.5464 | 3.6277745 | 0.097711511 |  | 7.658762 | 52.80505
82.489258 | -216.62558 | 3.627821 | 0.09774366 |  | 7.661563 | 52.82436
82.588867 | -216.73482 | 3.6276276 | 0.097645894 |  | 7.665426 | 52.851
82.688477 | -216.83006 | 3.6276104 | 0.097716212 |  | 7.668795 | 52.87422
82.788086 | -216.92017 | 3.6275516 | 0.097656995 |  | 7.671982 | 52.89619
82.887695 | -217.0242 | 3.6275332 | 0.097687252 |  | 7.675661 | 52.92156
82.987305 | -217.12019 | 3.6274025 | 0.097729936 |  | 7.679056 | 52.94497
83.086914 | -217.22772 | 3.6272602 | 0.09766192 |  | 7.682859 | 52.97119
83.186523 | -217.31355 | 3.6271679 | 0.097743772 |  | 7.685895 | 52.99212
83.286133 | -217.43163 | 3.6271565 | 0.097636536 |  | 7.690071 | 53.02091
83.385742 | -217.5455 | 3.6270142 | 0.097675465 |  | 7.694098 | 53.04868
83.485352 | -217.61592 | 3.6269126 | 0.097612716 |  | 7.696589 | 53.06585
83.584961 | -217.71281 | 3.6268468 | 0.097524785 |  | 7.700016 | 53.08948
83.68457 | -217.81044 | 3.6266904 | 0.0976386 |  | 7.703468 | 53.11329
83.78418 | -217.91853 | 3.6267841 | 0.097714581 |  | 7.707291 | 53.13965
83.883789 | -218.01538 | 3.6265874 | 0.097516634 |  | 7.710717 | 53.16326
83.983398 | -218.10391 | 3.6264396 | 0.097794101 |  | 7.713848 | 53.18485
84.083008 | -218.18866 | 3.6263344 | 0.097603619 |  | 7.716845 | 53.20552
84.182617 | -218.30528 | 3.626287 | 0.09767583 |  | 7.72097 | 53.23395
84.282227 | -218.40636 | 3.6262157 | 0.09779951 |  | 7.724545 | 53.2586
84.381836 | -218.50885 | 3.6260605 | 0.097574025 |  | 7.72817 | 53.2836
84.481445 | -218.59378 | 3.6260049 | 0.097783335 |  | 7.731173 | 53.30431
84.581055 | -218.69145 | 3.625782 | 0.097663194 |  | 7.734628 | 53.32812
84.680664 | -218.78128 | 3.6256962 | 0.097640209 |  | 7.737805 | 53.35003
84.780273 | -218.89288 | 3.625555 | 0.097757719 |  | 7.741752 | 53.37724
84.879883 | -218.94359 | 3.6254685 | 0.097623922 |  | 7.743545 | 53.38961
84.979492 | -219.0502 | 3.6252778 | 0.097719319 |  | 7.747316 | 53.4156
85.079102 | -219.09543 | 3.6251388 | 0.097658023 |  | 7.748916 | 53.42663
85.178711 | -218.88116 | 3.6246622 | 0.097646065 |  | 7.741337 | 53.37438
85.27832 | -6.2970753 | 3.5686269 | 0.097671457 |  | 0.2227135 | 1.535548
85.37793 | -1.3333708 | 3.4006002 | 0.097654611 |  | 0.04715835 | 0.3251438
85.477539 | -0.81784225 | 3.3922634 | 0.098968923 |  | 0.02892525 | 0.1994316
85.577148 | -0.28635633 | 3.3941386 | 0.098381765 |  | 0.01012778 | 0.06982827

## other
CEE300/TAM324 | Spring 2026 - Section AB2
TEST | Low Strength (LS) | High Strength (HS)
Beam Flexure Test (Bending)
Failure Load (kips) | 2.21 | 3.288
Split Cylinder Test (Indirect Tension)
Failure Load (kips) | 14.5 | 32.27
Compression Test
Failure Load (kips) - 4x8 #1 | 27.1 | 96.5
Failure Load (kips) - 4x8 #2 | 30.27 | 100.4
Failure Load (kips) - 4x8 #3 | 28.5 | 102.5
Failure Load (kips) - 6x12 | 60.9 | 219.1
Note: The value for LS Indirect Tension failure load is correct. An incorrect value was cited during the lab section.