## Parameters
CEE 300/TAM 324 Concrete compression tests
600-kip MTS servo-hydraulic testing machine, Newmark Lab
Laboratory session
2026-04-16 AB6
Parameters
|  | Diameter, d |  |  | Area, A
| Cylinder | (in.) | (mm) |  | (in.2) | (mm2)
| 4x8 | 4 | 101.6 |  | 12.56637 | 8107.32
| 6x12 | 6 | 152.4 |  | 28.27433 | 18241.47
Extensometer
| Gage length |  | L = | 6 | in.
Labels
4x8 LS
4x8 HS
6x12 LS
6x12 HS
Conversions
| 1 kip = | 4448.2 | N
| 1 in = | 25.4 | mm

## 4x8 LS
CEE 300/TAM 324 Concrete compression tests |  |  |  |  | f'c = | 2.348152 | ksi
2026-04-16 AB6 4x8 LS
Time (s) | Actuator force (kips) | Actuator position (in.) | Extensom- eter displ (in.) | Compres- sive strain, ε | Compressive stress, σ
[5 empty] | (ksi) | (MPa)
0.11328125 | -0.092070736 | -0.17729431 | -2.0265579e-06 | 0 | 0.007326756 | 0.05051596
0.21289063 | -0.093677267 | -0.17738549 | -5.2511691e-06 | 5.374352e-07 | 0.0074546 | 0.05139741
0.3125 | -0.098079853 | -0.17741942 | -8.3744526e-06 | 1.05798245e-06 | 0.007804947 | 0.05381295
0.41210938 | -0.091644652 | -0.17752953 | -1.0615587e-05 | 1.43150485e-06 | 0.00729285 | 0.05028218
0.51171875 | -0.11375332 | -0.17792809 | -1.4442206e-05 | 2.069275e-06 | 0.009052202 | 0.06241243
0.61132813 | -0.12082164 | -0.17847893 | -1.0669231e-05 | 1.440446e-06 | 0.009614681 | 0.06629057
0.7109375 | -0.13602823 | -0.179067 | -1.3202429e-05 | 1.862645e-06 | 0.01082478 | 0.07463389
0.81054688 | -0.15165585 | -0.17982456 | -1.1092424e-05 | 1.510978e-06 | 0.01206839 | 0.08320821
0.91015625 | -0.17236307 | -0.18073112 | -7.6472761e-06 | 9.367864e-07 | 0.01371622 | 0.09456953
1.0097656 | -0.17699325 | -0.18169136 | -9.9956987e-06 | 1.32819e-06 | 0.01408468 | 0.09710995
1.109375 | -0.1977749 | -0.18291219 | -1.1575221e-05 | 1.59144385e-06 | 0.01573843 | 0.1085121
1.2089844 | -0.2181161 | -0.18415979 | -1.6266107e-05 | 2.373258e-06 | 0.01735713 | 0.1196726
1.3085938 | -0.27038705 | -0.18564154 | -2.2143124e-05 | 3.352761e-06 | 0.02151672 | 0.1483518
1.4082031 | -0.29847452 | -0.18721239 | -2.5796891e-05 | 3.961722e-06 | 0.02375185 | 0.1637624
1.5078125 | -0.34722495 | -0.18884094 | -3.7193298e-05 | 5.86112335e-06 | 0.02763128 | 0.1905101
1.6074219 | -0.39041227 | -0.19046639 | -4.9382448e-05 | 7.89264835e-06 | 0.03106802 | 0.2142054
1.7070313 | -0.42948493 | -0.19241364 | -5.1766634e-05 | 8.290013e-06 | 0.03417732 | 0.2356432
1.8066406 | -0.48316881 | -0.19436035 | -5.1140782e-05 | 8.185704e-06 | 0.03844935 | 0.2650977
1.90625 | -0.54826504 | -0.19629824 | -6.018877e-05 | 9.693702e-06 | 0.04362955 | 0.3008137
2.0058594 | -0.61567557 | -0.19839144 | -7.4630974e-05 | 1.210074e-05 | 0.04899391 | 0.3377994
2.1054688 | -0.7039817 | -0.20051731 | -8.6462496e-05 | 1.407265635e-05 | 0.05602108 | 0.3862499
2.2050781 | -0.78787011 | -0.20260067 | -9.9962948e-05 | 1.632273e-05 | 0.06269671 | 0.4322765
2.3046875 | -0.87938279 | -0.20450819 | -0.00010967255 | 1.7941e-05 | 0.06997906 | 0.4824863
2.4042969 | -0.9977715 | -0.20635147 | -0.00012484789 | 2.047022e-05 | 0.07940013 | 0.547442
2.5039063 | -1.1000164 | -0.20827527 | -0.00014334322 | 2.355278e-05 | 0.08753652 | 0.6035402
2.6035156 | -1.2257053 | -0.2099853 | -0.00015881061 | 2.613067535e-05 | 0.09753853 | 0.6725012
2.703125 | -1.3437375 | -0.21146278 | -0.00017522574 | 2.886653035e-05 | 0.1069312 | 0.7372613
2.8027344 | -1.4452114 | -0.21276084 | -0.00019409059 | 3.201067e-05 | 0.1150063 | 0.7929365
2.9023438 | -1.5424606 | -0.21386926 | -0.00020760894 | 3.426373035e-05 | 0.1227451 | 0.8462937
3.0019531 | -1.6376117 | -0.21492338 | -0.00021750332 | 3.591279e-05 | 0.130317 | 0.8984997
3.1015625 | -1.7218534 | -0.21583283 | -0.00022961498 | 3.79314e-05 | 0.1370207 | 0.9447202
3.2011719 | -1.7764261 | -0.21654262 | -0.00023956895 | 3.95904e-05 | 0.1413635 | 0.9746623
3.3007813 | -1.837061 | -0.21716659 | -0.00024901627 | 4.116495e-05 | 0.1461887 | 1.00793
3.4003906 | -1.8988346 | -0.21778063 | -0.00026023985 | 4.303555e-05 | 0.1511045 | 1.041823
3.5 | -1.9318067 | -0.21824366 | -0.00026940109 | 4.456242e-05 | 0.1537283 | 1.059914
3.5996094 | -1.983166 | -0.21860662 | -0.00027557014 | 4.55906e-05 | 0.1578153 | 1.088093
3.6992188 | -2.0233135 | -0.21904115 | -0.00028128625 | 4.654328e-05 | 0.1610102 | 1.110121
3.7988281 | -2.04388 | -0.21929103 | -0.00028671621 | 4.744827535e-05 | 0.1626468 | 1.121405
3.8984375 | -2.0794549 | -0.21960196 | -0.00029031036 | 4.804730035e-05 | 0.1654778 | 1.140923
3.9980469 | -2.0941508 | -0.21981281 | -0.00029440521 | 4.872977535e-05 | 0.1666472 | 1.148987
4.0976563 | -2.1278355 | -0.21994621 | -0.00029911994 | 4.951556e-05 | 0.1693278 | 1.167468
4.1972656 | -2.134861 | -0.22011307 | -0.00029943584 | 4.956821e-05 | 0.1698868 | 1.171323
4.296875 | -2.1618118 | -0.22040947 | -0.00030569432 | 5.061129e-05 | 0.1720315 | 1.18611
4.3964844 | -2.1869695 | -0.22061765 | -0.00030784009 | 5.096892e-05 | 0.1740335 | 1.199913
4.4960938 | -2.2010152 | -0.2208357 | -0.00031149384 | 5.157788035e-05 | 0.1751512 | 1.207619
4.5957031 | -2.2343352 | -0.22094218 | -0.00031536815 | 5.22236e-05 | 0.1778027 | 1.225901
4.6953125 | -2.2666881 | -0.22111148 | -0.00031967164 | 5.294085e-05 | 0.1803773 | 1.243652
4.7949219 | -2.2819395 | -0.22134477 | -0.00032542946 | 5.390048e-05 | 0.181591 | 1.25202
4.8945313 | -2.3095317 | -0.2216178 | -0.00032923819 | 5.453527e-05 | 0.1837867 | 1.267158
4.9941406 | -2.3351693 | -0.22174573 | -0.00033341645 | 5.523165e-05 | 0.1858269 | 1.281225
5.09375 | -2.3910377 | -0.22201991 | -0.00033907295 | 5.61744e-05 | 0.1902727 | 1.311878
5.1933594 | -2.4325209 | -0.22218692 | -0.00034223794 | 5.67019e-05 | 0.1935739 | 1.334638
5.2929688 | -2.4725277 | -0.22246347 | -0.00034317968 | 5.685885e-05 | 0.1967575 | 1.356589
5.3925781 | -2.5199339 | -0.22276028 | -0.00034856796 | 5.775690035e-05 | 0.20053 | 1.382599
5.4921875 | -2.5430686 | -0.22293216 | -0.00035575029 | 5.895395535e-05 | 0.202371 | 1.395292
5.5917969 | -2.5565715 | -0.22324404 | -0.00036202668 | 6.000002035e-05 | 0.2034455 | 1.4027
5.6914063 | -2.5994143 | -0.22339539 | -0.00036437513 | 6.039143e-05 | 0.2068548 | 1.426207
5.7910156 | -2.6546347 | -0.22360836 | -0.00037015078 | 6.135404e-05 | 0.2112491 | 1.456504
5.890625 | -2.6830468 | -0.22382298 | -0.00037424563 | 6.203651e-05 | 0.2135101 | 1.472093
5.9902344 | -2.7280231 | -0.22412859 | -0.00038701296 | 6.416440035e-05 | 0.2170892 | 1.49677
6.0898438 | -2.7609065 | -0.22434302 | -0.00039080382 | 6.479621035e-05 | 0.219706 | 1.514812
6.1894531 | -2.8042703 | -0.2245065 | -0.00039515496 | 6.552140035e-05 | 0.2231567 | 1.538604
6.2890625 | -2.854377 | -0.22483662 | -0.00040016772 | 6.635686035e-05 | 0.2271441 | 1.566096
6.3886719 | -2.8897605 | -0.22506946 | -0.00040879843 | 6.779531e-05 | 0.2299598 | 1.58551
6.4882813 | -2.9323461 | -0.22523752 | -0.00041190983 | 6.831388e-05 | 0.2333487 | 1.608875
6.5878906 | -2.9816544 | -0.22552548 | -0.00041846035 | 6.940563e-05 | 0.2372725 | 1.635928
6.6875 | -3.031369 | -0.22569413 | -0.0004247844 | 7.045964035e-05 | 0.2412287 | 1.663205
6.7871094 | -3.0901556 | -0.22601813 | -0.0004329443 | 7.181962e-05 | 0.2459068 | 1.695459
6.8867188 | -3.1275156 | -0.22614391 | -0.00043706896 | 7.250707e-05 | 0.2488798 | 1.715957
6.9863281 | -3.1543989 | -0.22639045 | -0.00044686199 | 7.413924e-05 | 0.2510191 | 1.730707
7.0859375 | -3.182224 | -0.22660188 | -0.00044950246 | 7.457932e-05 | 0.2532333 | 1.745974
7.1855469 | -3.2244165 | -0.22687466 | -0.0004543245 | 7.538299035e-05 | 0.2565909 | 1.769123
7.2851563 | -3.2459373 | -0.22705938 | -0.00046353933 | 7.691879535e-05 | 0.2583035 | 1.780931
7.3847656 | -3.3034003 | -0.22722062 | -0.00046878456 | 7.779300035e-05 | 0.2628762 | 1.812459
7.484375 | -3.3585892 | -0.22759122 | -0.00047812462 | 7.934968e-05 | 0.267268 | 1.842739
7.5839844 | -3.3937857 | -0.22764637 | -0.0004832983 | 8.021196e-05 | 0.2700689 | 1.86205
7.6835938 | -3.4525108 | -0.22788674 | -0.00049050449 | 8.141299e-05 | 0.2747421 | 1.894271
7.7832031 | -3.488842 | -0.22809009 | -0.00049934984 | 8.288721e-05 | 0.2776332 | 1.914204
7.8828125 | -3.5329645 | -0.22825973 | -0.00050656201 | 8.408924e-05 | 0.2811444 | 1.938413
7.9824219 | -3.5776563 | -0.22845693 | -0.00051305891 | 8.517206e-05 | 0.2847008 | 1.962934
8.0820313 | -3.6121042 | -0.22870475 | -0.00051712396 | 8.584957e-05 | 0.2874421 | 1.981834
8.1816406 | -3.6695468 | -0.22883862 | -0.00052374002 | 8.695224e-05 | 0.2920133 | 2.013351
8.28125 | -3.6980133 | -0.22899291 | -0.00052959321 | 8.792777535e-05 | 0.2942785 | 2.028969
8.3808594 | -3.751852 | -0.22915998 | -0.00053782464 | 8.929968035e-05 | 0.2985629 | 2.058509
8.4804688 | -3.7963815 | -0.22937045 | -0.00054389832 | 9.031196035e-05 | 0.3021064 | 2.08294
8.5800781 | -3.8187115 | -0.2295481 | -0.00055014488 | 9.135305e-05 | 0.3038834 | 2.095192
8.6796875 | -3.8669658 | -0.22971818 | -0.00055899622 | 9.282828e-05 | 0.3077234 | 2.121668
8.7792969 | -3.9237223 | -0.22997575 | -0.00056629779 | 9.404520535e-05 | 0.3122399 | 2.152808
8.8789063 | -3.9735413 | -0.23009446 | -0.00057243108 | 9.506742035e-05 | 0.3162044 | 2.180142
8.9785156 | -4.0349002 | -0.23023152 | -0.00057826634 | 9.603996e-05 | 0.3210872 | 2.213807
9.078125 | -4.0847082 | -0.23035195 | -0.00058666465 | 9.743968e-05 | 0.3250508 | 2.241135
9.1777344 | -4.1292372 | -0.23057367 | -0.00059301255 | 9.849766535e-05 | 0.3285943 | 2.265567
9.2773438 | -4.1704359 | -0.23079048 | -0.00059863331 | 9.943446e-05 | 0.3318727 | 2.288171
9.3769531 | -4.1948557 | -0.2309548 | -0.00060300226 | 0.0001001626 | 0.333816 | 2.301569
9.4765625 | -4.2369056 | -0.23107752 | -0.00060790777 | 0.0001009802 | 0.3371622 | 2.32464
9.5761719 | -4.2832551 | -0.23114623 | -0.00061844586 | 0.0001027366 | 0.3408506 | 2.350071
9.6757813 | -4.3341947 | -0.2314118 | -0.00062335731 | 0.0001035551 | 0.3449043 | 2.37802
9.7753906 | -4.3775501 | -0.23146006 | -0.00063068268 | 0.000104776 | 0.3483544 | 2.401807
9.875 | -4.4191227 | -0.23157299 | -0.00063518283 | 0.000105526 | 0.3516626 | 2.424617
9.9746094 | -4.456315 | -0.23182683 | -0.00064269302 | 0.0001067777 | 0.3546223 | 2.445023
10.074219 | -4.4864082 | -0.23191069 | -0.00064911245 | 0.0001078476 | 0.357017 | 2.461534
10.173828 | -4.5534282 | -0.2320181 | -0.00065785047 | 0.000109304 | 0.3623503 | 2.498305
10.273438 | -4.5808301 | -0.23215497 | -0.00066407328 | 0.0001103411 | 0.3645309 | 2.51334
10.373047 | -4.6233845 | -0.23222767 | -0.00066718459 | 0.0001108597 | 0.3679172 | 2.536688
10.472656 | -4.6895661 | -0.23240702 | -0.00067549344 | 0.0001122445 | 0.3731838 | 2.572999
10.572266 | -4.7530179 | -0.23259743 | -0.00068285468 | 0.0001134714 | 0.3782331 | 2.607813
10.671875 | -4.7929301 | -0.23269756 | -0.00068769453 | 0.000114278 | 0.3814093 | 2.629711
10.771484 | -4.8124633 | -0.23279242 | -0.00069728494 | 0.0001158764 | 0.3829637 | 2.640429
10.871094 | -4.8378406 | -0.23293714 | -0.00070254208 | 0.0001167526 | 0.3849831 | 2.654352
10.970703 | -4.8727884 | -0.23302427 | -0.00071017741 | 0.0001180251 | 0.3877642 | 2.673527
11.070313 | -4.9095325 | -0.23317048 | -0.00071731809 | 0.0001192153 | 0.3906882 | 2.693687
11.169922 | -4.9632697 | -0.23340861 | -0.00072493555 | 0.0001204848 | 0.3949645 | 2.723171
11.269531 | -5.0257235 | -0.23343278 | -0.00072950125 | 0.0001212458 | 0.3999344 | 2.757437
11.369141 | -5.0717721 | -0.23347571 | -0.00073838833 | 0.000122727 | 0.4035988 | 2.782702
11.46875 | -5.1155548 | -0.23370926 | -0.00074449781 | 0.0001237452 | 0.4070829 | 2.806724
11.568359 | -5.1499605 | -0.23383111 | -0.00075191259 | 0.000124981 | 0.4098208 | 2.825601
11.667969 | -5.1842194 | -0.23392607 | -0.0007579684 | 0.0001259903 | 0.4125471 | 2.844398
11.767578 | -5.2301526 | -0.234081 | -0.00076369639 | 0.000126945 | 0.4162023 | 2.8696
11.867188 | -5.2824283 | -0.23413071 | -0.00077283382 | 0.0001284679 | 0.4203623 | 2.898282
11.966797 | -5.3178844 | -0.23426658 | -0.00077967643 | 0.0001296083 | 0.4231838 | 2.917735
12.066406 | -5.3852429 | -0.23443834 | -0.00078550575 | 0.0001305799 | 0.428544 | 2.954693
12.166016 | -5.4125938 | -0.23456654 | -0.0007917523 | 0.000131621 | 0.4307205 | 2.969699
12.265625 | -5.4545679 | -0.23468475 | -0.00079916714 | 0.0001328568 | 0.4340607 | 2.992729
12.365234 | -5.4864874 | -0.23483604 | -0.00080460904 | 0.0001337637 | 0.4366008 | 3.010242
12.464844 | -5.5252123 | -0.23491353 | -0.00081157684 | 0.000134925 | 0.4396824 | 3.031489
12.564453 | -5.5603447 | -0.23494455 | -0.00081983203 | 0.0001363009 | 0.4424782 | 3.050765
12.664063 | -5.6179457 | -0.23512669 | -0.00082412362 | 0.0001370162 | 0.4470619 | 3.082368
12.763672 | -5.6794791 | -0.23523761 | -0.00083265308 | 0.0001384378 | 0.4519586 | 3.11613
12.863281 | -5.7321148 | -0.23531799 | -0.00083898898 | 0.0001394937 | 0.4561472 | 3.145009
12.962891 | -5.7804508 | -0.23555221 | -0.00084758992 | 0.0001409272 | 0.4599937 | 3.171529
13.0625 | -5.8364077 | -0.23565559 | -0.00085658429 | 0.0001424263 | 0.4644466 | 3.202231
13.162109 | -5.8674221 | -0.23573588 | -0.00086311699 | 0.0001435151 | 0.4669146 | 3.219247
13.261719 | -5.8996215 | -0.23571482 | -0.00086848141 | 0.0001444091 | 0.469477 | 3.236914
13.361328 | -5.9392986 | -0.23590563 | -0.00087503198 | 0.0001455009 | 0.4726344 | 3.258683
13.460938 | -5.987639 | -0.23602897 | -0.00088053342 | 0.0001464178 | 0.4764812 | 3.285206
13.560547 | -6.004354 | -0.2360667 | -0.0008837044 | 0.0001469463 | 0.4778113 | 3.294377
13.660156 | -6.059207 | -0.23613282 | -0.00089386699 | 0.0001486401 | 0.4821764 | 3.324473
13.759766 | -6.1187768 | -0.23630932 | -0.00090125197 | 0.0001498709 | 0.4869168 | 3.357157
13.859375 | -6.153048 | -0.23647554 | -0.00090963836 | 0.0001512686 | 0.489644 | 3.37596
13.958984 | -6.1993389 | -0.23653069 | -0.00091709488 | 0.0001525114 | 0.4933277 | 3.401358
14.058594 | -6.2465596 | -0.23659469 | -0.0009208977 | 0.0001531452 | 0.4970854 | 3.427267
14.158203 | -6.2942557 | -0.2367859 | -0.0009328663 | 0.00015514 | 0.500881 | 3.453436
14.257813 | -6.3594251 | -0.23685074 | -0.00093914859 | 0.000156187 | 0.506067 | 3.489192
14.357422 | -6.4001136 | -0.23698181 | -0.00094596145 | 0.0001573225 | 0.5093049 | 3.511516
14.457031 | -6.4469357 | -0.23707195 | -0.00095003843 | 0.000158002 | 0.5130308 | 3.537206
14.556641 | -6.4793735 | -0.23720476 | -0.00095688703 | 0.0001591434 | 0.5156122 | 3.555003
14.65625 | -6.4974208 | -0.23728359 | -0.00096645945 | 0.0001607388 | 0.5170483 | 3.564905
14.755859 | -6.5268455 | -0.23738509 | -0.00097299216 | 0.0001618276 | 0.5193899 | 3.58105
14.855469 | -6.5751777 | -0.23748888 | -0.00097985868 | 0.000162972 | 0.523236 | 3.607568
14.955078 | -6.6157227 | -0.23753399 | -0.00098690984 | 0.0001641472 | 0.5264625 | 3.629813
15.054688 | -6.6790791 | -0.23763865 | -0.00099642866 | 0.0001657337 | 0.5315042 | 3.664575
15.154297 | -6.725791 | -0.23766696 | -0.0010037482 | 0.0001669536 | 0.5352214 | 3.690204
15.253906 | -6.7697678 | -0.23787311 | -0.0010105968 | 0.000168095 | 0.538721 | 3.714333
15.353516 | -6.8107924 | -0.23795874 | -0.0010173499 | 0.0001692206 | 0.5419856 | 3.736841
15.453125 | -6.8531437 | -0.23808628 | -0.0010261834 | 0.0001706928 | 0.5453558 | 3.760078
15.552734 | -6.9061947 | -0.2381541 | -0.0010342359 | 0.0001720349 | 0.5495775 | 3.789185
15.652344 | -6.9335032 | -0.23828354 | -0.0010363638 | 0.0001723895 | 0.5517507 | 3.804168
15.751953 | -6.9802337 | -0.23842564 | -0.0010461151 | 0.0001740148 | 0.5554693 | 3.829808
15.851563 | -7.0270724 | -0.2384274 | -0.0010549306 | 0.000175484 | 0.5591967 | 3.855506
15.951172 | -7.0730166 | -0.23854096 | -0.0010614038 | 0.0001765629 | 0.5628528 | 3.880714
16.050781 | -7.1101704 | -0.23864684 | -0.0010690928 | 0.0001778444 | 0.5658094 | 3.901099
16.150391 | -7.1489987 | -0.23878112 | -0.001079315 | 0.0001795481 | 0.5688992 | 3.922403
16.25 | -7.1943536 | -0.23873143 | -0.0010849535 | 0.0001804878 | 0.5725085 | 3.947288
16.349609 | -7.2268138 | -0.23886766 | -0.0010891735 | 0.0001811912 | 0.5750916 | 3.965098
16.449219 | -7.2797761 | -0.23901692 | -0.0010964751 | 0.0001824081 | 0.5793062 | 3.994156
16.548828 | -7.3415775 | -0.23907654 | -0.0011065066 | 0.00018408 | 0.5842242 | 4.028064
16.648438 | -7.3890409 | -0.23920007 | -0.0011099636 | 0.0001846562 | 0.5880012 | 4.054106
16.748047 | -7.4484334 | -0.23931533 | -0.0011224151 | 0.0001867314 | 0.5927275 | 4.086692
16.847656 | -7.49371 | -0.23928779 | -0.0011276662 | 0.0001876066 | 0.5963305 | 4.111534
16.947266 | -7.5246615 | -0.23935629 | -0.0011329888 | 0.0001884937 | 0.5987935 | 4.128516
17.046875 | -7.5460386 | -0.23967709 | -0.001139307 | 0.0001895467 | 0.6004947 | 4.140245
17.146484 | -7.6029372 | -0.23965773 | -0.0011484504 | 0.0001910706 | 0.6050225 | 4.171463
17.246094 | -7.6457491 | -0.23976056 | -0.0011549949 | 0.0001921614 | 0.6084294 | 4.194953
17.345703 | -7.684607 | -0.23983647 | -0.0011582971 | 0.0001927118 | 0.6115216 | 4.216272
17.445313 | -7.7274127 | -0.23999426 | -0.0011688471 | 0.0001944701 | 0.614928 | 4.239758
17.544922 | -7.7683587 | -0.24005762 | -0.001179111 | 0.0001961807 | 0.6181863 | 4.262224
17.644531 | -7.8320751 | -0.24015723 | -0.0011858403 | 0.0001973023 | 0.6232567 | 4.297183
17.744141 | -7.8785763 | -0.24016234 | -0.0011936903 | 0.0001986106 | 0.6269572 | 4.322697
17.84375 | -7.9171128 | -0.24027856 | -0.0011993647 | 0.0001995564 | 0.6300238 | 4.34384
17.943359 | -7.9588327 | -0.24037357 | -0.001211971 | 0.0002016574 | 0.6333438 | 4.36673
18.042969 | -8.0085754 | -0.24053851 | -0.0012164353 | 0.0002024015 | 0.6373022 | 4.394023
18.142578 | -8.046422 | -0.24054216 | -0.0012217701 | 0.0002032906 | 0.6403139 | 4.414788
18.242188 | -8.1028748 | -0.24064304 | -0.0012262225 | 0.0002040327 | 0.6448063 | 4.445761
18.341797 | -8.14188 | -0.24078536 | -0.0012359142 | 0.0002056479 | 0.6479102 | 4.467162
18.441406 | -8.1788464 | -0.24084133 | -0.0012417912 | 0.0002066274 | 0.6508519 | 4.487444
18.541016 | -8.2153158 | -0.24094497 | -0.0012517392 | 0.0002082854 | 0.6537541 | 4.507454
18.640625 | -8.2489586 | -0.24097979 | -0.001259458 | 0.0002095719 | 0.6564313 | 4.525912
18.740234 | -8.2663822 | -0.24110135 | -0.0012648045 | 0.000210463 | 0.6578178 | 4.535472
18.839844 | -8.3313112 | -0.24116088 | -0.0012740432 | 0.0002120028 | 0.6629847 | 4.571096
18.939453 | -8.3765278 | -0.24132021 | -0.0012803196 | 0.0002130488 | 0.6665829 | 4.595905
19.039063 | -8.4409676 | -0.24132684 | -0.0012899578 | 0.0002146552 | 0.6717109 | 4.631261
19.138672 | -8.4852819 | -0.24134648 | -0.0012969434 | 0.0002158195 | 0.6752373 | 4.655575
19.238281 | -8.5255909 | -0.24150333 | -0.0013040662 | 0.0002170066 | 0.678445 | 4.677691
19.337891 | -8.5587664 | -0.24154997 | -0.0013116597 | 0.0002182722 | 0.681085 | 4.695893
19.4375 | -8.6055889 | -0.24163722 | -0.0013215779 | 0.0002199252 | 0.684811 | 4.721583
19.537109 | -8.6522236 | -0.24168399 | -0.0013297199 | 0.0002212822 | 0.6885221 | 4.74717
19.636719 | -8.6925497 | -0.24184431 | -0.0013362229 | 0.0002223661 | 0.6917311 | 4.769295
19.736328 | -8.7375631 | -0.24190438 | -0.0013449014 | 0.0002238125 | 0.6953132 | 4.793992
19.835938 | -8.7917528 | -0.24198888 | -0.0013477384 | 0.0002242853 | 0.6996255 | 4.823724
19.935547 | -8.8263454 | -0.24204434 | -0.0013583541 | 0.0002260546 | 0.7023782 | 4.842704
20.035156 | -8.8665438 | -0.24208045 | -0.0013643085 | 0.000227047 | 0.7055771 | 4.864759
20.134766 | -8.9097357 | -0.24227664 | -0.0013740122 | 0.0002286643 | 0.7090142 | 4.888457
20.234375 | -8.9325886 | -0.24245614 | -0.0013804494 | 0.0002297371 | 0.7108328 | 4.900996
20.333984 | -8.9851236 | -0.24236356 | -0.0013867795 | 0.0002307922 | 0.7150134 | 4.92982
20.433594 | -9.0595293 | -0.24251325 | -0.0013978481 | 0.0002326369 | 0.7209344 | 4.970644
20.533203 | -9.1119757 | -0.24250191 | -0.0014025568 | 0.0002334217 | 0.725108 | 4.999419
20.632813 | -9.157546 | -0.24264356 | -0.001411289 | 0.0002348771 | 0.7287344 | 5.024422
20.732422 | -9.2049265 | -0.24270706 | -0.0014192164 | 0.0002361983 | 0.7325048 | 5.050418
20.832031 | -9.2163525 | -0.24265917 | -0.0014259695 | 0.0002373238 | 0.733414 | 5.056687
20.931641 | -9.2684212 | -0.24295147 | -0.0014321564 | 0.000238355 | 0.7375575 | 5.085255
21.03125 | -9.322113 | -0.24291688 | -0.001442027 | 0.0002400001 | 0.7418302 | 5.114714
21.130859 | -9.3586197 | -0.24305859 | -0.0014500737 | 0.0002413412 | 0.7447353 | 5.134744
21.230469 | -9.4095716 | -0.24315198 | -0.0014587045 | 0.0002427797 | 0.7487899 | 5.1627
21.330078 | -9.4398022 | -0.2432384 | -0.0014671504 | 0.0002441873 | 0.7511956 | 5.179286
21.429688 | -9.4752693 | -0.24334069 | -0.001472646 | 0.0002451032 | 0.754018 | 5.198746
21.529297 | -9.53057 | -0.24335928 | -0.0014835417 | 0.0002469192 | 0.7584187 | 5.229087
21.628906 | -9.57057 | -0.2434928 | -0.0014899729 | 0.0002479911 | 0.7616018 | 5.251034
21.728516 | -9.6110544 | -0.24353008 | -0.0014961064 | 0.0002490133 | 0.7648234 | 5.273246
21.828125 | -9.6413612 | -0.24361511 | -0.0015034735 | 0.0002502412 | 0.7672351 | 5.289874
21.927734 | -9.7157726 | -0.24366051 | -0.001511979 | 0.0002516587 | 0.7731566 | 5.330701
22.027344 | -9.760375 | -0.24378251 | -0.0015200317 | 0.0002530009 | 0.776706 | 5.355173
22.126953 | -9.8136787 | -0.24392617 | -0.0015280485 | 0.000254337 | 0.7809477 | 5.384419
22.226563 | -9.8613806 | -0.24391209 | -0.0015358388 | 0.0002556354 | 0.7847437 | 5.410591
22.326172 | -9.8788118 | -0.24400921 | -0.0015417516 | 0.0002566208 | 0.7861309 | 5.420155
22.425781 | -9.9313412 | -0.24405278 | -0.0015521287 | 0.0002583504 | 0.790311 | 5.448976
22.525391 | -9.9509535 | -0.24412127 | -0.0015607656 | 0.0002597898 | 0.7918717 | 5.459737
22.625 | -9.9975634 | -0.24425317 | -0.0015661657 | 0.0002606899 | 0.7955808 | 5.48531
22.724609 | -10.047605 | -0.2443946 | -0.0015736043 | 0.0002619296 | 0.799563 | 5.512766
22.824219 | -10.100014 | -0.24440822 | -0.0015815318 | 0.0002632509 | 0.8037336 | 5.541521
22.923828 | -10.133436 | -0.24456352 | -0.0015910686 | 0.0002648403 | 0.8063932 | 5.559858
23.023438 | -10.179214 | -0.2444924 | -0.0015999258 | 0.0002663165 | 0.8100361 | 5.584975
23.123047 | -10.222874 | -0.24458577 | -0.0016082107 | 0.0002676974 | 0.8135105 | 5.60893
23.222656 | -10.264338 | -0.24466914 | -0.0016151369 | 0.0002688517 | 0.8168101 | 5.63168
23.322266 | -10.304207 | -0.24472037 | -0.0016237319 | 0.0002702842 | 0.8199827 | 5.653554
23.421875 | -10.359269 | -0.24484672 | -0.0016322077 | 0.0002716969 | 0.8243644 | 5.683765
23.521484 | -10.408842 | -0.24491796 | -0.0016399444 | 0.0002729863 | 0.8283093 | 5.710964
23.621094 | -10.440354 | -0.24496669 | -0.0016452551 | 0.0002738714 | 0.830817 | 5.728254
23.720703 | -10.484522 | -0.24505185 | -0.0016551315 | 0.0002755175 | 0.8343318 | 5.752487
23.820313 | -10.542142 | -0.24510399 | -0.0016629398 | 0.0002768189 | 0.838917 | 5.784101
23.919922 | -10.57866 | -0.24516271 | -0.0016699195 | 0.0002779822 | 0.841823 | 5.804137
24.019531 | -10.613058 | -0.24518499 | -0.0016816795 | 0.0002799422 | 0.8445603 | 5.82301
24.119141 | -10.641747 | -0.24534225 | -0.0016863525 | 0.000280721 | 0.8468433 | 5.838751
24.21875 | -10.690789 | -0.24548618 | -0.0016937255 | 0.0002819498 | 0.850746 | 5.865658
24.318359 | -10.742129 | -0.24552996 | -0.0017018259 | 0.0002832999 | 0.8548315 | 5.893827
24.417969 | -10.801052 | -0.2455359 | -0.0017150044 | 0.0002854963 | 0.8595204 | 5.926156
24.517578 | -10.87443 | -0.24565463 | -0.0017240823 | 0.0002870093 | 0.8653596 | 5.966416
24.617188 | -10.927104 | -0.24567197 | -0.0017286718 | 0.0002877742 | 0.8695513 | 5.995316
24.716797 | -10.939125 | -0.24582818 | -0.0017368555 | 0.0002891382 | 0.8705079 | 6.001912
24.816406 | -10.990375 | -0.24589337 | -0.0017490685 | 0.0002911737 | 0.8745863 | 6.030031
24.916016 | -11.015464 | -0.24593697 | -0.0017545283 | 0.0002920836 | 0.8765828 | 6.043796
25.015625 | -11.062884 | -0.24602307 | -0.0017600596 | 0.0002930055 | 0.8803563 | 6.069814
25.115234 | -11.100677 | -0.24611372 | -0.001767814 | 0.0002942979 | 0.8833638 | 6.090549
25.214844 | -11.160191 | -0.24611495 | -0.0017799495 | 0.0002963205 | 0.8880998 | 6.123203
25.314453 | -11.19046 | -0.24629632 | -0.0017857015 | 0.0002972792 | 0.8905085 | 6.13981
25.414063 | -11.25324 | -0.24618335 | -0.0017944454 | 0.0002987365 | 0.8955044 | 6.174255
25.513672 | -11.292632 | -0.24645407 | -0.0018040955 | 0.0003003448 | 0.8986391 | 6.195868
25.613281 | -11.324906 | -0.24643253 | -0.0018122374 | 0.0003017018 | 0.9012074 | 6.213576
25.712891 | -11.363544 | -0.24649915 | -0.0018196941 | 0.0003029446 | 0.9042821 | 6.234775
25.8125 | -11.422588 | -0.24659216 | -0.0018287838 | 0.0003044595 | 0.9089807 | 6.267171
25.912109 | -11.474772 | -0.24664278 | -0.001839304 | 0.0003062129 | 0.9131333 | 6.295802
26.011719 | -11.520652 | -0.24673665 | -0.0018480539 | 0.0003076712 | 0.9167844 | 6.320975
26.111328 | -11.567125 | -0.24668175 | -0.001854807 | 0.0003087967 | 0.9204826 | 6.346473
26.210938 | -11.607547 | -0.2468579 | -0.0018621981 | 0.0003100286 | 0.9236992 | 6.368651
26.310547 | -11.627887 | -0.24699073 | -0.0018713771 | 0.0003115584 | 0.9253178 | 6.379811
26.410156 | -11.644801 | -0.24697183 | -0.0018781066 | 0.00031268 | 0.9266638 | 6.389091
26.509766 | -11.698984 | -0.24705395 | -0.0018875182 | 0.0003142486 | 0.9309756 | 6.418819
26.609375 | -11.720904 | -0.247152 | -0.0018974781 | 0.0003159086 | 0.9327199 | 6.430846
26.708984 | -11.800138 | -0.24725017 | -0.001906234 | 0.0003173679 | 0.9390251 | 6.474319
26.808594 | -11.846263 | -0.24716954 | -0.0019145369 | 0.0003187517 | 0.9426957 | 6.499626
26.908203 | -11.898692 | -0.24744098 | -0.001922071 | 0.0003200074 | 0.9468678 | 6.528392
27.007813 | -11.939841 | -0.24740082 | -0.0019288539 | 0.0003211379 | 0.9501424 | 6.550969
27.107422 | -11.983738 | -0.24741128 | -0.001940012 | 0.0003229976 | 0.9536356 | 6.575054
27.207031 | -12.027286 | -0.24755506 | -0.0019486188 | 0.000324432 | 0.957101 | 6.598947
27.306641 | -12.069807 | -0.24765663 | -0.0019588589 | 0.0003261387 | 0.9604847 | 6.622277
27.40625 | -12.1104 | -0.2477203 | -0.0019652189 | 0.0003271987 | 0.963715 | 6.644549
27.505859 | -12.151706 | -0.24778353 | -0.0019758225 | 0.000328966 | 0.967002 | 6.667212
27.605469 | -12.192889 | -0.24791655 | -0.0019847571 | 0.0003304551 | 0.9702793 | 6.689808
27.705078 | -12.255608 | -0.24793045 | -0.0019900559 | 0.0003313382 | 0.9752703 | 6.724219
27.804688 | -12.282816 | -0.24804021 | -0.0020003617 | 0.0003330559 | 0.9774354 | 6.739147
27.904297 | -12.319874 | -0.24799529 | -0.0020085513 | 0.0003344208 | 0.9803844 | 6.75948
28.003906 | -12.354626 | -0.2481613 | -0.0020171702 | 0.0003358573 | 0.9831499 | 6.778547
28.103516 | -12.405719 | -0.24824212 | -0.0020278275 | 0.0003376335 | 0.9872158 | 6.80658
28.203125 | -12.455874 | -0.24823812 | -0.002036178 | 0.0003390252 | 0.991207 | 6.834098
28.302734 | -12.509099 | -0.24833825 | -0.0020426332 | 0.0003401011 | 0.9954425 | 6.863301
28.402344 | -12.560406 | -0.24840716 | -0.002053082 | 0.0003418426 | 0.9995254 | 6.891451
28.501953 | -12.624275 | -0.248455 | -0.0020618378 | 0.0003433019 | 1.004608 | 6.926494
28.601563 | -12.671793 | -0.24857491 | -0.0020731986 | 0.0003451953 | 1.008389 | 6.952565
28.701172 | -12.691891 | -0.24860685 | -0.0020793139 | 0.0003462146 | 1.009989 | 6.963592
28.800781 | -12.715949 | -0.24876754 | -0.0020873307 | 0.0003475507 | 1.011903 | 6.976792
28.900391 | -12.770133 | -0.24873497 | -0.002097857 | 0.0003493051 | 1.016215 | 7.006521
29 | -12.815145 | -0.24881187 | -0.0021092056 | 0.0003511965 | 1.019797 | 7.031218
29.099609 | -12.873654 | -0.24885115 | -0.0021166026 | 0.0003524293 | 1.024453 | 7.063319
29.199219 | -12.898984 | -0.24890877 | -0.0021217344 | 0.0003532846 | 1.026469 | 7.077217
29.298828 | -12.9438 | -0.24890216 | -0.0021323322 | 0.0003550509 | 1.030035 | 7.101806
29.398438 | -13.003699 | -0.24900413 | -0.0021438659 | 0.0003569732 | 1.034801 | 7.13467
29.498047 | -13.026831 | -0.24904422 | -0.0021507263 | 0.0003581166 | 1.036642 | 7.147362
29.597656 | -13.07902 | -0.24912928 | -0.0021593331 | 0.0003595511 | 1.040795 | 7.175996
29.697266 | -13.124985 | -0.24921793 | -0.0021686493 | 0.0003611038 | 1.044453 | 7.201216
29.796875 | -13.161904 | -0.24924786 | -0.0021776019 | 0.0003625959 | 1.047391 | 7.221472
29.896484 | -13.230057 | -0.24936059 | -0.0021911026 | 0.000364846 | 1.052814 | 7.258865
29.996094 | -13.277395 | -0.24941711 | -0.0021993755 | 0.0003662248 | 1.056582 | 7.284838
30.095703 | -13.323123 | -0.24956886 | -0.0022068978 | 0.0003674785 | 1.06022 | 7.309927
30.195313 | -13.346035 | -0.2495831 | -0.0022147775 | 0.0003687918 | 1.062044 | 7.322498
30.294922 | -13.391425 | -0.24962394 | -0.0022261501 | 0.0003706873 | 1.065656 | 7.347402
30.394531 | -13.412979 | -0.24968214 | -0.00223459 | 0.0003720939 | 1.067371 | 7.359228
30.494141 | -13.457341 | -0.24977553 | -0.0022444786 | 0.000373742 | 1.070901 | 7.383568
30.59375 | -13.496918 | -0.24977812 | -0.0022501824 | 0.0003746926 | 1.074051 | 7.405282
30.693359 | -13.561159 | -0.24991736 | -0.0022611259 | 0.0003765166 | 1.079163 | 7.440529
30.792969 | -13.617401 | -0.24991752 | -0.0022694827 | 0.0003779094 | 1.083638 | 7.471387
30.892578 | -13.650365 | -0.25009122 | -0.0022793054 | 0.0003795465 | 1.086262 | 7.489473
30.992188 | -13.69843 | -0.25008234 | -0.0022890032 | 0.0003811628 | 1.090086 | 7.515845
31.091797 | -13.748558 | -0.25009549 | -0.0022994578 | 0.0003829052 | 1.094075 | 7.543348
31.191406 | -13.763331 | -0.25026137 | -0.0023062169 | 0.0003840317 | 1.095251 | 7.551454
31.291016 | -13.813325 | -0.25030917 | -0.0023176135 | 0.0003859312 | 1.099229 | 7.578884
31.390625 | -13.848603 | -0.25039318 | -0.002324593 | 0.0003870944 | 1.102037 | 7.598239
31.490234 | -13.893611 | -0.25045806 | -0.0023344038 | 0.0003887295 | 1.105618 | 7.622934
31.589844 | -13.941139 | -0.25047156 | -0.0023437738 | 0.0003902912 | 1.109401 | 7.649011
31.689453 | -13.980684 | -0.25057733 | -0.0023548126 | 0.000392131 | 1.112547 | 7.670708
31.789063 | -14.038095 | -0.2506355 | -0.0023636101 | 0.0003935973 | 1.117116 | 7.702207
31.888672 | -14.081113 | -0.25069386 | -0.0023705184 | 0.0003947486 | 1.120539 | 7.725809
31.988281 | -14.110641 | -0.25066084 | -0.0023791073 | 0.0003961801 | 1.122889 | 7.74201
32.087891 | -14.162081 | -0.25072801 | -0.0023895621 | 0.0003979226 | 1.126983 | 7.770234
32.1875 | -14.206421 | -0.25086254 | -0.0023991526 | 0.000399521 | 1.130511 | 7.794562
32.287109 | -14.277072 | -0.25100935 | -0.0024102388 | 0.0004013687 | 1.136133 | 7.833325
32.386719 | -14.314554 | -0.25093749 | -0.0024192093 | 0.0004028638 | 1.139116 | 7.85389
32.486328 | -14.370062 | -0.25107816 | -0.0024263798 | 0.0004040589 | 1.143533 | 7.884346
32.585938 | -14.407829 | -0.25112179 | -0.0024353743 | 0.000405558 | 1.146539 | 7.905067
32.685547 | -14.443453 | -0.2512365 | -0.0024465797 | 0.0004074255 | 1.149373 | 7.924613
32.785156 | -14.475043 | -0.25127259 | -0.0024560392 | 0.0004090021 | 1.151887 | 7.941945
32.884766 | -14.528264 | -0.25122207 | -0.0024651529 | 0.0004105211 | 1.156123 | 7.971145
32.984375 | -14.575585 | -0.25146595 | -0.0024744452 | 0.0004120698 | 1.159888 | 7.997109
33.083984 | -14.619912 | -0.25146461 | -0.0024836778 | 0.0004136085 | 1.163416 | 8.021429
33.183594 | -14.66488 | -0.25147182 | -0.0024944423 | 0.0004154026 | 1.166994 | 8.046102
33.283203 | -14.724917 | -0.2515831 | -0.0025041697 | 0.0004170239 | 1.171772 | 8.079042
33.382813 | -14.743524 | -0.25162601 | -0.002510339 | 0.0004180521 | 1.173252 | 8.089251
33.482422 | -14.791527 | -0.25163451 | -0.0025210259 | 0.0004198332 | 1.177072 | 8.115589
33.582031 | -14.837746 | -0.25174919 | -0.0025329115 | 0.0004218142 | 1.18075 | 8.140947
33.681641 | -14.868424 | -0.2518242 | -0.0025406301 | 0.0004231006 | 1.183192 | 8.157779
33.78125 | -14.918683 | -0.25188303 | -0.0025499701 | 0.0004246573 | 1.187191 | 8.185355
33.880859 | -14.972811 | -0.2520037 | -0.0025592328 | 0.000426201 | 1.191498 | 8.215053
33.980469 | -15.024764 | -0.2519463 | -0.0025686622 | 0.0004277726 | 1.195633 | 8.243557
34.080078 | -15.071529 | -0.25211138 | -0.0025804283 | 0.0004297336 | 1.199354 | 8.269216
34.179688 | -15.105809 | -0.25210139 | -0.0025919795 | 0.0004316588 | 1.202082 | 8.288024
34.279297 | -15.137114 | -0.25224626 | -0.0025987921 | 0.0004327943 | 1.204573 | 8.3052
34.378906 | -15.174588 | -0.25217384 | -0.0026103018 | 0.0004347125 | 1.207555 | 8.325761
34.478516 | -15.200343 | -0.25227249 | -0.0026171564 | 0.000435855 | 1.209605 | 8.339891
34.578125 | -15.241882 | -0.25237167 | -0.0026275339 | 0.0004375846 | 1.21291 | 8.362682
34.677734 | -15.2937 | -0.25249869 | -0.0026388587 | 0.000439472 | 1.217034 | 8.391113
34.777344 | -15.355851 | -0.25250301 | -0.0026467084 | 0.0004407803 | 1.22198 | 8.425213
34.876953 | -15.406052 | -0.25253984 | -0.0026594223 | 0.0004428993 | 1.225975 | 8.452757
34.976563 | -15.44194 | -0.2525377 | -0.0026679754 | 0.0004443248 | 1.228831 | 8.472447
35.076172 | -15.48929 | -0.25269771 | -0.0026820658 | 0.0004466732 | 1.232599 | 8.498426
35.175781 | -15.530163 | -0.25270626 | -0.0026877462 | 0.0004476199 | 1.235851 | 8.520852
35.275391 | -15.576574 | -0.25280944 | -0.0026979267 | 0.0004493167 | 1.239544 | 8.546316
35.375 | -15.617997 | -0.25287187 | -0.0027097284 | 0.0004512836 | 1.242841 | 8.569043
35.474609 | -15.653707 | -0.25303328 | -0.0027166186 | 0.000452432 | 1.245682 | 8.588636
35.574219 | -15.703203 | -0.25297895 | -0.0027275444 | 0.000454253 | 1.249621 | 8.615793
35.673828 | -15.741929 | -0.25296944 | -0.0027366341 | 0.0004557679 | 1.252703 | 8.637041
35.773438 | -15.786268 | -0.25309613 | -0.0027465462 | 0.0004574199 | 1.256231 | 8.661368
35.873047 | -15.824351 | -0.25327289 | -0.0027586995 | 0.0004594455 | 1.259262 | 8.682263
35.972656 | -15.874515 | -0.25316957 | -0.0027691065 | 0.00046118 | 1.263254 | 8.709786
36.072266 | -15.905065 | -0.2533325 | -0.0027780351 | 0.0004626681 | 1.265685 | 8.726547
36.171875 | -15.955672 | -0.25323638 | -0.0027867793 | 0.0004641255 | 1.269712 | 8.754314
36.271484 | -15.988754 | -0.25339758 | -0.0027935028 | 0.000465246 | 1.272345 | 8.772465
36.371094 | -16.070974 | -0.25350842 | -0.0028081001 | 0.0004676789 | 1.278887 | 8.817576
36.470703 | -16.13685 | -0.25353932 | -0.0028208971 | 0.0004698118 | 1.28413 | 8.85372
36.570313 | -16.176737 | -0.25357187 | -0.0028282763 | 0.0004710416 | 1.287304 | 8.875604
36.669922 | -16.191084 | -0.25364661 | -0.0028375445 | 0.0004725863 | 1.288446 | 8.883476
36.769531 | -16.232307 | -0.25375378 | -0.0028472363 | 0.0004742016 | 1.291726 | 8.906094
36.869141 | -16.265955 | -0.25374582 | -0.002857679 | 0.0004759421 | 1.294404 | 8.924555
36.96875 | -16.32342 | -0.25386259 | -0.0028681993 | 0.0004776955 | 1.298976 | 8.956084
37.068359 | -16.374435 | -0.25391045 | -0.002876407 | 0.0004790634 | 1.303036 | 8.984074
37.167969 | -16.407946 | -0.25392386 | -0.002887368 | 0.0004808902 | 1.305703 | 9.002461
37.267578 | -16.461864 | -0.25408378 | -0.0029033781 | 0.0004835586 | 1.309994 | 9.032043
37.367188 | -16.502384 | -0.25406784 | -0.0029111025 | 0.000484846 | 1.313218 | 9.054275
37.466797 | -16.53507 | -0.25411367 | -0.0029197573 | 0.0004862885 | 1.315819 | 9.072209
37.566406 | -16.579437 | -0.25417897 | -0.0029303608 | 0.0004880557 | 1.31935 | 9.096552
37.666016 | -16.638643 | -0.25428653 | -0.0029427528 | 0.000490121 | 1.324061 | 9.129036
37.765625 | -16.681807 | -0.2543253 | -0.0029547035 | 0.0004921128 | 1.327496 | 9.152718
37.865234 | -16.739544 | -0.25430804 | -0.0029643176 | 0.0004937152 | 1.332091 | 9.184397
37.964844 | -16.775415 | -0.25446808 | -0.0029723526 | 0.0004950543 | 1.334945 | 9.204078
38.064453 | -16.819769 | -0.25454304 | -0.0029824018 | 0.0004967292 | 1.338475 | 9.228413
38.164063 | -16.852789 | -0.2546117 | -0.0029957236 | 0.0004989495 | 1.341102 | 9.24653
38.263672 | -16.885408 | -0.25463036 | -0.0030054031 | 0.0005005628 | 1.343698 | 9.264427
38.363281 | -16.911095 | -0.25464019 | -0.0030161915 | 0.0005023608 | 1.345742 | 9.278521
38.462891 | -16.956034 | -0.25472867 | -0.0030274033 | 0.0005042295 | 1.349318 | 9.303177
38.5625 | -16.997229 | -0.25482547 | -0.0030368804 | 0.000505809 | 1.352597 | 9.325779
38.662109 | -17.058834 | -0.25476405 | -0.0030498744 | 0.0005079746 | 1.357499 | 9.35958
38.761719 | -17.103493 | -0.2548019 | -0.0030588983 | 0.0005094786 | 1.361053 | 9.384083
38.861328 | -17.163992 | -0.25493631 | -0.0030732392 | 0.0005118688 | 1.365867 | 9.417276
38.960938 | -17.195269 | -0.25513247 | -0.0030784667 | 0.00051274 | 1.368356 | 9.434437
39.060547 | -17.236422 | -0.25505379 | -0.0030913891 | 0.0005148938 | 1.371631 | 9.457016
39.160156 | -17.299265 | -0.25516111 | -0.0031045496 | 0.0005170872 | 1.376632 | 9.491496
39.259766 | -17.316116 | -0.25517547 | -0.0031134365 | 0.0005185683 | 1.377973 | 9.500741
39.359375 | -17.371199 | -0.25531855 | -0.0031228063 | 0.00052013 | 1.382356 | 9.530963
39.458984 | -17.40501 | -0.255344 | -0.0031351268 | 0.0005221834 | 1.385047 | 9.549514
39.558594 | -17.447243 | -0.25539494 | -0.0031436265 | 0.0005236 | 1.388407 | 9.572686
39.658203 | -17.507761 | -0.25540993 | -0.0031575323 | 0.0005259176 | 1.393223 | 9.60589
39.757813 | -17.535671 | -0.25549221 | -0.0031679927 | 0.000527661 | 1.395444 | 9.621203
39.857422 | -17.574663 | -0.25557101 | -0.0031788347 | 0.000529468 | 1.398547 | 9.642597
39.957031 | -17.62347 | -0.25553131 | -0.0031889139 | 0.0005311479 | 1.402431 | 9.669376
40.056641 | -17.67168 | -0.2557005 | -0.003204304 | 0.0005337129 | 1.406268 | 9.695827
40.15625 | -17.713255 | -0.25564668 | -0.0032159803 | 0.000535659 | 1.409576 | 9.718637
40.255859 | -17.771303 | -0.25576365 | -0.0032250462 | 0.0005371699 | 1.414195 | 9.750486
40.355469 | -17.821095 | -0.25575179 | -0.003238332 | 0.0005393842 | 1.418158 | 9.777805
40.455078 | -17.871469 | -0.25589451 | -0.0032481134 | 0.0005410145 | 1.422166 | 9.805444
40.554688 | -17.925077 | -0.2560181 | -0.00325945 | 0.0005429039 | 1.426432 | 9.834857
40.654297 | -17.945597 | -0.25596911 | -0.0032697797 | 0.0005446255 | 1.428065 | 9.846115
40.753906 | -17.981859 | -0.25609934 | -0.0032792927 | 0.000546211 | 1.430951 | 9.866011
0.11230469 | -18.026237 | -0.25762987 | 0.011666697 |  | 1.434482 | 9.89036
0.21191406 | -18.062845 | -0.25770962 | 0.011664167 |  | 1.437396 | 9.910445
0.31152344 | -18.099236 | -0.25769672 | 0.011664781 |  | 1.440291 | 9.930412
0.41113281 | -18.157104 | -0.25772735 | 0.011665558 |  | 1.444896 | 9.962162
0.51074219 | -18.198339 | -0.25775945 | 0.011664632 |  | 1.448178 | 9.984786
0.61035156 | -18.227793 | -0.25781482 | 0.011663388 |  | 1.450522 | 10.00095
0.70996094 | -18.281204 | -0.25785881 | 0.011664563 |  | 1.454772 | 10.03025
0.80957031 | -18.334921 | -0.25788498 | 0.011663991 |  | 1.459047 | 10.05972
0.90917969 | -18.37928 | -0.25785351 | 0.011665058 |  | 1.462577 | 10.08406
1.0087891 | -18.423359 | -0.25791705 | 0.011664339 |  | 1.466084 | 10.10825
1.1083984 | -18.464024 | -0.25797448 | 0.011663442 |  | 1.46932 | 10.13056
1.2080078 | -18.508314 | -0.25800595 | 0.011664327 |  | 1.472845 | 10.15486
1.3076172 | -18.528803 | -0.25804806 | 0.011664817 |  | 1.474475 | 10.1661
1.4072266 | -18.56459 | -0.25810817 | 0.01166372 |  | 1.477323 | 10.18573
1.5068359 | -18.616543 | -0.25811273 | 0.011663419 |  | 1.481457 | 10.21424
1.6064453 | -18.657278 | -0.25808668 | 0.011665641 |  | 1.484699 | 10.23659
1.7060547 | -18.694479 | -0.25816926 | 0.011665678 |  | 1.487659 | 10.257
1.8056641 | -18.747669 | -0.25821853 | 0.011665207 |  | 1.491892 | 10.28618
1.9052734 | -18.799173 | -0.2583625 | 0.011666399 |  | 1.495991 | 10.31444
2.0048828 | -18.847792 | -0.25836784 | 0.011666816 |  | 1.49986 | 10.34112
2.1044922 | -18.907881 | -0.25837582 | 0.011664625 |  | 1.504641 | 10.37409
2.2041016 | -18.928001 | -0.25841185 | 0.011666963 |  | 1.506242 | 10.38513
2.3037109 | -18.994467 | -0.25850025 | 0.011665419 |  | 1.511532 | 10.42159
2.4033203 | -19.022635 | -0.25851154 | 0.011664987 |  | 1.513773 | 10.43705
2.5029297 | -19.073002 | -0.25849292 | 0.011665475 |  | 1.517781 | 10.46468
2.6025391 | -19.11504 | -0.25860268 | 0.011665281 |  | 1.521127 | 10.48775
2.7021484 | -19.158363 | -0.25854754 | 0.011666602 |  | 1.524574 | 10.51152
2.8017578 | -19.18729 | -0.25861326 | 0.011666181 |  | 1.526876 | 10.52739
2.9013672 | -19.249069 | -0.2587401 | 0.011664838 |  | 1.531792 | 10.56128
3.0009766 | -19.289488 | -0.25870311 | 0.011665028 |  | 1.535009 | 10.58346
3.1005859 | -19.316841 | -0.25872496 | 0.011664205 |  | 1.537185 | 10.59847
3.2001953 | -19.369225 | -0.2587983 | 0.011663445 |  | 1.541354 | 10.62721
3.2998047 | -19.409153 | -0.25880933 | 0.011665312 |  | 1.544531 | 10.64912
3.3994141 | -19.456388 | -0.25893354 | 0.011665109 |  | 1.54829 | 10.67503
3.4990234 | -19.507887 | -0.25894105 | 0.011664695 |  | 1.552388 | 10.70329
3.5986328 | -19.574455 | -0.25900272 | 0.01166443 |  | 1.557686 | 10.73981
3.6982422 | -19.622046 | -0.25895876 | 0.011665026 |  | 1.561473 | 10.76592
3.7978516 | -19.643526 | -0.25903445 | 0.011666405 |  | 1.563182 | 10.77771
3.8974609 | -19.700567 | -0.25906852 | 0.01166412 |  | 1.567721 | 10.80901
3.9970703 | -19.736788 | -0.25922811 | 0.011665475 |  | 1.570604 | 10.82888
4.0966797 | -19.777603 | -0.25914434 | 0.011664799 |  | 1.573852 | 10.85127
4.1962891 | -19.824007 | -0.2591458 | 0.011665324 |  | 1.577544 | 10.87673
4.2958984 | -19.875677 | -0.2592636 | 0.011664635 |  | 1.581656 | 10.90508
4.3955078 | -19.889997 | -0.25933486 | 0.011665171 |  | 1.582796 | 10.91294
4.4951172 | -19.954611 | -0.25936362 | 0.011662208 |  | 1.587937 | 10.94839
4.5947266 | -19.973085 | -0.25942308 | 0.011662951 |  | 1.589408 | 10.95853
4.6943359 | -20.042225 | -0.25941184 | 0.011664799 |  | 1.59491 | 10.99646
4.7939453 | -20.084763 | -0.25949323 | 0.01166327 |  | 1.598295 | 11.0198
4.8935547 | -20.133078 | -0.2596159 | 0.011665407 |  | 1.602139 | 11.04631
4.9931641 | -20.165609 | -0.25955445 | 0.011665305 |  | 1.604728 | 11.06416
5.0927734 | -20.224487 | -0.25961033 | 0.01166456 |  | 1.609414 | 11.09646
5.1923828 | -20.256802 | -0.25972697 | 0.011664861 |  | 1.611985 | 11.11419
5.2919922 | -20.313499 | -0.25973669 | 0.011665189 |  | 1.616497 | 11.1453
5.3916016 | -20.356262 | -0.2597602 | 0.011664602 |  | 1.6199 | 11.16876
5.4912109 | -20.405544 | -0.25979114 | 0.011665037 |  | 1.623822 | 11.1958
5.5908203 | -20.445807 | -0.25984058 | 0.011665076 |  | 1.627026 | 11.21789
5.6904297 | -20.475264 | -0.25998068 | 0.011665666 |  | 1.62937 | 11.23405
5.7900391 | -20.538643 | -0.25997403 | 0.011665589 |  | 1.634413 | 11.26883
5.8896484 | -20.546953 | -0.25993127 | 0.011664319 |  | 1.635075 | 11.27339
5.9892578 | -20.587723 | -0.26007375 | 0.011665175 |  | 1.638319 | 11.29576
6.0888672 | -20.631302 | -0.26012874 | 0.011664298 |  | 1.641787 | 11.31967
6.1884766 | -20.665888 | -0.26012051 | 0.011667212 |  | 1.644539 | 11.33864
6.2880859 | -20.716646 | -0.26014134 | 0.011666816 |  | 1.648578 | 11.36649
6.3876953 | -20.777407 | -0.26040646 | 0.011666432 |  | 1.653414 | 11.39983
6.4873047 | -20.825228 | -0.2603555 | 0.011667689 |  | 1.657219 | 11.42607
6.5869141 | -20.878836 | -0.26039708 | 0.011666131 |  | 1.661485 | 11.45548
6.6865234 | -20.921274 | -0.2603834 | 0.011664948 |  | 1.664862 | 11.47876
6.7861328 | -20.977745 | -0.26047659 | 0.011665362 |  | 1.669356 | 11.50975
6.8857422 | -21.013678 | -0.26056948 | 0.011664954 |  | 1.672215 | 11.52946
6.9853516 | -21.027281 | -0.26054919 | 0.011668246 |  | 1.673298 | 11.53693
7.0849609 | -21.076248 | -0.26064453 | 0.011667131 |  | 1.677195 | 11.56379
7.1845703 | -21.122965 | -0.26066279 | 0.011666837 |  | 1.680912 | 11.58942
7.2841797 | -21.18326 | -0.26072595 | 0.01166664 |  | 1.68571 | 11.62251
7.3837891 | -21.224112 | -0.26080409 | 0.011666348 |  | 1.688961 | 11.64492
7.4833984 | -21.257093 | -0.26088965 | 0.011664733 |  | 1.691586 | 11.66302
7.5830078 | -21.299429 | -0.26091486 | 0.011666426 |  | 1.694955 | 11.68624
7.6826172 | -21.34651 | -0.2608968 | 0.011666259 |  | 1.698701 | 11.71208
7.7822266 | -21.387411 | -0.26098031 | 0.011664105 |  | 1.701956 | 11.73452
7.8818359 | -21.421436 | -0.26101071 | 0.011665031 |  | 1.704664 | 11.75319
7.9814453 | -21.474905 | -0.26110932 | 0.011665091 |  | 1.708919 | 11.78252
8.0810547 | -21.526104 | -0.26114655 | 0.011665204 |  | 1.712993 | 11.81061
8.1806641 | -21.565369 | -0.26114962 | 0.011665717 |  | 1.716118 | 11.83216
8.2802734 | -21.624157 | -0.26131195 | 0.011665389 |  | 1.720796 | 11.86441
8.3798828 | -21.677729 | -0.26128817 | 0.01166555 |  | 1.725059 | 11.8938
8.4794922 | -21.718292 | -0.26144329 | 0.011664635 |  | 1.728287 | 11.91606
8.5791016 | -21.764975 | -0.26143441 | 0.011665645 |  | 1.732002 | 11.94167
8.6787109 | -21.798906 | -0.2615371 | 0.011664265 |  | 1.734702 | 11.96029
8.7783203 | -21.841902 | -0.26163688 | 0.011664894 |  | 1.738123 | 11.98388
8.8779297 | -21.876673 | -0.26163033 | 0.011664029 |  | 1.74089 | 12.00296
8.9775391 | -21.92321 | -0.26161355 | 0.011665291 |  | 1.744594 | 12.02849
9.0771484 | -21.966419 | -0.26167047 | 0.011662674 |  | 1.748032 | 12.0522
9.1767578 | -22.02652 | -0.26175109 | 0.011664852 |  | 1.752815 | 12.08517
9.2763672 | -22.072943 | -0.26182941 | 0.011664015 |  | 1.756509 | 12.11064
9.3759766 | -22.090057 | -0.26186734 | 0.011663669 |  | 1.757871 | 12.12003
9.4755859 | -22.155022 | -0.26192915 | 0.011666209 |  | 1.763041 | 12.15568
9.5751953 | -22.180393 | -0.26198679 | 0.011663878 |  | 1.76506 | 12.1696
9.6748047 | -22.234739 | -0.26206028 | 0.011666697 |  | 1.769384 | 12.19942
9.7744141 | -22.258987 | -0.26203233 | 0.011664796 |  | 1.771314 | 12.21272
9.8740234 | -22.322536 | -0.2621558 | 0.011664855 |  | 1.776371 | 12.24759
9.9736328 | -22.367271 | -0.26214597 | 0.011665183 |  | 1.779931 | 12.27213
10.073242 | -22.414206 | -0.26222977 | 0.011665812 |  | 1.783666 | 12.29788
10.172852 | -22.453476 | -0.26231048 | 0.011666348 |  | 1.786791 | 12.31943
10.272461 | -22.506126 | -0.26240972 | 0.011665538 |  | 1.790981 | 12.34832
10.37207 | -22.563238 | -0.26233205 | 0.011666334 |  | 1.795525 | 12.37965
10.47168 | -22.580482 | -0.26247612 | 0.011664786 |  | 1.796898 | 12.38911
10.571289 | -22.630703 | -0.26253265 | 0.011664468 |  | 1.800894 | 12.41667
10.670898 | -22.667187 | -0.26251423 | 0.011665752 |  | 1.803797 | 12.43669
10.770508 | -22.692822 | -0.26269373 | 0.011666074 |  | 1.805837 | 12.45075
10.870117 | -22.734106 | -0.26276553 | 0.011666727 |  | 1.809123 | 12.4734
10.969727 | -22.789553 | -0.26271999 | 0.011666769 |  | 1.813535 | 12.50382
11.069336 | -22.841246 | -0.2628611 | 0.011665591 |  | 1.817649 | 12.53219
11.168945 | -22.890564 | -0.26285827 | 0.0116682 |  | 1.821573 | 12.55924
11.268555 | -22.925383 | -0.26288259 | 0.011667681 |  | 1.824344 | 12.57835
11.368164 | -22.973789 | -0.26299432 | 0.011665955 |  | 1.828196 | 12.60491
11.467773 | -23.002371 | -0.26304838 | 0.011667952 |  | 1.830471 | 12.62059
11.567383 | -23.055038 | -0.26309645 | 0.011667857 |  | 1.834662 | 12.64949
11.666992 | -23.089689 | -0.26314181 | 0.011667638 |  | 1.837419 | 12.6685
11.766602 | -23.15197 | -0.2632145 | 0.011668708 |  | 1.842375 | 12.70267
11.866211 | -23.18704 | -0.26323244 | 0.011668078 |  | 1.845166 | 12.72191
11.96582 | -23.21871 | -0.26331323 | 0.011668935 |  | 1.847686 | 12.73929
12.06543 | -23.27249 | -0.26345387 | 0.011668575 |  | 1.851966 | 12.76879
12.165039 | -23.325788 | -0.263446 | 0.011667198 |  | 1.856207 | 12.79804
12.264648 | -23.359125 | -0.26357076 | 0.011667437 |  | 1.85886 | 12.81633
12.364258 | -23.39152 | -0.26354825 | 0.011668399 |  | 1.861438 | 12.8341
12.463867 | -23.433956 | -0.26367289 | 0.011668071 |  | 1.864815 | 12.85738
12.563477 | -23.488855 | -0.26369599 | 0.011665988 |  | 1.869184 | 12.88751
12.663086 | -23.527199 | -0.26374334 | 0.011666581 |  | 1.872235 | 12.90854
12.762695 | -23.561199 | -0.26378223 | 0.01166648 |  | 1.874941 | 12.9272
12.862305 | -23.635921 | -0.26391372 | 0.01166622 |  | 1.880887 | 12.9682
12.961914 | -23.690231 | -0.26387659 | 0.011666697 |  | 1.885209 | 12.99799
13.061523 | -23.735764 | -0.2640706 | 0.011665136 |  | 1.888832 | 13.02298
13.161133 | -23.78204 | -0.26408315 | 0.011666122 |  | 1.892515 | 13.04837
13.260742 | -23.818508 | -0.26413742 | 0.011664403 |  | 1.895417 | 13.06837
13.360352 | -23.86739 | -0.26430404 | 0.011664143 |  | 1.899307 | 13.09519
13.459961 | -23.900026 | -0.26427606 | 0.011664945 |  | 1.901904 | 13.1131
13.55957 | -23.938065 | -0.26424024 | 0.011664757 |  | 1.904931 | 13.13397
13.65918 | -23.984987 | -0.26431006 | 0.011667139 |  | 1.908665 | 13.15972
13.758789 | -24.03919 | -0.26437712 | 0.011665016 |  | 1.912978 | 13.18945
13.858398 | -24.064423 | -0.26450419 | 0.011665999 |  | 1.914986 | 13.2033
13.958008 | -24.123091 | -0.26459274 | 0.011664513 |  | 1.919655 | 13.23549
14.057617 | -24.160652 | -0.26465663 | 0.011664865 |  | 1.922644 | 13.2561
14.157227 | -24.208874 | -0.26472154 | 0.011664304 |  | 1.926481 | 13.28255
14.256836 | -24.253447 | -0.26477167 | 0.011665978 |  | 1.930028 | 13.30701
14.356445 | -24.288431 | -0.26486415 | 0.011665887 |  | 1.932812 | 13.3262
14.456055 | -24.342199 | -0.26487535 | 0.011660031 |  | 1.937091 | 13.3557
14.555664 | -24.394445 | -0.26489934 | 0.011665943 |  | 1.941248 | 13.38437
14.655273 | -24.432232 | -0.26503247 | 0.011664921 |  | 1.944255 | 13.4051
14.754883 | -24.474932 | -0.26506817 | 0.011664587 |  | 1.947653 | 13.42853
14.854492 | -24.515388 | -0.26501939 | 0.011666408 |  | 1.950873 | 13.45073
14.954102 | -24.585293 | -0.26516026 | 0.011665312 |  | 1.956435 | 13.48908
15.053711 | -24.615879 | -0.26526296 | 0.011664405 |  | 1.958869 | 13.50586
15.15332 | -24.63056 | -0.26534954 | 0.011666071 |  | 1.960038 | 13.51392
15.25293 | -24.689978 | -0.26543581 | 0.011665544 |  | 1.964766 | 13.54652
15.352539 | -24.713442 | -0.26540574 | 0.011666535 |  | 1.966633 | 13.55939
15.452148 | -24.748693 | -0.26549169 | 0.011665651 |  | 1.969438 | 13.57873
15.551758 | -24.799557 | -0.26564541 | 0.011666164 |  | 1.973486 | 13.60664
15.651367 | -24.856256 | -0.26562926 | 0.011666154 |  | 1.977998 | 13.63775
15.750977 | -24.90531 | -0.26567814 | 0.011666264 |  | 1.981902 | 13.66466
15.850586 | -24.947695 | -0.2657567 | 0.011667255 |  | 1.985274 | 13.68792
15.950195 | -24.978413 | -0.26584065 | 0.011666017 |  | 1.987719 | 13.70477
16.049805 | -25.027576 | -0.26590216 | 0.011665415 |  | 1.991631 | 13.73175
16.149414 | -25.078196 | -0.26596269 | 0.011666578 |  | 1.995659 | 13.75952
16.249023 | -25.136444 | -0.26595944 | 0.011666286 |  | 2.000295 | 13.79148
16.348633 | -25.162741 | -0.26613349 | 0.011665186 |  | 2.002387 | 13.80591
16.448242 | -25.196257 | -0.26614797 | 0.011667371 |  | 2.005054 | 13.8243
16.547852 | -25.249815 | -0.26624244 | 0.011666088 |  | 2.009316 | 13.85368
16.647461 | -25.289225 | -0.26634616 | 0.011666214 |  | 2.012453 | 13.8753
16.74707 | -25.340933 | -0.26639882 | 0.011665221 |  | 2.016567 | 13.90368
16.84668 | -25.377935 | -0.26642364 | 0.011666613 |  | 2.019512 | 13.92398
16.946289 | -25.431288 | -0.26644224 | 0.011665815 |  | 2.023758 | 13.95325
17.045898 | -25.471527 | -0.26655382 | 0.011665568 |  | 2.02696 | 13.97533
17.145508 | -25.508085 | -0.26667672 | 0.011665368 |  | 2.029869 | 13.99539
17.245117 | -25.524216 | -0.26678371 | 0.011663934 |  | 2.031153 | 14.00424
17.344727 | -25.582771 | -0.26686081 | 0.011667567 |  | 2.035812 | 14.03636
17.444336 | -25.640059 | -0.26685986 | 0.011664476 |  | 2.040371 | 14.06779
17.543945 | -25.698009 | -0.26694077 | 0.01166502 |  | 2.044983 | 14.09959
17.643555 | -25.747768 | -0.26698941 | 0.011665248 |  | 2.048942 | 14.12689
17.743164 | -25.797029 | -0.26706833 | 0.011666361 |  | 2.052862 | 14.15392
17.842773 | -25.845585 | -0.26706573 | 0.011663089 |  | 2.056726 | 14.18056
17.942383 | -25.886393 | -0.26726323 | 0.011665272 |  | 2.059974 | 14.20295
18.041992 | -25.909405 | -0.26729274 | 0.011664462 |  | 2.061805 | 14.21558
18.141602 | -25.967363 | -0.26743034 | 0.011662629 |  | 2.066417 | 14.24738
18.241211 | -25.998579 | -0.26744187 | 0.011664774 |  | 2.068901 | 14.2645
18.34082 | -26.032215 | -0.26744694 | 0.011664811 |  | 2.071578 | 14.28296
18.44043 | -26.079166 | -0.26751426 | 0.011662313 |  | 2.075314 | 14.30872
18.540039 | -26.137403 | -0.26759273 | 0.011664441 |  | 2.079948 | 14.34067
18.639648 | -26.176073 | -0.26768857 | 0.011664515 |  | 2.083026 | 14.36189
18.739258 | -26.203901 | -0.26755834 | 0.01166602 |  | 2.08524 | 14.37716
18.838867 | -26.275749 | -0.26779887 | 0.01166579 |  | 2.090958 | 14.41658
18.938477 | -26.314636 | -0.26790375 | 0.011663008 |  | 2.094052 | 14.43791
19.038086 | -26.35778 | -0.26802096 | 0.011665332 |  | 2.097485 | 14.46158
19.137695 | -26.401077 | -0.26812738 | 0.011664289 |  | 2.100931 | 14.48534
19.237305 | -26.440889 | -0.26807955 | 0.011664414 |  | 2.104099 | 14.50718
19.336914 | -26.48308 | -0.26825932 | 0.011664799 |  | 2.107457 | 14.53033
19.436523 | -26.531811 | -0.2683447 | 0.011666009 |  | 2.111334 | 14.55707
19.536133 | -26.586752 | -0.26846522 | 0.011665233 |  | 2.115707 | 14.58721
19.635742 | -26.614922 | -0.26849875 | 0.011664308 |  | 2.117948 | 14.60267
19.735352 | -26.672926 | -0.26854712 | 0.011666545 |  | 2.122564 | 14.63449
19.834961 | -26.711851 | -0.26862872 | 0.011664403 |  | 2.125662 | 14.65585
19.93457 | -26.724718 | -0.26870561 | 0.011666229 |  | 2.126685 | 14.66291
20.03418 | -26.760798 | -0.26871535 | 0.011667242 |  | 2.129557 | 14.6827
20.133789 | -26.808451 | -0.2687377 | 0.011663704 |  | 2.133349 | 14.70885
20.233398 | -26.858667 | -0.26885885 | 0.011668979 |  | 2.137345 | 14.7364
20.333008 | -26.903368 | -0.26905787 | 0.011665389 |  | 2.140902 | 14.76093
20.432617 | -26.971375 | -0.26905802 | 0.011665183 |  | 2.146314 | 14.79824
20.532227 | -27.009981 | -0.26907113 | 0.011666914 |  | 2.149386 | 14.81942
20.631836 | -27.059704 | -0.26915938 | 0.011666534 |  | 2.153343 | 14.8467
20.731445 | -27.105181 | -0.26933464 | 0.011664408 |  | 2.156962 | 14.87166
20.831055 | -27.131443 | -0.26951465 | 0.011666286 |  | 2.159052 | 14.88606
20.930664 | -27.182756 | -0.26948661 | 0.011665603 |  | 2.163135 | 14.91422
21.030273 | -27.227097 | -0.26967776 | 0.011664718 |  | 2.166664 | 14.93855
21.129883 | -27.267258 | -0.26968744 | 0.011665949 |  | 2.169859 | 14.96058
21.229492 | -27.307505 | -0.26970294 | 0.011665228 |  | 2.173062 | 14.98266
21.329102 | -27.344452 | -0.26988381 | 0.011666322 |  | 2.176002 | 15.00294
21.428711 | -27.402433 | -0.26993674 | 0.011665061 |  | 2.180616 | 15.03475
21.52832 | -27.461786 | -0.27002129 | 0.011665362 |  | 2.185339 | 15.06731
21.62793 | -27.466713 | -0.27013761 | 0.011663743 |  | 2.185732 | 15.07002
21.727539 | -27.516733 | -0.27016518 | 0.011665782 |  | 2.189712 | 15.09746
21.827148 | -27.550955 | -0.27012128 | 0.01166417 |  | 2.192435 | 15.11624
21.926758 | -27.586277 | -0.27044228 | 0.011665219 |  | 2.195246 | 15.13562
22.026367 | -27.655968 | -0.27044734 | 0.011664954 |  | 2.200792 | 15.17385
22.125977 | -27.699448 | -0.27055734 | 0.011664793 |  | 2.204252 | 15.19771
22.225586 | -27.755262 | -0.27063242 | 0.011662715 |  | 2.208694 | 15.22833
22.325195 | -27.806145 | -0.27067566 | 0.011662069 |  | 2.212743 | 15.25625
22.424805 | -27.863377 | -0.27082837 | 0.0116642 |  | 2.217297 | 15.28765
22.524414 | -27.883812 | -0.27088079 | 0.011663973 |  | 2.218923 | 15.29886
22.624023 | -27.938602 | -0.27107212 | 0.011665362 |  | 2.223283 | 15.32892
22.723633 | -27.974991 | -0.2711944 | 0.011663329 |  | 2.226179 | 15.34889
22.823242 | -28.004583 | -0.27123919 | 0.011664447 |  | 2.228534 | 15.36513
22.922852 | -28.053186 | -0.27137992 | 0.011662191 |  | 2.232402 | 15.39179
23.022461 | -28.113422 | -0.27136639 | 0.011663174 |  | 2.237195 | 15.42484
23.12207 | -28.133429 | -0.27153799 | 0.011662862 |  | 2.238787 | 15.43582
23.22168 | -28.178059 | -0.27164859 | 0.011659938 |  | 2.242339 | 15.46031
23.321289 | -28.235771 | -0.27170235 | 0.011664956 |  | 2.246931 | 15.49197
23.420898 | -28.265869 | -0.2719115 | 0.011664921 |  | 2.249326 | 15.50848
23.520508 | -28.326637 | -0.27193135 | 0.011662719 |  | 2.254162 | 15.54183
23.620117 | -28.367645 | -0.27208969 | 0.011663142 |  | 2.257425 | 15.56433
23.719727 | -28.432077 | -0.27216825 | 0.01166515 |  | 2.262553 | 15.59968
23.819336 | -28.450472 | -0.27232999 | 0.011663117 |  | 2.264017 | 15.60977
23.918945 | -28.497999 | -0.27239704 | 0.011665163 |  | 2.267799 | 15.63585
24.018555 | -28.543461 | -0.27249372 | 0.011664894 |  | 2.271416 | 15.66079
24.118164 | -28.589537 | -0.27258563 | 0.011665153 |  | 2.275083 | 15.68607
24.217773 | -28.628904 | -0.27284616 | 0.011663537 |  | 2.278216 | 15.70767
24.317383 | -28.669273 | -0.27289781 | 0.011665523 |  | 2.281428 | 15.72982
24.416992 | -28.71644 | -0.27304682 | 0.01166825 |  | 2.285182 | 15.7557
24.516602 | -28.726215 | -0.27318731 | 0.011665481 |  | 2.28596 | 15.76106
24.616211 | -28.786045 | -0.27333096 | 0.011665004 |  | 2.290721 | 15.79389
24.71582 | -28.826828 | -0.27339274 | 0.011664387 |  | 2.293966 | 15.81626
24.81543 | -28.864487 | -0.2736612 | 0.011665115 |  | 2.296963 | 15.83692
24.915039 | -28.919086 | -0.27375188 | 0.011666378 |  | 2.301308 | 15.86688
25.014648 | -28.962702 | -0.2738851 | 0.011666381 |  | 2.304779 | 15.89081
25.114258 | -28.991161 | -0.27414611 | 0.011666957 |  | 2.307043 | 15.90643
25.213867 | -29.051758 | -0.27420685 | 0.011664995 |  | 2.311865 | 15.93967
25.313477 | -29.094231 | -0.27443704 | 0.011664915 |  | 2.315245 | 15.96298
25.413086 | -29.120218 | -0.27460375 | 0.011665803 |  | 2.317313 | 15.97724
25.512695 | -29.163471 | -0.27471229 | 0.011665597 |  | 2.320755 | 16.00097
25.612305 | -29.219273 | -0.27496842 | 0.011666386 |  | 2.325196 | 16.03158
25.711914 | -29.266813 | -0.27522042 | 0.011663293 |  | 2.328979 | 16.05767
25.811523 | -29.301735 | -0.27554467 | 0.011667317 |  | 2.331758 | 16.07683
25.911133 | -29.337664 | -0.27567697 | 0.011664882 |  | 2.334617 | 16.09654
26.010742 | -29.35969 | -0.27589059 | 0.011665469 |  | 2.33637 | 16.10863
26.110352 | -29.404671 | -0.27626193 | 0.011667123 |  | 2.339949 | 16.1333
26.209961 | -29.43318 | -0.27647263 | 0.011666351 |  | 2.342218 | 16.14895
26.30957 | -29.458561 | -0.27682772 | 0.011665421 |  | 2.344238 | 16.16287
26.40918 | -29.487251 | -0.27715251 | 0.011664817 |  | 2.346521 | 16.17861
26.508789 | -29.497549 | -0.27774251 | 0.011665291 |  | 2.34734 | 16.18426
26.608398 | -29.507751 | -0.27828264 | 0.011663452 |  | 2.348152 | 16.18986
26.708008 | -29.490421 | -0.2789354 | 0.011664873 |  | 2.346773 | 16.18035
26.807617 | -29.378387 | -0.27995476 | 0.01166358 |  | 2.337858 | 16.11888
26.907227 | -29.071886 | -0.28144255 | 0.011663946 |  | 2.313467 | 15.95072
27.006836 | -27.583761 | -0.28483281 | 0.011664277 |  | 2.195046 | 15.13424
27.106445 | -18.038792 | -0.30095646 | 0.011663869 |  | 1.435481 | 9.897248
27.206055 | -11.652032 | -0.34068167 | 0.011663117 |  | 0.9272392 | 6.393058
27.305664 | -4.0266619 | -0.40165722 | 0.011665817 |  | 0.3204316 | 2.209287
27.405273 | -3.0527968 | -0.40971282 | 0.011661806 |  | 0.2429339 | 1.674962
27.504883 | -2.8077796 | -0.4096877 | 0.011660633 |  | 0.223436 | 1.54053

## 4x8 HS
CEE 300/TAM 324 Concrete compression tests |  |  |  |  | f'c = | 7.339607 | ksi
2026-04-16 AB6 4x8 HS
Time (s) | Actuator force (kips) | Actuator position (in.) | Extensom- eter displ (in.) | Compres- sive strain, ε | Compressive stress, σ
[5 empty] | (ksi) | (MPa)
0.11230469 | -0.041272629 | -0.22306821 | -1.4066696e-06 | 0 | 0.003284371 | 0.02264483
0.21191406 | -0.047096934 | -0.22310992 | 3.6209819e-06 | -8.379419e-07 | 0.003747855 | 0.02584042
0.31152344 | -0.062414445 | -0.22307578 | 3.7461521e-06 | -8.588036e-07 | 0.004966784 | 0.0342446
0.41113281 | -0.055188127 | -0.22311601 | 5.7816504e-07 | -3.308058e-07 | 0.004391732 | 0.03027978
0.51074219 | -0.048284929 | -0.22345547 | 1.9639731e-06 | -5.617738e-07 | 0.003842393 | 0.02649224
0.61035156 | -0.07165423 | -0.22383668 | -5.6326388e-07 | -1.4056762e-07 | 0.005702062 | 0.03931415
0.70996094 | -0.070783913 | -0.22456183 | 3.132224e-06 | -7.564823e-07 | 0.005632805 | 0.03883663
0.80957031 | -0.059615169 | -0.22540362 | 3.1828879e-06 | -7.6492625e-07 | 0.004744024 | 0.03270874
0.90917969 | -0.057652682 | -0.22646852 | 1.1324882e-07 | -2.533197e-07 | 0.004587855 | 0.03163199
1.0087891 | -0.05678935 | -0.22764523 | 5.7458878e-06 | -1.1920929e-06 | 0.004519153 | 0.03115831
1.1083984 | -0.054345742 | -0.22909229 | 1.2308359e-06 | -4.3958425e-07 | 0.004324697 | 0.02981759
1.2080078 | -0.071018748 | -0.23076181 | 1.3172626e-06 | -4.539887e-07 | 0.005651492 | 0.03896548
1.3076172 | -0.060635526 | -0.23263808 | 7.7605246e-06 | -1.5278657e-06 | 0.004825222 | 0.03326857
1.4072266 | -0.055933416 | -0.23479004 | 1.4454126e-06 | -4.75347e-07 | 0.00445104 | 0.03068869
1.5068359 | -0.067456573 | -0.23705663 | 5.0276517e-06 | -1.072387e-06 | 0.005368024 | 0.03701104
1.6064453 | -0.073297784 | -0.23978189 | 2.5749207e-06 | -6.635984e-07 | 0.005832852 | 0.04021591
1.7060547 | -0.088735856 | -0.24270411 | 5.4180618e-06 | -1.137455e-06 | 0.007061375 | 0.04868623
1.8056641 | -0.12242677 | -0.24583627 | 2.6315452e-06 | -6.730358e-07 | 0.009742413 | 0.06717125
1.9052734 | -0.15502776 | -0.24922566 | -1.0669231e-06 | -5.662442e-08 | 0.01233672 | 0.08505826
2.0048828 | -0.18385927 | -0.2528868 | -3.3706426e-06 | 3.273288e-07 | 0.01463106 | 0.1008771
2.1044922 | -0.21482915 | -0.25668177 | -8.0674881e-06 | 1.110136e-06 | 0.01709556 | 0.1178692
2.2041016 | -0.25832129 | -0.26065367 | -8.6367127e-06 | 1.205007e-06 | 0.02055656 | 0.1417318
2.3037109 | -0.31646657 | -0.26478466 | -1.4087558e-05 | 2.1134814e-06 | 0.02518361 | 0.173634
2.4033203 | -0.40097642 | -0.26894853 | -2.1129847e-05 | 3.287196e-06 | 0.03190869 | 0.2200016
2.5029297 | -0.51546949 | -0.27348188 | -3.0502677e-05 | 4.849335e-06 | 0.04101976 | 0.2828199
2.6025391 | -0.66476774 | -0.27769879 | -4.7722457e-05 | 7.7192979e-06 | 0.05290054 | 0.3647346
2.7021484 | -0.8365103 | -0.28208756 | -7.3051451e-05 | 1.19407969e-05 | 0.06656737 | 0.4589637
2.8017578 | -1.0513004 | -0.28610051 | -8.6718799e-05 | 1.421869e-05 | 0.08365983 | 0.5768114
2.9013672 | -1.2856551 | -0.28984824 | -0.00011131465 | 1.8318e-05 | 0.1023092 | 0.7053936
3.0009766 | -1.5401758 | -0.29308617 | -0.00013871193 | 2.288421e-05 | 0.1225633 | 0.8450401
3.1005859 | -1.784731 | -0.29590726 | -0.00014919936 | 2.463212e-05 | 0.1420244 | 0.9792189
3.2001953 | -2.0010567 | -0.29800108 | -0.00017599761 | 2.909849e-05 | 0.159239 | 1.097909
3.2998047 | -2.1965821 | -0.29959631 | -0.00019665061 | 3.254066e-05 | 0.1747984 | 1.205187
3.3994141 | -2.3419614 | -0.30090964 | -0.00020717978 | 3.42955184e-05 | 0.1863674 | 1.284952
3.4990234 | -2.4426517 | -0.30172643 | -0.00022510886 | 3.72836984e-05 | 0.19438 | 1.340197
3.5986328 | -2.5188835 | -0.30226767 | -0.00023634135 | 3.915578e-05 | 0.2004464 | 1.382022
3.6982422 | -2.5269082 | -0.30269715 | -0.00023535489 | 3.899137e-05 | 0.201085 | 1.386425
3.7978516 | -2.5451195 | -0.302809 | -0.00023938417 | 3.966292e-05 | 0.2025342 | 1.396417
3.8974609 | -2.538595 | -0.30293521 | -0.00024056135 | 3.98591134e-05 | 0.202015 | 1.392837
3.9970703 | -2.5203061 | -0.30292967 | -0.00024099051 | 3.993064e-05 | 0.2005596 | 1.382803
4.0966797 | -2.5146732 | -0.30283809 | -0.00023682714 | 3.923675e-05 | 0.2001113 | 1.379712
4.1962891 | -2.5078423 | -0.30282134 | -0.0002369523 | 3.925761e-05 | 0.1995677 | 1.375965
4.2958984 | -2.49612 | -0.30295512 | -0.00023493468 | 3.892134e-05 | 0.1986349 | 1.369533
4.3955078 | -2.4783494 | -0.30293396 | -0.00023391841 | 3.875196e-05 | 0.1972208 | 1.359783
4.4951172 | -2.4638851 | -0.30298406 | -0.00023357867 | 3.86953334e-05 | 0.1960697 | 1.351847
4.5947266 | -2.4507205 | -0.30289468 | -0.00022980569 | 3.80665034e-05 | 0.1950221 | 1.344624
4.6943359 | -2.4505224 | -0.302847 | -0.00023216306 | 3.84593984e-05 | 0.1950064 | 1.344515
4.7939453 | -2.4607313 | -0.30306035 | -0.00023191571 | 3.84181734e-05 | 0.1958188 | 1.350116
4.8935547 | -2.4534323 | -0.30291393 | -0.00023366808 | 3.871024e-05 | 0.1952379 | 1.346112
4.9931641 | -2.4654875 | -0.30300668 | -0.00023272632 | 3.855328e-05 | 0.1961973 | 1.352726
5.0927734 | -2.4707134 | -0.30307654 | -0.00023414193 | 3.878921e-05 | 0.1966131 | 1.355593
5.1923828 | -2.5034559 | -0.30311665 | -0.00023642479 | 3.916969e-05 | 0.1992187 | 1.373558
5.2919922 | -2.5069518 | -0.303249 | -0.0002376437 | 3.93728384e-05 | 0.1994969 | 1.375476
5.3916016 | -2.5323269 | -0.3034021 | -0.00024076998 | 3.989389e-05 | 0.2015162 | 1.389398
5.4912109 | -2.5681765 | -0.30351868 | -0.00024332106 | 4.031907e-05 | 0.204369 | 1.409068
5.5908203 | -2.5930128 | -0.30378306 | -0.00024216474 | 4.012635e-05 | 0.2063454 | 1.422695
5.6904297 | -2.6433797 | -0.30387139 | -0.00024761556 | 4.103482e-05 | 0.2103535 | 1.450329
5.7900391 | -2.682977 | -0.30410382 | -0.00025084315 | 4.157275e-05 | 0.2135045 | 1.472055
5.8896484 | -2.7045398 | -0.30425411 | -0.00025436879 | 4.21603534e-05 | 0.2152204 | 1.483885
5.9892578 | -2.7298231 | -0.3044796 | -0.00025817452 | 4.279464e-05 | 0.2172324 | 1.497758
6.0888672 | -2.7734392 | -0.30470324 | -0.00026284158 | 4.357249e-05 | 0.2207033 | 1.521688
6.1884766 | -2.8166416 | -0.30491421 | -0.00026727616 | 4.431158e-05 | 0.2241412 | 1.545392
6.2880859 | -2.8480911 | -0.30517551 | -0.00027309358 | 4.528115e-05 | 0.2266439 | 1.562647
6.3876953 | -2.8779452 | -0.30532983 | -0.00027597547 | 4.576147e-05 | 0.2290196 | 1.579027
6.4873047 | -2.9402711 | -0.30551744 | -0.00027778148 | 4.60624684e-05 | 0.2339793 | 1.613223
6.5869141 | -2.9754729 | -0.30580536 | -0.00028072894 | 4.655371e-05 | 0.2367806 | 1.632537
6.6865234 | -3.0085106 | -0.30601737 | -0.00028081535 | 4.65681134e-05 | 0.2394097 | 1.650664
6.7861328 | -3.0464022 | -0.30622992 | -0.00028897225 | 4.79276e-05 | 0.242425 | 1.671453
6.8857422 | -3.0943398 | -0.30643696 | -0.00029479561 | 4.889816e-05 | 0.2462397 | 1.697755
6.9853516 | -3.1345532 | -0.30666974 | -0.00029841065 | 4.95006634e-05 | 0.2494398 | 1.719819
7.0849609 | -3.1867213 | -0.30685189 | -0.00030440092 | 5.049904e-05 | 0.2535912 | 1.748441
7.1845703 | -3.2444372 | -0.30703968 | -0.00030398666 | 5.04299984e-05 | 0.2581841 | 1.780108
7.2841797 | -3.2922788 | -0.30724341 | -0.00031344593 | 5.20065434e-05 | 0.2619912 | 1.806357
7.3837891 | -3.3280528 | -0.30750003 | -0.00031774043 | 5.27222934e-05 | 0.264838 | 1.825985
7.4833984 | -3.3520637 | -0.30761909 | -0.0003208667 | 5.32433384e-05 | 0.2667488 | 1.839159
7.5830078 | -3.3676369 | -0.30782747 | -0.00032464563 | 5.387316e-05 | 0.267988 | 1.847703
7.6826172 | -3.4090047 | -0.30800182 | -0.00032693741 | 5.42551234e-05 | 0.27128 | 1.8704
7.7822266 | -3.466876 | -0.30830884 | -0.00033452213 | 5.55192434e-05 | 0.2758852 | 1.902152
7.8818359 | -3.5069578 | -0.30846608 | -0.00033988056 | 5.641232e-05 | 0.2790748 | 1.924144
7.9814453 | -3.5605645 | -0.30871451 | -0.00034373702 | 5.70550584e-05 | 0.2833407 | 1.953556
8.0810547 | -3.6035028 | -0.30888796 | -0.00034885408 | 5.79079e-05 | 0.2867576 | 1.977115
8.1806641 | -3.6418223 | -0.30905816 | -0.00035218894 | 5.846371e-05 | 0.289807 | 1.998139
8.2802734 | -3.6935167 | -0.30924729 | -0.00036116538 | 5.995979e-05 | 0.2939207 | 2.026502
8.3798828 | -3.7462127 | -0.30943784 | -0.00036678911 | 6.08970734e-05 | 0.2981141 | 2.055415
8.4794922 | -3.7934802 | -0.30956554 | -0.00036692616 | 6.091992e-05 | 0.3018756 | 2.081349
8.5791016 | -3.826457 | -0.30979246 | -0.00037051737 | 6.151845e-05 | 0.3044998 | 2.099442
8.6787109 | -3.8831322 | -0.30998927 | -0.00037593543 | 6.242146e-05 | 0.3090098 | 2.130538
8.7783203 | -3.922379 | -0.3101514 | -0.00038130881 | 6.33170234e-05 | 0.312133 | 2.152071
8.8779297 | -3.9601617 | -0.31038892 | -0.0003935009 | 6.53490384e-05 | 0.3151397 | 2.172801
8.9775391 | -4.0013576 | -0.31051481 | -0.0003880471 | 6.444007e-05 | 0.3184179 | 2.195404
9.0771484 | -4.0434613 | -0.31065321 | -0.00039472283 | 6.55526934e-05 | 0.3217684 | 2.218504
9.1767578 | -4.0777035 | -0.31090271 | -0.00040086804 | 6.65769e-05 | 0.3244933 | 2.237292
9.2763672 | -4.1285524 | -0.31095776 | -0.00040402412 | 6.71029084e-05 | 0.3285398 | 2.265191
9.3759766 | -4.1855068 | -0.31125259 | -0.00040852724 | 6.78534284e-05 | 0.333072 | 2.29644
9.4755859 | -4.238306 | -0.31136566 | -0.00041199327 | 6.84311e-05 | 0.3372737 | 2.325409
9.5751953 | -4.2913175 | -0.3114759 | -0.00041724442 | 6.930629e-05 | 0.3414922 | 2.354494
9.6748047 | -4.3323259 | -0.31161594 | -0.00042159559 | 7.003149e-05 | 0.3447555 | 2.376994
9.7744141 | -4.3572454 | -0.3118217 | -0.00045279562 | 7.523149e-05 | 0.3467386 | 2.390667
9.8740234 | -4.3907189 | -0.31191379 | -0.00043129621 | 7.164826e-05 | 0.3494023 | 2.409032
9.9736328 | -4.4331837 | -0.31211349 | -0.00043115913 | 7.162541e-05 | 0.3527815 | 2.432331
10.073242 | -4.4844112 | -0.31224939 | -0.00043777525 | 7.27281e-05 | 0.3568581 | 2.460438
10.172852 | -4.523387 | -0.31239927 | -0.00044454035 | 7.38556134e-05 | 0.3599597 | 2.481823
10.272461 | -4.5824561 | -0.3126274 | -0.00044885278 | 7.457435e-05 | 0.3646603 | 2.514232
10.37207 | -4.6184287 | -0.31269535 | -0.00045433044 | 7.54873e-05 | 0.3675229 | 2.533969
10.47168 | -4.6699657 | -0.31288671 | -0.00045755503 | 7.602473e-05 | 0.3716241 | 2.562245
10.571289 | -4.7003818 | -0.31299639 | -0.00046178102 | 7.67290584e-05 | 0.3740445 | 2.578934
10.670898 | -4.7561932 | -0.31311053 | -0.00046745536 | 7.767478e-05 | 0.3784858 | 2.609555
10.770508 | -4.7925467 | -0.31325501 | -0.00047116281 | 7.829269e-05 | 0.3813787 | 2.629501
10.870117 | -4.8472266 | -0.31341714 | -0.00047633649 | 7.915497e-05 | 0.38573 | 2.659502
10.969727 | -4.8810277 | -0.3135142 | -0.00047987697 | 7.974505e-05 | 0.3884198 | 2.678048
11.069336 | -4.9543962 | -0.31363773 | -0.0004851073 | 8.061677e-05 | 0.3942583 | 2.718302
11.168945 | -4.9833474 | -0.31373763 | -0.00048939884 | 8.13320284e-05 | 0.3965622 | 2.734187
11.268555 | -5.0172486 | -0.31390998 | -0.0004931867 | 8.19633384e-05 | 0.39926 | 2.752787
11.368164 | -5.0464678 | -0.31405857 | -0.00049596728 | 8.24267684e-05 | 0.4015851 | 2.768819
11.467773 | -5.0728106 | -0.31403935 | -0.00050223764 | 8.34718284e-05 | 0.4036814 | 2.783272
11.567383 | -5.1098294 | -0.31436563 | -0.0005081534 | 8.44577884e-05 | 0.4066273 | 2.803583
11.666992 | -5.1525102 | -0.31442457 | -0.00052141544 | 8.66681284e-05 | 0.4100237 | 2.827
11.766602 | -5.2165971 | -0.31461886 | -0.00051150616 | 8.501658e-05 | 0.4151236 | 2.862163
11.866211 | -5.2785711 | -0.31474614 | -0.00052165089 | 8.670737e-05 | 0.4200553 | 2.896166
11.96582 | -5.3072009 | -0.31485471 | -0.00052420201 | 8.713256e-05 | 0.4223336 | 2.911874
12.06543 | -5.3651595 | -0.31498986 | -0.00053021609 | 8.81349034e-05 | 0.4269458 | 2.943674
12.165039 | -5.4062119 | -0.31504613 | -0.00053264794 | 8.854021e-05 | 0.4302127 | 2.966198
12.264648 | -5.4461274 | -0.31521937 | -0.0005363166 | 8.915166e-05 | 0.433389 | 2.988098
12.364258 | -5.4849005 | -0.31532162 | -0.00054163637 | 9.00382834e-05 | 0.4364745 | 3.009371
12.463867 | -5.5367699 | -0.31546909 | -0.00054679211 | 9.08975734e-05 | 0.4406021 | 3.03783
12.563477 | -5.576046 | -0.31560034 | -0.00055242778 | 9.183685e-05 | 0.4437276 | 3.05938
12.663086 | -5.6282964 | -0.31567028 | -0.00055741367 | 9.26678334e-05 | 0.4478856 | 3.088047
12.762695 | -5.6590691 | -0.31572658 | -0.00056051614 | 9.318491e-05 | 0.4503344 | 3.104931
12.862305 | -5.6870804 | -0.31589666 | -0.00056649745 | 9.41818e-05 | 0.4525635 | 3.1203
12.961914 | -5.7367778 | -0.31593773 | -0.00056946574 | 9.467651e-05 | 0.4565183 | 3.147567
13.061523 | -5.7797947 | -0.31617725 | -0.00057358143 | 9.536246e-05 | 0.4599414 | 3.171169
13.161133 | -5.8263392 | -0.31626946 | -0.00057913363 | 9.628783e-05 | 0.4636453 | 3.196707
13.260742 | -5.8746328 | -0.31624967 | -0.00058287976 | 9.691218e-05 | 0.4674884 | 3.223204
13.360352 | -5.9364424 | -0.31645021 | -0.00058695674 | 9.75916784e-05 | 0.4724071 | 3.257116
13.459961 | -6.0009336 | -0.31657195 | -0.0005924314 | 9.850412e-05 | 0.4775391 | 3.2925
13.55957 | -6.0385752 | -0.31657535 | -0.00059495267 | 9.89243334e-05 | 0.4805345 | 3.313153
13.65918 | -6.0718703 | -0.31670901 | -0.00060146156 | 0.0001000091484 | 0.4831841 | 3.331421
13.758789 | -6.0989656 | -0.31689784 | -0.00060364004 | 0.0001003722284 | 0.4853403 | 3.346287
13.858398 | -6.1506453 | -0.31687698 | -0.00060702261 | 0.000100936 | 0.4894528 | 3.374642
13.958008 | -6.1980672 | -0.31705514 | -0.00061416032 | 0.0001021256084 | 0.4932265 | 3.400661
14.057617 | -6.2302322 | -0.31719747 | -0.00061744452 | 0.000102673 | 0.4957861 | 3.418308
14.157227 | -6.2801356 | -0.31733966 | -0.00061941746 | 0.0001030017984 | 0.4997573 | 3.445689
14.256836 | -6.3178902 | -0.31739464 | -0.00062571466 | 0.0001040513 | 0.5027617 | 3.466403
14.356445 | -6.3716035 | -0.3174527 | -0.00062988396 | 0.0001047462 | 0.5070361 | 3.495874
14.456055 | -6.4118319 | -0.31761295 | -0.00063844025 | 0.0001061722634 | 0.5102374 | 3.517946
14.555664 | -6.4620466 | -0.31758073 | -0.0006416291 | 0.0001067037384 | 0.5142333 | 3.545497
14.655273 | -6.4956131 | -0.31771195 | -0.00064572092 | 0.0001073857084 | 0.5169045 | 3.563914
14.754883 | -6.536624 | -0.31777018 | -0.00065036421 | 0.0001081596 | 0.520168 | 3.586415
14.854492 | -6.5860629 | -0.3178412 | -0.00065391063 | 0.0001087507 | 0.5241022 | 3.61354
14.954102 | -6.6304965 | -0.31794336 | -0.00065741834 | 0.0001093352784 | 0.5276381 | 3.637919
15.053711 | -6.6902738 | -0.31817195 | -0.0006617069 | 0.0001100500384 | 0.5323951 | 3.670717
15.15332 | -6.7221622 | -0.31821871 | -0.00066673156 | 0.0001108875 | 0.5349327 | 3.688213
15.25293 | -6.7598939 | -0.31829515 | -0.00067155057 | 0.0001116907 | 0.5379353 | 3.708915
15.352539 | -6.8049979 | -0.31836089 | -0.00067747536 | 0.0001126781 | 0.5415245 | 3.733662
15.452148 | -6.8237615 | -0.31844643 | -0.00068151357 | 0.0001133512 | 0.5430177 | 3.743957
15.551758 | -6.8683858 | -0.31862029 | -0.00068495271 | 0.0001139243 | 0.5465688 | 3.768441
15.651367 | -6.9179811 | -0.31858215 | -0.00068743521 | 0.0001143381 | 0.5505154 | 3.795652
15.750977 | -6.9721961 | -0.31873184 | -0.00069315435 | 0.0001152913 | 0.5548297 | 3.825398
15.850586 | -7.0293803 | -0.31878963 | -0.00069882273 | 0.000116236 | 0.5593803 | 3.856773
15.950195 | -7.0669665 | -0.31882688 | -0.00070309039 | 0.0001169473 | 0.5623713 | 3.877395
16.049805 | -7.1123152 | -0.31898469 | -0.00070703629 | 0.0001176049 | 0.5659801 | 3.902276
16.149414 | -7.1458702 | -0.3190296 | -0.00071257353 | 0.0001185278 | 0.5686503 | 3.920687
16.249023 | -7.1878448 | -0.31918731 | -0.00071495469 | 0.0001189247 | 0.5719905 | 3.943717
16.348633 | -7.2373781 | -0.31920016 | -0.00072006584 | 0.0001197765284 | 0.5759322 | 3.970894
16.448242 | -7.27319 | -0.31930241 | -0.00072567462 | 0.0001207113 | 0.5787821 | 3.990543
16.547852 | -7.3337059 | -0.31943002 | -0.00073260069 | 0.0001218657 | 0.5835978 | 4.023745
16.647461 | -7.3656659 | -0.31944785 | -0.00073574774 | 0.0001223901784 | 0.5861411 | 4.041281
16.74707 | -7.406743 | -0.31954965 | -0.00073868927 | 0.0001228804334 | 0.5894099 | 4.063818
16.84668 | -7.4491553 | -0.31959227 | -0.00074284076 | 0.0001235723484 | 0.5927849 | 4.087088
16.946289 | -7.4776201 | -0.31977969 | -0.00074841373 | 0.0001245012 | 0.5950501 | 4.102706
17.045898 | -7.5271368 | -0.31980237 | -0.00075383188 | 0.0001254042 | 0.5989905 | 4.129874
17.145508 | -7.5703363 | -0.31981993 | -0.00075869262 | 0.0001262143 | 0.6024282 | 4.153576
17.245117 | -7.6457148 | -0.31991613 | -0.00076095463 | 0.0001265913 | 0.6084267 | 4.194934
17.344727 | -7.7053423 | -0.31999612 | -0.0007683307 | 0.0001278207 | 0.6131717 | 4.227649
17.444336 | -7.7238693 | -0.32010797 | -0.00076961512 | 0.0001280347 | 0.614646 | 4.237814
17.543945 | -7.7857428 | -0.3201873 | -0.00077701209 | 0.0001292676 | 0.6195697 | 4.271762
17.643555 | -7.8169465 | -0.32020703 | -0.00078077911 | 0.0001298954 | 0.6220528 | 4.288882
17.743164 | -7.8580213 | -0.32020989 | -0.00078642962 | 0.0001308371584 | 0.6253215 | 4.311419
17.842773 | -7.9082599 | -0.32031077 | -0.00079121889 | 0.0001316354 | 0.6293193 | 4.338983
17.942383 | -7.9484582 | -0.32042331 | -0.00079488155 | 0.0001322458134 | 0.6325182 | 4.361038
18.041992 | -7.9806199 | -0.32056746 | -0.00079904794 | 0.0001329402 | 0.6350776 | 4.378684
18.141602 | -8.024785 | -0.3206217 | -0.00080136355 | 0.0001333261 | 0.6385921 | 4.402916
18.241211 | -8.069788 | -0.32074928 | -0.00080684718 | 0.0001342401 | 0.6421733 | 4.427608
18.34082 | -8.1143732 | -0.32075247 | -0.00081225927 | 0.0001351421 | 0.6457213 | 4.45207
18.44043 | -8.1659651 | -0.32092011 | -0.00081669394 | 0.0001358812 | 0.6498269 | 4.480377
18.540039 | -8.2017441 | -0.32091701 | -0.0008213133 | 0.0001366511 | 0.6526741 | 4.500007
18.639648 | -8.2513418 | -0.32100016 | -0.00082639157 | 0.0001374974834 | 0.6566209 | 4.52722
18.739258 | -8.2942019 | -0.32118222 | -0.00083000958 | 0.0001381005 | 0.6600316 | 4.550736
18.838867 | -8.344759 | -0.32115746 | -0.00083473028 | 0.0001388872684 | 0.6640548 | 4.578475
18.938477 | -8.3984613 | -0.3212387 | -0.00084079208 | 0.0001398975684 | 0.6683283 | 4.607939
19.038086 | -8.4436417 | -0.32128304 | -0.0008469462 | 0.0001409233 | 0.6719237 | 4.632728
19.137695 | -8.4843769 | -0.32139242 | -0.00084953604 | 0.0001413549 | 0.6751653 | 4.655078
19.237305 | -8.4990206 | -0.32142505 | -0.00085276662 | 0.0001418933 | 0.6763306 | 4.663112
19.336914 | -8.5293627 | -0.32147366 | -0.00085782708 | 0.0001427367 | 0.6787451 | 4.67976
19.436523 | -8.5970669 | -0.32162964 | -0.00086266996 | 0.0001435439 | 0.6841328 | 4.716907
19.536133 | -8.6175232 | -0.321693 | -0.00086808205 | 0.0001444459 | 0.6857607 | 4.728131
19.635742 | -8.661911 | -0.32166097 | -0.00086996559 | 0.0001447598 | 0.689293 | 4.752485
19.735352 | -8.7235403 | -0.32170299 | -0.00087702274 | 0.000145936 | 0.6941973 | 4.786299
19.834961 | -8.7674341 | -0.32190743 | -0.00088168681 | 0.0001467134 | 0.6976902 | 4.810381
19.93457 | -8.8239813 | -0.32191148 | -0.0008866429 | 0.0001475394 | 0.7021901 | 4.841407
20.03418 | -8.852705 | -0.32201213 | -0.00088987354 | 0.0001480778 | 0.7044759 | 4.857167
20.133789 | -8.8983545 | -0.32199901 | -0.00089519622 | 0.0001489649 | 0.7081086 | 4.882213
20.233398 | -8.9324055 | -0.32207531 | -0.00089888269 | 0.0001495793 | 0.7108182 | 4.900895
20.333008 | -8.9688168 | -0.32215562 | -0.00090394617 | 0.0001504233 | 0.7137158 | 4.920873
20.432617 | -9.0260506 | -0.32216793 | -0.00090848503 | 0.0001511797 | 0.7182703 | 4.952275
20.532227 | -9.0722704 | -0.32233009 | -0.00091447833 | 0.0001521786 | 0.7219483 | 4.977634
20.631836 | -9.1356916 | -0.32240611 | -0.00091994106 | 0.0001530891 | 0.7269952 | 5.012431
20.731445 | -9.1708822 | -0.32247642 | -0.00092132093 | 0.0001533190434 | 0.7297956 | 5.031739
20.831055 | -9.2069302 | -0.32249698 | -0.00092698337 | 0.0001542627834 | 0.7326642 | 5.051517
20.930664 | -9.2376909 | -0.32253003 | -0.00093420449 | 0.0001554663034 | 0.7351121 | 5.068395
21.030273 | -9.2772932 | -0.3226319 | -0.00093791483 | 0.0001560846934 | 0.7382635 | 5.090123
21.129883 | -9.3357553 | -0.32264438 | -0.00094085338 | 0.0001565745 | 0.7429158 | 5.122199
21.229492 | -9.3881807 | -0.32273498 | -0.0009465515 | 0.0001575241384 | 0.7470877 | 5.150963
21.329102 | -9.4439726 | -0.3228516 | -0.00094867049 | 0.0001578773034 | 0.7515275 | 5.181574
21.428711 | -9.4976625 | -0.32290572 | -0.00095620751 | 0.0001591334734 | 0.7558 | 5.211032
21.52832 | -9.5247555 | -0.32291314 | -0.0009602636 | 0.0001598094884 | 0.757956 | 5.225897
21.62793 | -9.5681639 | -0.32304177 | -0.00096236466 | 0.0001601597 | 0.7614103 | 5.249714
21.727539 | -9.6129398 | -0.32305488 | -0.0009670466 | 0.0001609399884 | 0.7649734 | 5.274281
21.827148 | -9.6656418 | -0.32317525 | -0.00097515882 | 0.000162292 | 0.7691673 | 5.303196
21.926758 | -9.691824 | -0.32316801 | -0.00097651483 | 0.000162518 | 0.7712508 | 5.317562
22.026367 | -9.7294588 | -0.32330108 | -0.00098415616 | 0.0001637916 | 0.7742457 | 5.33821
22.125977 | -9.7683258 | -0.32340762 | -0.00098836713 | 0.0001644934 | 0.7773387 | 5.359535
22.225586 | -9.8293839 | -0.32335454 | -0.00099442306 | 0.0001655027 | 0.7821975 | 5.393036
22.325195 | -9.8630047 | -0.32346377 | -0.00099517999 | 0.0001656289 | 0.784873 | 5.411482
22.424805 | -9.9052095 | -0.3234435 | -0.0010006189 | 0.0001665354 | 0.7882315 | 5.434639
22.524414 | -9.9613934 | -0.32359815 | -0.0010046691 | 0.0001672104 | 0.7927025 | 5.465465
22.624023 | -10.006693 | -0.32363129 | -0.0010101169 | 0.0001681184 | 0.7963073 | 5.490319
22.723633 | -10.057895 | -0.32376653 | -0.0010152906 | 0.0001689807 | 0.8003819 | 5.518412
22.823242 | -10.096575 | -0.32382715 | -0.0010206579 | 0.0001698752 | 0.8034599 | 5.539634
22.922852 | -10.141085 | -0.32378244 | -0.0010238319 | 0.0001704042 | 0.8070019 | 5.564055
23.022461 | -10.19601 | -0.32399642 | -0.001030451 | 0.0001715073884 | 0.8113727 | 5.594191
23.12207 | -10.224518 | -0.32401732 | -0.0010339111 | 0.0001720841 | 0.8136413 | 5.609832
23.22168 | -10.262818 | -0.32396308 | -0.0010408461 | 0.0001732399 | 0.8166891 | 5.630846
23.321289 | -10.276036 | -0.32402775 | -0.0010424732 | 0.0001735110884 | 0.817741 | 5.638098
23.420898 | -10.312985 | -0.32417354 | -0.0010457933 | 0.0001740644384 | 0.8206813 | 5.658371
23.520508 | -10.357951 | -0.32414773 | -0.0010507107 | 0.000174884 | 0.8242596 | 5.683042
23.620117 | -10.424809 | -0.32420394 | -0.0010574399 | 0.0001760055384 | 0.8295799 | 5.719725
23.719727 | -10.476481 | -0.32437396 | -0.0010624379 | 0.0001768385384 | 0.8336919 | 5.748075
23.819336 | -10.520419 | -0.32429376 | -0.0010685831 | 0.0001778627384 | 0.8371883 | 5.772182
23.918945 | -10.568859 | -0.32440653 | -0.0010737061 | 0.0001787166 | 0.8410431 | 5.79876
24.018555 | -10.612678 | -0.32448363 | -0.0010785132 | 0.0001795178 | 0.8445301 | 5.822802
24.118164 | -10.657955 | -0.32459342 | -0.0010804504 | 0.0001798406 | 0.8481331 | 5.847644
24.217773 | -10.696567 | -0.32465643 | -0.0010854721 | 0.0001806776 | 0.8512058 | 5.868829
24.317383 | -10.739969 | -0.3246147 | -0.0010914505 | 0.000181674 | 0.8546596 | 5.892642
24.416992 | -10.78855 | -0.32475886 | -0.0010960012 | 0.0001824324 | 0.8585255 | 5.919296
24.516602 | -10.824797 | -0.32474172 | -0.0011005043 | 0.0001831829384 | 0.86141 | 5.939184
24.616211 | -10.872464 | -0.32484937 | -0.0011066317 | 0.0001842042 | 0.8652032 | 5.965337
24.71582 | -10.917085 | -0.32499087 | -0.0011125505 | 0.0001851906384 | 0.868754 | 5.989819
24.81543 | -10.955671 | -0.32509229 | -0.0011162132 | 0.0001858010884 | 0.8718246 | 6.01099
24.915039 | -10.980141 | -0.3250567 | -0.0011208653 | 0.0001865764384 | 0.8737719 | 6.024416
25.014648 | -11.023693 | -0.32504433 | -0.0011249721 | 0.0001872609 | 0.8772376 | 6.048311
25.114258 | -11.080799 | -0.32514516 | -0.0011306077 | 0.0001882002 | 0.881782 | 6.079643
25.213867 | -11.145357 | -0.32518527 | -0.0011359483 | 0.0001890903 | 0.8869193 | 6.115064
25.313477 | -11.190199 | -0.32525858 | -0.0011394828 | 0.0001896794 | 0.8904877 | 6.139667
25.413086 | -11.250604 | -0.32534149 | -0.0011414259 | 0.0001900032 | 0.8952946 | 6.172809
25.512695 | -11.287135 | -0.32529253 | -0.0011459321 | 0.0001907542384 | 0.8982017 | 6.192852
25.612305 | -11.315903 | -0.32550091 | -0.0011508524 | 0.0001915742884 | 0.9004909 | 6.208636
25.711914 | -11.360563 | -0.32551312 | -0.0011583447 | 0.000192823 | 0.9040449 | 6.23314
25.811523 | -11.398589 | -0.32556987 | -0.0011606246 | 0.0001932029884 | 0.9070709 | 6.254003
25.911133 | -11.431787 | -0.32555437 | -0.0011648089 | 0.0001939004 | 0.9097127 | 6.272218
26.010742 | -11.495723 | -0.32562014 | -0.0011696428 | 0.000194706 | 0.9148006 | 6.307297
26.110352 | -11.539041 | -0.32567084 | -0.0011775643 | 0.0001960263 | 0.9182477 | 6.331064
26.209961 | -11.588913 | -0.32571286 | -0.0011829316 | 0.0001969208 | 0.9222164 | 6.358427
26.30957 | -11.6284 | -0.32575488 | -0.0011865258 | 0.0001975199 | 0.9253587 | 6.380092
26.40918 | -11.665379 | -0.32582292 | -0.0011898457 | 0.0001980732 | 0.9283014 | 6.400382
26.508789 | -11.713518 | -0.32590708 | -0.0011965572 | 0.0001991918 | 0.9321321 | 6.426794
26.608398 | -11.75801 | -0.32596037 | -0.0012008965 | 0.000199915 | 0.9356727 | 6.451205
26.708008 | -11.798136 | -0.32601988 | -0.0012064636 | 0.0002008428 | 0.9388658 | 6.473221
26.807617 | -11.851087 | -0.32612574 | -0.0012094944 | 0.000201348 | 0.9430795 | 6.502273
26.907227 | -11.888919 | -0.32607761 | -0.00121485 | 0.0002022406 | 0.9460901 | 6.52303
27.006836 | -11.956152 | -0.32613033 | -0.0012209892 | 0.0002032638 | 0.9514403 | 6.559918
27.106445 | -11.994701 | -0.3261573 | -0.0012241483 | 0.0002037903 | 0.954508 | 6.581069
27.206055 | -12.024794 | -0.32630083 | -0.0012289286 | 0.0002045869884 | 0.9569027 | 6.59758
27.305664 | -12.062337 | -0.32634419 | -0.0012346655 | 0.0002055431384 | 0.9598903 | 6.618178
27.405273 | -12.099114 | -0.32630521 | -0.0012397766 | 0.0002063949884 | 0.9628169 | 6.638357
27.504883 | -12.122696 | -0.32643294 | -0.0012436538 | 0.0002070411884 | 0.9646935 | 6.651295
27.604492 | -12.164852 | -0.32650721 | -0.0012504547 | 0.0002081747 | 0.9680482 | 6.674425
27.704102 | -12.232443 | -0.32659829 | -0.0012536139 | 0.0002087012 | 0.9734269 | 6.711509
27.803711 | -12.275197 | -0.32661805 | -0.0012590736 | 0.0002096112 | 0.9768291 | 6.734967
27.90332 | -12.327887 | -0.32664555 | -0.001262805 | 0.0002102331 | 0.9810221 | 6.763876
28.00293 | -12.356824 | -0.32670602 | -0.0012683868 | 0.0002111634 | 0.9833248 | 6.779753
28.102539 | -12.399636 | -0.326812 | -0.0012708635 | 0.0002115761384 | 0.9867317 | 6.803242
28.202148 | -12.439018 | -0.32682806 | -0.0012770295 | 0.0002126038 | 0.9898656 | 6.82485
28.301758 | -12.489936 | -0.32693815 | -0.0012821765 | 0.0002134616384 | 0.9939175 | 6.852787
28.401367 | -12.544636 | -0.32694566 | -0.0012864441 | 0.0002141729 | 0.9982704 | 6.882799
28.500977 | -12.585478 | -0.3270756 | -0.0012947291 | 0.0002155537384 | 1.001521 | 6.905207
28.600586 | -12.630375 | -0.32701203 | -0.0012977093 | 0.0002160504384 | 1.005093 | 6.929841
28.700195 | -12.665824 | -0.32706842 | -0.0013017446 | 0.0002167229884 | 1.007914 | 6.94929
28.799805 | -12.717525 | -0.32714179 | -0.0013068168 | 0.0002175684 | 1.012028 | 6.977657
28.899414 | -12.752815 | -0.32724389 | -0.0013105184 | 0.0002181852884 | 1.014837 | 6.997019
28.999023 | -12.78756 | -0.3272801 | -0.0013160467 | 0.0002191067 | 1.017602 | 7.016083
29.098633 | -12.840759 | -0.32733041 | -0.0013204425 | 0.0002198393 | 1.021835 | 7.045271
29.198242 | -12.864074 | -0.3273499 | -0.0013254583 | 0.0002206753 | 1.02369 | 7.058063
29.297852 | -12.922634 | -0.3273963 | -0.0013292044 | 0.0002212996 | 1.028351 | 7.090193
29.397461 | -12.986536 | -0.32751396 | -0.001334083 | 0.0002221127 | 1.033436 | 7.125254
29.49707 | -13.049533 | -0.32756156 | -0.0013416559 | 0.0002233749 | 1.038449 | 7.159818
29.59668 | -13.092165 | -0.32746994 | -0.0013447643 | 0.0002238929384 | 1.041841 | 7.183209
29.696289 | -13.119844 | -0.32756859 | -0.0013486833 | 0.0002245461 | 1.044044 | 7.198395
29.795898 | -13.144047 | -0.32764134 | -0.001354617 | 0.0002255351 | 1.04597 | 7.211674
29.895508 | -13.187897 | -0.32765958 | -0.0013584107 | 0.0002261673384 | 1.049459 | 7.235733
29.995117 | -13.244328 | -0.32780114 | -0.0013623744 | 0.000226828 | 1.05395 | 7.266695
30.094727 | -13.273416 | -0.32786939 | -0.0013658851 | 0.0002274131 | 1.056265 | 7.282655
30.194336 | -13.336147 | -0.3278805 | -0.0013737499 | 0.0002287239 | 1.061257 | 7.317073
30.293945 | -13.381779 | -0.32800478 | -0.0013798415 | 0.0002297391384 | 1.064888 | 7.34211
30.393555 | -13.418239 | -0.32794961 | -0.0013848931 | 0.0002305811 | 1.06779 | 7.362114
30.493164 | -13.45842 | -0.32802096 | -0.0013899415 | 0.0002314225 | 1.070987 | 7.38416
30.592773 | -13.515716 | -0.32808161 | -0.0013933568 | 0.0002319916884 | 1.075547 | 7.415596
30.692383 | -13.553185 | -0.32813373 | -0.0013996243 | 0.0002330363 | 1.078528 | 7.436154
30.791992 | -13.598589 | -0.32820216 | -0.0014039248 | 0.000233753 | 1.082141 | 7.461066
30.891602 | -13.620237 | -0.32817236 | -0.0014074831 | 0.0002343461 | 1.083864 | 7.472943
30.991211 | -13.689999 | -0.32827652 | -0.0014154047 | 0.0002356663384 | 1.089416 | 7.511219
31.09082 | -13.740584 | -0.32837984 | -0.0014182836 | 0.0002361462 | 1.093441 | 7.538973
31.19043 | -13.792059 | -0.32835904 | -0.0014241487 | 0.0002371237 | 1.097537 | 7.567216
31.290039 | -13.811444 | -0.32841405 | -0.0014261304 | 0.000237454 | 1.09908 | 7.577852
31.389648 | -13.841343 | -0.32850799 | -0.0014305384 | 0.0002381886 | 1.101459 | 7.594256
31.489258 | -13.876343 | -0.32851723 | -0.0014387964 | 0.000239565 | 1.104244 | 7.613459
31.588867 | -13.917479 | -0.32850298 | -0.0014435558 | 0.0002403581884 | 1.107518 | 7.636029
31.688477 | -13.971522 | -0.32861093 | -0.0014466584 | 0.0002408752884 | 1.111818 | 7.665681
31.788086 | -14.017091 | -0.32876596 | -0.0014514029 | 0.0002416660384 | 1.115445 | 7.690683
31.887695 | -14.072047 | -0.32870573 | -0.0014579654 | 0.0002427597884 | 1.119818 | 7.720835
31.987305 | -14.114594 | -0.32872954 | -0.0014627069 | 0.0002435500384 | 1.123204 | 7.744179
32.086914 | -14.149577 | -0.32882577 | -0.0014655977 | 0.0002440318384 | 1.125988 | 7.763373
32.186523 | -14.205197 | -0.32891032 | -0.0014719069 | 0.0002450834 | 1.130414 | 7.79389
32.286133 | -14.249833 | -0.32887822 | -0.0014766245 | 0.0002458696384 | 1.133966 | 7.81838
32.385742 | -14.301774 | -0.32895163 | -0.0014811485 | 0.0002466236384 | 1.138099 | 7.846878
32.485352 | -14.335701 | -0.32904354 | -0.0014869571 | 0.0002475917384 | 1.140799 | 7.865493
32.584961 | -14.362043 | -0.3290945 | -0.0014901935 | 0.0002481311384 | 1.142895 | 7.879946
32.68457 | -14.436626 | -0.32911688 | -0.0014966726 | 0.0002492109884 | 1.14883 | 7.920867
32.78418 | -14.461284 | -0.32918745 | -0.0015030741 | 0.0002502779 | 1.150792 | 7.934396
32.883789 | -14.514546 | -0.32914492 | -0.0015072972 | 0.0002509818 | 1.155031 | 7.963619
32.983398 | -14.550303 | -0.32927352 | -0.0015106052 | 0.0002515330884 | 1.157876 | 7.983237
33.083008 | -14.575832 | -0.32928643 | -0.001516503 | 0.0002525161 | 1.159908 | 7.997244
33.182617 | -14.630052 | -0.32939246 | -0.0015202014 | 0.0002531325 | 1.164223 | 8.026993
33.282227 | -14.676675 | -0.32938534 | -0.0015263289 | 0.0002541537 | 1.167933 | 8.052573
33.381836 | -14.736766 | -0.32943946 | -0.0015294076 | 0.0002546668 | 1.172715 | 8.085543
33.481445 | -14.781435 | -0.32951042 | -0.0015371351 | 0.0002559547384 | 1.176269 | 8.110051
33.581055 | -14.851635 | -0.3295567 | -0.0015409975 | 0.0002565985 | 1.181856 | 8.148568
33.680664 | -14.882206 | -0.32952607 | -0.0015458881 | 0.0002574136 | 1.184288 | 8.165341
33.780273 | -14.911736 | -0.32964087 | -0.0015495091 | 0.0002580171 | 1.186638 | 8.181543
33.879883 | -14.944697 | -0.32967788 | -0.0015552313 | 0.0002589708 | 1.189261 | 8.199627
33.979492 | -14.988326 | -0.32974923 | -0.0015602708 | 0.0002598106884 | 1.192733 | 8.223565
34.079102 | -15.044672 | -0.32977089 | -0.0015646159 | 0.0002605349 | 1.197217 | 8.25448
34.178711 | -15.086737 | -0.32980791 | -0.0015717745 | 0.000261728 | 1.200564 | 8.27756
34.27832 | -15.129934 | -0.32987383 | -0.0015764326 | 0.0002625043 | 1.204002 | 8.30126
34.37793 | -15.173499 | -0.32995111 | -0.0015803366 | 0.0002631549884 | 1.207469 | 8.325163
34.477539 | -15.212237 | -0.33000544 | -0.0015841037 | 0.0002637828384 | 1.210551 | 8.346417
34.577148 | -15.272126 | -0.33003011 | -0.0015898197 | 0.0002647355 | 1.215317 | 8.379276
34.676758 | -15.307645 | -0.33005488 | -0.0015949756 | 0.0002655948 | 1.218144 | 8.398764
34.776367 | -15.355046 | -0.33008429 | -0.0015993654 | 0.0002663265 | 1.221916 | 8.424771
34.875977 | -15.404369 | -0.33021066 | -0.0016052068 | 0.0002673 | 1.225841 | 8.451833
34.975586 | -15.453054 | -0.3302573 | -0.0016112565 | 0.0002683083 | 1.229715 | 8.478545
35.075195 | -15.503955 | -0.33019873 | -0.0016146301 | 0.0002688706 | 1.233766 | 8.506473
35.174805 | -15.541239 | -0.33038804 | -0.0016216992 | 0.0002700488 | 1.236733 | 8.526929
35.274414 | -15.569019 | -0.33031026 | -0.0016270221 | 0.0002709359 | 1.238943 | 8.542171
35.374023 | -15.594702 | -0.33036205 | -0.0016291976 | 0.0002712984884 | 1.240987 | 8.556262
35.473633 | -15.638027 | -0.33040065 | -0.0016359061 | 0.0002724166 | 1.244435 | 8.580033
35.573242 | -15.673675 | -0.33043453 | -0.0016417861 | 0.0002733966 | 1.247271 | 8.599592
35.672852 | -15.725169 | -0.33056271 | -0.0016441375 | 0.0002737885 | 1.251369 | 8.627845
35.772461 | -15.776488 | -0.330603 | -0.0016497076 | 0.0002747168 | 1.255453 | 8.656002
35.87207 | -15.829245 | -0.33063906 | -0.0016525269 | 0.0002751867 | 1.259651 | 8.684948
35.97168 | -15.870262 | -0.3307412 | -0.0016591132 | 0.0002762844 | 1.262915 | 8.707452
36.071289 | -15.911893 | -0.33077151 | -0.0016649336 | 0.0002772544884 | 1.266228 | 8.730294
36.170898 | -15.935296 | -0.33077729 | -0.001666227 | 0.0002774701 | 1.268091 | 8.743134
36.270508 | -16.00144 | -0.33084521 | -0.0016727775 | 0.0002785618 | 1.273354 | 8.779425
36.370117 | -16.042358 | -0.33090279 | -0.0016785711 | 0.0002795274 | 1.27661 | 8.801875
36.469727 | -16.076866 | -0.33089739 | -0.0016841023 | 0.0002804493 | 1.279356 | 8.820809
36.569336 | -16.116199 | -0.33094624 | -0.0016891718 | 0.0002812941884 | 1.282486 | 8.842389
36.668945 | -16.182852 | -0.33101004 | -0.0016938477 | 0.0002820735 | 1.28779 | 8.878959
36.768555 | -16.221132 | -0.33103368 | -0.0016981751 | 0.0002827947384 | 1.290837 | 8.899962
36.868164 | -16.258551 | -0.33106142 | -0.0017048806 | 0.0002839123 | 1.293814 | 8.920493
36.967773 | -16.284222 | -0.33107597 | -0.0017073632 | 0.0002843260884 | 1.295857 | 8.934578
37.067383 | -16.33873 | -0.33118215 | -0.0017137199 | 0.0002853855384 | 1.300195 | 8.964484
37.166992 | -16.376856 | -0.33122629 | -0.0017198175 | 0.0002864018 | 1.303229 | 8.985403
37.266602 | -16.438978 | -0.33127868 | -0.0017223447 | 0.000286823 | 1.308172 | 9.019487
37.366211 | -16.491695 | -0.33127883 | -0.001727444 | 0.0002876728884 | 1.312367 | 9.048411
37.46582 | -16.55418 | -0.33126834 | -0.0017342716 | 0.0002888108 | 1.31734 | 9.082694
37.56543 | -16.588835 | -0.33134905 | -0.0017385901 | 0.0002895306 | 1.320098 | 9.101708
37.665039 | -16.635181 | -0.33143756 | -0.0017454684 | 0.000290677 | 1.323786 | 9.127136
37.764648 | -16.667028 | -0.33148298 | -0.0017484277 | 0.0002911702 | 1.32632 | 9.14461
37.864258 | -16.710735 | -0.33158046 | -0.0017524093 | 0.0002918338 | 1.329798 | 9.16859
37.963867 | -16.741919 | -0.33163443 | -0.0017567843 | 0.0002925629384 | 1.33228 | 9.1857
38.063477 | -16.791645 | -0.33160236 | -0.0017642557 | 0.0002938082 | 1.336237 | 9.212983
38.163086 | -16.827358 | -0.33168244 | -0.0017685533 | 0.0002945244384 | 1.339079 | 9.232577
38.262695 | -16.87105 | -0.33158749 | -0.0017731428 | 0.0002952894 | 1.342556 | 9.256549
38.362305 | -16.936213 | -0.33169243 | -0.0017783582 | 0.0002961585884 | 1.347741 | 9.292302
38.461914 | -16.957962 | -0.33186612 | -0.0017824739 | 0.0002968445384 | 1.349472 | 9.304235
38.561523 | -17.006548 | -0.33187777 | -0.0017869264 | 0.0002975866 | 1.353338 | 9.330892
38.661133 | -17.046192 | -0.3318707 | -0.0017938076 | 0.0002987334884 | 1.356493 | 9.352644
38.760742 | -17.098658 | -0.33188859 | -0.001799172 | 0.0002996276 | 1.360668 | 9.38143
38.860352 | -17.139019 | -0.33202547 | -0.0018048942 | 0.0003005813 | 1.36388 | 9.403574
38.959961 | -17.197906 | -0.3319622 | -0.0018094897 | 0.0003013472 | 1.368566 | 9.435884
39.05957 | -17.242405 | -0.33210412 | -0.0018146008 | 0.000302199 | 1.372107 | 9.460299
39.15918 | -17.290583 | -0.33219197 | -0.0018175094 | 0.0003026837884 | 1.375941 | 9.486732
39.258789 | -17.330875 | -0.3321909 | -0.0018246174 | 0.0003038685 | 1.379147 | 9.508839
39.358398 | -17.358204 | -0.33222723 | -0.0018288016 | 0.0003045658 | 1.381322 | 9.523834
39.458008 | -17.394535 | -0.33226892 | -0.0018347024 | 0.0003055492884 | 1.384213 | 9.543767
39.557617 | -17.438227 | -0.33232328 | -0.0018404186 | 0.0003065019884 | 1.38769 | 9.567739
39.657227 | -17.486996 | -0.33233106 | -0.0018435151 | 0.0003070181 | 1.391571 | 9.594497
39.756836 | -17.517057 | -0.33238378 | -0.0018470169 | 0.0003076017 | 1.393963 | 9.610991
39.856445 | -17.578165 | -0.33243653 | -0.0018535644 | 0.000308693 | 1.398826 | 9.644518
39.956055 | -17.619835 | -0.33246893 | -0.0018591851 | 0.0003096297384 | 1.402142 | 9.667381
40.055664 | -17.661684 | -0.33253196 | -0.001863122 | 0.0003102858884 | 1.405472 | 9.690342
40.155273 | -17.695782 | -0.33255869 | -0.0018681317 | 0.0003111208384 | 1.408186 | 9.709051
40.254883 | -17.743273 | -0.33259004 | -0.001871267 | 0.0003116433884 | 1.411965 | 9.735107
40.354492 | -17.795551 | -0.33252063 | -0.0018786578 | 0.0003128751884 | 1.416125 | 9.76379
40.454102 | -17.846043 | -0.33279985 | -0.0018820136 | 0.0003134344884 | 1.420143 | 9.791494
40.553711 | -17.885378 | -0.33267698 | -0.0018881409 | 0.0003144557 | 1.423273 | 9.813075
40.65332 | -17.927563 | -0.33277103 | -0.0018956631 | 0.0003157094 | 1.42663 | 9.836221
40.75293 | -17.977547 | -0.33288562 | -0.0018978089 | 0.0003160670384 | 1.430608 | 9.863645
40.852539 | -18.017651 | -0.33280382 | -0.0019080698 | 0.0003177771884 | 1.433799 | 9.885649
40.952148 | -18.060266 | -0.3329497 | -0.0019105941 | 0.0003181979 | 1.43719 | 9.90903
41.051758 | -18.088388 | -0.33288553 | -0.0019154756 | 0.0003190114884 | 1.439428 | 9.92446
41.151367 | -18.14506 | -0.33304924 | -0.0019213737 | 0.0003199945 | 1.443938 | 9.955554
41.250977 | -18.18689 | -0.33302528 | -0.0019250035 | 0.0003205995 | 1.447267 | 9.978504
41.350586 | -18.248207 | -0.33309123 | -0.0019293755 | 0.0003213281384 | 1.452146 | 10.01215
41.450195 | -18.302715 | -0.33303916 | -0.0019364565 | 0.0003225083 | 1.456484 | 10.04205
41.549805 | -18.348396 | -0.33317682 | -0.0019389897 | 0.0003229305 | 1.460119 | 10.06712
41.649414 | -18.378485 | -0.3331553 | -0.0019446552 | 0.0003238748 | 1.462513 | 10.08363
41.749023 | -18.411634 | -0.33319592 | -0.0019494175 | 0.0003246685 | 1.465151 | 10.10181
41.848633 | -18.455643 | -0.33318058 | -0.0019556223 | 0.0003257026 | 1.468653 | 10.12596
41.948242 | -18.497522 | -0.33324498 | -0.0019602389 | 0.0003264720384 | 1.471986 | 10.14894
42.047852 | -18.548641 | -0.33330789 | -0.001965916 | 0.0003274182 | 1.476054 | 10.17698
42.147461 | -18.598221 | -0.33341917 | -0.0019708544 | 0.0003282412884 | 1.479999 | 10.20419
42.24707 | -18.635931 | -0.33339271 | -0.0019745647 | 0.0003288597 | 1.483 | 10.22488
42.34668 | -18.681301 | -0.33361953 | -0.0019824593 | 0.0003301754384 | 1.486611 | 10.24977
42.446289 | -18.717054 | -0.33354852 | -0.0019848018 | 0.0003305659 | 1.489456 | 10.26939
42.545898 | -18.766371 | -0.33360845 | -0.0019902557 | 0.0003314748384 | 1.49338 | 10.29645
42.645508 | -18.812696 | -0.33364421 | -0.0019954829 | 0.0003323460384 | 1.497067 | 10.32186
42.745117 | -18.85956 | -0.33373237 | -0.0019994557 | 0.0003330082 | 1.500796 | 10.34757
42.844727 | -18.904783 | -0.33374313 | -0.002004978 | 0.0003339286 | 1.504395 | 10.37239
42.944336 | -18.956928 | -0.33372211 | -0.0020096956 | 0.0003347148 | 1.508544 | 10.401
43.043945 | -19.009531 | -0.33386523 | -0.0020153343 | 0.0003356546 | 1.51273 | 10.42986
43.143555 | -19.035645 | -0.33383197 | -0.0020202906 | 0.0003364807 | 1.514808 | 10.44419
43.243164 | -19.082918 | -0.33387116 | -0.0020252108 | 0.0003373006884 | 1.51857 | 10.47012
43.342773 | -19.106224 | -0.33399525 | -0.0020304529 | 0.0003381744 | 1.520425 | 10.48291
43.442383 | -19.142273 | -0.33398443 | -0.002036175 | 0.0003391281 | 1.523294 | 10.50269
43.541992 | -19.167408 | -0.33391473 | -0.0020385354 | 0.0003395215 | 1.525294 | 10.51648
43.641602 | -19.216833 | -0.33407706 | -0.0020442933 | 0.0003404811 | 1.529227 | 10.5436
43.741211 | -19.290541 | -0.33414304 | -0.0020513297 | 0.0003416538384 | 1.535092 | 10.58404
43.84082 | -19.33577 | -0.33409131 | -0.0020562201 | 0.0003424689 | 1.538692 | 10.60885
43.94043 | -19.38224 | -0.33416012 | -0.0020611703 | 0.0003432939384 | 1.54239 | 10.63435
44.040039 | -19.428616 | -0.33418989 | -0.0020640849 | 0.0003437797 | 1.54608 | 10.6598
44.139648 | -19.460951 | -0.33423424 | -0.0020703254 | 0.0003448197884 | 1.548653 | 10.67754
44.239258 | -19.49918 | -0.3343381 | -0.0020739823 | 0.0003454293 | 1.551695 | 10.69851
44.338867 | -19.561142 | -0.33433542 | -0.0020808815 | 0.0003465791384 | 1.556626 | 10.73251
44.438477 | -19.596294 | -0.33436903 | -0.0020873754 | 0.0003476615 | 1.559424 | 10.75179
44.538086 | -19.635147 | -0.33442912 | -0.0020926504 | 0.0003485406 | 1.562515 | 10.77311
44.637695 | -19.689041 | -0.33448571 | -0.0020958243 | 0.0003490696 | 1.566804 | 10.80268
44.737305 | -19.740843 | -0.33454227 | -0.0021021515 | 0.0003501241384 | 1.570926 | 10.8311
44.836914 | -19.747187 | -0.33455056 | -0.0021055667 | 0.0003506933384 | 1.571431 | 10.83458
44.936523 | -19.80319 | -0.33457959 | -0.002111864 | 0.0003517428884 | 1.575888 | 10.86531
45.036133 | -19.842463 | -0.33459818 | -0.0021154464 | 0.00035234 | 1.579013 | 10.88686
45.135742 | -19.894594 | -0.33470136 | -0.0021226346 | 0.0003535379884 | 1.583161 | 10.91546
45.235352 | -19.940687 | -0.3346945 | -0.0021274446 | 0.0003543397 | 1.586829 | 10.94075
45.334961 | -19.998718 | -0.33480611 | -0.0021320789 | 0.0003551120384 | 1.591447 | 10.97259
45.43457 | -20.048635 | -0.33474746 | -0.002134803 | 0.0003555661 | 1.59542 | 10.99998
45.53418 | -20.098434 | -0.33489108 | -0.0021398813 | 0.0003564124384 | 1.599383 | 11.0273
45.633789 | -20.141115 | -0.33482435 | -0.0021458177 | 0.0003574018384 | 1.602779 | 11.05072
45.733398 | -20.176891 | -0.33488131 | -0.0021520406 | 0.0003584389884 | 1.605626 | 11.07035
45.833008 | -20.200588 | -0.3349072 | -0.0021567612 | 0.0003592258 | 1.607512 | 11.08335
45.932617 | -20.264261 | -0.33491898 | -0.0021598367 | 0.0003597383384 | 1.612579 | 11.11828
46.032227 | -20.290728 | -0.33512679 | -0.0021680982 | 0.0003611153 | 1.614685 | 11.13281
46.131836 | -20.343716 | -0.33500922 | -0.0021692365 | 0.000361305 | 1.618901 | 11.16188
46.231445 | -20.385221 | -0.3351953 | -0.002174726 | 0.0003622198884 | 1.622204 | 11.18465
46.331055 | -20.438206 | -0.33516586 | -0.0021801083 | 0.0003631169384 | 1.626421 | 11.21372
46.430664 | -20.481415 | -0.33517131 | -0.0021844895 | 0.0003638471384 | 1.629859 | 11.23743
46.530273 | -20.502258 | -0.33530694 | -0.0021893948 | 0.0003646646884 | 1.631518 | 11.24886
46.629883 | -20.565531 | -0.33521691 | -0.0021946281 | 0.0003655369 | 1.636553 | 11.28358
46.729492 | -20.612667 | -0.33529091 | -0.0022018044 | 0.000366733 | 1.640304 | 11.30944
46.829102 | -20.648649 | -0.33539653 | -0.0022071092 | 0.0003676170884 | 1.643167 | 11.32918
46.928711 | -20.713814 | -0.33542782 | -0.0022119908 | 0.0003684306884 | 1.648353 | 11.36494
47.02832 | -20.754444 | -0.33551344 | -0.0022178681 | 0.0003694102384 | 1.651586 | 11.38723
47.12793 | -20.794626 | -0.33541393 | -0.0022207706 | 0.0003698939884 | 1.654784 | 11.40928
47.227539 | -20.823343 | -0.33546644 | -0.0022268207 | 0.0003709023384 | 1.657069 | 11.42503
47.327148 | -20.857302 | -0.33551994 | -0.0022298424 | 0.000371406 | 1.659771 | 11.44367
47.426758 | -20.87137 | -0.33560476 | -0.0022331625 | 0.0003719593 | 1.660891 | 11.45138
47.526367 | -20.930622 | -0.33565727 | -0.0022415011 | 0.0003733491 | 1.665606 | 11.48389
47.625977 | -20.986475 | -0.33565578 | -0.0022482364 | 0.0003744716 | 1.670051 | 11.51454
47.725586 | -21.037773 | -0.33578739 | -0.0022524388 | 0.000375172 | 1.674133 | 11.54268
47.825195 | -21.076637 | -0.33574724 | -0.0022571473 | 0.0003759568 | 1.677225 | 11.56401
47.924805 | -21.119072 | -0.3357811 | -0.0022626191 | 0.0003768687384 | 1.680602 | 11.58729
48.024414 | -21.168039 | -0.33587652 | -0.0022669821 | 0.0003775959 | 1.684499 | 11.61416
48.124023 | -21.218834 | -0.33589765 | -0.0022733717 | 0.0003786608384 | 1.688541 | 11.64202
48.223633 | -21.265741 | -0.33599654 | -0.0022810847 | 0.0003799463384 | 1.692274 | 11.66776
48.323242 | -21.295546 | -0.33596373 | -0.0022818893 | 0.0003800804384 | 1.694646 | 11.68411
48.422852 | -21.345636 | -0.33594206 | -0.0022876947 | 0.000381048 | 1.698632 | 11.7116
48.522461 | -21.399134 | -0.33602265 | -0.002295211 | 0.0003823007 | 1.702889 | 11.74095
48.62207 | -21.423323 | -0.33609438 | -0.0022986918 | 0.0003828809 | 1.704814 | 11.75422
48.72168 | -21.480015 | -0.33615658 | -0.0023034899 | 0.0003836805384 | 1.709325 | 11.78533
48.821289 | -21.512447 | -0.33614331 | -0.002307585 | 0.0003843631 | 1.711906 | 11.80312
48.920898 | -21.568768 | -0.33620214 | -0.0023149459 | 0.0003855899 | 1.716388 | 11.83402
49.020508 | -21.591208 | -0.33616754 | -0.0023200421 | 0.0003864392384 | 1.718174 | 11.84633
49.120117 | -21.637884 | -0.33619517 | -0.0023246915 | 0.0003872141384 | 1.721888 | 11.87194
49.219727 | -21.706652 | -0.3363263 | -0.00233216 | 0.0003884588884 | 1.72736 | 11.90967
49.319336 | -21.755074 | -0.33641666 | -0.002334717 | 0.0003888851 | 1.731214 | 11.93624
49.418945 | -21.802349 | -0.33640388 | -0.0023416907 | 0.0003900473384 | 1.734976 | 11.96218
49.518555 | -21.855091 | -0.33639884 | -0.002345243 | 0.0003906393884 | 1.739173 | 11.99112
49.618164 | -21.892107 | -0.33649457 | -0.0023492842 | 0.0003913129 | 1.742119 | 12.01143
49.717773 | -21.930923 | -0.33663124 | -0.0023553162 | 0.0003923183 | 1.745207 | 12.03272
49.817383 | -21.96797 | -0.33651873 | -0.0023608834 | 0.0003932461 | 1.748156 | 12.05305
49.916992 | -22.011705 | -0.33665156 | -0.0023648173 | 0.0003939018 | 1.751636 | 12.07705
50.016602 | -22.054171 | -0.33668619 | -0.0023705093 | 0.0003948504384 | 1.755015 | 12.10034
50.116211 | -22.114353 | -0.3366473 | -0.002376315 | 0.0003958181 | 1.759804 | 12.13336
50.21582 | -22.164276 | -0.3367703 | -0.002381274 | 0.0003966446 | 1.763777 | 12.16076
50.31543 | -22.189058 | -0.3367424 | -0.0023856193 | 0.0003973688 | 1.765749 | 12.17435
50.415039 | -22.228832 | -0.33676562 | -0.0023908585 | 0.000398242 | 1.768914 | 12.19618
50.514648 | -22.281717 | -0.33677313 | -0.0023954064 | 0.000399 | 1.773123 | 12.22519
50.614258 | -22.319515 | -0.33693042 | -0.0024012655 | 0.0003999765 | 1.776131 | 12.24593
50.713867 | -22.351582 | -0.3369208 | -0.0024049073 | 0.0004005834384 | 1.778682 | 12.26352
50.813477 | -22.421518 | -0.33693936 | -0.0024119227 | 0.0004017527 | 1.784248 | 12.3019
50.913086 | -22.466873 | -0.33708119 | -0.0024177283 | 0.0004027203 | 1.787857 | 12.32678
51.012695 | -22.502169 | -0.33701408 | -0.0024209649 | 0.0004032597 | 1.790666 | 12.34615
51.112305 | -22.554461 | -0.33702996 | -0.0024289279 | 0.0004045869 | 1.794827 | 12.37484
51.211914 | -22.592329 | -0.33715224 | -0.0024314076 | 0.0004050002 | 1.79784 | 12.39561
51.311523 | -22.62196 | -0.3371461 | -0.0024363131 | 0.0004058177384 | 1.800198 | 12.41187
51.411133 | -22.644876 | -0.33727598 | -0.002441576 | 0.0004066948884 | 1.802022 | 12.42444
51.510742 | -22.677774 | -0.33719182 | -0.0024454622 | 0.0004073425884 | 1.80464 | 12.44249
51.610352 | -22.734768 | -0.33728746 | -0.002453652 | 0.0004087076 | 1.809175 | 12.47376
51.709961 | -22.790281 | -0.33733228 | -0.002457866 | 0.0004094098884 | 1.813593 | 12.50422
51.80957 | -22.827173 | -0.33729362 | -0.0024645717 | 0.0004105275 | 1.816529 | 12.52446
51.90918 | -22.890005 | -0.33737427 | -0.0024664074 | 0.0004108335 | 1.821529 | 12.55894
52.008789 | -22.918314 | -0.33734846 | -0.0024736195 | 0.0004120355 | 1.823781 | 12.57447
52.108398 | -22.963625 | -0.33749667 | -0.0024781434 | 0.0004127895 | 1.827387 | 12.59933
52.208008 | -23.027357 | -0.3375546 | -0.002482173 | 0.0004134611 | 1.832459 | 12.6343
52.307617 | -23.055239 | -0.33758008 | -0.0024875074 | 0.0004143501 | 1.834678 | 12.6496
52.407227 | -23.09705 | -0.33759823 | -0.0024926632 | 0.0004152094 | 1.838005 | 12.67254
52.506836 | -23.142515 | -0.33761048 | -0.0024995059 | 0.0004163499 | 1.841623 | 12.69748
52.606445 | -23.179777 | -0.33769593 | -0.0025048822 | 0.0004172459 | 1.844588 | 12.71793
52.706055 | -23.235394 | -0.33775634 | -0.0025102466 | 0.0004181399884 | 1.849014 | 12.74844
52.805664 | -23.28598 | -0.33771938 | -0.0025151938 | 0.0004189645 | 1.853039 | 12.77619
52.905273 | -23.314709 | -0.33779466 | -0.0025201885 | 0.000419797 | 1.855326 | 12.79196
53.004883 | -23.343689 | -0.33782151 | -0.0025257736 | 0.0004207278 | 1.857632 | 12.80786
53.104492 | -23.393438 | -0.3379609 | -0.002529934 | 0.0004214212 | 1.861591 | 12.83515
53.204102 | -23.451462 | -0.33793437 | -0.0025379627 | 0.0004227593384 | 1.866208 | 12.86699
53.303711 | -23.501768 | -0.33797348 | -0.0025447516 | 0.0004238908 | 1.870211 | 12.89459
53.40332 | -23.568714 | -0.33811435 | -0.0025474697 | 0.0004243438384 | 1.875539 | 12.93132
53.50293 | -23.617083 | -0.33804995 | -0.002551958 | 0.0004250918884 | 1.879388 | 12.95786
53.602539 | -23.64201 | -0.33806574 | -0.0025569648 | 0.0004259264 | 1.881371 | 12.97154
53.702148 | -23.677561 | -0.33811802 | -0.0025597245 | 0.0004263863 | 1.8842 | 12.99104
53.801758 | -23.721144 | -0.33817348 | -0.0025659769 | 0.0004274284 | 1.887669 | 13.01495
53.901367 | -23.759016 | -0.33822119 | -0.0025710135 | 0.0004282678 | 1.890682 | 13.03573
54.000977 | -23.793516 | -0.33826786 | -0.002576825 | 0.0004292363884 | 1.893428 | 13.05466
54.100586 | -23.864519 | -0.33832133 | -0.0025845857 | 0.0004305298384 | 1.899078 | 13.09362
54.200195 | -23.871662 | -0.33832562 | -0.0025859205 | 0.0004307523 | 1.899647 | 13.09754
54.299805 | -23.933945 | -0.33844858 | -0.0025912554 | 0.0004316415 | 1.904603 | 13.13171
54.399414 | -23.986048 | -0.33831716 | -0.0025974959 | 0.0004326815384 | 1.908749 | 13.1603
54.499023 | -24.029587 | -0.33849794 | -0.0026017695 | 0.0004333938 | 1.912214 | 13.18419
54.598633 | -24.079546 | -0.3385424 | -0.0026069551 | 0.0004342581 | 1.916189 | 13.2116
54.698242 | -24.10808 | -0.33854488 | -0.0026123256 | 0.0004351532 | 1.91846 | 13.22725
54.797852 | -24.170784 | -0.33864295 | -0.0026194481 | 0.0004363402384 | 1.92345 | 13.26166
54.897461 | -24.194277 | -0.33862492 | -0.0026211767 | 0.0004366283384 | 1.925319 | 13.27455
54.99707 | -24.245073 | -0.33871707 | -0.0026270954 | 0.0004376147884 | 1.929362 | 13.30242
55.09668 | -24.299076 | -0.33860454 | -0.002631369 | 0.0004383271 | 1.933659 | 13.33204
55.196289 | -24.354689 | -0.33865449 | -0.0026394872 | 0.0004396800884 | 1.938085 | 13.36256
55.295898 | -24.38479 | -0.33876634 | -0.0026440949 | 0.0004404480384 | 1.94048 | 13.37907
55.395508 | -24.403702 | -0.3388195 | -0.0026469915 | 0.0004409308 | 1.941985 | 13.38945
55.495117 | -24.445568 | -0.33885464 | -0.0026533215 | 0.0004419858 | 1.945316 | 13.41242
55.594727 | -24.491693 | -0.33888221 | -0.0026580184 | 0.0004427686 | 1.948987 | 13.43773
55.694336 | -24.536474 | -0.3389377 | -0.0026625067 | 0.0004435167 | 1.952551 | 13.4623
55.793945 | -24.567408 | -0.33895546 | -0.002667573 | 0.0004443611 | 1.955012 | 13.47927
55.893555 | -24.638416 | -0.33908105 | -0.002674845 | 0.0004455731 | 1.960663 | 13.51823
55.993164 | -24.682482 | -0.33896115 | -0.0026782064 | 0.0004461332884 | 1.96417 | 13.54241
56.092773 | -24.720047 | -0.33910027 | -0.0026844649 | 0.0004471764 | 1.967159 | 13.56302
56.192383 | -24.76634 | -0.33913285 | -0.0026920468 | 0.00044844 | 1.970843 | 13.58842
56.291992 | -24.814123 | -0.33914307 | -0.0026937991 | 0.0004487321 | 1.974645 | 13.61463
56.391602 | -24.851906 | -0.33915511 | -0.0026987107 | 0.0004495507 | 1.977652 | 13.63536
56.491211 | -24.902388 | -0.33921993 | -0.0027082236 | 0.0004511362 | 1.981669 | 13.66306
56.59082 | -24.941244 | -0.33922884 | -0.002711782 | 0.0004517292 | 1.984761 | 13.68438
56.69043 | -24.972597 | -0.33934462 | -0.002716878 | 0.0004525786 | 1.987256 | 13.70158
56.790039 | -25.035799 | -0.3393462 | -0.0027231365 | 0.0004536216384 | 1.992286 | 13.73626
56.889648 | -25.080153 | -0.33937657 | -0.0027268142 | 0.0004542345884 | 1.995815 | 13.76059
56.989258 | -25.091148 | -0.33950505 | -0.0027297109 | 0.0004547174 | 1.99669 | 13.76663
57.088867 | -25.136171 | -0.33953005 | -0.0027379543 | 0.0004560913 | 2.000273 | 13.79133
57.188477 | -25.193491 | -0.33946669 | -0.0027431876 | 0.0004569634884 | 2.004834 | 13.82278
57.288086 | -25.23955 | -0.33958519 | -0.0027470915 | 0.0004576141384 | 2.0085 | 13.84805
57.387695 | -25.302599 | -0.33959076 | -0.0027514428 | 0.0004583394 | 2.013517 | 13.88264
57.487305 | -25.367399 | -0.33960459 | -0.0027576596 | 0.0004593754884 | 2.018673 | 13.9182
57.586914 | -25.387901 | -0.33971336 | -0.0027628511 | 0.0004602407384 | 2.020305 | 13.92944
57.686523 | -25.431801 | -0.33978003 | -0.0027694912 | 0.0004613474 | 2.023798 | 13.95353
57.786133 | -25.490952 | -0.33978936 | -0.0027757376 | 0.0004623884884 | 2.028506 | 13.98599
57.885742 | -25.50853 | -0.33969682 | -0.0027789741 | 0.0004629279 | 2.029904 | 13.99563
57.985352 | -25.562653 | -0.33984005 | -0.0027834803 | 0.0004636789384 | 2.034211 | 14.02532
58.084961 | -25.587843 | -0.33988687 | -0.0027883977 | 0.0004644985 | 2.036216 | 14.03915
58.18457 | -25.651594 | -0.33983356 | -0.0027950911 | 0.0004656141 | 2.041289 | 14.07412
58.28418 | -25.693235 | -0.33993661 | -0.0028007478 | 0.0004665569 | 2.044603 | 14.09697
58.383789 | -25.742172 | -0.33994865 | -0.0028057604 | 0.0004673922884 | 2.048497 | 14.12382
58.483398 | -25.785225 | -0.3400422 | -0.0028103977 | 0.0004681652 | 2.051923 | 14.14744
58.583008 | -25.819126 | -0.34008753 | -0.0028163702 | 0.0004691605884 | 2.054621 | 14.16604
58.682617 | -25.866522 | -0.34013462 | -0.0028220206 | 0.0004701023 | 2.058392 | 14.19205
58.782227 | -25.907404 | -0.34010455 | -0.0028256269 | 0.0004707034 | 2.061646 | 14.21448
58.881836 | -25.960979 | -0.34018439 | -0.0028320877 | 0.0004717802 | 2.065909 | 14.24387
58.981445 | -25.996542 | -0.34025756 | -0.0028365939 | 0.0004725312 | 2.068739 | 14.26338
59.081055 | -26.052034 | -0.34022984 | -0.0028415173 | 0.0004733518 | 2.073155 | 14.29383
59.180664 | -26.108175 | -0.34026793 | -0.0028470845 | 0.0004742796384 | 2.077623 | 14.32463
59.280273 | -26.136497 | -0.34035939 | -0.0028526455 | 0.0004752065 | 2.079876 | 14.34017
59.379883 | -26.174126 | -0.34037176 | -0.0028547375 | 0.0004755551384 | 2.082871 | 14.36082
59.479492 | -26.200663 | -0.34032601 | -0.0028619259 | 0.0004767532 | 2.084983 | 14.37538
59.579102 | -26.22331 | -0.34046823 | -0.0028642504 | 0.0004771406 | 2.086785 | 14.3878
59.678711 | -26.282318 | -0.34050393 | -0.0028712361 | 0.0004783049 | 2.09148 | 14.42018
59.77832 | -26.32564 | -0.34055421 | -0.0028771907 | 0.0004792973384 | 2.094928 | 14.44395
59.87793 | -26.388863 | -0.34061235 | -0.0028824178 | 0.0004801685 | 2.099959 | 14.47864
59.977539 | -26.430676 | -0.34053749 | -0.0028866618 | 0.0004808759 | 2.103286 | 14.50158
60.077148 | -26.479746 | -0.34062243 | -0.0028946847 | 0.000482213 | 2.107191 | 14.5285
60.176758 | -26.535622 | -0.34073222 | -0.002899739 | 0.0004830553884 | 2.111638 | 14.55916
60.276367 | -26.555243 | -0.34079883 | -0.0029023853 | 0.0004834964384 | 2.113199 | 14.56992
60.375977 | -26.597696 | -0.34072641 | -0.0029094068 | 0.0004846666884 | 2.116577 | 14.59322
60.475586 | -26.636364 | -0.3407791 | -0.0029143721 | 0.0004854942384 | 2.119654 | 14.61443
60.575195 | -26.693783 | -0.34085068 | -0.0029212029 | 0.0004866327 | 2.124224 | 14.64594
60.674805 | -26.742151 | -0.34090731 | -0.0029243021 | 0.0004871492384 | 2.128073 | 14.67247
60.774414 | -26.779367 | -0.34093875 | -0.0029290346 | 0.0004879379884 | 2.131034 | 14.69289
60.874023 | -26.835085 | -0.34090486 | -0.0029368312 | 0.0004892374 | 2.135468 | 14.72346
60.973633 | -26.865993 | -0.34091491 | -0.002941367 | 0.0004899933884 | 2.137928 | 14.74042
61.073242 | -26.891048 | -0.34092841 | -0.0029464753 | 0.0004908448 | 2.139922 | 14.75417
61.172852 | -26.945778 | -0.34106645 | -0.0029520183 | 0.0004917686 | 2.144277 | 14.7842
61.272461 | -26.993708 | -0.34111136 | -0.0029581399 | 0.0004927889 | 2.148091 | 14.81049
61.37207 | -27.054934 | -0.34118104 | -0.0029628603 | 0.0004935756 | 2.152963 | 14.84409
61.47168 | -27.102585 | -0.34125036 | -0.0029695779 | 0.0004946952 | 2.156755 | 14.87023
61.571289 | -27.161938 | -0.34125471 | -0.0029724149 | 0.0004951680384 | 2.161478 | 14.9028
61.670898 | -27.204502 | -0.34126714 | -0.0029787035 | 0.0004962161384 | 2.164865 | 14.92615
61.770508 | -27.226135 | -0.34129533 | -0.0029847294 | 0.0004972205 | 2.166587 | 14.93802
61.870117 | -27.272499 | -0.34121197 | -0.0029888421 | 0.0004979059 | 2.170277 | 14.96346
61.969727 | -27.315731 | -0.34132066 | -0.0029954107 | 0.0004990007 | 2.173717 | 14.98718
62.069336 | -27.367943 | -0.34141237 | -0.0029986172 | 0.0004995350884 | 2.177872 | 15.01582
62.168945 | -27.404226 | -0.34138545 | -0.003006974 | 0.0005009278884 | 2.180759 | 15.03573
62.268555 | -27.457043 | -0.34146252 | -0.0030112118 | 0.0005016341884 | 2.184962 | 15.06471
62.368164 | -27.480476 | -0.34159067 | -0.0030150802 | 0.0005022789 | 2.186827 | 15.07757
62.467773 | -27.515797 | -0.34157345 | -0.0030206472 | 0.0005032068 | 2.189638 | 15.09695
62.567383 | -27.566771 | -0.34158891 | -0.003026095 | 0.0005041147 | 2.193694 | 15.12491
62.666992 | -27.605194 | -0.34158587 | -0.0030318468 | 0.0005050734 | 2.196752 | 15.146
62.766602 | -27.663673 | -0.34162906 | -0.0030372471 | 0.0005059734 | 2.201405 | 15.17808
62.866211 | -27.723482 | -0.34173074 | -0.0030425878 | 0.0005068635 | 2.206165 | 15.2109
62.96582 | -27.770243 | -0.34182391 | -0.0030475943 | 0.0005076979384 | 2.209886 | 15.23655
63.06543 | -27.815001 | -0.34182361 | -0.0030522735 | 0.0005084778 | 2.213447 | 15.26111
63.165039 | -27.846062 | -0.3418048 | -0.0030598489 | 0.0005097404 | 2.215919 | 15.27815
63.264648 | -27.871572 | -0.34187678 | -0.0030649633 | 0.0005105928 | 2.217949 | 15.29215
63.364258 | -27.911823 | -0.34196594 | -0.0030662564 | 0.0005108082884 | 2.221152 | 15.31423
63.463867 | -27.949202 | -0.34202403 | -0.003074154 | 0.0005121246 | 2.224127 | 15.33474
63.563477 | -27.993229 | -0.34207922 | -0.0030782432 | 0.0005128060884 | 2.22763 | 15.3589
63.663086 | -28.038712 | -0.34207386 | -0.0030850978 | 0.0005139485 | 2.23125 | 15.38385
63.762695 | -28.0888 | -0.34211358 | -0.0030904978 | 0.0005148485 | 2.235236 | 15.41133
63.862305 | -28.15461 | -0.3420493 | -0.0030954271 | 0.0005156701 | 2.240473 | 15.44744
63.961914 | -28.192947 | -0.34204817 | -0.00310131 | 0.0005166506 | 2.243523 | 15.46847
64.061523 | -28.224922 | -0.34218153 | -0.0031066802 | 0.0005175455884 | 2.246068 | 15.48602
64.161133 | -28.27919 | -0.34229332 | -0.0031129271 | 0.0005185867384 | 2.250386 | 15.51579
64.260742 | -28.303982 | -0.3422519 | -0.0031182857 | 0.0005194798384 | 2.252359 | 15.5294
64.360352 | -28.347494 | -0.34240502 | -0.0031226128 | 0.000520201 | 2.255822 | 15.55327
64.459961 | -28.397333 | -0.34232676 | -0.0031255335 | 0.0005206878 | 2.259788 | 15.58061
64.55957 | -28.454369 | -0.34238282 | -0.0031314939 | 0.0005216812 | 2.264327 | 15.61191
64.65918 | -28.501225 | -0.34240261 | -0.0031374602 | 0.0005226755884 | 2.268055 | 15.63762
64.758789 | -28.527443 | -0.34245077 | -0.0031423776 | 0.0005234952 | 2.270142 | 15.652
64.858398 | -28.564507 | -0.34249258 | -0.0031472293 | 0.0005243038 | 2.273091 | 15.67234
64.958008 | -28.590414 | -0.34256443 | -0.0031518666 | 0.0005250767 | 2.275153 | 15.68655
65.057617 | -28.646912 | -0.34256563 | -0.0031579523 | 0.0005260909384 | 2.279649 | 15.71755
65.157227 | -28.711857 | -0.3425608 | -0.0031643123 | 0.0005271509384 | 2.284817 | 15.75318
65.256836 | -28.775389 | -0.34269881 | -0.0031676858 | 0.0005277131884 | 2.289873 | 15.78804
65.356445 | -28.81736 | -0.3426792 | -0.0031741112 | 0.0005287840884 | 2.293213 | 15.81107
65.456055 | -28.865604 | -0.3427107 | -0.003180441 | 0.0005298391 | 2.297052 | 15.83754
65.555664 | -28.894144 | -0.34278092 | -0.0031871886 | 0.0005309637 | 2.299323 | 15.8532
65.655273 | -28.937027 | -0.34288704 | -0.0031897335 | 0.0005313878 | 2.302735 | 15.87672
65.754883 | -28.981947 | -0.34293723 | -0.0031953005 | 0.0005323156384 | 2.30631 | 15.90137
65.854492 | -29.023365 | -0.34286064 | -0.0032004623 | 0.0005331759384 | 2.309606 | 15.9241
65.954102 | -29.056007 | -0.34295195 | -0.0032043487 | 0.0005338237 | 2.312204 | 15.942
66.053711 | -29.108747 | -0.34294504 | -0.0032130925 | 0.000535281 | 2.3164 | 15.97094
66.15332 | -29.166464 | -0.3429729 | -0.0032183796 | 0.0005361622 | 2.320993 | 16.00261
66.25293 | -29.207123 | -0.34305432 | -0.003221628 | 0.0005367036 | 2.324229 | 16.02492
66.352539 | -29.239038 | -0.34311622 | -0.0032273738 | 0.0005376611884 | 2.326769 | 16.04243
66.452148 | -29.293922 | -0.34307852 | -0.0032335313 | 0.0005386874384 | 2.331136 | 16.07254
66.551758 | -29.328802 | -0.34316096 | -0.0032408445 | 0.0005399063 | 2.333912 | 16.09168
66.651367 | -29.368567 | -0.3431682 | -0.0032423467 | 0.0005401567 | 2.337076 | 16.1135
66.750977 | -29.419493 | -0.34326887 | -0.0032491595 | 0.0005412921384 | 2.341129 | 16.14144
66.850586 | -29.482666 | -0.34331939 | -0.003254673 | 0.0005422111 | 2.346156 | 16.1761
66.950195 | -29.529064 | -0.34319556 | -0.0032576532 | 0.0005427078 | 2.349848 | 16.20155
67.049805 | -29.54734 | -0.34332055 | -0.0032640127 | 0.0005437677 | 2.351303 | 16.21158
67.149414 | -29.578062 | -0.34333882 | -0.0032687932 | 0.0005445644 | 2.353747 | 16.22844
67.249023 | -29.616648 | -0.3435128 | -0.0032763749 | 0.0005458280384 | 2.356818 | 16.24961
67.348633 | -29.666164 | -0.3434436 | -0.0032788366 | 0.0005462383 | 2.360758 | 16.27678
67.448242 | -29.701328 | -0.34351909 | -0.0032852383 | 0.0005473053 | 2.363557 | 16.29607
67.547852 | -29.759026 | -0.34352544 | -0.0032911687 | 0.0005482937 | 2.368148 | 16.32773
67.647461 | -29.809944 | -0.34369501 | -0.0032949119 | 0.0005489175384 | 2.3722 | 16.35566
67.74707 | -29.843452 | -0.34367993 | -0.0033020524 | 0.0005501076 | 2.374866 | 16.37405
67.84668 | -29.896687 | -0.34354192 | -0.0033082755 | 0.0005511448 | 2.379103 | 16.40326
67.946289 | -29.946152 | -0.3436996 | -0.0033142713 | 0.0005521441 | 2.383039 | 16.4304
68.045898 | -29.985395 | -0.34371039 | -0.0033166138 | 0.0005525345 | 2.386162 | 16.45193
68.145508 | -30.029232 | -0.34368554 | -0.0033221394 | 0.0005534555 | 2.38965 | 16.47598
68.245117 | -30.071276 | -0.3438344 | -0.0033298463 | 0.0005547399384 | 2.392996 | 16.49905
68.344727 | -30.104252 | -0.34383237 | -0.0033332137 | 0.0005553012 | 2.39562 | 16.51714
68.444336 | -30.158688 | -0.34389466 | -0.0033373861 | 0.0005559966 | 2.399952 | 16.54701
68.543945 | -30.196205 | -0.34392807 | -0.0033438413 | 0.0005570724384 | 2.402938 | 16.56759
68.643555 | -30.23609 | -0.343936 | -0.003349337 | 0.0005579883884 | 2.406112 | 16.58947
68.743164 | -30.276859 | -0.34404543 | -0.0033550947 | 0.000558948 | 2.409356 | 16.61184
68.842773 | -30.309828 | -0.34396082 | -0.003357759 | 0.0005593921 | 2.411979 | 16.62993
68.942383 | -30.358799 | -0.34405723 | -0.0033647863 | 0.0005605633 | 2.415876 | 16.6568
69.041992 | -30.408312 | -0.3441132 | -0.0033700436 | 0.0005614394884 | 2.419817 | 16.68397
69.141602 | -30.471474 | -0.34412155 | -0.0033741028 | 0.000562116 | 2.424843 | 16.71862
69.241211 | -30.523808 | -0.34418479 | -0.0033805757 | 0.0005631948384 | 2.429007 | 16.74734
69.34082 | -30.573721 | -0.3441799 | -0.0033858269 | 0.0005640700384 | 2.432979 | 16.77472
69.44043 | -30.620033 | -0.34417027 | -0.0033912391 | 0.0005649721 | 2.436665 | 16.80013
69.540039 | -30.645697 | -0.34431058 | -0.003398475 | 0.0005661781 | 2.438707 | 16.81421
69.639648 | -30.68605 | -0.34433874 | -0.0034035535 | 0.0005670245 | 2.441918 | 16.83635
69.739258 | -30.733557 | -0.34440994 | -0.0034089058 | 0.0005679165 | 2.445699 | 16.86242
69.838867 | -30.78648 | -0.34435549 | -0.0034160882 | 0.0005691135884 | 2.44991 | 16.89145
69.938477 | -30.824152 | -0.34445354 | -0.0034203618 | 0.0005698259 | 2.452908 | 16.91212
70.038086 | -30.87422 | -0.34452537 | -0.0034233958 | 0.0005703315 | 2.456892 | 16.93959
70.137695 | -30.907845 | -0.34460604 | -0.0034296899 | 0.0005713805384 | 2.459568 | 16.95804
70.237305 | -30.953659 | -0.34454677 | -0.003434995 | 0.0005722647 | 2.463214 | 16.98318
70.336914 | -31.003712 | -0.34455183 | -0.0034405736 | 0.0005731944884 | 2.467197 | 17.01064
70.436523 | -31.052624 | -0.34467131 | -0.0034462481 | 0.0005741402384 | 2.471089 | 17.03748
70.536133 | -31.084923 | -0.34465405 | -0.003452149 | 0.0005751237 | 2.47366 | 17.0552
70.635742 | -31.14106 | -0.34470314 | -0.0034579544 | 0.0005760912884 | 2.478127 | 17.086
70.735352 | -31.181877 | -0.34481993 | -0.0034606664 | 0.0005765432884 | 2.481375 | 17.10839
70.834961 | -31.224871 | -0.34477019 | -0.00346736 | 0.0005776588884 | 2.484796 | 17.13198
70.93457 | -31.2731 | -0.3448213 | -0.0034713417 | 0.0005783225 | 2.488634 | 17.15845
71.03418 | -31.306343 | -0.34482056 | -0.0034766761 | 0.0005792116 | 2.49128 | 17.17668
71.133789 | -31.342958 | -0.344832 | -0.003482142 | 0.0005801226 | 2.494193 | 17.19677
71.233398 | -31.369938 | -0.34491527 | -0.0034885376 | 0.0005811884884 | 2.49634 | 17.21158
71.333008 | -31.399391 | -0.34501818 | -0.0034901351 | 0.0005814547384 | 2.498684 | 17.22774
71.432617 | -31.461479 | -0.34498823 | -0.0034988015 | 0.0005828991384 | 2.503625 | 17.2618
71.532227 | -31.520412 | -0.34490457 | -0.0035053105 | 0.000583984 | 2.508315 | 17.29414
71.631836 | -31.551552 | -0.34497955 | -0.0035079448 | 0.000584423 | 2.510793 | 17.31122
71.731445 | -31.598589 | -0.34506556 | -0.0035147993 | 0.0005855654384 | 2.514536 | 17.33703
71.831055 | -31.632078 | -0.3451547 | -0.0035191744 | 0.0005862946 | 2.517201 | 17.3554
71.930664 | -31.681286 | -0.34515309 | -0.0035251169 | 0.0005872850384 | 2.521117 | 17.3824
72.030273 | -31.745577 | -0.34531027 | -0.0035325554 | 0.0005885247884 | 2.526233 | 17.41768
72.129883 | -31.772255 | -0.3452667 | -0.0035352556 | 0.0005889748 | 2.528356 | 17.43231
72.229492 | -31.820198 | -0.34527111 | -0.0035410374 | 0.0005899385 | 2.532171 | 17.45862
72.329102 | -31.875803 | -0.34528938 | -0.0035472363 | 0.0005909716 | 2.536596 | 17.48913
72.428711 | -31.913055 | -0.34536302 | -0.0035536259 | 0.0005920365384 | 2.53956 | 17.50957
72.52832 | -31.950199 | -0.34544802 | -0.0035594848 | 0.000593013 | 2.542516 | 17.52995
72.62793 | -31.990725 | -0.34543905 | -0.0035643429 | 0.0005938227 | 2.545741 | 17.55218
72.727539 | -32.032108 | -0.34545726 | -0.0035683541 | 0.0005944912384 | 2.549034 | 17.57489
72.827148 | -32.072605 | -0.3456088 | -0.0035745234 | 0.0005955195 | 2.552257 | 17.59711
72.926758 | -32.111954 | -0.3455967 | -0.0035795241 | 0.0005963529 | 2.555388 | 17.6187
73.026367 | -32.156921 | -0.34557042 | -0.0035821467 | 0.00059679 | 2.558966 | 17.64337
73.125977 | -32.218426 | -0.34560502 | -0.0035881668 | 0.0005977934 | 2.563861 | 17.67711
73.225586 | -32.297997 | -0.3456364 | -0.0035942942 | 0.0005988145884 | 2.570193 | 17.72077
73.325195 | -32.328163 | -0.34567419 | -0.0035996349 | 0.0005997047 | 2.572593 | 17.73732
73.424805 | -32.366318 | -0.34573758 | -0.0036057681 | 0.0006007269 | 2.57563 | 17.75826
73.524414 | -32.413113 | -0.34575969 | -0.0036106796 | 0.0006015454884 | 2.579354 | 17.78393
73.624023 | -32.432289 | -0.34584525 | -0.0036140054 | 0.0006020997884 | 2.58088 | 17.79445
73.723633 | -32.485317 | -0.34587544 | -0.003621289 | 0.0006033137 | 2.585099 | 17.82355
73.823242 | -32.524605 | -0.34591126 | -0.0036274104 | 0.000604334 | 2.588226 | 17.8451
73.922852 | -32.581219 | -0.3459475 | -0.0036321909 | 0.0006051307 | 2.592731 | 17.87616
74.022461 | -32.605679 | -0.34596145 | -0.0036362438 | 0.0006058061884 | 2.594677 | 17.88958
74.12207 | -32.659924 | -0.34598902 | -0.0036445588 | 0.000607192 | 2.598994 | 17.91935
74.22168 | -32.71434 | -0.34604371 | -0.0036472706 | 0.0006076439884 | 2.603324 | 17.9492
74.321289 | -32.751183 | -0.34609243 | -0.0036526411 | 0.0006085391 | 2.606256 | 17.96942
74.420898 | -32.801117 | -0.34611669 | -0.003660342 | 0.0006098226 | 2.61023 | 17.99681
74.520508 | -32.840191 | -0.34610876 | -0.0036653907 | 0.000610664 | 2.613339 | 18.01825
74.620117 | -32.884331 | -0.34621972 | -0.0036694198 | 0.0006113355 | 2.616852 | 18.04247
74.719727 | -32.925091 | -0.34615108 | -0.0036744804 | 0.000612179 | 2.620095 | 18.06483
74.819336 | -32.977615 | -0.34629694 | -0.0036803691 | 0.0006131604 | 2.624275 | 18.09365
74.918945 | -33.027294 | -0.34617195 | -0.00368748 | 0.0006143456 | 2.628229 | 18.12091
75.018555 | -33.051949 | -0.34636539 | -0.0036900311 | 0.0006147707384 | 2.630191 | 18.13444
75.118164 | -33.094769 | -0.34633595 | -0.0036969094 | 0.0006159171 | 2.633598 | 18.15793
75.217773 | -33.121128 | -0.34648922 | -0.0037013202 | 0.0006166523 | 2.635696 | 18.17239
75.317383 | -33.170654 | -0.34642497 | -0.003707811 | 0.0006177341 | 2.639637 | 18.19957
75.416992 | -33.227726 | -0.34644055 | -0.0037148446 | 0.0006189063 | 2.644178 | 18.23088
75.516602 | -33.26416 | -0.34650269 | -0.0037178069 | 0.0006194000384 | 2.647078 | 18.25087
75.616211 | -33.289917 | -0.34652045 | -0.0037198931 | 0.0006197477384 | 2.649127 | 18.265
75.71582 | -33.349934 | -0.34651774 | -0.0037281602 | 0.0006211255884 | 2.653903 | 18.29793
75.81543 | -33.402252 | -0.34671071 | -0.0037323742 | 0.0006218279 | 2.658067 | 18.32664
75.915039 | -33.435768 | -0.34665284 | -0.003736791 | 0.0006225641 | 2.660734 | 18.34503
76.014648 | -33.491402 | -0.34679106 | -0.003744331 | 0.0006238207 | 2.665161 | 18.37555
76.114258 | -33.518757 | -0.3467415 | -0.003747192 | 0.0006242976 | 2.667338 | 18.39056
76.213867 | -33.595703 | -0.3468388 | -0.0037548034 | 0.0006255661 | 2.673461 | 18.43278
76.313477 | -33.621059 | -0.34680668 | -0.0037606745 | 0.0006265446384 | 2.675479 | 18.44669
76.413086 | -33.65947 | -0.34686461 | -0.0037645369 | 0.0006271884 | 2.678536 | 18.46776
76.512695 | -33.699036 | -0.34685627 | -0.0037701279 | 0.0006281202 | 2.681684 | 18.48947
76.612305 | -33.743736 | -0.3469356 | -0.0037760884 | 0.0006291136 | 2.685241 | 18.514
76.711914 | -33.804806 | -0.34704313 | -0.003781429 | 0.0006300037 | 2.690101 | 18.5475
76.811523 | -33.834732 | -0.34700736 | -0.0037873536 | 0.0006309912 | 2.692482 | 18.56392
76.911133 | -33.87376 | -0.34705061 | -0.0037934154 | 0.0006320015 | 2.695588 | 18.58534
77.010742 | -33.923813 | -0.34719235 | -0.0037975698 | 0.0006326939 | 2.699571 | 18.6128
77.110352 | -33.961758 | -0.34715 | -0.0038020222 | 0.0006334359 | 2.702591 | 18.63362
77.209961 | -34.03265 | -0.34713846 | -0.0038042394 | 0.0006338055 | 2.708232 | 18.67251
77.30957 | -34.069614 | -0.34717757 | -0.0038136335 | 0.0006353711384 | 2.711174 | 18.69279
77.40918 | -34.131874 | -0.34714979 | -0.0038219602 | 0.0006367589 | 2.716128 | 18.72695
77.508789 | -34.157322 | -0.34721953 | -0.0038242906 | 0.0006371473 | 2.718153 | 18.74092
77.608398 | -34.202858 | -0.34731951 | -0.0038295179 | 0.0006380185384 | 2.721777 | 18.7659
77.708008 | -34.23291 | -0.34732515 | -0.0038359077 | 0.0006390835 | 2.724168 | 18.78239
77.807617 | -34.275146 | -0.34730783 | -0.0038395193 | 0.0006396854384 | 2.727529 | 18.80556
77.907227 | -34.326309 | -0.34738335 | -0.003844419 | 0.0006405021 | 2.731601 | 18.83363
78.006836 | -34.369953 | -0.34746012 | -0.0038510531 | 0.0006416077384 | 2.735074 | 18.85758
78.106445 | -34.415447 | -0.34750012 | -0.0038558154 | 0.0006424015 | 2.738694 | 18.88254
78.206055 | -34.464466 | -0.34745178 | -0.0038611202 | 0.0006432855884 | 2.742595 | 18.90944
78.305664 | -34.498344 | -0.34749809 | -0.0038661449 | 0.0006441230384 | 2.745291 | 18.92802
78.405273 | -34.559364 | -0.34764978 | -0.0038727373 | 0.0006452218 | 2.750147 | 18.9615
78.504883 | -34.578949 | -0.34764689 | -0.003877738 | 0.0006460552 | 2.751705 | 18.97225
78.604492 | -34.631023 | -0.34764162 | -0.0038823993 | 0.0006468321 | 2.755849 | 19.00082
78.704102 | -34.678692 | -0.34766647 | -0.0038885025 | 0.0006478493 | 2.759643 | 19.02697
78.803711 | -34.728519 | -0.34776399 | -0.0038960546 | 0.0006491079884 | 2.763608 | 19.05431
78.90332 | -34.772339 | -0.34776515 | -0.0038999468 | 0.0006497566884 | 2.767095 | 19.07835
79.00293 | -34.813103 | -0.34779882 | -0.0039054898 | 0.0006506805 | 2.770339 | 19.10072
79.102539 | -34.864582 | -0.34787521 | -0.0039102226 | 0.0006514693 | 2.774435 | 19.12896
79.202148 | -34.89513 | -0.34790319 | -0.0039152056 | 0.0006522998 | 2.776866 | 19.14573
79.301758 | -34.941086 | -0.34791413 | -0.0039200932 | 0.0006531144 | 2.780523 | 19.17094
79.401367 | -34.960751 | -0.34800127 | -0.0039272457 | 0.0006543065 | 2.782088 | 19.18173
79.500977 | -34.984783 | -0.34799373 | -0.0039294334 | 0.0006546711 | 2.784001 | 19.19491
79.600586 | -35.047699 | -0.34806469 | -0.0039388449 | 0.0006562397 | 2.789007 | 19.22943
79.700195 | -35.105473 | -0.34802836 | -0.0039413064 | 0.00065665 | 2.793605 | 19.26113
79.799805 | -35.146717 | -0.34809983 | -0.0039485125 | 0.000657851 | 2.796887 | 19.28376
79.899414 | -35.19767 | -0.34812844 | -0.0039532809 | 0.0006586457 | 2.800942 | 19.31172
79.999023 | -35.257114 | -0.34822035 | -0.0039622039 | 0.0006601329 | 2.805672 | 19.34433
80.098633 | -35.270172 | -0.34824058 | -0.0039668591 | 0.0006609087384 | 2.806711 | 19.3515
80.198242 | -35.321354 | -0.34822777 | -0.0039687068 | 0.0006612166884 | 2.810784 | 19.37958
80.297852 | -35.395298 | -0.34833604 | -0.0039770929 | 0.0006626144 | 2.816668 | 19.42015
80.397461 | -35.416008 | -0.34828386 | -0.0039806934 | 0.0006632145 | 2.818316 | 19.43151
80.49707 | -35.461781 | -0.34846595 | -0.0039857477 | 0.0006640568384 | 2.821959 | 19.45663
80.59668 | -35.498108 | -0.34840089 | -0.0039922209 | 0.0006651357 | 2.82485 | 19.47656
80.696289 | -35.538956 | -0.34843269 | -0.0039963811 | 0.0006658291 | 2.8281 | 19.49897
80.795898 | -35.593212 | -0.3484526 | -0.0040048626 | 0.0006672427 | 2.832418 | 19.52874
80.895508 | -35.628815 | -0.34857202 | -0.0040078671 | 0.0006677434 | 2.835251 | 19.54827
80.995117 | -35.672947 | -0.3485204 | -0.0040127127 | 0.000668551 | 2.838763 | 19.57249
81.094727 | -35.705555 | -0.34868208 | -0.0040181605 | 0.000669459 | 2.841358 | 19.59038
81.194336 | -35.747608 | -0.34864423 | -0.0040221065 | 0.0006701166384 | 2.844704 | 19.61345
81.293945 | -35.809971 | -0.3486191 | -0.004031512 | 0.0006716842 | 2.849667 | 19.64767
81.393555 | -35.869232 | -0.34866756 | -0.0040348917 | 0.0006722475 | 2.854383 | 19.68018
81.493164 | -35.921436 | -0.34875175 | -0.0040407567 | 0.000673225 | 2.858537 | 19.70882
81.592773 | -35.967609 | -0.34881711 | -0.0040444345 | 0.000673838 | 2.862211 | 19.73416
81.692383 | -36.018734 | -0.34879467 | -0.0040535838 | 0.0006753629 | 2.86628 | 19.76221
81.791992 | -36.042854 | -0.34876797 | -0.0040576966 | 0.0006760483 | 2.868199 | 19.77544
81.891602 | -36.074814 | -0.34896883 | -0.004062268 | 0.0006768102 | 2.870742 | 19.79298
81.991211 | -36.121613 | -0.34884554 | -0.0040673343 | 0.0006776546 | 2.874467 | 19.81865
82.09082 | -36.164368 | -0.34898192 | -0.0040742545 | 0.000678808 | 2.877869 | 19.84211
82.19043 | -36.204399 | -0.34897265 | -0.0040787011 | 0.0006795491 | 2.881055 | 19.86408
82.290039 | -36.25008 | -0.34904301 | -0.0040869266 | 0.0006809199884 | 2.88469 | 19.88914
82.389648 | -36.291542 | -0.34899187 | -0.0040931907 | 0.000681964 | 2.887989 | 19.91189
82.489258 | -36.348145 | -0.34925076 | -0.0040964573 | 0.0006825084384 | 2.892493 | 19.94294
82.588867 | -36.388966 | -0.34915492 | -0.0041009933 | 0.0006832644384 | 2.895742 | 19.96534
82.688477 | -36.43512 | -0.34919864 | -0.004106584 | 0.0006841962 | 2.899415 | 19.99066
82.788086 | -36.483646 | -0.34920785 | -0.0041119368 | 0.0006850884 | 2.903276 | 20.01729
82.887695 | -36.534592 | -0.34923163 | -0.0041190893 | 0.0006862804384 | 2.90733 | 20.04524
82.987305 | -36.563187 | -0.34926891 | -0.0041224984 | 0.0006868486 | 2.909606 | 20.06093
83.086914 | -36.618805 | -0.3493703 | -0.0041277078 | 0.0006877169 | 2.914032 | 20.09145
83.186523 | -36.649681 | -0.34925899 | -0.0041337935 | 0.0006887311384 | 2.916489 | 20.10839
83.286133 | -36.707832 | -0.34934661 | -0.0041371314 | 0.0006892875 | 2.921116 | 20.14029
83.385742 | -36.742767 | -0.34949261 | -0.004143253 | 0.0006903077 | 2.923896 | 20.15946
83.485352 | -36.779545 | -0.34951323 | -0.004148677 | 0.0006912117 | 2.926823 | 20.17964
83.584961 | -36.808559 | -0.34948361 | -0.0041563837 | 0.0006924962 | 2.929132 | 20.19556
83.68457 | -36.847591 | -0.34955454 | -0.0041579572 | 0.0006927584 | 2.932238 | 20.21697
83.78418 | -36.892693 | -0.34962738 | -0.0041641979 | 0.0006937985384 | 2.935827 | 20.24172
83.883789 | -36.94463 | -0.34958738 | -0.0041698902 | 0.0006947473 | 2.93996 | 20.27021
83.983398 | -36.995655 | -0.34960237 | -0.0041749743 | 0.0006955946 | 2.944021 | 20.29821
84.083008 | -37.032219 | -0.34955734 | -0.0041822582 | 0.0006968085884 | 2.94693 | 20.31827
84.182617 | -37.081997 | -0.34968278 | -0.0041857334 | 0.0006973877884 | 2.950892 | 20.34558
84.282227 | -37.123009 | -0.349731 | -0.0041915504 | 0.0006983572884 | 2.954155 | 20.36808
84.381836 | -37.163147 | -0.34976661 | -0.0041943998 | 0.0006988321884 | 2.957349 | 20.39011
84.481445 | -37.217388 | -0.34981468 | -0.0042052297 | 0.0007006372 | 2.961666 | 20.41987
84.581055 | -37.248322 | -0.34988648 | -0.0042089671 | 0.0007012601 | 2.964127 | 20.43684
84.680664 | -37.294102 | -0.34984156 | -0.0042134612 | 0.0007020090884 | 2.96777 | 20.46196
84.780273 | -37.351936 | -0.3498635 | -0.0042209774 | 0.0007032617884 | 2.972373 | 20.49369
84.879883 | -37.396881 | -0.34997353 | -0.0042247744 | 0.0007038946 | 2.975949 | 20.51835
84.979492 | -37.430931 | -0.34995797 | -0.0042287377 | 0.0007045552 | 2.978659 | 20.53703
85.079102 | -37.476208 | -0.35005397 | -0.0042360928 | 0.000705781 | 2.982262 | 20.56187
85.178711 | -37.510399 | -0.35007161 | -0.0042418214 | 0.0007067357884 | 2.984983 | 20.58063
85.27832 | -37.54388 | -0.35022017 | -0.0042452724 | 0.000707311 | 2.987647 | 20.599
85.37793 | -37.577076 | -0.35015535 | -0.0042494684 | 0.0007080102884 | 2.990289 | 20.61721
85.477539 | -37.631569 | -0.35017192 | -0.0042569609 | 0.0007092590384 | 2.994625 | 20.64711
85.577148 | -37.689198 | -0.35019165 | -0.004262832 | 0.0007102376 | 2.999211 | 20.67873
85.676758 | -37.754269 | -0.35021314 | -0.0042690006 | 0.0007112657 | 3.004389 | 20.71443
85.776367 | -37.801189 | -0.35032326 | -0.0042736321 | 0.0007120376 | 3.008123 | 20.74018
85.875977 | -37.847233 | -0.35029888 | -0.0042807548 | 0.0007132246884 | 3.011787 | 20.76544
85.975586 | -37.895927 | -0.35027868 | -0.0042866739 | 0.0007142112 | 3.015662 | 20.79216
86.075195 | -37.933578 | -0.35033822 | -0.004291615 | 0.0007150347 | 3.018658 | 20.81281
86.174805 | -37.967361 | -0.35047776 | -0.0042958288 | 0.000715737 | 3.021347 | 20.83135
86.274414 | -38.009785 | -0.35049695 | -0.0043019205 | 0.0007167523 | 3.024723 | 20.85463
86.374023 | -38.053558 | -0.35050997 | -0.004306653 | 0.0007175411 | 3.028206 | 20.87864
86.473633 | -38.098949 | -0.35051438 | -0.0043130904 | 0.000718614 | 3.031818 | 20.90355
86.573242 | -38.135796 | -0.35056856 | -0.0043199747 | 0.0007197613384 | 3.03475 | 20.92376
86.672852 | -38.171185 | -0.35063174 | -0.0043236823 | 0.0007203793 | 3.037566 | 20.94318
86.772461 | -38.210869 | -0.35063946 | -0.0043297079 | 0.0007213835384 | 3.040724 | 20.96495
86.87207 | -38.263519 | -0.3507199 | -0.004333511 | 0.0007220173884 | 3.044914 | 20.99384
86.97168 | -38.316486 | -0.35073501 | -0.0043392088 | 0.000722967 | 3.049129 | 21.0229
87.071289 | -38.35265 | -0.35079482 | -0.0043433993 | 0.0007236654384 | 3.052007 | 21.04274
87.170898 | -38.403572 | -0.35076103 | -0.0043518213 | 0.0007250691 | 3.056059 | 21.07068
87.270508 | -38.460243 | -0.35082495 | -0.0043586283 | 0.0007262036 | 3.060569 | 21.10178
87.370117 | -38.51675 | -0.35085249 | -0.0043651727 | 0.0007272943384 | 3.065066 | 21.13278
87.469727 | -38.54866 | -0.35089353 | -0.004367223 | 0.0007276361 | 3.067605 | 21.15029
87.569336 | -38.590843 | -0.35095751 | -0.0043731062 | 0.0007286165884 | 3.070962 | 21.17343
87.668945 | -38.620728 | -0.35092947 | -0.0043799551 | 0.0007297581 | 3.07334 | 21.18983
87.768555 | -38.651062 | -0.35103384 | -0.0043813079 | 0.0007299835384 | 3.075754 | 21.20647
87.868164 | -38.702415 | -0.35106152 | -0.0043912139 | 0.0007316345384 | 3.07984 | 21.23465
87.967773 | -38.731567 | -0.35111162 | -0.0043961075 | 0.0007324501384 | 3.08216 | 21.25064
88.067383 | -38.772003 | -0.35103932 | -0.0043990165 | 0.000732935 | 3.085378 | 21.27283
88.166992 | -38.833344 | -0.35110694 | -0.0044064252 | 0.0007341698 | 3.090259 | 21.30648
88.266602 | -38.882717 | -0.35121357 | -0.0044122906 | 0.0007351473 | 3.094188 | 21.33357
88.366211 | -38.927322 | -0.35119033 | -0.0044149905 | 0.0007355973 | 3.097738 | 21.35805
88.46582 | -38.952778 | -0.35123798 | -0.0044221906 | 0.0007367973 | 3.099764 | 21.37201
88.56543 | -39.0238 | -0.35135296 | -0.004429826 | 0.0007380698884 | 3.105415 | 21.41098
88.665039 | -39.051304 | -0.35136324 | -0.0044338256 | 0.0007387364884 | 3.107604 | 21.42607
88.764648 | -39.092358 | -0.35129479 | -0.0044371756 | 0.0007392948 | 3.110871 | 21.4486
88.864258 | -39.136097 | -0.35146412 | -0.0044452813 | 0.0007406458 | 3.114352 | 21.47259
88.963867 | -39.183083 | -0.35137448 | -0.0044510392 | 0.0007416054 | 3.118091 | 21.49837
89.063477 | -39.231289 | -0.35150439 | -0.0044571073 | 0.0007426168 | 3.121927 | 21.52482
89.163086 | -39.28175 | -0.35150111 | -0.0044621616 | 0.0007434592 | 3.125942 | 21.55251
89.262695 | -39.328701 | -0.35152778 | -0.0044683008 | 0.0007444824 | 3.129679 | 21.57827
89.362305 | -39.35696 | -0.35161015 | -0.0044720261 | 0.0007451032384 | 3.131927 | 21.59377
89.461914 | -39.387512 | -0.35154083 | -0.0044770986 | 0.0007459487 | 3.134359 | 21.61054
89.561523 | -39.441177 | -0.35166952 | -0.0044842395 | 0.0007471388 | 3.138629 | 21.63998
89.661133 | -39.459957 | -0.35161737 | -0.0044887033 | 0.0007478828 | 3.140124 | 21.65028
89.760742 | -39.534588 | -0.35178983 | -0.0044953376 | 0.0007489884884 | 3.146063 | 21.69123
89.860352 | -39.564972 | -0.35178792 | -0.0044990866 | 0.0007496133 | 3.14848 | 21.7079
89.959961 | -39.632267 | -0.35183015 | -0.0045075803 | 0.0007510289384 | 3.153836 | 21.74483
90.05957 | -39.683033 | -0.35189226 | -0.0045134155 | 0.0007520015 | 3.157875 | 21.77268
90.15918 | -39.730434 | -0.35187274 | -0.0045176353 | 0.0007527048 | 3.161647 | 21.79869
90.258789 | -39.773037 | -0.35188597 | -0.0045243353 | 0.0007538214384 | 3.165038 | 21.82206
90.358398 | -39.823845 | -0.35199177 | -0.0045300392 | 0.0007547720884 | 3.169081 | 21.84994
90.458008 | -39.855141 | -0.35198215 | -0.0045342771 | 0.0007554784 | 3.171571 | 21.86711
90.557617 | -39.889656 | -0.35201105 | -0.0045395819 | 0.0007563625384 | 3.174318 | 21.88605
90.657227 | -39.93708 | -0.35202774 | -0.004546091 | 0.0007574473884 | 3.178092 | 21.91207
90.756836 | -39.966244 | -0.35207167 | -0.0045490293 | 0.0007579371 | 3.180413 | 21.92807
90.856445 | -40.034233 | -0.35219693 | -0.0045563965 | 0.000759165 | 3.185823 | 21.96537
90.956055 | -40.077854 | -0.35212418 | -0.0045611532 | 0.0007599578 | 3.189294 | 21.9893
91.055664 | -40.11739 | -0.3521792 | -0.0045668748 | 0.0007609114 | 3.19244 | 22.011
91.155273 | -40.139759 | -0.35224223 | -0.0045714229 | 0.0007616694 | 3.194221 | 22.02327
91.254883 | -40.214905 | -0.3522363 | -0.0045775026 | 0.0007626827 | 3.2002 | 22.0645
91.354492 | -40.247814 | -0.35226852 | -0.0045832247 | 0.0007636363384 | 3.202819 | 22.08255
91.454102 | -40.301178 | -0.3523199 | -0.0045890003 | 0.0007645989384 | 3.207066 | 22.11183
91.553711 | -40.333099 | -0.35240251 | -0.004593554 | 0.0007653578884 | 3.209606 | 22.12935
91.65332 | -40.387642 | -0.35233724 | -0.0045998367 | 0.000766405 | 3.213946 | 22.15927
91.75293 | -40.445984 | -0.35240936 | -0.0046067745 | 0.0007675613 | 3.218589 | 22.19128
91.852539 | -40.477207 | -0.35242814 | -0.0046111909 | 0.0007682974 | 3.221074 | 22.20841
91.952148 | -40.518456 | -0.35245767 | -0.004617515 | 0.0007693513884 | 3.224356 | 22.23105
92.051758 | -40.560448 | -0.35255128 | -0.0046227006 | 0.0007702157 | 3.227698 | 22.25409
92.151367 | -40.570423 | -0.35273889 | -0.0046254843 | 0.0007706796 | 3.228492 | 22.25956
92.250977 | -40.606613 | -0.35263094 | -0.0046322318 | 0.0007718041884 | 3.231372 | 22.27941
92.350586 | -40.656528 | -0.35258943 | -0.0046376139 | 0.0007727012 | 3.235344 | 22.3068
92.450195 | -40.718456 | -0.3526246 | -0.0046425611 | 0.0007735257384 | 3.240272 | 22.34078
92.549805 | -40.741043 | -0.3528018 | -0.0046474128 | 0.0007743344 | 3.242069 | 22.35317
92.649414 | -40.797462 | -0.35272843 | -0.0046547144 | 0.0007755512884 | 3.246559 | 22.38413
92.749023 | -40.84774 | -0.3528097 | -0.0046586897 | 0.0007762138384 | 3.25056 | 22.41171
92.848633 | -40.890106 | -0.35284129 | -0.0046653659 | 0.0007773265384 | 3.253931 | 22.43496
92.948242 | -40.939838 | -0.35295585 | -0.0046682386 | 0.0007778053 | 3.257889 | 22.46224
93.047852 | -40.974373 | -0.35285863 | -0.0046753613 | 0.0007789924384 | 3.260637 | 22.48119
93.147461 | -41.028076 | -0.35298169 | -0.0046811551 | 0.0007799581 | 3.264911 | 22.51066
93.24707 | -41.070457 | -0.3531135 | -0.0046876878 | 0.0007810469 | 3.268283 | 22.53391
93.34668 | -41.123814 | -0.35302851 | -0.0046928017 | 0.0007818992 | 3.272529 | 22.56318
93.446289 | -41.152504 | -0.35311297 | -0.0046992032 | 0.0007829660884 | 3.274812 | 22.57893
93.545898 | -41.207363 | -0.35304591 | -0.0047042458 | 0.0007838065 | 3.279178 | 22.60902
93.645508 | -41.24514 | -0.35313681 | -0.0047093658 | 0.0007846599 | 3.282184 | 22.62975
93.745117 | -41.288597 | -0.35316375 | -0.0047170012 | 0.0007859324 | 3.285642 | 22.6536
93.844727 | -41.311142 | -0.35319108 | -0.0047181216 | 0.0007861192 | 3.287436 | 22.66596
93.944336 | -41.361324 | -0.35325107 | -0.004728463 | 0.0007878427 | 3.29143 | 22.6935
94.043945 | -41.399254 | -0.35327435 | -0.0047327606 | 0.0007885589884 | 3.294448 | 22.71431
94.143555 | -41.460281 | -0.35330185 | -0.004740831 | 0.0007899041 | 3.299304 | 22.74779
94.243164 | -41.519756 | -0.35334772 | -0.0047438708 | 0.0007904106884 | 3.304037 | 22.78042
94.342773 | -41.57692 | -0.3533611 | -0.0047501237 | 0.0007914528384 | 3.308586 | 22.81179
94.442383 | -41.631149 | -0.35341492 | -0.0047564954 | 0.0007925147884 | 3.312902 | 22.84154
94.541992 | -41.659298 | -0.35350636 | -0.0047606798 | 0.0007932121884 | 3.315142 | 22.85699
94.641602 | -41.694511 | -0.35345241 | -0.0047671408 | 0.000794289 | 3.317944 | 22.87631
94.741211 | -41.72525 | -0.3535305 | -0.0047712359 | 0.0007949715384 | 3.32039 | 22.89317
94.84082 | -41.776558 | -0.35352457 | -0.0047775893 | 0.0007960304384 | 3.324473 | 22.92132
94.94043 | -41.81472 | -0.35351011 | -0.0047818986 | 0.0007967487 | 3.32751 | 22.94226
95.040039 | -41.853939 | -0.35364845 | -0.0047890455 | 0.0007979398 | 3.330631 | 22.96378
95.139648 | -41.925934 | -0.35366893 | -0.0047963113 | 0.0007991508 | 3.33636 | 23.00328
95.239258 | -41.945278 | -0.35372281 | -0.0048004356 | 0.0007998382 | 3.337899 | 23.01389
95.338867 | -42.00325 | -0.35376409 | -0.0048061875 | 0.0008007968 | 3.342512 | 23.0457
95.438477 | -42.038719 | -0.35380569 | -0.0048130541 | 0.0008019412384 | 3.345335 | 23.06516
95.538086 | -42.076702 | -0.3538532 | -0.0048187524 | 0.000802891 | 3.348358 | 23.086
95.637695 | -42.124142 | -0.3538979 | -0.004822758 | 0.0008035586 | 3.352133 | 23.11203
95.737305 | -42.166061 | -0.35391623 | -0.004829505 | 0.0008046831 | 3.355469 | 23.13503
95.836914 | -42.216312 | -0.35383537 | -0.0048334389 | 0.0008053387 | 3.359467 | 23.1626
95.936523 | -42.271275 | -0.35402021 | -0.0048392802 | 0.0008063123 | 3.363841 | 23.19276
96.036133 | -42.309525 | -0.35397318 | -0.0048452169 | 0.0008073017 | 3.366885 | 23.21374
96.135742 | -42.376125 | -0.35388124 | -0.0048505692 | 0.0008081938 | 3.372185 | 23.25028
96.235352 | -42.402397 | -0.35411346 | -0.004858443 | 0.0008095061 | 3.374276 | 23.2647
96.334961 | -42.425575 | -0.35405415 | -0.0048611788 | 0.000809962 | 3.37612 | 23.27741
96.43457 | -42.466465 | -0.35414404 | -0.0048695235 | 0.0008113528 | 3.379374 | 23.29985
96.53418 | -42.507484 | -0.35414091 | -0.0048731891 | 0.0008119637384 | 3.382638 | 23.32236
96.633789 | -42.552158 | -0.35418656 | -0.0048810216 | 0.0008132692 | 3.386193 | 23.34687
96.733398 | -42.591648 | -0.35422719 | -0.0048848959 | 0.0008139149 | 3.389336 | 23.36853
96.833008 | -42.648727 | -0.35413089 | -0.0048893662 | 0.0008146599 | 3.393878 | 23.39985
96.932617 | -42.695702 | -0.35433149 | -0.0048992303 | 0.0008163039384 | 3.397616 | 23.42562
97.032227 | -42.732109 | -0.35432234 | -0.0049019782 | 0.0008167619 | 3.400513 | 23.4456
97.131836 | -42.793255 | -0.3543731 | -0.0049096253 | 0.0008180364384 | 3.405379 | 23.47915
97.231445 | -42.83263 | -0.35448873 | -0.0049147578 | 0.0008188919 | 3.408512 | 23.50075
97.331055 | -42.865124 | -0.35447192 | -0.004921874 | 0.0008200778884 | 3.411098 | 23.51858
97.430664 | -42.896755 | -0.35453093 | -0.0049252538 | 0.0008206411884 | 3.413615 | 23.53593
97.530273 | -42.960594 | -0.35454753 | -0.0049295574 | 0.0008213585 | 3.418695 | 23.57096
97.629883 | -43.006451 | -0.35457954 | -0.0049378541 | 0.0008227412384 | 3.422345 | 23.59612
97.729492 | -43.042324 | -0.3546322 | -0.0049435105 | 0.000823684 | 3.425199 | 23.6158
97.829102 | -43.084442 | -0.35466617 | -0.0049490067 | 0.0008246 | 3.428551 | 23.63891
97.928711 | -43.128239 | -0.35469604 | -0.0049542338 | 0.0008254711884 | 3.432036 | 23.66294
98.02832 | -43.176697 | -0.35468835 | -0.0049599502 | 0.0008264239 | 3.435892 | 23.68953
98.12793 | -43.201603 | -0.35478869 | -0.0049653263 | 0.0008273199384 | 3.437874 | 23.70319
98.227539 | -43.235516 | -0.35476512 | -0.0049697249 | 0.0008280530384 | 3.440573 | 23.7218
98.327148 | -43.28421 | -0.3547796 | -0.0049760076 | 0.0008291002 | 3.444448 | 23.74852
98.426758 | -43.337978 | -0.35488328 | -0.0049794223 | 0.0008296693 | 3.448727 | 23.77802
98.526367 | -43.408382 | -0.35488427 | -0.0049862652 | 0.0008308098 | 3.454329 | 23.81665
98.625977 | -43.472851 | -0.35490885 | -0.004993591 | 0.0008320307 | 3.45946 | 23.85202
98.725586 | -43.52607 | -0.35503116 | -0.0049994439 | 0.0008330062 | 3.463695 | 23.88122
98.825195 | -43.548557 | -0.35497299 | -0.005002311 | 0.0008334841 | 3.465484 | 23.89356
98.924805 | -43.586296 | -0.35492975 | -0.0050098985 | 0.0008347486384 | 3.468487 | 23.91426
99.024414 | -43.623375 | -0.35516709 | -0.0050159004 | 0.000835749 | 3.471438 | 23.93461
99.124023 | -43.673111 | -0.35515469 | -0.0050208061 | 0.0008365666 | 3.475396 | 23.96189
99.223633 | -43.703445 | -0.35504872 | -0.0050271661 | 0.0008376266 | 3.47781 | 23.97854
99.323242 | -43.75362 | -0.35519987 | -0.005032483 | 0.0008385127 | 3.481802 | 24.00607
99.422852 | -43.798458 | -0.35519797 | -0.0050359103 | 0.0008390839384 | 3.485371 | 24.03067
99.522461 | -43.835556 | -0.35525492 | -0.0050421506 | 0.0008401239884 | 3.488323 | 24.05102
99.62207 | -43.889286 | -0.35525796 | -0.0050477474 | 0.0008410567884 | 3.492598 | 24.0805
99.72168 | -43.931686 | -0.35524192 | -0.0050549298 | 0.0008422539 | 3.495972 | 24.10376
99.821289 | -43.972115 | -0.35530102 | -0.005060622 | 0.0008432026 | 3.49919 | 24.12595
99.920898 | -44.022293 | -0.35538572 | -0.0050689611 | 0.0008445924 | 3.503183 | 24.15348
100.02051 | -44.068062 | -0.35543618 | -0.005073139 | 0.0008452887 | 3.506825 | 24.17859
100.12012 | -44.102898 | -0.3554363 | -0.0050768703 | 0.0008459106 | 3.509597 | 24.1977
100.21973 | -44.143524 | -0.3554467 | -0.005082217 | 0.0008468017 | 3.51283 | 24.21999
100.31934 | -44.195332 | -0.35553759 | -0.0050881058 | 0.0008477831884 | 3.516953 | 24.24842
100.41895 | -44.240807 | -0.35549667 | -0.0050949547 | 0.0008489247 | 3.520572 | 24.27337
100.51855 | -44.296371 | -0.35551417 | -0.0051020714 | 0.0008501107884 | 3.524993 | 24.30385
100.61816 | -44.303913 | -0.35559231 | -0.0051030847 | 0.0008502797 | 3.525593 | 24.30799
100.71777 | -44.348713 | -0.35566011 | -0.0051122992 | 0.0008518154 | 3.529158 | 24.33257
100.81738 | -44.399616 | -0.35574207 | -0.0051169726 | 0.0008525943 | 3.533209 | 24.3605
100.91699 | -44.418869 | -0.35572577 | -0.0051204888 | 0.0008531804 | 3.534741 | 24.37106
101.0166 | -44.458916 | -0.35578087 | -0.0051273252 | 0.0008543198 | 3.537928 | 24.39304
101.11621 | -44.527859 | -0.35583153 | -0.0051357597 | 0.0008557255 | 3.543414 | 24.43086
101.21582 | -44.567535 | -0.35580087 | -0.0051395507 | 0.0008563573384 | 3.546572 | 24.45263
101.31543 | -44.624374 | -0.35588962 | -0.0051465835 | 0.0008575295 | 3.551095 | 24.48382
101.41504 | -44.654987 | -0.35580567 | -0.005152097 | 0.0008584483884 | 3.553531 | 24.50061
101.51465 | -44.707985 | -0.35588336 | -0.0051549166 | 0.0008589183 | 3.557748 | 24.52969
101.61426 | -44.745892 | -0.35593331 | -0.0051607639 | 0.0008598929 | 3.560765 | 24.55049
101.71387 | -44.784843 | -0.355964 | -0.0051656454 | 0.0008607065 | 3.563865 | 24.57186
101.81348 | -44.831921 | -0.35600966 | -0.0051722974 | 0.0008618151 | 3.567611 | 24.59769
101.91309 | -44.869801 | -0.35600808 | -0.0051795575 | 0.0008630251384 | 3.570625 | 24.61848
102.0127 | -44.929436 | -0.35606122 | -0.0051818043 | 0.0008633996 | 3.575371 | 24.65119
102.1123 | -44.96167 | -0.35610241 | -0.005189612 | 0.0008647008884 | 3.577936 | 24.66888
102.21191 | -45.009727 | -0.3561843 | -0.0051964251 | 0.0008658364 | 3.58176 | 24.69525
102.31152 | -45.052143 | -0.35618436 | -0.0052023856 | 0.0008668298 | 3.585136 | 24.71852
102.41113 | -45.08918 | -0.35620877 | -0.0052071479 | 0.0008676235384 | 3.588083 | 24.73884
102.51074 | -45.13147 | -0.35627115 | -0.0052125663 | 0.0008685266 | 3.591448 | 24.76204
102.61035 | -45.165073 | -0.35635632 | -0.0052216854 | 0.0008700465 | 3.594122 | 24.78048
102.70996 | -45.232941 | -0.35635245 | -0.0052252142 | 0.0008706345884 | 3.599523 | 24.81772
102.80957 | -45.276653 | -0.3563703 | -0.0052290587 | 0.0008712753384 | 3.603002 | 24.8417
102.90918 | -45.333996 | -0.35636538 | -0.0052362052 | 0.0008724664 | 3.607565 | 24.87316
103.00879 | -45.389832 | -0.3564544 | -0.0052436083 | 0.0008737003 | 3.612008 | 24.9038
103.1084 | -45.433907 | -0.35644245 | -0.0052474709 | 0.0008743440384 | 3.615515 | 24.92798
103.20801 | -45.486156 | -0.35650963 | -0.0052538128 | 0.000875401 | 3.619673 | 24.95665
103.30762 | -45.49831 | -0.35651657 | -0.0052580866 | 0.0008761133 | 3.62064 | 24.96332
103.40723 | -45.558113 | -0.35671157 | -0.0052647139 | 0.0008772179 | 3.625399 | 24.99613
103.50684 | -45.601059 | -0.35657626 | -0.0052689104 | 0.0008779172884 | 3.628817 | 25.01969
103.60645 | -45.633785 | -0.3566353 | -0.0052767363 | 0.0008792216 | 3.631421 | 25.03765
103.70605 | -45.684063 | -0.35665813 | -0.0052806525 | 0.0008798743 | 3.635422 | 25.06523
103.80566 | -45.719456 | -0.35669294 | -0.0052888603 | 0.0008812423 | 3.638239 | 25.08465
103.90527 | -45.76461 | -0.35678175 | -0.0052929069 | 0.0008819167 | 3.641832 | 25.10943
104.00488 | -45.817513 | -0.35682037 | -0.0053001493 | 0.0008831238 | 3.646042 | 25.13845
104.10449 | -45.862045 | -0.35680863 | -0.0053058895 | 0.0008840805 | 3.649586 | 25.16288
104.2041 | -45.890125 | -0.35686922 | -0.0053093699 | 0.0008846605384 | 3.65182 | 25.17829
104.30371 | -45.937435 | -0.35690534 | -0.0053146095 | 0.0008855338 | 3.655585 | 25.20425
104.40332 | -45.99651 | -0.35695642 | -0.005320814 | 0.0008865678884 | 3.660286 | 25.23666
104.50293 | -46.03236 | -0.35694352 | -0.0053289323 | 0.0008879209384 | 3.663139 | 25.25633
104.60254 | -46.079918 | -0.35708004 | -0.0053334441 | 0.0008886729 | 3.666923 | 25.28242
104.70215 | -46.135132 | -0.35701784 | -0.005339202 | 0.0008896326 | 3.671317 | 25.31272
104.80176 | -46.194031 | -0.35717657 | -0.0053464207 | 0.0008908357 | 3.676004 | 25.34503
104.90137 | -46.202843 | -0.35710257 | -0.0053504556 | 0.0008915082 | 3.676705 | 25.34987
105.00098 | -46.246101 | -0.35716677 | -0.0053567681 | 0.0008925602384 | 3.680148 | 25.3736
105.10059 | -46.27795 | -0.35712534 | -0.005362025 | 0.0008934363884 | 3.682682 | 25.39108
105.2002 | -46.321426 | -0.35720664 | -0.0053688674 | 0.0008945767884 | 3.686142 | 25.41493
105.2998 | -46.342613 | -0.35723054 | -0.0053724977 | 0.0008951818384 | 3.687828 | 25.42656
105.39941 | -46.41151 | -0.35725617 | -0.0053783981 | 0.0008961652384 | 3.693311 | 25.46436
105.49902 | -46.451206 | -0.35734236 | -0.0053859563 | 0.0008974249384 | 3.69647 | 25.48614
105.59863 | -46.508698 | -0.35736403 | -0.0053930311 | 0.0008986041 | 3.701045 | 25.51768
105.69824 | -46.536861 | -0.3573496 | -0.0053963629 | 0.0008991594 | 3.703286 | 25.53313
105.79785 | -46.590752 | -0.35741201 | -0.0054031401 | 0.0009002889 | 3.707574 | 25.5627
105.89746 | -46.6353 | -0.35746667 | -0.0054059834 | 0.0009007627884 | 3.711119 | 25.58714
105.99707 | -46.682426 | -0.35754174 | -0.005415115 | 0.0009022847 | 3.714869 | 25.613
106.09668 | -46.716473 | -0.35756847 | -0.0054205093 | 0.0009031838 | 3.717579 | 25.63168
106.19629 | -46.769054 | -0.35758933 | -0.0054244427 | 0.0009038393384 | 3.721763 | 25.66053
106.2959 | -46.807686 | -0.35761341 | -0.0054328232 | 0.0009052360884 | 3.724837 | 25.68172
106.39551 | -46.858242 | -0.35766852 | -0.0054376097 | 0.0009060338384 | 3.72886 | 25.70946
106.49512 | -46.91328 | -0.35762802 | -0.0054457453 | 0.0009073898 | 3.73324 | 25.73966
106.59473 | -46.932449 | -0.35774949 | -0.0054517179 | 0.0009083852 | 3.734766 | 25.75018
106.69434 | -46.985607 | -0.35767588 | -0.0054564741 | 0.0009091779 | 3.738996 | 25.77934
106.79395 | -47.026073 | -0.35778031 | -0.005461493 | 0.0009100143884 | 3.742216 | 25.80155
106.89355 | -47.069805 | -0.3578591 | -0.0054679066 | 0.0009110833 | 3.745696 | 25.82554
106.99316 | -47.109531 | -0.35795069 | -0.0054730922 | 0.0009119475884 | 3.748857 | 25.84734
107.09277 | -47.160107 | -0.35790431 | -0.0054774373 | 0.0009126718 | 3.752882 | 25.87509
107.19238 | -47.200676 | -0.35790542 | -0.0054821935 | 0.0009134645 | 3.75611 | 25.89734
107.29199 | -47.264076 | -0.3578949 | -0.0054909494 | 0.0009149237884 | 3.761156 | 25.93213
107.3916 | -47.313854 | -0.35800055 | -0.005494806 | 0.0009155666 | 3.765117 | 25.95944
107.49121 | -47.366432 | -0.35798836 | -0.0055034012 | 0.0009169990884 | 3.769301 | 25.98829
107.59082 | -47.386314 | -0.3580569 | -0.0055063218 | 0.0009174859 | 3.770883 | 25.9992
107.69043 | -47.423546 | -0.35814545 | -0.0055134567 | 0.000918675 | 3.773846 | 26.01962
107.79004 | -47.464828 | -0.35815617 | -0.0055184513 | 0.0009195074384 | 3.777131 | 26.04227
107.88965 | -47.523849 | -0.35817093 | -0.0055273022 | 0.0009209825884 | 3.781828 | 26.07466
107.98926 | -47.586147 | -0.3581683 | -0.0055332272 | 0.0009219700884 | 3.786785 | 26.10884
108.08887 | -47.599411 | -0.35826859 | -0.0055362429 | 0.0009224727 | 3.787841 | 26.11612
108.18848 | -47.643326 | -0.35827464 | -0.0055402247 | 0.0009231363384 | 3.791335 | 26.14021
108.28809 | -47.685486 | -0.35818243 | -0.0055459887 | 0.000924097 | 3.79469 | 26.16334
108.3877 | -47.73785 | -0.35841534 | -0.005554399 | 0.0009254987 | 3.798857 | 26.19207
108.4873 | -47.800171 | -0.3584069 | -0.0055608782 | 0.0009265785884 | 3.803817 | 26.22627
108.58691 | -47.830147 | -0.3583934 | -0.0055662426 | 0.0009274727 | 3.806202 | 26.24271
108.68652 | -47.876842 | -0.35845748 | -0.0055735316 | 0.0009286874884 | 3.809918 | 26.26833
108.78613 | -47.904652 | -0.35840523 | -0.0055768224 | 0.000929236 | 3.812131 | 26.28359
108.88574 | -47.981205 | -0.35848862 | -0.005582687 | 0.0009302133884 | 3.818223 | 26.32559
108.98535 | -48.015621 | -0.35848922 | -0.0055880332 | 0.0009311044 | 3.820962 | 26.34448
109.08496 | -48.072739 | -0.35858083 | -0.0055940836 | 0.0009321128 | 3.825507 | 26.37581
109.18457 | -48.097816 | -0.35872859 | -0.0055978089 | 0.0009327337 | 3.827503 | 26.38957
109.28418 | -48.136192 | -0.35865989 | -0.0056054979 | 0.0009340152 | 3.830556 | 26.41063
109.38379 | -48.168823 | -0.35875696 | -0.0056118276 | 0.0009350702 | 3.833153 | 26.42853
109.4834 | -48.207508 | -0.35872865 | -0.0056179729 | 0.0009360944 | 3.836232 | 26.44976
109.58301 | -48.240452 | -0.35882193 | -0.0056223958 | 0.0009368315 | 3.838853 | 26.46783
109.68262 | -48.286221 | -0.35878706 | -0.0056297746 | 0.0009380613 | 3.842495 | 26.49294
109.78223 | -48.342579 | -0.358834 | -0.0056349845 | 0.0009389296384 | 3.84698 | 26.52387
109.88184 | -48.386311 | -0.35883749 | -0.0056385607 | 0.0009395257 | 3.85046 | 26.54786
109.98145 | -48.417728 | -0.35883161 | -0.0056442888 | 0.0009404804 | 3.85296 | 26.5651
110.08105 | -48.465588 | -0.35901982 | -0.0056502554 | 0.0009414747884 | 3.856769 | 26.59136
110.18066 | -48.517086 | -0.35897547 | -0.0056546717 | 0.0009422108384 | 3.860867 | 26.61961
110.28027 | -48.567295 | -0.35897374 | -0.0056619914 | 0.0009434307884 | 3.864863 | 26.64716
110.37988 | -48.600479 | -0.35897359 | -0.005666873 | 0.0009442443884 | 3.867503 | 26.66537
110.47949 | -48.636074 | -0.3590925 | -0.0056721955 | 0.0009451315 | 3.870336 | 26.6849
110.5791 | -48.692631 | -0.35922152 | -0.0056805462 | 0.0009465233 | 3.874836 | 26.71593
110.67871 | -48.734859 | -0.35910693 | -0.0056851297 | 0.0009472872 | 3.878197 | 26.7391
110.77832 | -48.777046 | -0.35920677 | -0.0056905532 | 0.0009481910884 | 3.881554 | 26.76224
110.87793 | -48.830273 | -0.35915679 | -0.0056962338 | 0.0009491379 | 3.88579 | 26.79145
110.97754 | -48.87191 | -0.35933393 | -0.0057046027 | 0.0009505327 | 3.889103 | 26.81429
111.07715 | -48.905872 | -0.35925198 | -0.0057092337 | 0.0009513045 | 3.891806 | 26.83292
111.17676 | -48.94352 | -0.35932529 | -0.0057152361 | 0.0009523049 | 3.894802 | 26.85358
111.27637 | -48.987095 | -0.35947984 | -0.0057218815 | 0.0009534125 | 3.898269 | 26.87749
111.37598 | -49.033123 | -0.35941181 | -0.005726018 | 0.0009541018884 | 3.901932 | 26.90274
111.47559 | -49.086689 | -0.3594895 | -0.00573031 | 0.0009548172 | 3.906195 | 26.93213
111.5752 | -49.160576 | -0.35943928 | -0.0057368958 | 0.0009559149 | 3.912074 | 26.97267
111.6748 | -49.215195 | -0.35951889 | -0.0057439236 | 0.0009570862 | 3.916421 | 27.00264
111.77441 | -49.242493 | -0.35959128 | -0.005746725 | 0.0009575531 | 3.918593 | 27.01762
111.87402 | -49.28574 | -0.35959917 | -0.0057523637 | 0.0009584928384 | 3.922035 | 27.04135
111.97363 | -49.325996 | -0.3595455 | -0.0057619181 | 0.0009600852384 | 3.925238 | 27.06343
112.07324 | -49.374413 | -0.35962167 | -0.0057701082 | 0.0009614503 | 3.929091 | 27.09
112.17285 | -49.402927 | -0.35969108 | -0.0057719792 | 0.0009617620884 | 3.93136 | 27.10564
112.27246 | -49.446293 | -0.35974112 | -0.0057794182 | 0.0009630019 | 3.934811 | 27.12943
112.37207 | -49.482384 | -0.35977894 | -0.0057845088 | 0.0009638504 | 3.937683 | 27.14924
112.47168 | -49.521481 | -0.35979086 | -0.005790147 | 0.0009647901 | 3.940794 | 27.17069
112.57129 | -49.595776 | -0.35986802 | -0.0057965489 | 0.0009658570384 | 3.946706 | 27.21145
112.6709 | -49.619499 | -0.35980976 | -0.0058008758 | 0.0009665781884 | 3.948594 | 27.22447
112.77051 | -49.647907 | -0.35978478 | -0.0058079269 | 0.0009677534 | 3.950855 | 27.24005
112.87012 | -49.713215 | -0.3599517 | -0.0058146152 | 0.0009688680884 | 3.956052 | 27.27589
112.96973 | -49.739967 | -0.3599309 | -0.0058201761 | 0.0009697949 | 3.958181 | 27.29056
113.06934 | -49.799095 | -0.36002865 | -0.0058268872 | 0.0009709134 | 3.962886 | 27.323
113.16895 | -49.843536 | -0.35991424 | -0.005832681 | 0.0009718791 | 3.966423 | 27.34739
113.26855 | -49.896336 | -0.36009669 | -0.0058356375 | 0.0009723718 | 3.970624 | 27.37636
113.36816 | -49.949375 | -0.36014253 | -0.0058444887 | 0.000973847 | 3.974845 | 27.40546
113.46777 | -49.972687 | -0.36020079 | -0.0058482019 | 0.0009744659 | 3.9767 | 27.41825
113.56738 | -50.009766 | -0.36018485 | -0.0058549973 | 0.0009755984384 | 3.979651 | 27.43859
113.66699 | -50.046761 | -0.36018583 | -0.0058607073 | 0.0009765501 | 3.982595 | 27.45889
113.7666 | -50.071598 | -0.36023012 | -0.0058654994 | 0.0009773487884 | 3.984571 | 27.47252
113.86621 | -50.122692 | -0.36038902 | -0.0058725621 | 0.0009785259 | 3.988637 | 27.50055
113.96582 | -50.179802 | -0.36034426 | -0.005878326 | 0.0009794866 | 3.993182 | 27.53189
114.06543 | -50.213722 | -0.36026192 | -0.0058833328 | 0.000980321 | 3.995881 | 27.5505
114.16504 | -50.278889 | -0.36038858 | -0.0058907773 | 0.0009815618 | 4.001067 | 27.58625
114.26465 | -50.317921 | -0.36040622 | -0.005896911 | 0.0009825841 | 4.004173 | 27.60767
114.36426 | -50.362408 | -0.36040449 | -0.0059007495 | 0.0009832238 | 4.007713 | 27.63207
114.46387 | -50.402485 | -0.3604072 | -0.005908689 | 0.0009845471 | 4.010902 | 27.65406
114.56348 | -50.452225 | -0.3605364 | -0.0059145303 | 0.0009855206 | 4.01486 | 27.68135
114.66309 | -50.500324 | -0.36049226 | -0.0059188814 | 0.0009862457884 | 4.018688 | 27.70774
114.7627 | -50.541847 | -0.36061889 | -0.0059269639 | 0.0009875929 | 4.021992 | 27.73053
114.8623 | -50.563877 | -0.36064366 | -0.0059330193 | 0.0009886021 | 4.023745 | 27.74261
114.96191 | -50.620914 | -0.36066225 | -0.0059363092 | 0.0009891504 | 4.028284 | 27.77391
115.06152 | -50.674179 | -0.36071402 | -0.0059450236 | 0.0009906028 | 4.032523 | 27.80313
115.16113 | -50.712891 | -0.36074609 | -0.0059488444 | 0.0009912396 | 4.035604 | 27.82437
115.26074 | -50.745846 | -0.36074331 | -0.0059536304 | 0.0009920372884 | 4.038226 | 27.84245
115.36035 | -50.803593 | -0.36084944 | -0.0059601152 | 0.0009931180884 | 4.042821 | 27.87414
115.45996 | -50.819435 | -0.36083978 | -0.0059644249 | 0.0009938364 | 4.044082 | 27.88283
115.55957 | -50.877327 | -0.36086059 | -0.0059714941 | 0.0009950146 | 4.048689 | 27.91459
115.65918 | -50.924229 | -0.36088917 | -0.0059772166 | 0.0009959683 | 4.052421 | 27.94033
115.75879 | -50.985832 | -0.36094594 | -0.0059854598 | 0.0009973421884 | 4.057324 | 27.97413
115.8584 | -51.024055 | -0.36096284 | -0.005988827 | 0.0009979033884 | 4.060365 | 27.9951
115.95801 | -51.087517 | -0.36100054 | -0.0059917299 | 0.0009983872 | 4.065415 | 28.02992
116.05762 | -51.136662 | -0.36102581 | -0.0060017612 | 0.001000059 | 4.069326 | 28.05688
116.15723 | -51.16563 | -0.36101413 | -0.0060065361 | 0.001000855 | 4.071631 | 28.07277
116.25684 | -51.206375 | -0.36109957 | -0.0060143736 | 0.001002161 | 4.074874 | 28.09513
116.35645 | -51.250782 | -0.36121225 | -0.0060193688 | 0.001002994 | 4.078408 | 28.11949
116.45605 | -51.288231 | -0.36115304 | -0.0060243099 | 0.001003817 | 4.081388 | 28.14004
116.55566 | -51.333153 | -0.36123431 | -0.0060311705 | 0.001004961 | 4.084963 | 28.16469
116.65527 | -51.372261 | -0.36126238 | -0.0060351524 | 0.001005624 | 4.088075 | 28.18615
116.75488 | -51.421543 | -0.36125645 | -0.006044325 | 0.001007153 | 4.091996 | 28.21318
116.85449 | -51.473251 | -0.36130077 | -0.0060495762 | 0.001008028 | 4.096111 | 28.24156
116.9541 | -51.506042 | -0.36138821 | -0.0060569854 | 0.001009263 | 4.098721 | 28.25955
117.05371 | -51.555519 | -0.36137494 | -0.0060608471 | 0.001009907 | 4.102658 | 28.28669
117.15332 | -51.590382 | -0.36141834 | -0.0060654492 | 0.001010674 | 4.105432 | 28.30582
117.25293 | -51.64481 | -0.3614729 | -0.0060743657 | 0.00101216 | 4.109763 | 28.33568
117.35254 | -51.68568 | -0.36155748 | -0.0060786335 | 0.001012871 | 4.113016 | 28.35811
117.45215 | -51.728161 | -0.36156145 | -0.0060842903 | 0.001013814 | 4.116396 | 28.38142
117.55176 | -51.772457 | -0.3616232 | -0.0060902508 | 0.001014807 | 4.119921 | 28.40572
117.65137 | -51.828915 | -0.36164328 | -0.0060964436 | 0.001015839 | 4.124414 | 28.4367
117.75098 | -51.881142 | -0.361628 | -0.0060998048 | 0.0010164 | 4.12857 | 28.46535
117.85059 | -51.90889 | -0.36167622 | -0.0061079529 | 0.001017758 | 4.130778 | 28.48057
117.9502 | -51.933823 | -0.36172229 | -0.0061148792 | 0.001018912 | 4.132762 | 28.49425
118.0498 | -51.977962 | -0.36181346 | -0.006120679 | 0.001019879 | 4.136275 | 28.51847
118.14941 | -52.012283 | -0.36174518 | -0.0061245235 | 0.001020519 | 4.139006 | 28.5373
118.24902 | -52.070606 | -0.36175486 | -0.0061311158 | 0.001021618 | 4.143647 | 28.5693
118.34863 | -52.108955 | -0.36190283 | -0.0061370344 | 0.001022605 | 4.146699 | 28.59034
118.44824 | -52.173565 | -0.36190772 | -0.006142905 | 0.001023583 | 4.15184 | 28.62579
118.54785 | -52.198093 | -0.36200839 | -0.006147203 | 0.001024299 | 4.153792 | 28.63925
118.64746 | -52.248482 | -0.36192515 | -0.0061544981 | 0.001025515 | 4.157802 | 28.6669
118.74707 | -52.288006 | -0.36199409 | -0.0061603575 | 0.001026492 | 4.160947 | 28.68858
118.84668 | -52.333996 | -0.36202133 | -0.0061645717 | 0.001027194 | 4.164607 | 28.71382
118.94629 | -52.383945 | -0.36203355 | -0.0061752466 | 0.001028973 | 4.168582 | 28.74122
119.0459 | -52.433723 | -0.36217025 | -0.0061785248 | 0.00102952 | 4.172543 | 28.76853
119.14551 | -52.46534 | -0.36216593 | -0.0061871442 | 0.001030956 | 4.175059 | 28.78588
119.24512 | -52.510632 | -0.36218047 | -0.0061906902 | 0.001031547 | 4.178663 | 28.81073
119.34473 | -52.547085 | -0.36217532 | -0.0061982782 | 0.001032812 | 4.181564 | 28.83073
119.44434 | -52.588146 | -0.3622137 | -0.0062034815 | 0.001033679 | 4.184832 | 28.85326
119.54395 | -52.640831 | -0.36225286 | -0.006208953 | 0.001034591 | 4.189024 | 28.88217
119.64355 | -52.666054 | -0.36228171 | -0.0062140436 | 0.001035439 | 4.191031 | 28.896
119.74316 | -52.707779 | -0.36239725 | -0.0062211361 | 0.001036622 | 4.194352 | 28.9189
119.84277 | -52.76207 | -0.36235031 | -0.0062265838 | 0.00103753 | 4.198672 | 28.94868
119.94238 | -52.812035 | -0.36253855 | -0.006231233 | 0.001038304 | 4.202648 | 28.9761
120.04199 | -52.871223 | -0.36246514 | -0.0062379213 | 0.001039419 | 4.207358 | 29.00857
120.1416 | -52.920204 | -0.3625139 | -0.006243452 | 0.001040341 | 4.211256 | 29.03545
120.24121 | -52.966824 | -0.36244988 | -0.0062520416 | 0.001041772 | 4.214966 | 29.06103
120.34082 | -53.025063 | -0.36252341 | -0.0062573045 | 0.00104265 | 4.2196 | 29.09298
120.44043 | -53.036194 | -0.36252409 | -0.0062613753 | 0.001043328 | 4.220486 | 29.09909
120.54004 | -53.084206 | -0.36254409 | -0.0062696007 | 0.001044699 | 4.224307 | 29.12543
120.63965 | -53.122013 | -0.36261427 | -0.0062750611 | 0.001045609 | 4.227315 | 29.14617
120.73926 | -53.167641 | -0.36276254 | -0.0062791258 | 0.001046287 | 4.230946 | 29.17121
120.83887 | -53.20573 | -0.3627319 | -0.006285253 | 0.001047308 | 4.233977 | 29.19211
120.93848 | -53.247078 | -0.36276037 | -0.0062923403 | 0.001048489 | 4.237268 | 29.21479
121.03809 | -53.301422 | -0.36280197 | -0.006298569 | 0.001049527 | 4.241592 | 29.24461
121.1377 | -53.350445 | -0.36283502 | -0.0063033849 | 0.00105033 | 4.245494 | 29.27151
121.2373 | -53.391964 | -0.36281735 | -0.0063093868 | 0.00105133 | 4.248797 | 29.29429
121.33691 | -53.425022 | -0.36286363 | -0.0063176183 | 0.001052702 | 4.251428 | 29.31242
121.43652 | -53.471436 | -0.36291927 | -0.0063210214 | 0.001053269 | 4.255122 | 29.33789
121.53613 | -53.528095 | -0.36291254 | -0.0063284901 | 0.001054514 | 4.25963 | 29.36898
121.63574 | -53.566292 | -0.36298054 | -0.0063327583 | 0.001055225 | 4.26267 | 29.38993
121.73535 | -53.607479 | -0.36302614 | -0.0063396478 | 0.001056374 | 4.265948 | 29.41253
121.83496 | -53.660568 | -0.36299947 | -0.0063463836 | 0.001057496 | 4.270172 | 29.44166
121.93457 | -53.705914 | -0.36302078 | -0.0063529639 | 0.001058593 | 4.273781 | 29.46654
122.03418 | -53.749233 | -0.3631635 | -0.0063594664 | 0.001059677 | 4.277228 | 29.49031
122.13379 | -53.79216 | -0.36314461 | -0.006364468 | 0.00106051 | 4.280644 | 29.51386
122.2334 | -53.809422 | -0.36322129 | -0.0063672932 | 0.001060981 | 4.282018 | 29.52333
122.33301 | -53.865284 | -0.36322713 | -0.0063789813 | 0.001062929 | 4.286463 | 29.55398
122.43262 | -53.905609 | -0.36328825 | -0.0063838987 | 0.001063749 | 4.289672 | 29.5761
122.53223 | -53.944759 | -0.36331549 | -0.0063884528 | 0.001064508 | 4.292788 | 29.59758
122.63184 | -53.978615 | -0.36334208 | -0.0063922731 | 0.001065144 | 4.295482 | 29.61616
0.11132813 | -54.016487 | -0.36481813 | -0.0010123878 |  | 4.298495 | 29.63694
0.2109375 | -54.067703 | -0.3648459 | -0.0010123849 |  | 4.302571 | 29.66504
0.31054688 | -54.099743 | -0.36480784 | -0.0010113954 |  | 4.305121 | 29.68262
0.41015625 | -54.156151 | -0.36491412 | -0.0010139286 |  | 4.30961 | 29.71357
0.50976563 | -54.207741 | -0.3648603 | -0.0010124653 |  | 4.313715 | 29.74187
0.609375 | -54.263416 | -0.36492723 | -0.0010118007 |  | 4.318145 | 29.77242
0.70898438 | -54.299942 | -0.36489874 | -0.0010111928 |  | 4.321052 | 29.79246
0.80859375 | -54.344643 | -0.36497039 | -0.0010128707 |  | 4.324609 | 29.81699
0.90820313 | -54.399712 | -0.36497965 | -0.0010115117 |  | 4.328992 | 29.8472
1.0078125 | -54.457767 | -0.36490682 | -0.0010111242 |  | 4.333611 | 29.87905
1.1074219 | -54.493702 | -0.3650386 | -0.0010118603 |  | 4.336471 | 29.89877
1.2070313 | -54.52132 | -0.36507198 | -0.0010141759 |  | 4.338669 | 29.91392
1.3066406 | -54.563141 | -0.3650856 | -0.0010138779 |  | 4.341997 | 29.93687
1.40625 | -54.587524 | -0.36518261 | -0.0010120273 |  | 4.343937 | 29.95025
1.5058594 | -54.628372 | -0.36513117 | -0.0010095716 |  | 4.347188 | 29.97266
1.6054688 | -54.677086 | -0.36521742 | -0.0010116041 |  | 4.351064 | 29.99939
1.7050781 | -54.726784 | -0.36519846 | -0.0010130167 |  | 4.355019 | 30.02665
1.8046875 | -54.77808 | -0.36525801 | -0.001011607 |  | 4.359101 | 30.0548
1.9042969 | -54.825653 | -0.36535355 | -0.0010120393 |  | 4.362887 | 30.0809
2.0039063 | -54.858456 | -0.36528093 | -0.0010135978 |  | 4.365497 | 30.0989
2.1035156 | -54.903339 | -0.36529833 | -0.0010103583 |  | 4.369069 | 30.12352
2.203125 | -54.958508 | -0.36536872 | -0.001013261 |  | 4.373459 | 30.15379
2.3027344 | -54.993866 | -0.36532101 | -0.0010109514 |  | 4.376273 | 30.17319
2.4023438 | -55.020908 | -0.36542517 | -0.0010104835 |  | 4.378425 | 30.18803
2.5019531 | -55.081203 | -0.36547258 | -0.0010108172 |  | 4.383223 | 30.22111
2.6015625 | -55.137909 | -0.36548039 | -0.0010116458 |  | 4.387735 | 30.25222
2.7011719 | -55.163754 | -0.36548096 | -0.0010116905 |  | 4.389792 | 30.2664
2.8007813 | -55.207947 | -0.36554334 | -0.0010126203 |  | 4.393309 | 30.29065
2.9003906 | -55.253536 | -0.36552405 | -0.0010115237 |  | 4.396937 | 30.31566
3 | -55.287868 | -0.36556399 | -0.0010131955 |  | 4.399669 | 30.3345
3.0996094 | -55.336094 | -0.36554644 | -0.0010127603 |  | 4.403506 | 30.36096
3.1992188 | -55.388382 | -0.36567989 | -0.0010124922 |  | 4.407667 | 30.38965
3.2988281 | -55.443611 | -0.36570838 | -0.0010123551 |  | 4.412062 | 30.41995
3.3984375 | -55.513218 | -0.36574748 | -0.0010114908 |  | 4.417602 | 30.45814
3.4980469 | -55.557404 | -0.36569107 | -0.0010136039 |  | 4.421118 | 30.48239
3.5976563 | -55.596607 | -0.36571664 | -0.0010127544 |  | 4.424237 | 30.50389
3.6972656 | -55.630711 | -0.36576006 | -0.0010145962 |  | 4.426951 | 30.52261
3.796875 | -55.661407 | -0.36578846 | -0.0010137439 |  | 4.429394 | 30.53945
3.8964844 | -55.694092 | -0.36575937 | -0.0010128975 |  | 4.431995 | 30.55738
3.9960938 | -55.74234 | -0.36578342 | -0.0010110707 |  | 4.435834 | 30.58385
4.0957031 | -55.785053 | -0.3657704 | -0.0010121614 |  | 4.439233 | 30.60729
4.1953125 | -55.849216 | -0.3658767 | -0.0010142059 |  | 4.444339 | 30.64249
4.2949219 | -55.888 | -0.36585957 | -0.0010127515 |  | 4.447426 | 30.66377
4.3945313 | -55.922348 | -0.36594576 | -0.001012072 |  | 4.450159 | 30.68262
4.4941406 | -55.973335 | -0.36594853 | -0.0010140151 |  | 4.454216 | 30.71059
4.59375 | -56.020874 | -0.36602384 | -0.0010112197 |  | 4.458 | 30.73668
4.6933594 | -56.051819 | -0.36598933 | -0.0010120958 |  | 4.460462 | 30.75365
4.7929688 | -56.101437 | -0.36608773 | -0.0010109962 |  | 4.464411 | 30.78088
4.8925781 | -56.146496 | -0.36612436 | -0.0010115027 |  | 4.467996 | 30.8056
4.9921875 | -56.208881 | -0.36610687 | -0.0010119826 |  | 4.472961 | 30.83983
5.0917969 | -56.243233 | -0.36616385 | -0.0010134549 |  | 4.475694 | 30.85868
5.1914063 | -56.288616 | -0.36612189 | -0.0010127932 |  | 4.479306 | 30.88358
5.2910156 | -56.331055 | -0.36623186 | -0.0010133833 |  | 4.482683 | 30.90686
5.390625 | -56.349365 | -0.3662667 | -0.0010128826 |  | 4.48414 | 30.91691
5.4902344 | -56.383202 | -0.36626366 | -0.0010116756 |  | 4.486833 | 30.93547
5.5898438 | -56.435276 | -0.36632648 | -0.001010716 |  | 4.490977 | 30.96404
5.6894531 | -56.464058 | -0.36641681 | -0.0010110914 |  | 4.493267 | 30.97983
5.7890625 | -56.537739 | -0.3663353 | -0.0010124892 |  | 4.49913 | 31.02026
5.8886719 | -56.573704 | -0.36638856 | -0.0010105997 |  | 4.501992 | 31.03999
5.9882813 | -56.619156 | -0.36644015 | -0.0010097801 |  | 4.505609 | 31.06493
6.0878906 | -56.657082 | -0.36645663 | -0.0010113298 |  | 4.508627 | 31.08574
6.1875 | -56.719566 | -0.36646134 | -0.0010101706 |  | 4.5136 | 31.12002
6.2871094 | -56.757473 | -0.36648232 | -0.0010104418 |  | 4.516616 | 31.14082
6.3867188 | -56.801632 | -0.36652651 | -0.0010115862 |  | 4.52013 | 31.16505
6.4863281 | -56.833614 | -0.36654922 | -0.0010109514 |  | 4.522675 | 31.1826
6.5859375 | -56.881588 | -0.36654371 | -0.0010106772 |  | 4.526493 | 31.20892
6.6855469 | -56.911968 | -0.36660641 | -0.0010101467 |  | 4.528911 | 31.22559
6.7851563 | -56.965504 | -0.36665338 | -0.0010109901 |  | 4.533171 | 31.25496
6.8847656 | -57.015511 | -0.36667231 | -0.0010109693 |  | 4.53715 | 31.2824
6.984375 | -57.040241 | -0.36666363 | -0.0010117382 |  | 4.539118 | 31.29597
7.0839844 | -57.080658 | -0.36671764 | -0.0010100603 |  | 4.542334 | 31.31814
7.1835938 | -57.126812 | -0.36674619 | -0.0010108023 |  | 4.546007 | 31.34346
7.2832031 | -57.197769 | -0.3668122 | -0.0010094136 |  | 4.551654 | 31.3824
7.3828125 | -57.246204 | -0.3667928 | -0.0010117203 |  | 4.555508 | 31.40897
7.4824219 | -57.290722 | -0.36680409 | -0.0010126858 |  | 4.559051 | 31.4334
7.5820313 | -57.341599 | -0.36691085 | -0.0010121048 |  | 4.563099 | 31.46131
7.6816406 | -57.374794 | -0.36700839 | -0.0010127425 |  | 4.565741 | 31.47952
7.78125 | -57.415741 | -0.36696115 | -0.0010114968 |  | 4.568999 | 31.50199
7.8808594 | -57.461842 | -0.36696833 | -0.0010114878 |  | 4.572668 | 31.52728
7.9804688 | -57.494213 | -0.36700052 | -0.001010707 |  | 4.575244 | 31.54504
8.0800781 | -57.53577 | -0.36700585 | -0.001013428 |  | 4.578551 | 31.56785
8.1796875 | -57.600952 | -0.36709541 | -0.0010120779 |  | 4.583738 | 31.60361
8.2792969 | -57.649181 | -0.36707774 | -0.0010106086 |  | 4.587576 | 31.63007
8.3789063 | -57.676556 | -0.36714566 | -0.0010124206 |  | 4.589754 | 31.64509
8.4785156 | -57.718964 | -0.36717269 | -0.0010115384 |  | 4.593129 | 31.66836
8.578125 | -57.752079 | -0.36719194 | -0.0010115594 |  | 4.595764 | 31.68653
8.6777344 | -57.808918 | -0.3671996 | -0.0010112463 |  | 4.600288 | 31.71771
8.7773438 | -57.851696 | -0.36721617 | -0.0010097116 |  | 4.603692 | 31.74118
8.8769531 | -57.904091 | -0.36732644 | -0.0010115623 |  | 4.607861 | 31.76993
8.9765625 | -57.957932 | -0.36730665 | -0.0010103285 |  | 4.612146 | 31.79947
9.0761719 | -57.984688 | -0.36729115 | -0.0010126263 |  | 4.614275 | 31.81415
9.1757813 | -58.026825 | -0.36739114 | -0.0010121018 |  | 4.617628 | 31.83727
9.2753906 | -58.058083 | -0.36738768 | -0.0010107427 |  | 4.620115 | 31.85442
9.375 | -58.096241 | -0.36749291 | -0.0010102898 |  | 4.623152 | 31.87536
9.4746094 | -58.137688 | -0.36740276 | -0.0010098546 |  | 4.62645 | 31.8981
9.5742188 | -58.181335 | -0.3674455 | -0.0010104239 |  | 4.629924 | 31.92204
9.6738281 | -58.236656 | -0.36751187 | -0.0010108411 |  | 4.634326 | 31.9524
9.7734375 | -58.279392 | -0.36759105 | -0.0010102212 |  | 4.637727 | 31.97584
9.8730469 | -58.327953 | -0.36756736 | -0.0010116189 |  | 4.641591 | 32.00249
9.9726563 | -58.387001 | -0.36767831 | -0.0010095865 |  | 4.64629 | 32.03489
10.072266 | -58.403557 | -0.36765927 | -0.0010113298 |  | 4.647607 | 32.04397
10.171875 | -58.455387 | -0.36764732 | -0.0010114461 |  | 4.651732 | 32.07241
10.271484 | -58.49675 | -0.36769405 | -0.0010115027 |  | 4.655023 | 32.0951
10.371094 | -58.559437 | -0.36775556 | -0.0010106147 |  | 4.660012 | 32.1295
10.470703 | -58.593258 | -0.36773622 | -0.0010108501 |  | 4.662703 | 32.14805
10.570313 | -58.629341 | -0.36772761 | -0.0010105729 |  | 4.665575 | 32.16785
10.669922 | -58.685116 | -0.36778754 | -0.0010118962 |  | 4.670013 | 32.19845
10.769531 | -58.715405 | -0.36791062 | -0.0010108382 |  | 4.672423 | 32.21507
10.869141 | -58.747101 | -0.36777985 | -0.0010090977 |  | 4.674946 | 32.23246
10.96875 | -58.798653 | -0.36793754 | -0.0010104626 |  | 4.679048 | 32.26074
11.068359 | -58.840996 | -0.367982 | -0.0010101408 |  | 4.682418 | 32.28398
11.167969 | -58.887753 | -0.36800733 | -0.0010117709 |  | 4.686138 | 32.30963
11.267578 | -58.956112 | -0.36793131 | -0.0010104477 |  | 4.691578 | 32.34714
11.367188 | -59.022343 | -0.36809006 | -0.0010136694 |  | 4.696849 | 32.38348
11.466797 | -59.048145 | -0.36808807 | -0.0010118454 |  | 4.698902 | 32.39763
11.566406 | -59.102371 | -0.36814317 | -0.0010125935 |  | 4.703217 | 32.42738
11.666016 | -59.12933 | -0.36819041 | -0.0010124951 |  | 4.705363 | 32.44218
11.765625 | -59.167221 | -0.36815408 | -0.0010122239 |  | 4.708378 | 32.46296
11.865234 | -59.205994 | -0.36818379 | -0.0010124653 |  | 4.711463 | 32.48424
11.964844 | -59.262478 | -0.36819211 | -0.0010115057 |  | 4.715958 | 32.51523
12.064453 | -59.299904 | -0.36825135 | -0.0010135204 |  | 4.718936 | 32.53576
12.164063 | -59.339546 | -0.36818638 | -0.0010114104 |  | 4.722091 | 32.55751
12.263672 | -59.391403 | -0.36833718 | -0.0010110467 |  | 4.726218 | 32.58597
12.363281 | -59.432438 | -0.36840227 | -0.0010140538 |  | 4.729483 | 32.60848
12.462891 | -59.48835 | -0.36845198 | -0.0010122835 |  | 4.733932 | 32.63916
12.5625 | -59.517967 | -0.36840168 | -0.0010125935 |  | 4.736289 | 32.65541
12.662109 | -59.563648 | -0.36849624 | -0.0010121167 |  | 4.739925 | 32.68047
12.761719 | -59.610161 | -0.36836144 | -0.0010129362 |  | 4.743626 | 32.70599
12.861328 | -59.659237 | -0.36843589 | -0.0010136008 |  | 4.747531 | 32.73292
12.960938 | -59.709114 | -0.36849928 | -0.001013112 |  | 4.7515 | 32.76028
13.060547 | -59.748745 | -0.36853787 | -0.001012972 |  | 4.754654 | 32.78203
13.160156 | -59.793568 | -0.3685694 | -0.0010121285 |  | 4.758221 | 32.80662
13.259766 | -59.817413 | -0.36864638 | -0.0010105133 |  | 4.760118 | 32.8197
13.359375 | -59.832577 | -0.36857662 | -0.0010134369 |  | 4.761325 | 32.82802
13.458984 | -59.890789 | -0.36867434 | -0.0010106593 |  | 4.765958 | 32.85996
13.558594 | -59.933689 | -0.36864415 | -0.001012516 |  | 4.769371 | 32.8835
13.658203 | -59.994095 | -0.36871329 | -0.0010121285 |  | 4.774178 | 32.91664
13.757813 | -60.03989 | -0.36876112 | -0.0010110169 |  | 4.777823 | 32.94177
13.857422 | -60.089329 | -0.36874411 | -0.0010116756 |  | 4.781757 | 32.96889
13.957031 | -60.136894 | -0.36880773 | -0.0010125727 |  | 4.785542 | 32.99499
14.056641 | -60.166969 | -0.36880478 | -0.0010103404 |  | 4.787935 | 33.01149
14.15625 | -60.208538 | -0.36900115 | -0.0010107607 |  | 4.791243 | 33.0343
14.255859 | -60.248981 | -0.36891681 | -0.0010116994 |  | 4.794462 | 33.05649
14.355469 | -60.290909 | -0.36894941 | -0.0010092973 |  | 4.797798 | 33.07949
14.455078 | -60.328442 | -0.36904117 | -0.0010121167 |  | 4.800785 | 33.10009
14.554688 | -60.376534 | -0.36904609 | -0.0010128081 |  | 4.804612 | 33.12647
14.654297 | -60.443218 | -0.36907437 | -0.0010103732 |  | 4.809918 | 33.16306
14.753906 | -60.475807 | -0.36901894 | -0.0010127932 |  | 4.812512 | 33.18094
14.853516 | -60.509178 | -0.36904812 | -0.0010116249 |  | 4.815167 | 33.19925
14.953125 | -60.560413 | -0.36919805 | -0.0010107576 |  | 4.819245 | 33.22736
15.052734 | -60.606853 | -0.36912042 | -0.0010136039 |  | 4.82294 | 33.25284
15.152344 | -60.641857 | -0.36929017 | -0.0010090619 |  | 4.825726 | 33.27205
15.251953 | -60.696918 | -0.36926073 | -0.0010143846 |  | 4.830107 | 33.30226
15.351563 | -60.774696 | -0.3692286 | -0.0010149806 |  | 4.836297 | 33.34493
15.451172 | -60.799377 | -0.36932623 | -0.001012966 |  | 4.838261 | 33.35847
15.550781 | -60.846493 | -0.36931905 | -0.0010113567 |  | 4.84201 | 33.38432
15.650391 | -60.881565 | -0.36940059 | -0.0010109365 |  | 4.844801 | 33.40356
15.75 | -60.911713 | -0.36941355 | -0.001011309 |  | 4.8472 | 33.42011
15.849609 | -60.976173 | -0.36937523 | -0.0010138244 |  | 4.85233 | 33.45547
15.949219 | -61.007053 | -0.36940348 | -0.001015085 |  | 4.854787 | 33.47242
16.048828 | -61.064758 | -0.36951244 | -0.0010148226 |  | 4.859379 | 33.50408
16.148438 | -61.104687 | -0.3694737 | -0.0010114937 |  | 4.862556 | 33.52598
16.248047 | -61.136993 | -0.3695313 | -0.0010146558 |  | 4.865127 | 33.54371
16.347656 | -61.178143 | -0.36961183 | -0.0010123074 |  | 4.868402 | 33.56629
16.447266 | -61.240067 | -0.36958301 | -0.0010121404 |  | 4.87333 | 33.60026
16.546875 | -61.268559 | -0.36962938 | -0.001013872 |  | 4.875597 | 33.61589
16.646484 | -61.314854 | -0.36963362 | -0.0010148436 |  | 4.879281 | 33.6413
16.746094 | -61.376148 | -0.36971956 | -0.0010123283 |  | 4.884159 | 33.67492
16.845703 | -61.401176 | -0.36974502 | -0.0010137558 |  | 4.88615 | 33.68866
16.945313 | -61.472614 | -0.36978033 | -0.0010114342 |  | 4.891835 | 33.72785
17.044922 | -61.499565 | -0.36975843 | -0.0010125667 |  | 4.89398 | 33.74264
17.144531 | -61.544727 | -0.36979207 | -0.0010145545 |  | 4.897574 | 33.76742
17.244141 | -61.567867 | -0.369885 | -0.0010115296 |  | 4.899415 | 33.78011
17.34375 | -61.591511 | -0.36989456 | -0.0010101467 |  | 4.901297 | 33.79309
17.443359 | -61.645786 | -0.36988571 | -0.0010123163 |  | 4.905616 | 33.82287
17.542969 | -61.692684 | -0.36990103 | -0.0010132014 |  | 4.909348 | 33.8486
17.642578 | -61.73996 | -0.36996347 | -0.0010129809 |  | 4.91311 | 33.87454
17.742188 | -61.776001 | -0.37008989 | -0.0010116845 |  | 4.915978 | 33.89431
17.841797 | -61.83292 | -0.3700752 | -0.0010129333 |  | 4.920507 | 33.92554
17.941406 | -61.874214 | -0.37001157 | -0.0010111808 |  | 4.923794 | 33.9482
18.041016 | -61.926941 | -0.3700859 | -0.0010143459 |  | 4.927989 | 33.97713
18.140625 | -61.969498 | -0.37020543 | -0.0010113537 |  | 4.931376 | 34.00048
18.240234 | -62.015099 | -0.37027413 | -0.0010107129 |  | 4.935005 | 34.02549
18.339844 | -62.054417 | -0.37026379 | -0.0010136843 |  | 4.938134 | 34.04707
18.439453 | -62.10918 | -0.37028584 | -0.0010131687 |  | 4.942492 | 34.07711
18.539063 | -62.149891 | -0.37025321 | -0.0010126858 |  | 4.945731 | 34.09945
18.638672 | -62.187664 | -0.37026548 | -0.0010139078 |  | 4.948737 | 34.12018
18.738281 | -62.238441 | -0.37030813 | -0.0010117084 |  | 4.952778 | 34.14803
18.837891 | -62.247501 | -0.37032202 | -0.0010116458 |  | 4.953499 | 34.15301
18.9375 | -62.317905 | -0.37038529 | -0.0010124713 |  | 4.959101 | 34.19163
19.037109 | -62.338104 | -0.37038413 | -0.0010134637 |  | 4.960709 | 34.20272
19.136719 | -62.406387 | -0.37046763 | -0.0010127902 |  | 4.966142 | 34.24018
19.236328 | -62.458275 | -0.37049708 | -0.0010123432 |  | 4.970272 | 34.26865
19.335938 | -62.520664 | -0.37050179 | -0.0010103612 |  | 4.975236 | 34.30288
19.435547 | -62.553986 | -0.37052152 | -0.0010129928 |  | 4.977888 | 34.32116
19.535156 | -62.615906 | -0.37057671 | -0.0010119975 |  | 4.982815 | 34.35514
19.634766 | -62.644314 | -0.37065551 | -0.0010122806 |  | 4.985076 | 34.37072
19.734375 | -62.684929 | -0.37065604 | -0.0010143816 |  | 4.988308 | 34.39301
19.833984 | -62.714005 | -0.37066287 | -0.0010135084 |  | 4.990622 | 34.40896
19.933594 | -62.751492 | -0.37071601 | -0.0010140509 |  | 4.993605 | 34.42953
20.033203 | -62.796642 | -0.37076443 | -0.0010133475 |  | 4.997198 | 34.4543
20.132813 | -62.841545 | -0.37074462 | -0.0010130823 |  | 5.000771 | 34.47894
20.232422 | -62.897114 | -0.37081346 | -0.0010122776 |  | 5.005193 | 34.50943
20.332031 | -62.942162 | -0.37088841 | -0.0010128915 |  | 5.008778 | 34.53414
20.431641 | -62.986584 | -0.37086666 | -0.0010144114 |  | 5.012313 | 34.55851
20.53125 | -63.027157 | -0.37091482 | -0.0010137856 |  | 5.015542 | 34.58078
20.630859 | -63.070484 | -0.37093538 | -0.0010128409 |  | 5.01899 | 34.60455
20.730469 | -63.119892 | -0.37093616 | -0.0010139555 |  | 5.022921 | 34.63166
20.830078 | -63.171013 | -0.37099105 | -0.0010129183 |  | 5.026989 | 34.6597
20.929688 | -63.216099 | -0.37104645 | -0.0010124773 |  | 5.030577 | 34.68444
21.029297 | -63.283443 | -0.37105122 | -0.0010131479 |  | 5.035936 | 34.72139
21.128906 | -63.29158 | -0.3710559 | -0.0010121673 |  | 5.036584 | 34.72585
21.228516 | -63.330864 | -0.37110853 | -0.0010124863 |  | 5.03971 | 34.74741
21.328125 | -63.364132 | -0.37120301 | -0.0010144562 |  | 5.042357 | 34.76566
21.427734 | -63.397911 | -0.37121734 | -0.0010137795 |  | 5.045045 | 34.78419
21.527344 | -63.438721 | -0.3712526 | -0.0010115594 |  | 5.048293 | 34.80659
21.626953 | -63.496384 | -0.37124702 | -0.0010131508 |  | 5.052882 | 34.83822
21.726563 | -63.566547 | -0.37130201 | -0.0010120869 |  | 5.058465 | 34.87672
21.826172 | -63.589394 | -0.37132528 | -0.0010142326 |  | 5.060283 | 34.88925
21.925781 | -63.628834 | -0.37132916 | -0.0010112763 |  | 5.063422 | 34.91089
22.025391 | -63.677395 | -0.37134007 | -0.0010154039 |  | 5.067286 | 34.93754
22.125 | -63.714092 | -0.37142506 | -0.0010126829 |  | 5.070206 | 34.95767
22.224609 | -63.757957 | -0.37142751 | -0.001013863 |  | 5.073697 | 34.98174
22.324219 | -63.805256 | -0.37151426 | -0.0010136605 |  | 5.077461 | 35.00769
22.423828 | -63.850719 | -0.37154144 | -0.0010131687 |  | 5.081079 | 35.03263
22.523438 | -63.909573 | -0.37150952 | -0.0010145158 |  | 5.085762 | 35.06493
22.623047 | -63.930908 | -0.37159622 | -0.0010148138 |  | 5.08746 | 35.07663
22.722656 | -63.987213 | -0.37165877 | -0.0010136784 |  | 5.091941 | 35.10752
22.822266 | -64.020256 | -0.37162006 | -0.001014778 |  | 5.09457 | 35.12565
22.921875 | -64.050766 | -0.37163213 | -0.0010155529 |  | 5.096998 | 35.14239
23.021484 | -64.097168 | -0.37178108 | -0.0010142892 |  | 5.100691 | 35.16785
23.121094 | -64.152222 | -0.37174511 | -0.0010116578 |  | 5.105072 | 35.19806
23.220703 | -64.219872 | -0.37174258 | -0.0010157019 |  | 5.110455 | 35.23518
23.320313 | -64.28772 | -0.3718175 | -0.0010162026 |  | 5.115854 | 35.2724
23.419922 | -64.326561 | -0.37181988 | -0.0010135025 |  | 5.118945 | 35.29371
23.519531 | -64.345825 | -0.3718541 | -0.0010162145 |  | 5.120478 | 35.30428
23.619141 | -64.386177 | -0.37197548 | -0.0010136098 |  | 5.123689 | 35.32642
23.71875 | -64.424515 | -0.37190023 | -0.001013261 |  | 5.12674 | 35.34746
23.818359 | -64.465782 | -0.37193948 | -0.0010146499 |  | 5.130024 | 35.3701
23.917969 | -64.513451 | -0.37202924 | -0.0010152519 |  | 5.133817 | 35.39625
24.017578 | -64.54966 | -0.37201908 | -0.0010141254 |  | 5.136699 | 35.41612
24.117188 | -64.598015 | -0.37207672 | -0.0010160357 |  | 5.140547 | 35.44265
24.216797 | -64.651001 | -0.37201318 | -0.0010126113 |  | 5.144763 | 35.47172
24.316406 | -64.705391 | -0.37217903 | -0.0010145991 |  | 5.149091 | 35.50156
24.416016 | -64.750832 | -0.37220603 | -0.0010148705 |  | 5.152707 | 35.52649
24.515625 | -64.783806 | -0.37218478 | -0.0010140836 |  | 5.155331 | 35.54459
24.615234 | -64.82058 | -0.37226909 | -0.0010160892 |  | 5.158258 | 35.56476
24.714844 | -64.856056 | -0.3721754 | -0.0010144442 |  | 5.161081 | 35.58423
24.814453 | -64.922951 | -0.37220728 | -0.0010142922 |  | 5.166404 | 35.62093
24.914063 | -64.960167 | -0.37235004 | -0.0010154068 |  | 5.169366 | 35.64135
25.013672 | -65.026031 | -0.37233412 | -0.0010149181 |  | 5.174607 | 35.67749
25.113281 | -65.045334 | -0.37240374 | -0.0010137319 |  | 5.176143 | 35.68808
25.212891 | -65.074791 | -0.37239334 | -0.0010156274 |  | 5.178487 | 35.70424
25.3125 | -65.110863 | -0.37249798 | -0.0010127425 |  | 5.181358 | 35.72403
25.412109 | -65.134682 | -0.37249851 | -0.0010144472 |  | 5.183253 | 35.7371
25.511719 | -65.190689 | -0.3724685 | -0.0010137707 |  | 5.18771 | 35.76783
25.611328 | -65.251129 | -0.37250227 | -0.0010157705 |  | 5.19252 | 35.80099
25.710938 | -65.306183 | -0.37262335 | -0.0010145664 |  | 5.196901 | 35.8312
25.810547 | -65.332123 | -0.3726185 | -0.0010129899 |  | 5.198965 | 35.84543
25.910156 | -65.389404 | -0.37257689 | -0.001014781 |  | 5.203523 | 35.87686
26.009766 | -65.435791 | -0.37269834 | -0.001015991 |  | 5.207215 | 35.90231
26.109375 | -65.478401 | -0.37269795 | -0.0010116458 |  | 5.210606 | 35.92569
26.208984 | -65.50724 | -0.37274101 | -0.0010140836 |  | 5.212901 | 35.94151
26.308594 | -65.5588 | -0.37270892 | -0.001015678 |  | 5.217004 | 35.9698
26.408203 | -65.603966 | -0.37282962 | -0.001013422 |  | 5.220598 | 35.99458
26.507813 | -65.654472 | -0.37285849 | -0.0010148287 |  | 5.224617 | 36.02229
26.607422 | -65.700348 | -0.372899 | -0.0010130226 |  | 5.228268 | 36.04746
26.707031 | -65.759384 | -0.37289798 | -0.0010147333 |  | 5.232966 | 36.07985
26.806641 | -65.776321 | -0.3729209 | -0.0010134995 |  | 5.234313 | 36.08914
26.90625 | -65.819603 | -0.37300062 | -0.0010136544 |  | 5.237758 | 36.11289
27.005859 | -65.843964 | -0.37306136 | -0.0010145843 |  | 5.239696 | 36.12626
27.105469 | -65.902206 | -0.37307739 | -0.0010142504 |  | 5.244331 | 36.15821
27.205078 | -65.969536 | -0.37304917 | -0.0010177017 |  | 5.249689 | 36.19515
27.304688 | -66.029007 | -0.37308711 | -0.0010161161 |  | 5.254421 | 36.22778
27.404297 | -66.056343 | -0.37311718 | -0.0010163486 |  | 5.256597 | 36.24278
27.503906 | -66.104012 | -0.373153 | -0.0010151416 |  | 5.26039 | 36.26894
27.603516 | -66.146172 | -0.3732309 | -0.0010159254 |  | 5.263745 | 36.29207
27.703125 | -66.1763 | -0.37315226 | -0.0010157167 |  | 5.266143 | 36.3086
27.802734 | -66.227394 | -0.37337938 | -0.0010158391 |  | 5.270209 | 36.33663
27.902344 | -66.260124 | -0.37329757 | -0.0010133206 |  | 5.272813 | 36.35459
28.001953 | -66.322472 | -0.37338895 | -0.0010134667 |  | 5.277775 | 36.3888
28.101563 | -66.348587 | -0.37339944 | -0.0010161072 |  | 5.279853 | 36.40313
28.201172 | -66.401649 | -0.3734681 | -0.0010155021 |  | 5.284075 | 36.43224
28.300781 | -66.4468 | -0.37337437 | -0.0010155529 |  | 5.287668 | 36.45701
28.400391 | -66.49305 | -0.37345037 | -0.0010154813 |  | 5.291349 | 36.48239
28.5 | -66.541725 | -0.37346715 | -0.0010161788 |  | 5.295222 | 36.50909
28.599609 | -66.579895 | -0.3735477 | -0.0010162651 |  | 5.29826 | 36.53004
28.699219 | -66.615608 | -0.37356496 | -0.001015526 |  | 5.301102 | 36.54963
28.798828 | -66.669281 | -0.37361264 | -0.0010156422 |  | 5.305373 | 36.57908
28.898438 | -66.726746 | -0.37354052 | -0.0010145068 |  | 5.309946 | 36.61061
28.998047 | -66.769554 | -0.37374318 | -0.0010156215 |  | 5.313352 | 36.6341
29.097656 | -66.812607 | -0.37364092 | -0.0010143637 |  | 5.316778 | 36.65772
29.197266 | -66.813904 | -0.37374419 | -0.001016447 |  | 5.316882 | 36.65843
29.296875 | -66.861931 | -0.37374768 | -0.0010157019 |  | 5.320703 | 36.68478
29.396484 | -66.888992 | -0.37380713 | -0.0010129244 |  | 5.322857 | 36.69963
29.496094 | -66.951584 | -0.37386143 | -0.001015842 |  | 5.327838 | 36.73397
29.595703 | -67.002792 | -0.37386075 | -0.001014778 |  | 5.331913 | 36.76207
29.695313 | -67.043365 | -0.3739413 | -0.0010155499 |  | 5.335141 | 36.78433
29.794922 | -67.116486 | -0.37386316 | -0.0010134131 |  | 5.34096 | 36.82445
29.894531 | -67.141975 | -0.3739582 | -0.0010147095 |  | 5.342989 | 36.83843
29.994141 | -67.178352 | -0.37403601 | -0.001015234 |  | 5.345883 | 36.85839
30.09375 | -67.232513 | -0.37406585 | -0.0010152757 |  | 5.350193 | 36.88811
30.193359 | -67.272232 | -0.37406024 | -0.0010167331 |  | 5.353354 | 36.9099
30.292969 | -67.317841 | -0.37398493 | -0.0010137915 |  | 5.356984 | 36.93492
30.392578 | -67.340042 | -0.37415558 | -0.0010149032 |  | 5.35875 | 36.9471
30.492188 | -67.407715 | -0.37415677 | -0.0010158032 |  | 5.364136 | 36.98423
30.591797 | -67.452835 | -0.37419307 | -0.0010147899 |  | 5.367726 | 37.00899
30.691406 | -67.484299 | -0.3742598 | -0.0010133564 |  | 5.37023 | 37.02625
30.791016 | -67.526909 | -0.37427944 | -0.0010140747 |  | 5.373621 | 37.04963
30.890625 | -67.55777 | -0.37424076 | -0.0010149181 |  | 5.376077 | 37.06656
30.990234 | -67.607803 | -0.37425941 | -0.0010168224 |  | 5.380058 | 37.09401
31.089844 | -67.654922 | -0.37433711 | -0.0010152637 |  | 5.383808 | 37.11987
31.189453 | -67.703712 | -0.37434751 | -0.001013273 |  | 5.38769 | 37.14664
31.289063 | -67.76918 | -0.37435851 | -0.001014775 |  | 5.3929 | 37.18256
31.388672 | -67.815346 | -0.37451097 | -0.0010163545 |  | 5.396574 | 37.20789
31.488281 | -67.859131 | -0.37445939 | -0.0010170132 |  | 5.400058 | 37.23191
31.587891 | -67.886383 | -0.37454036 | -0.0010160028 |  | 5.402227 | 37.24686
31.6875 | -67.938133 | -0.3745569 | -0.0010171682 |  | 5.406345 | 37.27525
31.787109 | -67.977638 | -0.37469515 | -0.0010172813 |  | 5.409489 | 37.29693
31.886719 | -68.017868 | -0.37467656 | -0.001015231 |  | 5.41269 | 37.319
31.986328 | -68.067665 | -0.37471873 | -0.001015538 |  | 5.416653 | 37.34632
32.085938 | -68.106049 | -0.37464085 | -0.0010176509 |  | 5.419707 | 37.36738
32.185547 | -68.142662 | -0.37464064 | -0.0010160416 |  | 5.422621 | 37.38747
32.285156 | -68.211456 | -0.37471396 | -0.0010166138 |  | 5.428095 | 37.42522
32.384766 | -68.241608 | -0.37474719 | -0.001014781 |  | 5.430495 | 37.44176
32.484375 | -68.29229 | -0.37476814 | -0.0010162264 |  | 5.434528 | 37.46957
32.583984 | -68.329086 | -0.37488431 | -0.0010172694 |  | 5.437456 | 37.48976
32.683594 | -68.375252 | -0.37486118 | -0.0010156155 |  | 5.44113 | 37.51509
32.783203 | -68.4179 | -0.37482119 | -0.0010163694 |  | 5.444523 | 37.53849
32.882813 | -68.474312 | -0.37495044 | -0.0010142535 |  | 5.449013 | 37.56944
32.982422 | -68.530708 | -0.37494126 | -0.0010155082 |  | 5.4535 | 37.60038
33.082031 | -68.542671 | -0.37505645 | -0.0010146499 |  | 5.454452 | 37.60694
33.181641 | -68.580193 | -0.37509933 | -0.0010143876 |  | 5.457438 | 37.62753
33.28125 | -68.608452 | -0.37500998 | -0.0010150761 |  | 5.459687 | 37.64303
33.380859 | -68.663582 | -0.37506381 | -0.0010137975 |  | 5.464074 | 37.67328
33.480469 | -68.713158 | -0.37511003 | -0.0010141999 |  | 5.468019 | 37.70048
33.580078 | -68.754097 | -0.37525046 | -0.001015219 |  | 5.471277 | 37.72295
33.679688 | -68.80349 | -0.37520948 | -0.0010142655 |  | 5.475208 | 37.75005
33.779297 | -68.860588 | -0.37522694 | -0.0010141671 |  | 5.479751 | 37.78137
33.878906 | -68.899231 | -0.37528491 | -0.0010141134 |  | 5.482827 | 37.80257
33.978516 | -68.932457 | -0.37532344 | -0.0010147274 |  | 5.485471 | 37.8208
34.078125 | -68.989914 | -0.37535277 | -0.0010151744 |  | 5.490043 | 37.85233
34.177734 | -69.021942 | -0.37537646 | -0.0010131329 |  | 5.492592 | 37.8699
34.277344 | -69.06086 | -0.37535816 | -0.001015687 |  | 5.495689 | 37.89126
34.376953 | -69.103439 | -0.37535721 | -0.0010157526 |  | 5.499077 | 37.91462
34.476563 | -69.151184 | -0.37549174 | -0.0010137111 |  | 5.502876 | 37.94081
34.576172 | -69.207565 | -0.37549451 | -0.0010154635 |  | 5.507363 | 37.97175
34.675781 | -69.23687 | -0.37556088 | -0.001014635 |  | 5.509695 | 37.98783
34.775391 | -69.269318 | -0.37561983 | -0.0010146886 |  | 5.512277 | 38.00563
34.875 | -69.320206 | -0.37564626 | -0.0010145664 |  | 5.516327 | 38.03355
34.974609 | -69.339592 | -0.37568757 | -0.0010145336 |  | 5.517869 | 38.04419
35.074219 | -69.412071 | -0.37566483 | -0.0010157197 |  | 5.523637 | 38.08395
35.173828 | -69.470932 | -0.37577337 | -0.001014325 |  | 5.528321 | 38.11625
35.273438 | -69.53508 | -0.37576115 | -0.0010148883 |  | 5.533426 | 38.15144
35.373047 | -69.582588 | -0.37574792 | -0.0010140806 |  | 5.537206 | 38.17751
35.472656 | -69.60939 | -0.3757436 | -0.0010132819 |  | 5.539339 | 38.19221
35.572266 | -69.652405 | -0.37583813 | -0.0010151445 |  | 5.542762 | 38.21581
35.671875 | -69.695518 | -0.37588465 | -0.0010139107 |  | 5.546193 | 38.23947
35.771484 | -69.727478 | -0.37589303 | -0.0010136276 |  | 5.548736 | 38.257
35.871094 | -69.785103 | -0.37590399 | -0.0010151296 |  | 5.553322 | 38.28862
35.970703 | -69.815979 | -0.37593409 | -0.0010165691 |  | 5.555779 | 38.30556
36.070313 | -69.851555 | -0.37602079 | -0.0010155827 |  | 5.55861 | 38.32508
36.169922 | -69.902161 | -0.37608266 | -0.0010139197 |  | 5.562637 | 38.35285
36.269531 | -69.957947 | -0.3760117 | -0.0010174632 |  | 5.567077 | 38.38346
36.369141 | -69.97892 | -0.37615687 | -0.0010152161 |  | 5.568746 | 38.39496
36.46875 | -70.038116 | -0.37613881 | -0.0010147035 |  | 5.573456 | 38.42744
36.568359 | -70.064049 | -0.37617964 | -0.0010150373 |  | 5.57552 | 38.44167
36.667969 | -70.125404 | -0.37618002 | -0.0010141165 |  | 5.580402 | 38.47533
36.767578 | -70.18071 | -0.37637624 | -0.0010126501 |  | 5.584803 | 38.50568
36.867188 | -70.237404 | -0.3763212 | -0.0010153949 |  | 5.589315 | 38.53678
36.966797 | -70.270615 | -0.37637332 | -0.0010149985 |  | 5.591958 | 38.555
37.066406 | -70.319847 | -0.37627754 | -0.0010139644 |  | 5.595876 | 38.58202
37.166016 | -70.333672 | -0.37639934 | -0.0010147215 |  | 5.596976 | 38.5896
37.265625 | -70.388359 | -0.37642995 | -0.0010149657 |  | 5.601328 | 38.61961
37.365234 | -70.406151 | -0.37652621 | -0.0010145127 |  | 5.602743 | 38.62937
37.464844 | -70.450401 | -0.37643027 | -0.0010134995 |  | 5.606265 | 38.65365
37.564453 | -70.493866 | -0.37659395 | -0.0010132879 |  | 5.609724 | 38.67749
37.664063 | -70.56385 | -0.37662885 | -0.0010141849 |  | 5.615293 | 38.71589
37.763672 | -70.607285 | -0.37666148 | -0.0010145903 |  | 5.618749 | 38.73972
37.863281 | -70.648727 | -0.37663922 | -0.0010125637 |  | 5.622047 | 38.76246
37.962891 | -70.687683 | -0.37666333 | -0.0010142655 |  | 5.625147 | 38.78384
38.0625 | -70.729286 | -0.37672177 | -0.0010152251 |  | 5.628458 | 38.80666
38.162109 | -70.782066 | -0.37660572 | -0.0010137558 |  | 5.632658 | 38.83562
38.261719 | -70.821144 | -0.37663069 | -0.0010145039 |  | 5.635768 | 38.85706
38.361328 | -70.868217 | -0.37675491 | -0.0010142088 |  | 5.639514 | 38.88289
38.460938 | -70.900818 | -0.37680426 | -0.0010138244 |  | 5.642108 | 38.90078
38.560547 | -70.953743 | -0.37677449 | -0.0010145664 |  | 5.646319 | 38.92981
38.660156 | -70.983376 | -0.37691799 | -0.0010141641 |  | 5.648678 | 38.94607
38.759766 | -71.031204 | -0.37697542 | -0.0010140359 |  | 5.652484 | 38.97231
38.859375 | -71.062042 | -0.37706044 | -0.0010135621 |  | 5.654938 | 38.98923
38.958984 | -71.101662 | -0.37700221 | -0.0010153741 |  | 5.65809 | 39.01097
39.058594 | -71.168907 | -0.37702227 | -0.0010132014 |  | 5.663442 | 39.04787
39.158203 | -71.247833 | -0.37702584 | -0.0010140806 |  | 5.669722 | 39.09117
39.257813 | -71.268204 | -0.37711203 | -0.0010153085 |  | 5.671343 | 39.10235
39.357422 | -71.314987 | -0.37713733 | -0.0010138064 |  | 5.675066 | 39.12801
39.457031 | -71.363022 | -0.37711543 | -0.0010148287 |  | 5.678889 | 39.15437
39.556641 | -71.385796 | -0.37720618 | -0.0010134786 |  | 5.680701 | 39.16687
39.65625 | -71.447548 | -0.3772932 | -0.001015535 |  | 5.685615 | 39.20075
39.755859 | -71.482483 | -0.37730306 | -0.0010159969 |  | 5.688395 | 39.21991
39.855469 | -71.541237 | -0.37737316 | -0.001015085 |  | 5.693071 | 39.25215
39.955078 | -71.572388 | -0.37734085 | -0.0010160714 |  | 5.69555 | 39.26924
40.054688 | -71.636749 | -0.3774142 | -0.0010158657 |  | 5.700671 | 39.30455
40.154297 | -71.663712 | -0.37737691 | -0.0010149389 |  | 5.702817 | 39.31935
40.253906 | -71.698372 | -0.37740442 | -0.0010162472 |  | 5.705575 | 39.33836
40.353516 | -71.752182 | -0.37748456 | -0.0010161072 |  | 5.709857 | 39.36789
40.453125 | -71.792122 | -0.37753123 | -0.0010172694 |  | 5.713036 | 39.3898
40.552734 | -71.840103 | -0.3775349 | -0.0010175079 |  | 5.716854 | 39.41613
40.652344 | -71.870781 | -0.37759295 | -0.0010162413 |  | 5.719295 | 39.43296
40.751953 | -71.931503 | -0.37763029 | -0.0010181337 |  | 5.724127 | 39.46628
40.851563 | -71.977814 | -0.3775582 | -0.0010160833 |  | 5.727812 | 39.49168
40.951172 | -72.020432 | -0.37767687 | -0.0010139734 |  | 5.731204 | 39.51507
41.050781 | -72.066498 | -0.37772307 | -0.0010150432 |  | 5.73487 | 39.54034
41.150391 | -72.099876 | -0.37771192 | -0.0010148287 |  | 5.737526 | 39.55866
41.25 | -72.107597 | -0.37776899 | -0.0010146588 |  | 5.73814 | 39.56289
41.349609 | -72.15551 | -0.37773734 | -0.0010132253 |  | 5.741953 | 39.58918
41.449219 | -72.231247 | -0.3778241 | -0.0010138184 |  | 5.74798 | 39.63073
41.548828 | -72.272362 | -0.37791684 | -0.0010145276 |  | 5.751252 | 39.65329
41.648438 | -72.311066 | -0.377868 | -0.0010152876 |  | 5.754332 | 39.67453
41.748047 | -72.358269 | -0.3779259 | -0.0010135501 |  | 5.758088 | 39.70043
41.847656 | -72.392174 | -0.3778981 | -0.0010149955 |  | 5.760786 | 39.71903
41.947266 | -72.441498 | -0.37800789 | -0.0010142088 |  | 5.764711 | 39.74609
42.046875 | -72.482933 | -0.3780205 | -0.0010138005 |  | 5.768009 | 39.76883
42.146484 | -72.526054 | -0.37798679 | -0.0010173827 |  | 5.77144 | 39.79248
42.246094 | -72.560692 | -0.37807599 | -0.0010150105 |  | 5.774196 | 39.81149
42.345703 | -72.637314 | -0.37814116 | -0.0010148764 |  | 5.780294 | 39.85353
42.445313 | -72.674438 | -0.37814426 | -0.0010147095 |  | 5.783248 | 39.8739
42.544922 | -72.697891 | -0.37819785 | -0.0010158896 |  | 5.785114 | 39.88677
42.644531 | -72.73584 | -0.37816861 | -0.0010149955 |  | 5.788134 | 39.90759
42.744141 | -72.784233 | -0.37820667 | -0.001015991 |  | 5.791985 | 39.93414
42.84375 | -72.822014 | -0.37822753 | -0.0010163545 |  | 5.794992 | 39.95487
42.943359 | -72.871246 | -0.37836221 | -0.0010172516 |  | 5.79891 | 39.98188
43.042969 | -72.938713 | -0.37832925 | -0.0010163068 |  | 5.804278 | 40.0189
43.142578 | -73.009529 | -0.37838677 | -0.0010170281 |  | 5.809914 | 40.05775
43.242188 | -73.046059 | -0.37837112 | -0.0010162116 |  | 5.812821 | 40.07779
43.341797 | -73.079956 | -0.37842759 | -0.0010157853 |  | 5.815518 | 40.09639
43.441406 | -73.108139 | -0.37852731 | -0.0010168821 |  | 5.817761 | 40.11185
43.541016 | -73.142891 | -0.37850598 | -0.0010156542 |  | 5.820526 | 40.13092
43.640625 | -73.199089 | -0.3785311 | -0.0010172427 |  | 5.824998 | 40.16176
43.740234 | -73.242577 | -0.37862927 | -0.0010160982 |  | 5.828459 | 40.18562
43.839844 | -73.278915 | -0.37872043 | -0.0010154962 |  | 5.831351 | 40.20555
43.939453 | -73.325874 | -0.37876865 | -0.0010164321 |  | 5.835088 | 40.23132
44.039063 | -73.357903 | -0.37864834 | -0.0010162382 |  | 5.837636 | 40.24889
44.138672 | -73.417885 | -0.37879553 | -0.0010173768 |  | 5.84241 | 40.2818
44.238281 | -73.447098 | -0.37876943 | -0.001015529 |  | 5.844734 | 40.29783
44.337891 | -73.488838 | -0.37878236 | -0.001015824 |  | 5.848056 | 40.32073
44.4375 | -73.546509 | -0.37883234 | -0.001016742 |  | 5.852645 | 40.35237
44.537109 | -73.585594 | -0.37890476 | -0.0010175824 |  | 5.855756 | 40.37382
44.636719 | -73.651421 | -0.37888482 | -0.0010151445 |  | 5.860994 | 40.40993
44.736328 | -73.696297 | -0.37897924 | -0.0010160147 |  | 5.864565 | 40.43456
44.835938 | -73.721809 | -0.37899894 | -0.0010161221 |  | 5.866595 | 40.44855
44.935547 | -73.759758 | -0.37902066 | -0.0010184734 |  | 5.869615 | 40.46937
45.035156 | -73.808891 | -0.37906301 | -0.0010160476 |  | 5.873525 | 40.49633
45.134766 | -73.824051 | -0.37914738 | -0.0010176272 |  | 5.874731 | 40.50465
45.234375 | -73.873222 | -0.37909782 | -0.0010169863 |  | 5.878644 | 40.53163
45.333984 | -73.923943 | -0.37913314 | -0.0010147274 |  | 5.88268 | 40.55946
45.433594 | -73.959312 | -0.37907207 | -0.0010145784 |  | 5.885495 | 40.57886
45.533203 | -74.019577 | -0.37920505 | -0.001014477 |  | 5.890291 | 40.61193
45.632813 | -74.051559 | -0.37924257 | -0.0010174334 |  | 5.892836 | 40.62948
45.732422 | -74.110992 | -0.37929448 | -0.0010153949 |  | 5.897565 | 40.66208
45.832031 | -74.140129 | -0.37926978 | -0.0010155082 |  | 5.899884 | 40.67807
45.931641 | -74.201118 | -0.37936828 | -0.0010156601 |  | 5.904737 | 40.71153
46.03125 | -74.235252 | -0.37944072 | -0.0010152786 |  | 5.907454 | 40.73026
46.130859 | -74.273781 | -0.37943628 | -0.0010152251 |  | 5.91052 | 40.7514
46.230469 | -74.318398 | -0.37940502 | -0.0010175168 |  | 5.91407 | 40.77588
46.330078 | -74.363914 | -0.37950283 | -0.0010146648 |  | 5.917692 | 40.80085
46.429688 | -74.40715 | -0.37954271 | -0.0010164856 |  | 5.921133 | 40.82458
46.529297 | -74.447807 | -0.37949985 | -0.0010157793 |  | 5.924368 | 40.84688
46.628906 | -74.490524 | -0.37960413 | -0.0010167598 |  | 5.927768 | 40.87032
46.728516 | -74.527611 | -0.37966889 | -0.0010171562 |  | 5.930719 | 40.89067
46.828125 | -74.570274 | -0.37966675 | -0.0010149896 |  | 5.934114 | 40.91408
46.927734 | -74.642838 | -0.37970948 | -0.0010152876 |  | 5.939888 | 40.95389
47.027344 | -74.701035 | -0.37970918 | -0.0010153085 |  | 5.944519 | 40.98582
47.126953 | -74.750229 | -0.37977374 | -0.0010163068 |  | 5.948434 | 41.01281
47.226563 | -74.777153 | -0.37977207 | -0.0010152071 |  | 5.950577 | 41.02758
47.326172 | -74.821465 | -0.37973693 | -0.0010167242 |  | 5.954103 | 41.0519
47.425781 | -74.86689 | -0.37982106 | -0.0010174692 |  | 5.957718 | 41.07682
47.525391 | -74.901016 | -0.37990755 | -0.0010157228 |  | 5.960433 | 41.09554
47.625 | -74.954758 | -0.37990683 | -0.0010166793 |  | 5.96471 | 41.12503
47.724609 | -74.992729 | -0.38001281 | -0.0010156333 |  | 5.967732 | 41.14586
47.824219 | -75.039787 | -0.37994573 | -0.0010150879 |  | 5.971477 | 41.17168
47.923828 | -75.065849 | -0.37996346 | -0.0010163158 |  | 5.97355 | 41.18598
48.023438 | -75.119629 | -0.38008434 | -0.0010150016 |  | 5.97783 | 41.21549
48.123047 | -75.165657 | -0.38006315 | -0.0010150641 |  | 5.981493 | 41.24074
48.222656 | -75.192032 | -0.38011798 | -0.0010171026 |  | 5.983592 | 41.25521
48.322266 | -75.254677 | -0.38018647 | -0.0010164886 |  | 5.988577 | 41.28958
48.421875 | -75.302849 | -0.38020337 | -0.0010155946 |  | 5.99241 | 41.31601
48.521484 | -75.360527 | -0.38025886 | -0.0010171056 |  | 5.997 | 41.34766
48.621094 | -75.402893 | -0.38020337 | -0.0010170996 |  | 6.000372 | 41.3709
48.720703 | -75.430801 | -0.38030222 | -0.0010164172 |  | 6.002592 | 41.38622
48.820313 | -75.463394 | -0.38039801 | -0.0010140509 |  | 6.005186 | 41.4041
48.919922 | -75.503357 | -0.38035578 | -0.0010168432 |  | 6.008366 | 41.42603
49.019531 | -75.542198 | -0.38037387 | -0.0010128736 |  | 6.011457 | 41.44734
49.119141 | -75.587135 | -0.38048673 | -0.0010161102 |  | 6.015033 | 41.47199
49.21875 | -75.623596 | -0.38044655 | -0.0010141969 |  | 6.017935 | 41.492
49.318359 | -75.689545 | -0.38052616 | -0.0010164558 |  | 6.023183 | 41.52818
49.417969 | -75.728874 | -0.38054383 | -0.0010159016 |  | 6.026312 | 41.54976
49.517578 | -75.782516 | -0.38054466 | -0.0010145574 |  | 6.030581 | 41.57919
49.617188 | -75.825401 | -0.38060758 | -0.0010136425 |  | 6.033994 | 41.60272
49.716797 | -75.86351 | -0.38063619 | -0.0010175527 |  | 6.037026 | 41.62363
49.816406 | -75.89798 | -0.38077053 | -0.0010159254 |  | 6.039769 | 41.64254
49.916016 | -75.956039 | -0.38069373 | -0.001016593 |  | 6.04439 | 41.6744
50.015625 | -75.997932 | -0.38078421 | -0.0010160118 |  | 6.047723 | 41.69738
50.115234 | -76.034027 | -0.38077089 | -0.0010143071 |  | 6.050596 | 41.71719
50.214844 | -76.069092 | -0.38082424 | -0.0010155767 |  | 6.053386 | 41.73642
50.314453 | -76.108597 | -0.38085604 | -0.0010154187 |  | 6.05653 | 41.7581
50.414063 | -76.13942 | -0.38094851 | -0.0010146201 |  | 6.058983 | 41.77501
50.513672 | -76.180733 | -0.38099515 | -0.0010154635 |  | 6.06227 | 41.79768
50.613281 | -76.238777 | -0.38094971 | -0.0010170877 |  | 6.066889 | 41.82952
50.712891 | -76.322838 | -0.38101673 | -0.0010171294 |  | 6.073578 | 41.87565
50.8125 | -76.357193 | -0.38108537 | -0.0010160267 |  | 6.076312 | 41.8945
50.912109 | -76.405334 | -0.38103625 | -0.0010175466 |  | 6.080143 | 41.92091
51.011719 | -76.442413 | -0.38117713 | -0.0010173558 |  | 6.083094 | 41.94125
51.111328 | -76.484222 | -0.38111386 | -0.001016891 |  | 6.086421 | 41.96419
51.210938 | -76.51622 | -0.38129386 | -0.0010164023 |  | 6.088967 | 41.98175
51.310547 | -76.584633 | -0.38122874 | -0.0010171175 |  | 6.094411 | 42.01928
51.410156 | -76.607697 | -0.38116992 | -0.0010158718 |  | 6.096247 | 42.03194
51.509766 | -76.656555 | -0.38129798 | -0.0010145664 |  | 6.100135 | 42.05874
51.609375 | -76.691299 | -0.38125056 | -0.0010164618 |  | 6.1029 | 42.07781
51.708984 | -76.73526 | -0.38136268 | -0.0010189593 |  | 6.106398 | 42.10193
51.808594 | -76.790672 | -0.38131145 | -0.0010166377 |  | 6.110808 | 42.13233
51.908203 | -76.832603 | -0.38144416 | -0.0010162323 |  | 6.114144 | 42.15534
52.007813 | -76.883362 | -0.38145572 | -0.0010164351 |  | 6.118184 | 42.18319
52.107422 | -76.912231 | -0.38147295 | -0.0010152996 |  | 6.120481 | 42.19903
52.207031 | -76.967957 | -0.38155484 | -0.001015994 |  | 6.124915 | 42.2296
52.306641 | -77.03405 | -0.38159427 | -0.0010155617 |  | 6.130175 | 42.26586
52.40625 | -77.074738 | -0.38161716 | -0.0010161161 |  | 6.133413 | 42.28819
52.505859 | -77.098228 | -0.38168219 | -0.0010165393 |  | 6.135282 | 42.30108
52.605469 | -77.128502 | -0.38168564 | -0.0010148674 |  | 6.137691 | 42.31769
52.705078 | -77.14843 | -0.38163054 | -0.001014781 |  | 6.139277 | 42.32862
52.804688 | -77.195816 | -0.38174891 | -0.0010146319 |  | 6.143048 | 42.35462
52.904297 | -77.240311 | -0.38172659 | -0.0010159552 |  | 6.146589 | 42.37903
53.003906 | -77.318336 | -0.38188106 | -0.0010142118 |  | 6.152798 | 42.42184
53.103516 | -77.342232 | -0.38184211 | -0.0010147929 |  | 6.154699 | 42.43495
53.203125 | -77.402702 | -0.38179538 | -0.001014626 |  | 6.159511 | 42.46813
53.302734 | -77.426224 | -0.38190436 | -0.0010156721 |  | 6.161383 | 42.48103
53.402344 | -77.487778 | -0.38197714 | -0.0010160208 |  | 6.166281 | 42.51481
53.501953 | -77.507683 | -0.38196769 | -0.0010130197 |  | 6.167865 | 42.52573
53.601563 | -77.560478 | -0.38195956 | -0.0010146856 |  | 6.172067 | 42.5547
53.701172 | -77.608749 | -0.38207099 | -0.001014626 |  | 6.175908 | 42.58118
53.800781 | -77.67894 | -0.38206387 | -0.0010141581 |  | 6.181494 | 42.61969
53.900391 | -77.691582 | -0.38208297 | -0.0010163754 |  | 6.1825 | 42.62663
54 | -77.747459 | -0.38217548 | -0.001015833 |  | 6.186946 | 42.65729
54.099609 | -77.783577 | -0.38227317 | -0.0010166853 |  | 6.18982 | 42.6771
54.199219 | -77.810928 | -0.38227168 | -0.001013735 |  | 6.191997 | 42.69211
54.298828 | -77.849823 | -0.38226694 | -0.0010174423 |  | 6.195092 | 42.71345
54.398438 | -77.915131 | -0.38227066 | -0.0010171949 |  | 6.200289 | 42.74928
54.498047 | -77.977081 | -0.38230059 | -0.0010162204 |  | 6.205219 | 42.78327
54.597656 | -78.048195 | -0.38236809 | -0.0010159999 |  | 6.210878 | 42.82229
54.697266 | -78.082733 | -0.38232556 | -0.0010157019 |  | 6.213626 | 42.84124
54.796875 | -78.122017 | -0.38242108 | -0.0010156482 |  | 6.216753 | 42.86279
54.896484 | -78.141846 | -0.38253498 | -0.0010152489 |  | 6.218331 | 42.87367
54.996094 | -78.175026 | -0.38250479 | -0.0010156363 |  | 6.220971 | 42.89188
55.095703 | -78.233368 | -0.38260436 | -0.0010145425 |  | 6.225614 | 42.92389
55.195313 | -78.275429 | -0.38252005 | -0.0010167091 |  | 6.228961 | 42.94696
55.294922 | -78.319603 | -0.38266096 | -0.0010152668 |  | 6.232476 | 42.9712
55.394531 | -78.360703 | -0.38254857 | -0.0010148048 |  | 6.235747 | 42.99375
55.494141 | -78.407547 | -0.3827579 | -0.001014489 |  | 6.239474 | 43.01945
55.59375 | -78.457687 | -0.38278219 | -0.0010163784 |  | 6.243464 | 43.04696
55.693359 | -78.489464 | -0.38268307 | -0.0010148912 |  | 6.245993 | 43.0644
55.792969 | -78.53315 | -0.38271341 | -0.0010151326 |  | 6.24947 | 43.08837
55.892578 | -78.571205 | -0.38281354 | -0.0010163158 |  | 6.252498 | 43.10925
55.992188 | -78.641296 | -0.38288882 | -0.0010158391 |  | 6.258075 | 43.1477
56.091797 | -78.691757 | -0.38285777 | -0.0010160953 |  | 6.262091 | 43.17539
56.191406 | -78.733795 | -0.38285977 | -0.0010158032 |  | 6.265436 | 43.19845
56.291016 | -78.779488 | -0.38297662 | -0.0010156244 |  | 6.269072 | 43.22352
56.390625 | -78.789215 | -0.38298279 | -0.0010129333 |  | 6.269847 | 43.22886
56.490234 | -78.837608 | -0.38299325 | -0.0010142804 |  | 6.273698 | 43.25541
56.589844 | -78.868507 | -0.38299912 | -0.0010148615 |  | 6.276156 | 43.27236
56.689453 | -78.927689 | -0.38320583 | -0.0010144472 |  | 6.280866 | 43.30484
56.789063 | -78.95565 | -0.38316327 | -0.0010167598 |  | 6.283091 | 43.32018
56.888672 | -79.020821 | -0.38315898 | -0.0010144413 |  | 6.288277 | 43.35593
56.988281 | -79.070557 | -0.38319194 | -0.0010154635 |  | 6.292235 | 43.38322
57.087891 | -79.114746 | -0.38329726 | -0.0010168403 |  | 6.295751 | 43.40747
57.1875 | -79.136742 | -0.3832632 | -0.0010132074 |  | 6.297502 | 43.41954
57.287109 | -79.185539 | -0.3833352 | -0.0010136276 |  | 6.301385 | 43.44631
57.386719 | -79.235695 | -0.38340738 | -0.001012677 |  | 6.305376 | 43.47383
57.486328 | -79.281998 | -0.38336504 | -0.0010136158 |  | 6.309061 | 43.49923
57.585938 | -79.315193 | -0.38339993 | -0.0010141373 |  | 6.311703 | 43.51745
57.685547 | -79.365616 | -0.38350073 | -0.0010166436 |  | 6.315715 | 43.54511
57.785156 | -79.421631 | -0.38349652 | -0.0010154098 |  | 6.320173 | 43.57584
57.884766 | -79.456139 | -0.3835789 | -0.0010130435 |  | 6.322919 | 43.59478
57.984375 | -79.494019 | -0.38358346 | -0.001014626 |  | 6.325933 | 43.61556
58.083984 | -79.524864 | -0.38364831 | -0.0010142177 |  | 6.328388 | 43.63248
58.183594 | -79.578644 | -0.38372681 | -0.001014012 |  | 6.332667 | 43.66199
58.283203 | -79.633835 | -0.38365778 | -0.001014778 |  | 6.337059 | 43.69227
58.382813 | -79.687889 | -0.38373312 | -0.0010127425 |  | 6.341361 | 43.72193
58.482422 | -79.736664 | -0.38372025 | -0.001014468 |  | 6.345242 | 43.74869
58.582031 | -79.798759 | -0.38378277 | -0.0010154962 |  | 6.350183 | 43.78276
58.681641 | -79.823822 | -0.38368982 | -0.0010147989 |  | 6.352178 | 43.79651
58.78125 | -79.852516 | -0.38381943 | -0.001015243 |  | 6.354461 | 43.81226
58.880859 | -79.895683 | -0.38383681 | -0.0010159314 |  | 6.357896 | 43.83594
58.980469 | -79.950829 | -0.38391045 | -0.0010151952 |  | 6.362285 | 43.8662
59.080078 | -79.967209 | -0.38393179 | -0.0010136843 |  | 6.363588 | 43.87518
59.179688 | -80.02002 | -0.3840442 | -0.0010127843 |  | 6.367791 | 43.90416
59.279297 | -80.081024 | -0.38401753 | -0.0010139674 |  | 6.372645 | 43.93763
59.378906 | -80.123741 | -0.38401565 | -0.001015094 |  | 6.376045 | 43.96107
59.478516 | -80.162117 | -0.38412336 | -0.0010142922 |  | 6.379099 | 43.98212
59.578125 | -80.210815 | -0.38411498 | -0.0010132998 |  | 6.382974 | 44.00884
59.677734 | -80.242332 | -0.38409108 | -0.0010160118 |  | 6.385482 | 44.02613
59.777344 | -80.289581 | -0.38424653 | -0.0010156035 |  | 6.389242 | 44.05206
59.876953 | -80.345116 | -0.38420984 | -0.0010152102 |  | 6.393661 | 44.08253
59.976563 | -80.39109 | -0.38419968 | -0.0010153531 |  | 6.39732 | 44.10775
60.076172 | -80.429337 | -0.38431081 | -0.0010143578 |  | 6.400363 | 44.12874
60.175781 | -80.481743 | -0.38437602 | -0.0010141402 |  | 6.404534 | 44.15749
60.275391 | -80.494843 | -0.38438609 | -0.0010131061 |  | 6.405576 | 44.16468
60.375 | -80.544334 | -0.38443512 | -0.0010138422 |  | 6.409514 | 44.19183
60.474609 | -80.573303 | -0.38442144 | -0.0010147333 |  | 6.41182 | 44.20773
60.574219 | -80.634972 | -0.38447523 | -0.0010139883 |  | 6.416727 | 44.24156
60.673828 | -80.681442 | -0.38454697 | -0.0010142504 |  | 6.420425 | 44.26706
60.773438 | -80.71804 | -0.3845849 | -0.0010145009 |  | 6.423338 | 44.28714
60.873047 | -80.768005 | -0.38453236 | -0.0010146826 |  | 6.427314 | 44.31455
60.972656 | -80.81501 | -0.38459128 | -0.0010142206 |  | 6.431054 | 44.34034
61.072266 | -80.860237 | -0.3847059 | -0.0010152161 |  | 6.434653 | 44.36516
61.171875 | -80.888275 | -0.38467604 | -0.0010140181 |  | 6.436884 | 44.38054
61.271484 | -80.939812 | -0.38487262 | -0.0010142922 |  | 6.440986 | 44.40882
61.371094 | -80.982765 | -0.38479644 | -0.0010160833 |  | 6.444404 | 44.43238
61.470703 | -81.034752 | -0.38479182 | -0.0010138541 |  | 6.448541 | 44.46091
61.570313 | -81.077797 | -0.38485464 | -0.0010153085 |  | 6.451966 | 44.48452
61.669922 | -81.117729 | -0.38485336 | -0.0010159791 |  | 6.455144 | 44.50643
61.769531 | -81.167542 | -0.38493189 | -0.0010167628 |  | 6.459108 | 44.53376
61.869141 | -81.177414 | -0.38499051 | -0.0010154217 |  | 6.459893 | 44.53918
61.96875 | -81.236458 | -0.38497597 | -0.0010156035 |  | 6.464592 | 44.57158
62.068359 | -81.286972 | -0.38504899 | -0.0010166734 |  | 6.468612 | 44.59929
62.167969 | -81.333801 | -0.38506496 | -0.0010166734 |  | 6.472338 | 44.62498
62.267578 | -81.395348 | -0.38516334 | -0.001016134 |  | 6.477236 | 44.65875
62.367188 | -81.446899 | -0.38513675 | -0.001016292 |  | 6.481338 | 44.68704
62.466797 | -81.497169 | -0.38518295 | -0.0010172068 |  | 6.485339 | 44.71462
62.566406 | -81.529686 | -0.38523474 | -0.0010147511 |  | 6.487926 | 44.73246
62.666016 | -81.562149 | -0.38524175 | -0.0010157824 |  | 6.49051 | 44.75027
62.765625 | -81.601906 | -0.38528192 | -0.0010145664 |  | 6.493673 | 44.77208
62.865234 | -81.644943 | -0.38527387 | -0.0010163843 |  | 6.497098 | 44.7957
62.964844 | -81.692108 | -0.38531157 | -0.0010178685 |  | 6.500851 | 44.82157
63.064453 | -81.738205 | -0.38546523 | -0.0010181188 |  | 6.50452 | 44.84687
63.164063 | -81.788483 | -0.3853555 | -0.0010161757 |  | 6.508521 | 44.87445
63.263672 | -81.821518 | -0.38549712 | -0.0010169804 |  | 6.51115 | 44.89258
63.363281 | -81.879036 | -0.38548055 | -0.0010151892 |  | 6.515727 | 44.92414
63.462891 | -81.921631 | -0.3855305 | -0.0010157317 |  | 6.519116 | 44.94751
63.5625 | -81.955528 | -0.38555524 | -0.0010158091 |  | 6.521814 | 44.9661
63.662109 | -82.009911 | -0.38568443 | -0.0010181218 |  | 6.526141 | 44.99594
63.761719 | -82.053062 | -0.38556328 | -0.0010156661 |  | 6.529575 | 45.01962
63.861328 | -82.106781 | -0.38569695 | -0.001014796 |  | 6.53385 | 45.04909
63.960938 | -82.12925 | -0.38574764 | -0.0010159016 |  | 6.535638 | 45.06142
64.060547 | -82.167191 | -0.38575444 | -0.0010149479 |  | 6.538657 | 45.08224
64.160156 | -82.188362 | -0.38572609 | -0.0010150105 |  | 6.540342 | 45.09385
64.259766 | -82.249245 | -0.38577369 | -0.0010151296 |  | 6.545187 | 45.12726
64.359375 | -82.296524 | -0.38584936 | -0.0010154576 |  | 6.548949 | 45.1532
64.458984 | -82.344017 | -0.38584396 | -0.0010129333 |  | 6.552729 | 45.17925
64.558594 | -82.38456 | -0.38587976 | -0.0010143339 |  | 6.555955 | 45.2015
64.658203 | -82.431175 | -0.38595715 | -0.001014638 |  | 6.559664 | 45.22707
64.757813 | -82.488037 | -0.385952 | -0.0010167301 |  | 6.564189 | 45.25827
64.857422 | -82.539505 | -0.38604605 | -0.0010157705 |  | 6.568285 | 45.28651
64.957031 | -82.565575 | -0.38613597 | -0.0010159881 |  | 6.57036 | 45.30082
65.056641 | -82.61058 | -0.38606051 | -0.0010137289 |  | 6.573941 | 45.32551
65.15625 | -82.661934 | -0.38612202 | -0.0010137081 |  | 6.578028 | 45.35368
65.255859 | -82.7061 | -0.38618863 | -0.0010140747 |  | 6.581542 | 45.37792
65.355469 | -82.740967 | -0.38623551 | -0.0010158985 |  | 6.584317 | 45.39705
65.455078 | -82.783997 | -0.38620937 | -0.0010151655 |  | 6.587741 | 45.42066
65.554688 | -82.823257 | -0.38630682 | -0.0010150402 |  | 6.590865 | 45.4422
65.654297 | -82.861397 | -0.38634256 | -0.0010173619 |  | 6.5939 | 45.46312
65.753906 | -82.91127 | -0.38641694 | -0.001016736 |  | 6.597869 | 45.49049
65.853516 | -82.954201 | -0.38642365 | -0.0010175019 |  | 6.601286 | 45.51404
65.953125 | -83.009415 | -0.38637519 | -0.0010158301 |  | 6.605679 | 45.54433
66.052734 | -83.05825 | -0.38646626 | -0.0010165185 |  | 6.609566 | 45.57113
66.152344 | -83.130226 | -0.38652259 | -0.0010144621 |  | 6.615293 | 45.61062
66.251953 | -83.156013 | -0.38647848 | -0.0010159165 |  | 6.617345 | 45.62477
66.351563 | -83.180763 | -0.38652667 | -0.0010145307 |  | 6.619315 | 45.63835
66.451172 | -83.236816 | -0.38657826 | -0.0010161519 |  | 6.623775 | 45.6691
66.550781 | -83.262207 | -0.38657698 | -0.0010160774 |  | 6.625796 | 45.68303
66.650391 | -83.305099 | -0.3866818 | -0.0010134459 |  | 6.629209 | 45.70657
66.75 | -83.369446 | -0.38671884 | -0.0010168732 |  | 6.63433 | 45.74187
66.849609 | -83.405762 | -0.38680977 | -0.0010130584 |  | 6.63722 | 45.7618
66.949219 | -83.443741 | -0.38671911 | -0.0010151357 |  | 6.640242 | 45.78263
67.048828 | -83.50618 | -0.38680226 | -0.0010160177 |  | 6.645211 | 45.81689
67.148438 | -83.5326 | -0.38683388 | -0.001015687 |  | 6.647313 | 45.83139
67.248047 | -83.583153 | -0.38684705 | -0.0010167897 |  | 6.651336 | 45.85912
67.347656 | -83.629013 | -0.38694093 | -0.0010169744 |  | 6.654985 | 45.88429
67.447266 | -83.674599 | -0.38703713 | -0.0010149985 |  | 6.658613 | 45.9093
67.546875 | -83.726028 | -0.38704932 | -0.0010141999 |  | 6.662706 | 45.93751
67.646484 | -83.770279 | -0.38710144 | -0.0010155976 |  | 6.666227 | 45.96179
67.746094 | -83.792152 | -0.38708684 | -0.0010144055 |  | 6.667968 | 45.97379
67.845703 | -83.847626 | -0.38713077 | -0.0010144621 |  | 6.672382 | 46.00423
67.945313 | -83.876625 | -0.38710496 | -0.0010159701 |  | 6.67469 | 46.02014
68.044922 | -83.912506 | -0.3872318 | -0.0010153831 |  | 6.677545 | 46.03983
68.144531 | -83.944939 | -0.38725433 | -0.0010150999 |  | 6.680126 | 46.05762
68.244141 | -84.008972 | -0.38732192 | -0.0010147661 |  | 6.685222 | 46.09276
68.34375 | -84.059692 | -0.38726977 | -0.0010151624 |  | 6.689258 | 46.12058
68.443359 | -84.096352 | -0.38734078 | -0.0010168076 |  | 6.692175 | 46.1407
68.542969 | -84.15696 | -0.38734233 | -0.0010174303 |  | 6.696998 | 46.17395
68.642578 | -84.192673 | -0.38740256 | -0.0010172576 |  | 6.69984 | 46.19355
68.742188 | -84.229568 | -0.38735318 | -0.001018387 |  | 6.702776 | 46.21379
68.841797 | -84.284447 | -0.38742888 | -0.0010162086 |  | 6.707143 | 46.2439
68.941406 | -84.315056 | -0.38746908 | -0.0010160326 |  | 6.709579 | 46.26069
69.041016 | -84.362038 | -0.38754642 | -0.0010159552 |  | 6.713318 | 46.28647
69.140625 | -84.416115 | -0.38757831 | -0.0010169923 |  | 6.717621 | 46.31614
69.240234 | -84.46698 | -0.38765651 | -0.001014638 |  | 6.721669 | 46.34405
69.339844 | -84.484787 | -0.38768533 | -0.0010170608 |  | 6.723086 | 46.35382
69.439453 | -84.537712 | -0.38774249 | -0.0010178387 |  | 6.727297 | 46.38286
69.539063 | -84.569283 | -0.38769981 | -0.0010179312 |  | 6.72981 | 46.40018
69.638672 | -84.609116 | -0.38783336 | -0.0010167301 |  | 6.73298 | 46.42203
69.738281 | -84.674011 | -0.38785258 | -0.0010182202 |  | 6.738144 | 46.45764
69.837891 | -84.72554 | -0.38775474 | -0.0010142386 |  | 6.742244 | 46.48591
69.9375 | -84.777351 | -0.38791969 | -0.0010152996 |  | 6.746367 | 46.51434
70.037109 | -84.833084 | -0.38787952 | -0.0010152876 |  | 6.750802 | 46.54492
70.136719 | -84.868523 | -0.38800311 | -0.0010151565 |  | 6.753622 | 46.56436
70.236328 | -84.905006 | -0.38803717 | -0.0010144084 |  | 6.756526 | 46.58438
70.335938 | -84.937485 | -0.38800302 | -0.0010176122 |  | 6.75911 | 46.6022
70.435547 | -84.986382 | -0.38806275 | -0.0010170847 |  | 6.763001 | 46.62903
70.535156 | -85.02803 | -0.38817492 | -0.0010159641 |  | 6.766316 | 46.65188
70.634766 | -85.070259 | -0.38813871 | -0.0010149806 |  | 6.769676 | 46.67505
70.734375 | -85.117676 | -0.38822579 | -0.0010164856 |  | 6.773449 | 46.70106
70.833984 | -85.156372 | -0.38814965 | -0.0010159224 |  | 6.776529 | 46.72229
70.933594 | -85.21534 | -0.3882038 | -0.0010186136 |  | 6.781221 | 46.75465
71.033203 | -85.246513 | -0.38831049 | -0.0010159881 |  | 6.783702 | 46.77175
71.132813 | -85.283791 | -0.38835159 | -0.0010184824 |  | 6.786668 | 46.7922
71.232422 | -85.338875 | -0.38832226 | -0.0010172694 |  | 6.791052 | 46.82243
71.332031 | -85.385292 | -0.38841394 | -0.0010176182 |  | 6.794746 | 46.84789
71.431641 | -85.430992 | -0.38844576 | -0.001017642 |  | 6.798382 | 46.87297
71.53125 | -85.458511 | -0.38847995 | -0.001014945 |  | 6.800572 | 46.88807
71.630859 | -85.502831 | -0.38845131 | -0.0010164886 |  | 6.804099 | 46.91238
71.730469 | -85.531616 | -0.38858917 | -0.0010139197 |  | 6.80639 | 46.92818
71.830078 | -85.574997 | -0.38854122 | -0.0010158718 |  | 6.809842 | 46.95198
71.929688 | -85.628914 | -0.38863677 | -0.0010160237 |  | 6.814132 | 46.98156
72.029297 | -85.655724 | -0.38865051 | -0.0010172754 |  | 6.816266 | 46.99627
72.128906 | -85.715981 | -0.3887088 | -0.0010154456 |  | 6.821061 | 47.02933
72.228516 | -85.772293 | -0.38866821 | -0.0010162562 |  | 6.825542 | 47.06023
72.328125 | -85.805717 | -0.38882905 | -0.001015392 |  | 6.828202 | 47.07857
72.427734 | -85.852188 | -0.38882849 | -0.0010164886 |  | 6.8319 | 47.10406
72.527344 | -85.910965 | -0.38888136 | -0.001016143 |  | 6.836577 | 47.13631
72.626953 | -85.944954 | -0.38888988 | -0.0010155588 |  | 6.839282 | 47.15496
72.726563 | -85.970001 | -0.38897523 | -0.0010151177 |  | 6.841275 | 47.1687
72.826172 | -86.020859 | -0.38900301 | -0.0010164917 |  | 6.845322 | 47.19661
72.925781 | -86.06604 | -0.38905647 | -0.0010162413 |  | 6.848918 | 47.2214
73.025391 | -86.107132 | -0.38903669 | -0.0010165244 |  | 6.852188 | 47.24394
73.125 | -86.162941 | -0.38906372 | -0.0010188728 |  | 6.856629 | 47.27456
73.224609 | -86.194138 | -0.3890087 | -0.0010172992 |  | 6.859112 | 47.29168
73.324219 | -86.228432 | -0.38916415 | -0.0010169327 |  | 6.861841 | 47.3105
73.423828 | -86.290733 | -0.38924274 | -0.0010156989 |  | 6.866798 | 47.34468
73.523438 | -86.340393 | -0.3892118 | -0.0010165096 |  | 6.87075 | 47.37192
73.623047 | -86.394249 | -0.38932031 | -0.0010161727 |  | 6.875036 | 47.40147
73.722656 | -86.438011 | -0.38932955 | -0.0010155558 |  | 6.878518 | 47.42548
73.822266 | -86.49218 | -0.38931498 | -0.0010162831 |  | 6.882829 | 47.4552
73.921875 | -86.535568 | -0.38939372 | -0.0010172903 |  | 6.886282 | 47.47901
74.021484 | -86.568008 | -0.38933307 | -0.0010178953 |  | 6.888863 | 47.49681
74.121094 | -86.597565 | -0.38948435 | -0.0010169566 |  | 6.891215 | 47.51303
74.220703 | -86.646751 | -0.38943261 | -0.0010160386 |  | 6.895129 | 47.54001
74.320313 | -86.692703 | -0.38960761 | -0.001017487 |  | 6.898786 | 47.56522
74.419922 | -86.736221 | -0.38954216 | -0.0010166734 |  | 6.902249 | 47.5891
74.519531 | -86.777161 | -0.3896575 | -0.0010168791 |  | 6.905507 | 47.61156
74.619141 | -86.825455 | -0.38965601 | -0.0010156601 |  | 6.90935 | 47.63806
74.71875 | -86.880989 | -0.38971812 | -0.001015389 |  | 6.913769 | 47.66853
74.818359 | -86.918701 | -0.38974896 | -0.0010142714 |  | 6.91677 | 47.68922
74.917969 | -86.962288 | -0.38978899 | -0.0010157346 |  | 6.920239 | 47.71314
75.017578 | -87.00634 | -0.38985792 | -0.0010155617 |  | 6.923745 | 47.73731
75.117188 | -87.038361 | -0.38989729 | -0.0010165274 |  | 6.926293 | 47.75488
75.216797 | -87.097115 | -0.38997081 | -0.0010161131 |  | 6.930968 | 47.78711
75.316406 | -87.147346 | -0.38982281 | -0.0010149836 |  | 6.934965 | 47.81467
75.416016 | -87.186897 | -0.38995138 | -0.0010159373 |  | 6.938113 | 47.83637
75.515625 | -87.212181 | -0.39008325 | -0.0010146915 |  | 6.940125 | 47.85024
75.615234 | -87.248268 | -0.39006022 | -0.0010147244 |  | 6.942997 | 47.87004
75.714844 | -87.303238 | -0.39016968 | -0.0010156363 |  | 6.947371 | 47.9002
75.814453 | -87.335884 | -0.39015192 | -0.0010142892 |  | 6.949969 | 47.91812
75.914063 | -87.394066 | -0.39012852 | -0.0010158836 |  | 6.954599 | 47.95004
76.013672 | -87.436104 | -0.39027947 | -0.0010164856 |  | 6.957944 | 47.9731
76.113281 | -87.472412 | -0.3902697 | -0.0010145217 |  | 6.960833 | 47.99302
76.212891 | -87.526321 | -0.39023274 | -0.0010148674 |  | 6.965123 | 48.0226
76.3125 | -87.557495 | -0.39034799 | -0.0010154545 |  | 6.967604 | 48.03971
76.412109 | -87.593613 | -0.3903504 | -0.0010153204 |  | 6.970478 | 48.05952
76.511719 | -87.652275 | -0.39040136 | -0.0010169506 |  | 6.975146 | 48.09171
76.611328 | -87.698921 | -0.39045739 | -0.0010169863 |  | 6.978858 | 48.1173
76.710938 | -87.735954 | -0.39050916 | -0.0010161012 |  | 6.981805 | 48.13762
76.810547 | -87.782478 | -0.39054048 | -0.0010163366 |  | 6.985508 | 48.16315
76.910156 | -87.827835 | -0.39058742 | -0.0010162472 |  | 6.989117 | 48.18803
77.009766 | -87.876465 | -0.39058393 | -0.0010174066 |  | 6.992987 | 48.21471
77.109375 | -87.924721 | -0.39067134 | -0.0010157734 |  | 6.996827 | 48.24119
77.208984 | -87.952499 | -0.39071569 | -0.0010161549 |  | 6.999037 | 48.25643
77.308594 | -87.989166 | -0.39072558 | -0.0010184317 |  | 7.001955 | 48.27655
77.408203 | -88.037842 | -0.39071473 | -0.0010162861 |  | 7.005829 | 48.30325
77.507813 | -88.098747 | -0.39078292 | -0.0010176032 |  | 7.010676 | 48.33667
77.607422 | -88.169449 | -0.39084122 | -0.0010187418 |  | 7.016302 | 48.37546
77.707031 | -88.202728 | -0.39078295 | -0.0010173351 |  | 7.01895 | 48.39372
77.806641 | -88.244987 | -0.39088038 | -0.0010179997 |  | 7.022313 | 48.41691
77.90625 | -88.272453 | -0.39101845 | -0.0010180712 |  | 7.024499 | 48.43198
78.005859 | -88.322853 | -0.39108637 | -0.0010182649 |  | 7.028509 | 48.45963
78.105469 | -88.350967 | -0.39110559 | -0.0010173292 |  | 7.030747 | 48.47506
78.205078 | -88.396523 | -0.39107856 | -0.0010170311 |  | 7.034372 | 48.50005
78.304688 | -88.441254 | -0.39109051 | -0.0010162235 |  | 7.037931 | 48.52459
78.404297 | -88.490517 | -0.39117429 | -0.0010183752 |  | 7.041852 | 48.55162
78.503906 | -88.534256 | -0.39121285 | -0.001018241 |  | 7.045332 | 48.57562
78.603516 | -88.577423 | -0.39122808 | -0.0010164141 |  | 7.048767 | 48.5993
78.703125 | -88.632774 | -0.39127094 | -0.0010174603 |  | 7.053172 | 48.62967
78.802734 | -88.650208 | -0.39130086 | -0.0010164827 |  | 7.054559 | 48.63924
78.902344 | -88.715012 | -0.39137638 | -0.0010166764 |  | 7.059716 | 48.67479
79.001953 | -88.764389 | -0.39136878 | -0.0010164201 |  | 7.063646 | 48.70189
79.101563 | -88.813469 | -0.3915045 | -0.0010171562 |  | 7.067551 | 48.72881
79.201172 | -88.860222 | -0.39137021 | -0.0010188073 |  | 7.071272 | 48.75447
79.300781 | -88.89698 | -0.39157656 | -0.0010171533 |  | 7.074197 | 48.77463
79.400391 | -88.929085 | -0.39160582 | -0.0010197759 |  | 7.076752 | 48.79225
79.5 | -88.943115 | -0.39167899 | -0.0010165751 |  | 7.077868 | 48.79995
79.599609 | -88.999084 | -0.3915655 | -0.0010165691 |  | 7.082322 | 48.83065
79.699219 | -89.04007 | -0.3917658 | -0.0010156811 |  | 7.085584 | 48.85314
79.798828 | -89.08239 | -0.39180899 | -0.0010168136 |  | 7.088951 | 48.87636
79.898438 | -89.12677 | -0.39167106 | -0.0010166168 |  | 7.092483 | 48.90071
79.998047 | -89.190338 | -0.39177617 | -0.0010164946 |  | 7.097542 | 48.93559
80.097656 | -89.234192 | -0.39178172 | -0.001015386 |  | 7.101031 | 48.95965
80.197266 | -89.274918 | -0.39186251 | -0.0010169148 |  | 7.104272 | 48.98199
80.296875 | -89.322235 | -0.39188659 | -0.0010175824 |  | 7.108038 | 49.00796
80.396484 | -89.34568 | -0.39197835 | -0.001015368 |  | 7.109903 | 49.02082
80.496094 | -89.401512 | -0.39197356 | -0.0010170281 |  | 7.114346 | 49.05145
80.595703 | -89.443176 | -0.39203426 | -0.0010174215 |  | 7.117662 | 49.07431
80.695313 | -89.49263 | -0.39211637 | -0.0010175646 |  | 7.121597 | 49.10145
80.794922 | -89.53817 | -0.39207059 | -0.0010168761 |  | 7.125221 | 49.12643
80.894531 | -89.577156 | -0.39209163 | -0.0010180086 |  | 7.128324 | 49.14782
80.994141 | -89.613411 | -0.39222404 | -0.0010173857 |  | 7.131209 | 49.16771
81.09375 | -89.64003 | -0.3921572 | -0.0010166168 |  | 7.133327 | 49.18232
81.193359 | -89.700119 | -0.39237389 | -0.0010164141 |  | 7.138109 | 49.21529
81.292969 | -89.737175 | -0.3922866 | -0.001019594 |  | 7.141057 | 49.23562
81.392578 | -89.828003 | -0.39230898 | -0.0010179818 |  | 7.148285 | 49.28545
81.492188 | -89.882881 | -0.39241016 | -0.0010180622 |  | 7.152652 | 49.31556
81.591797 | -89.883179 | -0.3924191 | -0.0010171384 |  | 7.152676 | 49.31573
81.691406 | -89.952484 | -0.3925162 | -0.0010159791 |  | 7.158191 | 49.35375
81.791016 | -89.980057 | -0.39247146 | -0.0010166764 |  | 7.160385 | 49.36888
81.890625 | -90.02346 | -0.39252985 | -0.0010185509 |  | 7.163839 | 49.39269
81.990234 | -90.070999 | -0.39269915 | -0.0010175646 |  | 7.167622 | 49.41878
82.089844 | -90.113518 | -0.39262438 | -0.0010155321 |  | 7.171006 | 49.44211
82.189453 | -90.172371 | -0.39271316 | -0.0010167003 |  | 7.175689 | 49.4744
82.289063 | -90.189362 | -0.39279997 | -0.0010186703 |  | 7.177041 | 49.48372
82.388672 | -90.254509 | -0.3927387 | -0.0010171949 |  | 7.182226 | 49.51946
82.488281 | -90.290543 | -0.3928622 | -0.0010170072 |  | 7.185093 | 49.53923
82.587891 | -90.337051 | -0.39285153 | -0.0010161757 |  | 7.188794 | 49.56475
82.6875 | -90.378189 | -0.39291266 | -0.0010162592 |  | 7.192068 | 49.58732
82.787109 | -90.405159 | -0.3930037 | -0.0010158777 |  | 7.194214 | 49.60212
82.886719 | -90.460136 | -0.39298487 | -0.0010173261 |  | 7.198589 | 49.63228
82.986328 | -90.50872 | -0.39313865 | -0.0010161489 |  | 7.202455 | 49.65894
83.085938 | -90.568787 | -0.39306456 | -0.0010163813 |  | 7.207235 | 49.6919
83.185547 | -90.609253 | -0.39314732 | -0.0010156452 |  | 7.210455 | 49.7141
83.285156 | -90.624237 | -0.39319992 | -0.0010158002 |  | 7.211648 | 49.72232
83.384766 | -90.671646 | -0.39316085 | -0.0010160863 |  | 7.21542 | 49.74833
83.484375 | -90.693413 | -0.39329216 | -0.0010140538 |  | 7.217152 | 49.76027
83.583984 | -90.758003 | -0.39326972 | -0.0010143071 |  | 7.222292 | 49.79571
83.683594 | -90.792679 | -0.39326581 | -0.0010170192 |  | 7.225052 | 49.81474
83.783203 | -90.845375 | -0.39343226 | -0.001016143 |  | 7.229245 | 49.84365
83.882813 | -90.892761 | -0.39342803 | -0.0010160953 |  | 7.233016 | 49.86965
83.982422 | -90.921829 | -0.3934876 | -0.0010156542 |  | 7.235329 | 49.8856
84.082031 | -90.98671 | -0.39356121 | -0.0010172039 |  | 7.240492 | 49.92119
84.181641 | -91.027443 | -0.39354944 | -0.0010163366 |  | 7.243734 | 49.94354
84.28125 | -91.06971 | -0.39372006 | -0.0010163337 |  | 7.247097 | 49.96673
84.380859 | -91.11631 | -0.39364943 | -0.0010154872 |  | 7.250806 | 49.9923
84.480469 | -91.160683 | -0.39374065 | -0.0010157466 |  | 7.254337 | 50.01665
84.580078 | -91.196968 | -0.39377859 | -0.0010164111 |  | 7.257224 | 50.03656
84.679688 | -91.248215 | -0.39379251 | -0.0010191083 |  | 7.261302 | 50.06467
84.779297 | -91.275223 | -0.39382628 | -0.0010162861 |  | 7.263451 | 50.07949
84.878906 | -91.323296 | -0.39391142 | -0.0010152608 |  | 7.267277 | 50.10587
84.978516 | -91.359009 | -0.39387429 | -0.0010175854 |  | 7.270119 | 50.12546
85.078125 | -91.404076 | -0.39393225 | -0.0010182827 |  | 7.273705 | 50.15019
85.177734 | -91.461815 | -0.39404812 | -0.0010155976 |  | 7.2783 | 50.18187
85.277344 | -91.515053 | -0.39407921 | -0.0010165303 |  | 7.282537 | 50.21108
85.376953 | -91.568672 | -0.39414635 | -0.0010155529 |  | 7.286803 | 50.2405
85.476563 | -91.603729 | -0.39421588 | -0.0010169446 |  | 7.289593 | 50.25973
85.576172 | -91.658119 | -0.39421543 | -0.0010167569 |  | 7.293921 | 50.28957
85.675781 | -91.67984 | -0.39426678 | -0.0010179908 |  | 7.29565 | 50.30149
85.775391 | -91.715706 | -0.3944039 | -0.0010181844 |  | 7.298504 | 50.32117
85.875 | -91.768539 | -0.39434984 | -0.0010170043 |  | 7.302708 | 50.35016
85.974609 | -91.815521 | -0.39447996 | -0.0010165691 |  | 7.306447 | 50.37593
86.074219 | -91.866333 | -0.39450485 | -0.0010175437 |  | 7.310491 | 50.40381
86.173828 | -91.913811 | -0.39456657 | -0.0010184734 |  | 7.314269 | 50.42986
86.273438 | -91.94902 | -0.3946723 | -0.0010167658 |  | 7.317071 | 50.44918
86.373047 | -92.002106 | -0.39471802 | -0.0010158687 |  | 7.321295 | 50.47831
86.472656 | -92.050735 | -0.39475772 | -0.001016891 |  | 7.325165 | 50.50499
86.572266 | -92.079216 | -0.39482242 | -0.0010170192 |  | 7.327431 | 50.52061
86.671875 | -92.112083 | -0.39482987 | -0.0010167658 |  | 7.330047 | 50.53865
86.771484 | -92.160683 | -0.39495414 | -0.0010171592 |  | 7.333914 | 50.56531
86.871094 | -92.133789 | -0.39509454 | -0.0010172367 |  | 7.331774 | 50.55056
86.970703 | -92.05674 | -0.40510207 | -0.0010198951 |  | 7.325643 | 50.50828
87.070313 | -89.929108 | -0.41487333 | -0.0010133266 |  | 7.156331 | 49.34093
87.169922 | -92.232224 | -0.42050263 | -0.0010185778 |  | 7.339607 | 50.60456
87.269531 | -92.016556 | -0.42311326 | -0.001015842 |  | 7.322445 | 50.48623
87.369141 | -0.61170518 | -0.54821712 | -0.001016891 |  | 0.04867795 | 0.335621
87.46875 | 0.14057024 | -0.55682445 | -0.001019001 |  | -0.01118622 | -0.07712593
87.568359 | -0.66019684 | -0.55608445 | -0.00102458 |  | 0.0525368 | 0.3622267

## 6x12 LS
CEE 300/TAM 324 Concrete compression tests |  |  |  |  | f'c = | 2.248175 | ksi
2026-04-16 AB6 6x12 LS
Time (s) | Actuator force (kips) | Actuator position (in.) | Extensom- eter displ (in.) | Compres- sive strain, ε | Compressive stress, σ
[5 empty] | (ksi) | (MPa)
0.11230469 | -0.099195354 | 3.7310178 | 9.2953442e-06 | 0 | 0.003508318 | 0.02418888
0.21191406 | -0.10233116 | 3.7311556 | 5.8829783e-06 | 5.6872765e-07 | 0.003619224 | 0.02495355
0.31152344 | -0.12031285 | 3.730747 | -9.5069407e-07 | 1.707673045e-06 | 0.004255197 | 0.02933841
0.41113281 | -0.14336336 | 3.7299473 | -8.4370367e-06 | 2.955397e-06 | 0.005070442 | 0.03495929
0.51074219 | -0.18777041 | 3.7286909 | 1.5440584e-05 | -1.024207e-06 | 0.00664102 | 0.045788
0.61035156 | -0.19274771 | 3.7273588 | 1.5437603e-06 | 1.29193065e-06 | 0.006817056 | 0.04700172
0.70996094 | -0.22148955 | 3.7257049 | 1.6301871e-06 | 1.277526e-06 | 0.00783359 | 0.05401044
0.80957031 | -0.2273175 | 3.7234275 | -1.0579824e-06 | 1.725554e-06 | 0.008039712 | 0.05543159
0.90917969 | -0.28699943 | 3.7210999 | -4.2349097e-06 | 2.255042e-06 | 0.01015053 | 0.06998509
1.0087891 | -0.3481316 | 3.7183323 | -6.5714116e-06 | 2.6444593e-06 | 0.01231264 | 0.08489223
1.1083984 | -0.42945236 | 3.7153225 | -1.5586615e-05 | 4.1469932e-06 | 0.01518877 | 0.1047224
1.2080078 | -0.54200953 | 3.7120066 | -2.2539496e-05 | 5.3058067e-06 | 0.01916967 | 0.1321696
1.3076172 | -0.71160156 | 3.7086282 | -3.5917757e-05 | 7.535517e-06 | 0.02516776 | 0.1735247
1.4072266 | -0.88171792 | 3.7052217 | -4.7549605e-05 | 9.4741582e-06 | 0.03118439 | 0.2150078
1.5068359 | -1.0938016 | 3.7018628 | -4.3317672e-05 | 8.768836e-06 | 0.03868532 | 0.2667246
1.6064453 | -1.3410879 | 3.6986809 | -6.6620109e-05 | 1.265258e-05 | 0.04743128 | 0.3270256
1.7060547 | -1.5937247 | 3.6956952 | -8.0990787e-05 | 1.504769e-05 | 0.05636648 | 0.3886313
1.8056641 | -1.8676466 | 3.6931081 | -9.7009535e-05 | 1.771748e-05 | 0.06605449 | 0.4554274
1.9052734 | -2.1226046 | 3.6910367 | -0.00011104345 | 2.00564657e-05 | 0.07507178 | 0.5175992
2.0048828 | -2.3492293 | 3.6891415 | -0.00013078451 | 2.334664e-05 | 0.08308699 | 0.5728618
2.1044922 | -2.5415204 | 3.6878121 | -0.00014328957 | 2.543082e-05 | 0.0898879 | 0.6197522
2.2041016 | -2.7011485 | 3.6866722 | -0.00015253425 | 2.69716e-05 | 0.09553359 | 0.6586777
2.3037109 | -2.8066089 | 3.6857631 | -0.00015991628 | 2.820194e-05 | 0.09926348 | 0.6843943
2.4033203 | -2.8985746 | 3.6852124 | -0.00016545058 | 2.91243207e-05 | 0.1025161 | 0.7068202
2.5029297 | -2.9969535 | 3.6846101 | -0.0001717329 | 3.017137e-05 | 0.1059955 | 0.73081
2.6025391 | -3.0805759 | 3.6841223 | -0.00017572938 | 3.083745e-05 | 0.1089531 | 0.7512014
2.7021484 | -3.1629767 | 3.6837945 | -0.00018151401 | 3.180156e-05 | 0.1118674 | 0.7712949
2.8017578 | -3.2259154 | 3.6832635 | -0.00018681287 | 3.26847e-05 | 0.1140934 | 0.7866426
2.9013672 | -3.2991724 | 3.6829989 | -0.00019114613 | 3.340691e-05 | 0.1166844 | 0.8045064
3.0009766 | -3.3587577 | 3.6826808 | -0.0001979798 | 3.454586e-05 | 0.1187918 | 0.8190363
3.1005859 | -3.422148 | 3.6822965 | -0.00020070074 | 3.499935e-05 | 0.1210337 | 0.8344941
3.2001953 | -3.4827709 | 3.6818557 | -0.00020663142 | 3.598779e-05 | 0.1231778 | 0.8492771
3.2998047 | -3.5710888 | 3.6815367 | -0.00020970702 | 3.650039e-05 | 0.1263014 | 0.8708135
3.3994141 | -3.6605141 | 3.68116 | -0.00021584332 | 3.75231107e-05 | 0.1294642 | 0.8926199
3.4990234 | -3.7165568 | 3.6807728 | -0.00021909176 | 3.806452e-05 | 0.1314463 | 0.906286
3.5986328 | -3.8108573 | 3.6803851 | -0.00022099017 | 3.838092e-05 | 0.1347815 | 0.9292813
3.6982422 | -3.878649 | 3.6800385 | -0.00023091136 | 4.00344507e-05 | 0.1371791 | 0.9458123
3.7978516 | -3.9452729 | 3.6796846 | -0.00023156701 | 4.01437257e-05 | 0.1395355 | 0.9620586
3.8974609 | -4.0398088 | 3.6792591 | -0.00023875237 | 4.13412857e-05 | 0.142879 | 0.9851113
3.9970703 | -4.1365223 | 3.6788096 | -0.00024282932 | 4.202078e-05 | 0.1462995 | 1.008695
4.0966797 | -4.2457647 | 3.6783719 | -0.00024576782 | 4.251053e-05 | 0.1501632 | 1.035334
4.1962891 | -4.3405976 | 3.6779437 | -0.00025584697 | 4.41903857e-05 | 0.1535172 | 1.058459
4.2958984 | -4.4426379 | 3.6776032 | -0.00026377439 | 4.551162e-05 | 0.1571262 | 1.083342
4.3955078 | -4.5286493 | 3.6771951 | -0.00026683806 | 4.602223e-05 | 0.1601682 | 1.104316
4.4951172 | -4.6088243 | 3.6767497 | -0.0002728015 | 4.70161407e-05 | 0.1630038 | 1.123866
4.5947266 | -4.7001362 | 3.6763556 | -0.00027828215 | 4.792958e-05 | 0.1662333 | 1.146133
4.6943359 | -4.7831292 | 3.6759098 | -0.00028469265 | 4.8998e-05 | 0.1691686 | 1.166371
4.7939453 | -4.8787017 | 3.6755652 | -0.00029074549 | 5.00068057e-05 | 0.1725488 | 1.189676
4.8935547 | -4.9677687 | 3.6752031 | -0.00029350817 | 5.046725e-05 | 0.1756989 | 1.211395
4.9931641 | -5.0610299 | 3.6747394 | -0.00030283927 | 5.20224357e-05 | 0.1789973 | 1.234137
5.0927734 | -5.1760907 | 3.6744375 | -0.00030826329 | 5.292644e-05 | 0.1830668 | 1.262195
5.1923828 | -5.2521663 | 3.6739969 | -0.00031685233 | 5.43579457e-05 | 0.1857574 | 1.280746
5.2919922 | -5.3505054 | 3.6736298 | -0.00032372176 | 5.55028507e-05 | 0.1892354 | 1.304726
5.3916016 | -5.4499121 | 3.6731336 | -0.00032984614 | 5.65235807e-05 | 0.1927512 | 1.328966
5.4912109 | -5.5593557 | 3.6726909 | -0.00033345819 | 5.712559e-05 | 0.196622 | 1.355654
5.5908203 | -5.6633897 | 3.6723568 | -0.00034291745 | 5.870213e-05 | 0.2003014 | 1.381023
5.6904297 | -5.7567263 | 3.6719303 | -0.00035067499 | 5.99950557e-05 | 0.2036025 | 1.403783
5.7900391 | -5.8590789 | 3.671495 | -0.00035737752 | 6.111214e-05 | 0.2072225 | 1.428742
5.8896484 | -5.9305258 | 3.6712067 | -0.00036362407 | 6.21532357e-05 | 0.2097494 | 1.446164
5.9892578 | -6.0182495 | 3.6708384 | -0.00036804078 | 6.288935e-05 | 0.212852 | 1.467556
6.0888672 | -6.1098404 | 3.6703684 | -0.00037798882 | 6.45473607e-05 | 0.2160914 | 1.489891
6.1884766 | -6.206738 | 3.6700296 | -0.00038311779 | 6.540219e-05 | 0.2195185 | 1.513519
6.2880859 | -6.3137407 | 3.6695843 | -0.00039001406 | 6.655157e-05 | 0.2233029 | 1.539612
6.3876953 | -6.4130902 | 3.6693366 | -0.00039976236 | 6.817628e-05 | 0.2268167 | 1.563838
6.4873047 | -6.5246067 | 3.6689501 | -0.00040384827 | 6.885727e-05 | 0.2307608 | 1.591032
6.5869141 | -6.6187234 | 3.6685989 | -0.00041028261 | 6.992966e-05 | 0.2340895 | 1.613982
6.6865234 | -6.7202296 | 3.6682751 | -0.00041868986 | 7.133087e-05 | 0.2376795 | 1.638735
6.7861328 | -6.8012614 | 3.6679671 | -0.00042437614 | 7.22785807e-05 | 0.2405454 | 1.658494
6.8857422 | -6.9057221 | 3.6674895 | -0.00042879282 | 7.301469e-05 | 0.24424 | 1.683967
6.9853516 | -7.0036139 | 3.6670711 | -0.00043725668 | 7.442534e-05 | 0.2477022 | 1.707838
7.0849609 | -7.1056638 | 3.6668165 | -0.00044520199 | 7.57495557e-05 | 0.2513114 | 1.732723
7.1845703 | -7.2210894 | 3.6664863 | -0.00044960377 | 7.64831857e-05 | 0.2553938 | 1.76087
7.2841797 | -7.3108802 | 3.6662118 | -0.00045561491 | 7.748504e-05 | 0.2585695 | 1.782765
7.3837891 | -7.4001594 | 3.6658406 | -0.00046271086 | 7.86677007e-05 | 0.2617271 | 1.804536
7.4833984 | -7.499804 | 3.6654863 | -0.00046872196 | 7.96695507e-05 | 0.2652513 | 1.828834
7.5830078 | -7.5786276 | 3.6651881 | -0.00047559736 | 8.08154507e-05 | 0.2680391 | 1.848056
7.6826172 | -7.6833076 | 3.6648006 | -0.00048224028 | 8.19226e-05 | 0.2717414 | 1.873582
7.7822266 | -7.7860432 | 3.6645384 | -0.00049000088 | 8.321604e-05 | 0.2753749 | 1.898634
7.8818359 | -7.8981514 | 3.6641626 | -0.00049608346 | 8.42298007e-05 | 0.27934 | 1.925972
7.9814453 | -8.0153503 | 3.6639395 | -0.00050459203 | 8.56478957e-05 | 0.283485 | 1.954551
8.0810547 | -8.1111507 | 3.6635187 | -0.00051168207 | 8.682957e-05 | 0.2868733 | 1.977912
8.1806641 | -8.206275 | 3.6632884 | -0.0005176455 | 8.782347e-05 | 0.2902376 | 2.001108
8.2802734 | -8.2924347 | 3.6629717 | -0.00052533747 | 8.910547e-05 | 0.2932849 | 2.022118
8.3798828 | -8.3914499 | 3.6625741 | -0.00053237675 | 9.027868e-05 | 0.2967868 | 2.046263
8.4794922 | -8.4883862 | 3.662255 | -0.00053940417 | 9.144992e-05 | 0.3002152 | 2.069901
8.5791016 | -8.5940685 | 3.661926 | -0.00054716761 | 9.27438257e-05 | 0.303953 | 2.095672
8.6787109 | -8.693285 | 3.6616404 | -0.00055288972 | 9.36975107e-05 | 0.3074621 | 2.119866
8.7783203 | -8.783699 | 3.6613576 | -0.00055758358 | 9.44798207e-05 | 0.3106598 | 2.141914
8.8779297 | -8.8927879 | 3.6611726 | -0.00056679844 | 9.60156307e-05 | 0.314518 | 2.168515
8.9775391 | -8.9824219 | 3.6608076 | -0.00057107804 | 9.67289e-05 | 0.3176882 | 2.190372
9.0771484 | -9.0865812 | 3.6605372 | -0.00058104098 | 9.838939e-05 | 0.3213721 | 2.215772
9.1767578 | -9.1799002 | 3.6601362 | -0.0005855292 | 9.913742e-05 | 0.3246726 | 2.238528
9.2763672 | -9.2880039 | 3.6598961 | -0.00059506891 | 0.0001007273757 | 0.3284959 | 2.264889
9.3759766 | -9.3904772 | 3.6596022 | -0.00060276984 | 0.0001020109 | 0.3321202 | 2.289877
9.4755859 | -9.504921 | 3.6593788 | -0.00060753227 | 0.0001028046 | 0.3361678 | 2.317784
9.5751953 | -9.587328 | 3.659121 | -0.00061428547 | 0.0001039301357 | 0.3390824 | 2.337879
9.6748047 | -9.6710606 | 3.6588719 | -0.00061946508 | 0.0001047934 | 0.3420438 | 2.358298
9.7744141 | -9.7661829 | 3.6585097 | -0.00062637334 | 0.0001059447807 | 0.3454081 | 2.381493
9.8740234 | -9.8481283 | 3.658253 | -0.00063777866 | 0.0001078457 | 0.3483063 | 2.401476
9.9736328 | -9.9552116 | 3.6579201 | -0.00064416823 | 0.0001089105957 | 0.3520936 | 2.427588
10.073242 | -10.0509 | 3.6577482 | -0.0006497085 | 0.000109834 | 0.3554779 | 2.450922
10.172852 | -10.157225 | 3.6573749 | -0.00065661664 | 0.0001109853307 | 0.3592383 | 2.476849
10.272461 | -10.254967 | 3.6569977 | -0.00066446658 | 0.0001122937 | 0.3626953 | 2.500684
10.37207 | -10.35416 | 3.6569247 | -0.00066948537 | 0.0001131301 | 0.3662035 | 2.524872
10.47168 | -10.461678 | 3.6565681 | -0.00067613716 | 0.0001142387507 | 0.3700062 | 2.55109
10.571289 | -10.541023 | 3.6563978 | -0.00068389776 | 0.0001155322 | 0.3728124 | 2.570439
10.670898 | -10.65158 | 3.6561701 | -0.00069022772 | 0.0001165872 | 0.3767226 | 2.597398
10.770508 | -10.761568 | 3.6558831 | -0.00069831306 | 0.0001179347 | 0.3806126 | 2.624219
10.870117 | -10.844167 | 3.6555543 | -0.00070677104 | 0.0001193444 | 0.383534 | 2.644361
10.969727 | -10.950547 | 3.6553118 | -0.00071113108 | 0.0001200710707 | 0.3872964 | 2.670302
11.069336 | -11.050479 | 3.6550829 | -0.00071941613 | 0.0001214519 | 0.3908307 | 2.69467
11.168945 | -11.136692 | 3.6548963 | -0.00072748656 | 0.000122797 | 0.3938799 | 2.715693
11.268555 | -11.231178 | 3.654681 | -0.00073419511 | 0.0001239150757 | 0.3972217 | 2.738734
11.368164 | -11.331127 | 3.6543226 | -0.00074451562 | 0.0001256351607 | 0.4007566 | 2.763106
11.467773 | -11.438967 | 3.6541355 | -0.00075081585 | 0.0001266852 | 0.4045707 | 2.789403
11.567383 | -11.557769 | 3.6539226 | -0.00075423124 | 0.0001272544307 | 0.4087725 | 2.818373
11.666992 | -11.664899 | 3.6537383 | -0.00076234038 | 0.000128606 | 0.4125614 | 2.844497
11.766602 | -11.767021 | 3.6533675 | -0.0007707685 | 0.0001300106407 | 0.4161732 | 2.8694
11.866211 | -11.855127 | 3.6532037 | -0.00077669922 | 0.0001309991 | 0.4192893 | 2.890884
11.96582 | -11.946758 | 3.6530061 | -0.00078377122 | 0.0001321777607 | 0.4225301 | 2.913229
12.06543 | -12.044847 | 3.6527693 | -0.00079447031 | 0.0001339609 | 0.4259993 | 2.937148
12.165039 | -12.144614 | 3.6525104 | -0.00079935789 | 0.0001347755 | 0.4295279 | 2.961476
12.264648 | -12.243507 | 3.6522059 | -0.00080770551 | 0.0001361668 | 0.4330255 | 2.985591
12.364258 | -12.341682 | 3.652076 | -0.00081574026 | 0.0001375059 | 0.4364977 | 3.009531
12.463867 | -12.4207 | 3.6518421 | -0.00082252029 | 0.0001386359 | 0.4392924 | 3.0288
12.563477 | -12.520169 | 3.6515396 | -0.00082739885 | 0.000139449 | 0.4428104 | 3.053055
12.663086 | -12.625495 | 3.651402 | -0.00083571073 | 0.0001408343457 | 0.4465355 | 3.078739
12.762695 | -12.72303 | 3.6512682 | -0.00084211823 | 0.0001419023 | 0.4499851 | 3.102523
12.862305 | -12.829612 | 3.651042 | -0.00085084437 | 0.0001433566 | 0.4537547 | 3.128513
12.961914 | -12.923974 | 3.6507547 | -0.00085643528 | 0.0001442884 | 0.4570921 | 3.151524
13.061523 | -13.019616 | 3.6506066 | -0.00086313783 | 0.0001454055 | 0.4604747 | 3.174846
13.161133 | -13.126398 | 3.6504836 | -0.00087339286 | 0.0001471147007 | 0.4642514 | 3.200885
13.260742 | -13.238509 | 3.6500869 | -0.00087937713 | 0.0001481121 | 0.4682165 | 3.228223
13.360352 | -13.322332 | 3.6499348 | -0.00088784692 | 0.0001495237107 | 0.4711811 | 3.248664
13.459961 | -13.420597 | 3.6497078 | -0.00089524686 | 0.000150757 | 0.4746565 | 3.272626
13.55957 | -13.501207 | 3.6495128 | -0.00089996157 | 0.0001515428 | 0.4775075 | 3.292282
13.65918 | -13.595507 | 3.6493251 | -0.00090992748 | 0.0001532038 | 0.4808427 | 3.315278
13.758789 | -13.69026 | 3.6491086 | -0.00091490749 | 0.0001540338057 | 0.4841939 | 3.338383
13.858398 | -13.812369 | 3.6489925 | -0.00092442631 | 0.0001556202757 | 0.4885126 | 3.36816
13.958008 | -13.899447 | 3.6486282 | -0.00093018712 | 0.0001565804107 | 0.4915924 | 3.389394
14.057617 | -13.99235 | 3.6485333 | -0.00093847513 | 0.0001579617457 | 0.4948781 | 3.412048
14.157227 | -14.099202 | 3.6482809 | -0.00094919803 | 0.0001597488957 | 0.4986573 | 3.438104
14.256836 | -14.189526 | 3.6481564 | -0.00095065829 | 0.0001599923 | 0.5018518 | 3.46013
14.356445 | -14.29311 | 3.6479862 | -0.00096132158 | 0.0001617695 | 0.5055154 | 3.485389
14.456055 | -14.386439 | 3.6478231 | -0.0009666353 | 0.0001626551 | 0.5088162 | 3.508147
14.555664 | -14.499087 | 3.6475935 | -0.00097805262 | 0.000164558 | 0.5128003 | 3.535616
14.655273 | -14.599272 | 3.6473243 | -0.00098382228 | 0.0001655196 | 0.5163436 | 3.560047
14.754883 | -14.690085 | 3.6471744 | -0.00098942814 | 0.0001664539 | 0.5195555 | 3.582192
14.854492 | -14.788198 | 3.6470907 | -0.00099884567 | 0.0001680235 | 0.5230255 | 3.606116
14.954102 | -14.891194 | 3.6467566 | -0.0010067672 | 0.0001693438 | 0.5266683 | 3.631232
15.053711 | -14.975043 | 3.6466231 | -0.0010171831 | 0.0001710797407 | 0.5296338 | 3.651679
15.15332 | -15.060486 | 3.6464517 | -0.0010202854 | 0.0001715967907 | 0.5326557 | 3.672514
15.25293 | -15.175892 | 3.6462464 | -0.0010273337 | 0.0001727715 | 0.5367374 | 3.700656
15.352539 | -15.2814 | 3.6461527 | -0.0010352492 | 0.0001740908 | 0.540469 | 3.726384
15.452148 | -15.405088 | 3.6458471 | -0.0010445208 | 0.000175636 | 0.5448435 | 3.756546
15.551758 | -15.515692 | 3.6456518 | -0.0010536045 | 0.00017715 | 0.5487554 | 3.783517
15.651367 | -15.597891 | 3.6455975 | -0.0010601162 | 0.0001782353 | 0.5516625 | 3.803561
15.750977 | -15.687611 | 3.6452708 | -0.0010662824 | 0.000179263 | 0.5548357 | 3.825439
15.850586 | -15.781178 | 3.6450508 | -0.0010748833 | 0.0001806964407 | 0.558145 | 3.848256
15.950195 | -15.883915 | 3.6449606 | -0.0010822534 | 0.0001819247907 | 0.5617786 | 3.873308
16.049805 | -15.984066 | 3.6447954 | -0.0010858088 | 0.0001825174 | 0.5653207 | 3.89773
16.149414 | -16.070343 | 3.6446869 | -0.0010944337 | 0.0001839548407 | 0.5683721 | 3.918769
16.249023 | -16.171873 | 3.6444519 | -0.0011038423 | 0.0001855229407 | 0.571963 | 3.943527
16.348633 | -16.263283 | 3.6442409 | -0.0011096537 | 0.0001864915 | 0.575196 | 3.965817
16.448242 | -16.364288 | 3.6441183 | -0.0011173219 | 0.0001877695407 | 0.5787683 | 3.990448
16.547852 | -16.467239 | 3.6439738 | -0.0011257022 | 0.0001891663 | 0.5824094 | 4.015552
16.647461 | -16.582924 | 3.643846 | -0.0011339873 | 0.0001905471 | 0.586501 | 4.043762
16.74707 | -16.665129 | 3.6436286 | -0.001143065 | 0.0001920601 | 0.5894084 | 4.063808
16.84668 | -16.772621 | 3.6434555 | -0.0011475444 | 0.0001928066 | 0.5932101 | 4.09002
16.946289 | -16.885824 | 3.6432998 | -0.0011573285 | 0.0001944373 | 0.5972139 | 4.117625
17.045898 | -16.983315 | 3.6431906 | -0.0011650949 | 0.0001957317 | 0.6006619 | 4.141398
17.145508 | -17.079052 | 3.6429911 | -0.0011715293 | 0.0001968041 | 0.6040479 | 4.164743
17.245117 | -17.166386 | 3.6428676 | -0.0011847793 | 0.0001990124407 | 0.6071367 | 4.18604
17.344727 | -17.232473 | 3.6426809 | -0.0011891007 | 0.0001997327 | 0.6094741 | 4.202155
17.444336 | -17.339304 | 3.6424842 | -0.0011942595 | 0.0002005925 | 0.6132524 | 4.228206
17.543945 | -17.425646 | 3.6424038 | -0.0012019038 | 0.0002018665 | 0.6163062 | 4.249261
17.643555 | -17.540051 | 3.642246 | -0.0012071014 | 0.0002027327907 | 0.6203524 | 4.277158
17.743164 | -17.636108 | 3.6420212 | -0.0012181223 | 0.0002045696 | 0.6237497 | 4.300582
17.842773 | -17.73842 | 3.6419346 | -0.0012217193 | 0.0002051691 | 0.6273683 | 4.325531
17.942383 | -17.844297 | 3.6417854 | -0.0012337446 | 0.0002071733 | 0.6311129 | 4.351349
18.041992 | -17.928467 | 3.6415715 | -0.0012422055 | 0.0002085835 | 0.6340898 | 4.371874
18.141602 | -18.042013 | 3.6413715 | -0.0012479305 | 0.0002095376407 | 0.6381057 | 4.399562
18.241211 | -18.138401 | 3.6412821 | -0.0012566656 | 0.0002109934907 | 0.6415147 | 4.423067
18.34082 | -18.23365 | 3.6411185 | -0.0012595088 | 0.0002114674 | 0.6448835 | 4.446293
18.44043 | -18.345514 | 3.6409469 | -0.0012721419 | 0.0002135729 | 0.6488398 | 4.473571
18.540039 | -18.45141 | 3.6407995 | -0.0012813091 | 0.0002151007407 | 0.6525851 | 4.499394
18.639648 | -18.530249 | 3.6407185 | -0.001286143 | 0.0002159063907 | 0.6553735 | 4.518619
18.739258 | -18.620264 | 3.6405611 | -0.0012950599 | 0.0002173925407 | 0.6585571 | 4.540569
18.838867 | -18.723927 | 3.640403 | -0.0013038128 | 0.0002188514 | 0.6622235 | 4.565848
18.938477 | -18.82443 | 3.6402016 | -0.001309821 | 0.0002198527 | 0.665778 | 4.590356
19.038086 | -18.94294 | 3.6401682 | -0.001317066 | 0.0002210602 | 0.6699695 | 4.619254
19.137695 | -19.034349 | 3.6399784 | -0.0013253272 | 0.0002224370907 | 0.6732024 | 4.641544
19.237305 | -19.163689 | 3.6397195 | -0.0013336152 | 0.0002238184 | 0.6777769 | 4.673084
19.336914 | -19.240641 | 3.6396496 | -0.0013415277 | 0.0002251372 | 0.6804985 | 4.691849
19.436523 | -19.348476 | 3.6394651 | -0.0013474644 | 0.0002261266 | 0.6843124 | 4.718145
19.536133 | -19.445217 | 3.639365 | -0.0013550163 | 0.0002273853 | 0.6877339 | 4.741735
19.635742 | -19.525576 | 3.6393311 | -0.0013635576 | 0.0002288088 | 0.690576 | 4.761331
19.735352 | -19.618546 | 3.6391225 | -0.0013717859 | 0.0002301802 | 0.6938641 | 4.784002
19.834961 | -19.722546 | 3.6389596 | -0.001382181 | 0.0002319127 | 0.6975424 | 4.809362
19.93457 | -19.825232 | 3.638835 | -0.001388663 | 0.0002329931 | 0.7011741 | 4.834402
20.03418 | -19.92737 | 3.6386852 | -0.0014000325 | 0.000234888 | 0.7047865 | 4.859309
20.133789 | -20.016298 | 3.6386228 | -0.0014066427 | 0.0002359897 | 0.7079317 | 4.880994
20.233398 | -20.138605 | 3.6383913 | -0.0014122992 | 0.0002369324 | 0.7122575 | 4.910818
20.333008 | -20.240883 | 3.638293 | -0.0014248014 | 0.0002390161 | 0.7158748 | 4.935759
20.432617 | -20.316113 | 3.63818 | -0.0014287292 | 0.0002396708 | 0.7185355 | 4.954104
20.532227 | -20.433647 | 3.6380234 | -0.0014385044 | 0.0002413 | 0.7226924 | 4.982765
20.631836 | -20.534863 | 3.6378448 | -0.0014452963 | 0.0002424319407 | 0.7262722 | 5.007446
20.731445 | -20.623707 | 3.6377499 | -0.001454842 | 0.0002440228907 | 0.7294144 | 5.029111
20.831055 | -20.721949 | 3.6376343 | -0.0014590709 | 0.0002447277 | 0.732889 | 5.053067
20.930664 | -20.806021 | 3.6374683 | -0.0014686405 | 0.0002463226407 | 0.7358625 | 5.073568
21.030273 | -20.875511 | 3.6374054 | -0.0014749825 | 0.0002473796407 | 0.7383202 | 5.090514
21.129883 | -20.97707 | 3.6372125 | -0.0014845371 | 0.0002489721 | 0.7419121 | 5.115279
21.229492 | -21.083572 | 3.6370978 | -0.0014925122 | 0.0002503013 | 0.7456788 | 5.14125
21.329102 | -21.194031 | 3.637008 | -0.0015010505 | 0.0002517243 | 0.7495855 | 5.168185
21.428711 | -21.304893 | 3.6368315 | -0.0015113979 | 0.0002534489 | 0.7535065 | 5.195219
21.52832 | -21.39595 | 3.6367309 | -0.0015203565 | 0.000254942 | 0.7567269 | 5.217423
21.62793 | -21.501947 | 3.6366522 | -0.001524517 | 0.0002556353907 | 0.7604758 | 5.243271
21.727539 | -21.585037 | 3.6364534 | -0.0015343576 | 0.0002572754907 | 0.7634145 | 5.263532
21.827148 | -21.688299 | 3.6364191 | -0.0015447736 | 0.0002590114907 | 0.7670667 | 5.288713
21.926758 | -21.783218 | 3.6362691 | -0.0015482634 | 0.0002595931 | 0.7704237 | 5.311859
22.026367 | -21.883774 | 3.6361005 | -0.0015590369 | 0.0002613887 | 0.7739802 | 5.33638
22.125977 | -21.992079 | 3.6360183 | -0.0015671044 | 0.0002627332907 | 0.7778107 | 5.36279
22.225586 | -22.084339 | 3.6359582 | -0.0015752702 | 0.0002640943 | 0.7810737 | 5.385288
22.325195 | -22.197777 | 3.6357968 | -0.0015815585 | 0.0002651423 | 0.7850858 | 5.412949
22.424805 | -22.271502 | 3.6356728 | -0.0015926182 | 0.0002669855907 | 0.7876933 | 5.430927
22.524414 | -22.361847 | 3.6355898 | -0.0015983641 | 0.0002679432407 | 0.7908886 | 5.452958
22.624023 | -22.456367 | 3.6354735 | -0.0016085951 | 0.0002696484 | 0.7942315 | 5.476007
22.723633 | -22.561514 | 3.6353397 | -0.0016171067 | 0.000271067 | 0.7979503 | 5.501647
22.823242 | -22.670975 | 3.6352611 | -0.0016262293 | 0.0002725874407 | 0.8018217 | 5.528339
22.922852 | -22.788773 | 3.6350484 | -0.0016339868 | 0.0002738804 | 0.805988 | 5.557064
23.022461 | -22.905907 | 3.6349092 | -0.0016424776 | 0.0002752954907 | 0.8101307 | 5.585628
23.12207 | -22.985056 | 3.6348622 | -0.0016484259 | 0.0002762869 | 0.8129301 | 5.604928
23.22168 | -23.081945 | 3.6347756 | -0.0016583829 | 0.0002779464 | 0.8163568 | 5.628555
23.321289 | -23.165691 | 3.6345491 | -0.0016676098 | 0.0002794841907 | 0.8193187 | 5.648976
23.420898 | -23.281132 | 3.6345165 | -0.0016745983 | 0.0002806489407 | 0.8234016 | 5.677127
23.520508 | -23.383011 | 3.6344304 | -0.001683572 | 0.0002821446 | 0.8270048 | 5.70197
23.620117 | -23.476913 | 3.6343954 | -0.0016933738 | 0.0002837781907 | 0.8303259 | 5.724868
23.719727 | -23.573614 | 3.6342087 | -0.0016995936 | 0.0002848148 | 0.833746 | 5.748449
23.819336 | -23.686659 | 3.6340728 | -0.001704812 | 0.0002856846 | 0.8377442 | 5.776015
23.918945 | -23.758572 | 3.6339569 | -0.0017167419 | 0.0002876729 | 0.8402876 | 5.793551
24.018555 | -23.877192 | 3.633904 | -0.0017258525 | 0.0002891913 | 0.8444829 | 5.822476
24.118164 | -23.973328 | 3.6337605 | -0.0017334997 | 0.0002904658407 | 0.847883 | 5.845919
24.217773 | -24.06394 | 3.6336186 | -0.0017414868 | 0.000291797 | 0.8510878 | 5.868015
24.317383 | -24.168344 | 3.6335764 | -0.0017512859 | 0.0002934302 | 0.8547803 | 5.893474
24.416992 | -24.266111 | 3.6335349 | -0.0017579735 | 0.0002945448 | 0.8582381 | 5.917315
24.516602 | -24.383095 | 3.6333802 | -0.0017678856 | 0.0002961968 | 0.8623756 | 5.945841
24.616211 | -24.465797 | 3.6332545 | -0.0017747312 | 0.0002973378 | 0.8653006 | 5.966008
24.71582 | -24.558331 | 3.6331508 | -0.001785335 | 0.0002991051 | 0.8685733 | 5.988573
24.81543 | -24.633415 | 3.6330068 | -0.0017898887 | 0.000299864 | 0.8712288 | 6.006882
24.915039 | -24.74029 | 3.632895 | -0.001799643 | 0.0003014897 | 0.8750088 | 6.032944
25.014648 | -24.84725 | 3.6327941 | -0.0018099367 | 0.0003032053407 | 0.8787917 | 6.059026
25.114258 | -24.943079 | 3.6327219 | -0.001820597 | 0.0003049821 | 0.882181 | 6.082394
25.213867 | -25.033869 | 3.6326504 | -0.0018265246 | 0.0003059699907 | 0.885392 | 6.104533
25.313477 | -25.14016 | 3.6326036 | -0.0018383979 | 0.0003079489 | 0.8891513 | 6.130452
25.413086 | -25.224888 | 3.6324735 | -0.0018448293 | 0.0003090208 | 0.8921479 | 6.151113
25.512695 | -25.332874 | 3.6322641 | -0.0018533646 | 0.0003104433 | 0.8959671 | 6.177446
25.612305 | -25.433203 | 3.6321638 | -0.0018628269 | 0.0003120204 | 0.8995156 | 6.201911
25.711914 | -25.538828 | 3.6321261 | -0.001869902 | 0.0003131996 | 0.9032513 | 6.227668
25.811523 | -25.644646 | 3.6319697 | -0.0018799334 | 0.0003148715 | 0.9069938 | 6.253472
25.911133 | -25.743336 | 3.6319036 | -0.0018895328 | 0.0003164714 | 0.9104843 | 6.277537
26.010742 | -25.820244 | 3.6316822 | -0.00189763 | 0.0003178208907 | 0.9132043 | 6.296292
26.110352 | -25.946285 | 3.6317451 | -0.0019070356 | 0.0003193884907 | 0.9176621 | 6.327027
26.209961 | -26.034039 | 3.6315777 | -0.0019157826 | 0.0003208463 | 0.9207658 | 6.348426
26.30957 | -26.118103 | 3.6315134 | -0.0019238114 | 0.0003221845 | 0.9237389 | 6.368925
26.40918 | -26.216499 | 3.6314573 | -0.0019337535 | 0.0003238415 | 0.927219 | 6.392919
26.508789 | -26.341505 | 3.6312113 | -0.0019452065 | 0.0003257503 | 0.9316402 | 6.423402
26.608398 | -26.429596 | 3.6311121 | -0.0019516854 | 0.0003268301 | 0.9347557 | 6.444883
26.708008 | -26.545963 | 3.6310763 | -0.0019570081 | 0.0003277172407 | 0.9388714 | 6.473259
26.807617 | -26.639576 | 3.6309829 | -0.0019674271 | 0.0003294537407 | 0.9421823 | 6.496086
26.907227 | -26.744938 | 3.6308658 | -0.0019786507 | 0.0003313243407 | 0.9459087 | 6.521779
27.006836 | -26.820307 | 3.6309085 | -0.0019860417 | 0.0003325562 | 0.9485743 | 6.540158
27.106445 | -26.894268 | 3.6307399 | -0.0019952415 | 0.0003340895 | 0.9511902 | 6.558193
27.206055 | -27.010988 | 3.6306419 | -0.0020041466 | 0.0003355737 | 0.9553183 | 6.586656
27.305664 | -27.12299 | 3.6305537 | -0.002014023 | 0.0003372197 | 0.9592795 | 6.613967
27.405273 | -27.205675 | 3.6303918 | -0.0020207136 | 0.0003383348 | 0.9622039 | 6.63413
27.504883 | -27.302572 | 3.6302791 | -0.0020307333 | 0.0003400048 | 0.965631 | 6.657759
27.604492 | -27.402359 | 3.6302874 | -0.0020397394 | 0.0003415057907 | 0.9691602 | 6.682092
27.704102 | -27.510864 | 3.6301017 | -0.0020472377 | 0.0003427555 | 0.9729978 | 6.708551
27.803711 | -27.607138 | 3.6300566 | -0.0020564706 | 0.0003442943 | 0.9764028 | 6.732027
27.90332 | -27.725473 | 3.6299107 | -0.0020674437 | 0.0003461232 | 0.980588 | 6.760884
28.00293 | -27.811583 | 3.6298358 | -0.002077776 | 0.0003478452 | 0.9836335 | 6.781882
28.102539 | -27.905924 | 3.6298323 | -0.0020850687 | 0.0003490607 | 0.9869702 | 6.804887
28.202148 | -28.03228 | 3.6294756 | -0.0020932525 | 0.0003504246407 | 0.9914391 | 6.835699
28.301758 | -28.128206 | 3.6295869 | -0.002104193 | 0.0003522481 | 0.9948318 | 6.85909
28.401367 | -28.197342 | 3.629463 | -0.002112776 | 0.0003536786 | 0.997277 | 6.875949
28.500977 | -28.270132 | 3.629324 | -0.0021220981 | 0.0003552322407 | 0.9998514 | 6.893699
28.600586 | -28.375233 | 3.6292658 | -0.0021319031 | 0.0003568664 | 1.003569 | 6.919328
28.700195 | -28.486643 | 3.6291592 | -0.0021396219 | 0.0003581529 | 1.007509 | 6.946496
28.799805 | -28.601301 | 3.6291022 | -0.0021501661 | 0.0003599102407 | 1.011564 | 6.974455
28.899414 | -28.701612 | 3.6290071 | -0.0021575869 | 0.0003611470407 | 1.015112 | 6.998916
28.999023 | -28.785826 | 3.6289744 | -0.0021676926 | 0.0003628313 | 1.01809 | 7.019452
29.098633 | -28.876194 | 3.628799 | -0.0021756261 | 0.0003641536 | 1.021286 | 7.041488
29.198242 | -28.974962 | 3.628696 | -0.0021870076 | 0.0003660504907 | 1.02478 | 7.065573
29.297852 | -29.08462 | 3.6286397 | -0.0021954863 | 0.0003674636 | 1.028658 | 7.092313
29.397461 | -29.201534 | 3.6283989 | -0.0022056221 | 0.0003691529 | 1.032793 | 7.120822
29.49707 | -29.300198 | 3.6284626 | -0.0022153615 | 0.0003707761407 | 1.036283 | 7.144882
29.59668 | -29.391945 | 3.6283596 | -0.0022236137 | 0.0003721515 | 1.039527 | 7.167254
29.696289 | -29.491585 | 3.6282423 | -0.0022350876 | 0.0003740638 | 1.043051 | 7.191552
29.795898 | -29.579531 | 3.628233 | -0.0022454679 | 0.0003757939 | 1.046162 | 7.212997
29.895508 | -29.671902 | 3.628011 | -0.002252969 | 0.0003770441 | 1.049429 | 7.235522
29.995117 | -29.764465 | 3.6279733 | -0.0022639246 | 0.0003788699907 | 1.052703 | 7.258094
30.094727 | -29.86647 | 3.6279206 | -0.0022713065 | 0.0003801003 | 1.05631 | 7.282968
30.194336 | -29.975557 | 3.627811 | -0.0022807179 | 0.0003816689 | 1.060168 | 7.309569
30.293945 | -30.068865 | 3.6277792 | -0.0022887855 | 0.0003830135 | 1.063469 | 7.332322
30.393555 | -30.198589 | 3.6276186 | -0.0023003428 | 0.0003849396907 | 1.068057 | 7.363955
30.493164 | -30.284628 | 3.6274083 | -0.0023104518 | 0.0003866245 | 1.0711 | 7.384936
30.592773 | -30.369848 | 3.6274943 | -0.0023177355 | 0.0003878385 | 1.074114 | 7.405717
30.692383 | -30.467649 | 3.6274004 | -0.0023279458 | 0.0003895401907 | 1.077573 | 7.429566
30.791992 | -30.575533 | 3.6272724 | -0.002338785 | 0.0003913467 | 1.081388 | 7.455873
30.891602 | -30.659853 | 3.6272802 | -0.0023483187 | 0.0003929357 | 1.08437 | 7.476435
30.991211 | -30.757877 | 3.6271231 | -0.002358651 | 0.0003946577 | 1.087837 | 7.500338
31.09082 | -30.861916 | 3.626971 | -0.0023671566 | 0.0003960753 | 1.091517 | 7.525708
31.19043 | -30.975956 | 3.626894 | -0.0023782612 | 0.0003979260907 | 1.09555 | 7.553517
31.290039 | -31.059713 | 3.6268249 | -0.0023884743 | 0.0003996283 | 1.098513 | 7.573941
31.389648 | -31.171425 | 3.6268353 | -0.0023970811 | 0.0004010627407 | 1.102464 | 7.601182
31.489258 | -31.262562 | 3.6266603 | -0.0024080009 | 0.0004028827 | 1.105687 | 7.623406
31.588867 | -31.369488 | 3.6265323 | -0.0024187476 | 0.0004046738 | 1.109469 | 7.64948
31.688477 | -31.478672 | 3.6264882 | -0.0024270625 | 0.0004060596407 | 1.11333 | 7.676105
31.788086 | -31.566114 | 3.6264305 | -0.0024365038 | 0.0004076331907 | 1.116423 | 7.697428
31.887695 | -31.679893 | 3.6263299 | -0.0024479597 | 0.0004095425 | 1.120447 | 7.725173
31.987305 | -31.747818 | 3.6261532 | -0.0024569719 | 0.0004110445407 | 1.122849 | 7.741736
32.086914 | -31.837795 | 3.6260955 | -0.0024663061 | 0.0004126002407 | 1.126032 | 7.763677
32.186523 | -31.921268 | 3.6260145 | -0.0024757683 | 0.0004141773 | 1.128984 | 7.784032
32.286133 | -32.033863 | 3.6259167 | -0.0024887649 | 0.0004163434 | 1.132966 | 7.811489
32.385742 | -32.119854 | 3.6259198 | -0.0024973659 | 0.0004177769 | 1.136007 | 7.832458
32.485352 | -32.227306 | 3.6257091 | -0.0025089206 | 0.0004197027 | 1.139808 | 7.85866
32.584961 | -32.341251 | 3.6256008 | -0.0025166571 | 0.0004209921 | 1.143838 | 7.886445
32.68457 | -32.440521 | 3.6256108 | -0.0025272877 | 0.0004227638407 | 1.147349 | 7.910653
32.78418 | -32.520016 | 3.6254759 | -0.002536118 | 0.0004242356 | 1.15016 | 7.930037
32.883789 | -32.637054 | 3.6254385 | -0.0025479137 | 0.0004262015 | 1.1543 | 7.958577
32.983398 | -32.732185 | 3.6253104 | -0.0025600374 | 0.0004282221 | 1.157664 | 7.981775
33.083008 | -32.844963 | 3.625212 | -0.0025717614 | 0.0004301761 | 1.161653 | 8.009276
33.182617 | -32.939037 | 3.625169 | -0.0025794089 | 0.0004314507 | 1.16498 | 8.032216
33.282227 | -33.051655 | 3.625108 | -0.0025915296 | 0.0004334708 | 1.168963 | 8.059678
33.381836 | -33.125748 | 3.6249793 | -0.0026011437 | 0.0004350732 | 1.171584 | 8.077746
33.481445 | -33.236271 | 3.6249504 | -0.0026129156 | 0.0004370352 | 1.175493 | 8.104697
33.581055 | -33.297199 | 3.6248724 | -0.002618867 | 0.0004380271 | 1.177648 | 8.119554
33.680664 | -33.393215 | 3.624835 | -0.0026313839 | 0.0004401132 | 1.181043 | 8.142968
33.780273 | -33.49971 | 3.6246178 | -0.002642676 | 0.0004419952 | 1.18481 | 8.168937
33.879883 | -33.610397 | 3.6246088 | -0.0026533604 | 0.000443776 | 1.188725 | 8.195928
33.979492 | -33.743851 | 3.6244049 | -0.0026639672 | 0.0004455438 | 1.193445 | 8.228471
34.079102 | -33.845215 | 3.6243527 | -0.0026729195 | 0.0004470358 | 1.19703 | 8.253189
34.178711 | -33.940651 | 3.6243582 | -0.0026847571 | 0.0004490087407 | 1.200405 | 8.276461
34.27832 | -34.030861 | 3.624243 | -0.002695462 | 0.0004507928907 | 1.203595 | 8.298459
34.37793 | -34.115376 | 3.6240981 | -0.0027033596 | 0.0004521092 | 1.206585 | 8.319068
34.477539 | -34.211639 | 3.6240544 | -0.0027173699 | 0.0004544442 | 1.209989 | 8.342541
34.577148 | -34.307415 | 3.6240292 | -0.0027246177 | 0.0004556522 | 1.213377 | 8.365896
34.676758 | -34.401421 | 3.6238363 | -0.0027369021 | 0.0004576996 | 1.216701 | 8.38882
34.776367 | -34.518085 | 3.6237779 | -0.0027474132 | 0.0004594514 | 1.220828 | 8.417269
34.875977 | -34.623985 | 3.6237404 | -0.002756828 | 0.0004610206 | 1.224573 | 8.443092
34.975586 | -34.724251 | 3.6235592 | -0.0027678278 | 0.0004628539 | 1.228119 | 8.467542
35.075195 | -34.813351 | 3.62356 | -0.0027827648 | 0.0004653434 | 1.23127 | 8.489269
35.174805 | -34.923382 | 3.6234343 | -0.0027917414 | 0.0004668395 | 1.235162 | 8.516101
35.274414 | -35.003922 | 3.6233425 | -0.0028027266 | 0.0004686703 | 1.23801 | 8.53574
35.374023 | -35.118279 | 3.6232572 | -0.002812946 | 0.0004703736 | 1.242055 | 8.563626
35.473633 | -35.206223 | 3.6231928 | -0.0028217377 | 0.0004718388407 | 1.245165 | 8.585072
35.573242 | -35.346485 | 3.6230824 | -0.0028349159 | 0.0004740352 | 1.250126 | 8.619275
35.672852 | -35.393726 | 3.6230757 | -0.0028468191 | 0.0004760191 | 1.251797 | 8.630794
35.772461 | -35.487354 | 3.6229355 | -0.0028580606 | 0.0004778927 | 1.255108 | 8.653626
35.87207 | -35.568882 | 3.6229081 | -0.0028693527 | 0.0004797747 | 1.257992 | 8.673506
35.97168 | -35.674 | 3.6228118 | -0.0028788985 | 0.0004813656407 | 1.26171 | 8.69914
36.071289 | -35.782181 | 3.6226897 | -0.0028926043 | 0.0004836499407 | 1.265536 | 8.72552
36.170898 | -35.899113 | 3.6225948 | -0.0029019625 | 0.0004852096407 | 1.269671 | 8.754034
36.270508 | -35.985092 | 3.6226015 | -0.002911773 | 0.0004868447 | 1.272712 | 8.775
36.370117 | -36.071327 | 3.6224849 | -0.0029240756 | 0.0004888952 | 1.275762 | 8.796028
36.469727 | -36.183922 | 3.6223791 | -0.0029357672 | 0.0004908438 | 1.279744 | 8.823485
36.569336 | -36.286167 | 3.6222119 | -0.0029477805 | 0.000492846 | 1.283361 | 8.848417
36.668945 | -36.383408 | 3.6221769 | -0.0029584079 | 0.0004946172 | 1.2868 | 8.872129
36.768555 | -36.479069 | 3.6221404 | -0.0029717593 | 0.0004968424407 | 1.290183 | 8.895456
36.868164 | -36.585144 | 3.6220126 | -0.0029805065 | 0.0004983003 | 1.293935 | 8.921323
36.967773 | -36.679577 | 3.621994 | -0.002993223 | 0.0005004197 | 1.297275 | 8.94435
37.067383 | -36.768044 | 3.6217928 | -0.003003031 | 0.0005020543907 | 1.300404 | 8.965923
37.166992 | -36.869984 | 3.6218157 | -0.0030152292 | 0.0005040874 | 1.304009 | 8.990781
37.266602 | -36.972267 | 3.6217501 | -0.0030278563 | 0.0005061919407 | 1.307626 | 9.015723
37.366211 | -37.059334 | 3.621521 | -0.0030386327 | 0.000507988 | 1.310706 | 9.036955
37.46582 | -37.167439 | 3.621489 | -0.0030512305 | 0.0005100876407 | 1.314529 | 9.063316
37.56543 | -37.264935 | 3.6214461 | -0.0030620338 | 0.0005118881907 | 1.317977 | 9.087091
37.665039 | -37.370838 | 3.6213057 | -0.0030744851 | 0.0005139634 | 1.321723 | 9.112915
37.764648 | -37.486687 | 3.6212623 | -0.0030854137 | 0.0005157848407 | 1.32582 | 9.141165
37.864258 | -37.593105 | 3.6211536 | -0.0030973137 | 0.0005177682 | 1.329584 | 9.167115
37.963867 | -37.670135 | 3.621172 | -0.0031083284 | 0.000519604 | 1.332308 | 9.185899
38.063477 | -37.758083 | 3.6210041 | -0.0031224967 | 0.0005219653407 | 1.335419 | 9.207345
38.163086 | -37.86586 | 3.6208901 | -0.0031319915 | 0.0005235478 | 1.339231 | 9.233627
38.262695 | -37.973515 | 3.6209106 | -0.003147179 | 0.0005260791 | 1.343038 | 9.259879
38.362305 | -38.055317 | 3.6208029 | -0.0031579374 | 0.0005278721 | 1.345932 | 9.279826
38.461914 | -38.180725 | 3.620728 | -0.0031698288 | 0.000529854 | 1.350367 | 9.310407
38.561523 | -38.266132 | 3.6205809 | -0.0031794994 | 0.0005314657907 | 1.353388 | 9.331233
38.661133 | -38.353844 | 3.6205654 | -0.0031917125 | 0.0005335013 | 1.35649 | 9.352622
38.760742 | -38.448486 | 3.6203673 | -0.0032024293 | 0.0005352874407 | 1.359837 | 9.375701
38.860352 | -38.556713 | 3.6203661 | -0.0032142133 | 0.0005372514407 | 1.363665 | 9.402092
38.959961 | -38.674187 | 3.6202586 | -0.003227222 | 0.0005394196 | 1.36782 | 9.430738
39.05957 | -38.766129 | 3.6201868 | -0.0032417327 | 0.000541838 | 1.371071 | 9.453158
39.15918 | -38.85154 | 3.6202059 | -0.0032516241 | 0.0005434866 | 1.374092 | 9.473986
39.258789 | -38.986607 | 3.6200147 | -0.0032652139 | 0.0005457515407 | 1.378869 | 9.506922
39.358398 | -39.086544 | 3.619941 | -0.0032808452 | 0.0005483568 | 1.382404 | 9.531292
39.458008 | -39.143597 | 3.6198971 | -0.0032908469 | 0.0005500237 | 1.384422 | 9.545204
39.557617 | -39.240719 | 3.6198268 | -0.0033015995 | 0.0005518158 | 1.387857 | 9.568887
39.657227 | -39.318905 | 3.6196876 | -0.0033140003 | 0.0005538826 | 1.390622 | 9.587953
39.756836 | -39.415806 | 3.6196203 | -0.0033277182 | 0.0005561689 | 1.394049 | 9.611583
39.856445 | -39.539322 | 3.6196089 | -0.0033407242 | 0.0005583365907 | 1.398417 | 9.641702
39.956055 | -39.628639 | 3.6195517 | -0.0033541531 | 0.0005605747407 | 1.401576 | 9.663482
40.055664 | -39.754471 | 3.6194088 | -0.0033671975 | 0.0005627488 | 1.406027 | 9.694166
40.155273 | -39.831051 | 3.6193035 | -0.0033783882 | 0.0005646139 | 1.408735 | 9.71284
40.254883 | -39.944443 | 3.6192048 | -0.0033908188 | 0.0005666856907 | 1.412746 | 9.740491
40.354492 | -40.031872 | 3.6191828 | -0.0034039018 | 0.0005688661907 | 1.415838 | 9.761811
40.454102 | -40.119934 | 3.6191201 | -0.003416273 | 0.0005709281 | 1.418952 | 9.783285
40.553711 | -40.209305 | 3.619 | -0.0034309954 | 0.0005733817907 | 1.422113 | 9.805078
40.65332 | -40.308853 | 3.6189458 | -0.0034440996 | 0.0005755658 | 1.425634 | 9.829353
40.75293 | -40.424339 | 3.6187317 | -0.0034568575 | 0.0005776921407 | 1.429719 | 9.857514
0.11230469 | -40.52174 | 3.6170578 | -0.0031737445 |  | 1.433163 | 9.881266
0.21191406 | -40.63554 | 3.6169293 | -0.0031734109 |  | 1.437188 | 9.909016
0.31152344 | -40.751106 | 3.6168308 | -0.003174573 |  | 1.441276 | 9.937197
0.41113281 | -40.866215 | 3.6166961 | -0.0031735806 |  | 1.445347 | 9.965266
0.51074219 | -40.96833 | 3.6167169 | -0.0031745671 |  | 1.448958 | 9.990167
0.61035156 | -41.079918 | 3.6166339 | -0.0031736107 |  | 1.452905 | 10.01738
0.70996094 | -41.175014 | 3.6166279 | -0.0031741767 |  | 1.456268 | 10.04057
0.80957031 | -41.239895 | 3.616533 | -0.0031719536 |  | 1.458563 | 10.05639
0.90917969 | -41.351803 | 3.6164601 | -0.0031725646 |  | 1.462521 | 10.08368
1.0087891 | -41.445023 | 3.6164699 | -0.0031727403 |  | 1.465818 | 10.10641
1.1083984 | -41.557293 | 3.6163559 | -0.0031747611 |  | 1.469789 | 10.13379
1.2080078 | -41.625572 | 3.616302 | -0.0031710654 |  | 1.472203 | 10.15044
1.3076172 | -41.731297 | 3.6162117 | -0.0031731129 |  | 1.475943 | 10.17622
1.4072266 | -41.81678 | 3.6161804 | -0.0031727345 |  | 1.478966 | 10.19706
1.5068359 | -41.95377 | 3.6160586 | -0.0031733126 |  | 1.483811 | 10.23047
1.6064453 | -42.056599 | 3.6160464 | -0.0031717091 |  | 1.487448 | 10.25554
1.7060547 | -42.138229 | 3.6160138 | -0.0031727732 |  | 1.490335 | 10.27545
1.8056641 | -42.247303 | 3.615917 | -0.0031747727 |  | 1.494193 | 10.30205
1.9052734 | -42.362526 | 3.615911 | -0.0031746596 |  | 1.498268 | 10.33014
2.0048828 | -42.473099 | 3.6157703 | -0.0031731606 |  | 1.502179 | 10.35711
2.1044922 | -42.558643 | 3.6156621 | -0.0031738817 |  | 1.505204 | 10.37797
2.2041016 | -42.635517 | 3.6156487 | -0.0031738698 |  | 1.507923 | 10.39671
2.3037109 | -42.715439 | 3.615638 | -0.0031770736 |  | 1.51075 | 10.4162
2.4033203 | -42.799366 | 3.6156373 | -0.0031756072 |  | 1.513718 | 10.43667
2.5029297 | -42.893871 | 3.6155162 | -0.0031721501 |  | 1.51706 | 10.45971
2.6025391 | -43.018719 | 3.6154721 | -0.0031723736 |  | 1.521476 | 10.49016
2.7021484 | -43.126518 | 3.6153562 | -0.0031715839 |  | 1.525289 | 10.51644
2.8017578 | -43.221867 | 3.6153469 | -0.0031724481 |  | 1.528661 | 10.53969
2.9013672 | -43.329071 | 3.6152883 | -0.0031749129 |  | 1.532452 | 10.56584
3.0009766 | -43.423847 | 3.6151805 | -0.0031718046 |  | 1.535804 | 10.58895
3.1005859 | -43.541401 | 3.615108 | -0.0031732738 |  | 1.539962 | 10.61761
3.2001953 | -43.626591 | 3.6150999 | -0.0031741501 |  | 1.542975 | 10.63839
3.2998047 | -43.716919 | 3.6149828 | -0.0031751662 |  | 1.54617 | 10.66041
3.3994141 | -43.805286 | 3.6149101 | -0.0031724451 |  | 1.549295 | 10.68196
3.4990234 | -43.919937 | 3.6148646 | -0.0031739415 |  | 1.55335 | 10.70992
3.5986328 | -44.018314 | 3.6147375 | -0.0031740873 |  | 1.556829 | 10.73391
3.6982422 | -44.121212 | 3.6146824 | -0.0031729788 |  | 1.560469 | 10.759
3.7978516 | -44.207027 | 3.6146145 | -0.0031738132 |  | 1.563504 | 10.77993
3.8974609 | -44.27837 | 3.6147161 | -0.0031726987 |  | 1.566027 | 10.79732
3.9970703 | -44.4086 | 3.6144946 | -0.0031742274 |  | 1.570633 | 10.82908
4.0966797 | -44.49147 | 3.6145203 | -0.0031737268 |  | 1.573564 | 10.84929
4.1962891 | -44.606281 | 3.6144059 | -0.0031725466 |  | 1.577624 | 10.87728
4.2958984 | -44.709984 | 3.6143527 | -0.0031727373 |  | 1.581292 | 10.90257
4.3955078 | -44.806473 | 3.6142399 | -0.0031739918 |  | 1.584705 | 10.9261
4.4951172 | -44.915047 | 3.614186 | -0.0031738607 |  | 1.588545 | 10.95258
4.5947266 | -45.016174 | 3.614188 | -0.0031738312 |  | 1.592121 | 10.97724
4.6943359 | -45.102947 | 3.6140218 | -0.0031731278 |  | 1.59519 | 10.9984
4.7939453 | -45.185329 | 3.6139693 | -0.0031734703 |  | 1.598104 | 11.01849
4.8935547 | -45.310417 | 3.6139243 | -0.0031726032 |  | 1.602528 | 11.04899
4.9931641 | -45.397781 | 3.6138082 | -0.0031748414 |  | 1.605618 | 11.07029
5.0927734 | -45.501358 | 3.6137066 | -0.0031738728 |  | 1.609281 | 11.09555
5.1923828 | -45.598537 | 3.6137266 | -0.0031741739 |  | 1.612718 | 11.11925
5.2919922 | -45.713512 | 3.6136081 | -0.0031723648 |  | 1.616785 | 11.14728
5.3916016 | -45.805668 | 3.6135817 | -0.0031743199 |  | 1.620044 | 11.16976
5.4912109 | -45.895767 | 3.6134839 | -0.0031743913 |  | 1.623231 | 11.19173
5.5908203 | -46.011013 | 3.6133459 | -0.0031746654 |  | 1.627307 | 11.21983
5.6904297 | -46.113976 | 3.6133325 | -0.0031737387 |  | 1.630948 | 11.24494
5.7900391 | -46.222725 | 3.6133037 | -0.0031744151 |  | 1.634794 | 11.27146
5.8896484 | -46.307873 | 3.6131618 | -0.0031735599 |  | 1.637806 | 11.29222
5.9892578 | -46.389912 | 3.6131313 | -0.0031745641 |  | 1.640708 | 11.31223
6.0888672 | -46.478729 | 3.6130879 | -0.0031731366 |  | 1.643849 | 11.33388
6.1884766 | -46.557796 | 3.6129329 | -0.0031746179 |  | 1.646645 | 11.35316
6.2880859 | -46.660667 | 3.6129103 | -0.0031713096 |  | 1.650284 | 11.37825
6.3876953 | -46.761665 | 3.6128316 | -0.0031745702 |  | 1.653856 | 11.40288
6.4873047 | -46.874382 | 3.6127357 | -0.003174016 |  | 1.657842 | 11.43036
6.5869141 | -46.981598 | 3.6126418 | -0.0031736016 |  | 1.661634 | 11.45651
6.6865234 | -47.08128 | 3.6125557 | -0.0031745641 |  | 1.66516 | 11.48082
6.7861328 | -47.176552 | 3.6125371 | -0.0031727282 |  | 1.668529 | 11.50405
6.8857422 | -47.258537 | 3.6124673 | -0.0031739115 |  | 1.671429 | 11.52404
6.9853516 | -47.370735 | 3.6123412 | -0.0031751452 |  | 1.675397 | 11.5514
7.0849609 | -47.460575 | 3.6123741 | -0.0031735778 |  | 1.678574 | 11.57331
7.1845703 | -47.58646 | 3.6121786 | -0.0031730649 |  | 1.683027 | 11.604
7.2841797 | -47.663567 | 3.6121476 | -0.00317381 |  | 1.685754 | 11.62281
7.3837891 | -47.76556 | 3.6120782 | -0.0031729459 |  | 1.689361 | 11.64768
7.4833984 | -47.863827 | 3.6119623 | -0.0031728414 |  | 1.692837 | 11.67164
7.5830078 | -47.959618 | 3.6119673 | -0.0031733334 |  | 1.696225 | 11.695
7.6826172 | -48.04179 | 3.6118398 | -0.0031747965 |  | 1.699131 | 11.71504
7.7822266 | -48.136257 | 3.6117985 | -0.0031742423 |  | 1.702472 | 11.73807
7.8818359 | -48.241512 | 3.6116996 | -0.0031751869 |  | 1.706194 | 11.76374
7.9814453 | -48.365147 | 3.6115654 | -0.0031754074 |  | 1.710567 | 11.79389
8.0810547 | -48.462643 | 3.6115644 | -0.0031729937 |  | 1.714015 | 11.81766
8.1806641 | -48.566116 | 3.6114922 | -0.0031743853 |  | 1.717675 | 11.84289
8.2802734 | -48.674614 | 3.611305 | -0.0031742333 |  | 1.721512 | 11.86935
8.3798828 | -48.75592 | 3.6112435 | -0.0031743108 |  | 1.724388 | 11.88918
8.4794922 | -48.850208 | 3.6113024 | -0.0031746745 |  | 1.727723 | 11.91217
8.5791016 | -48.940033 | 3.611057 | -0.0031752826 |  | 1.7309 | 11.93407
8.6787109 | -49.068836 | 3.6110513 | -0.0031746624 |  | 1.735455 | 11.96548
8.7783203 | -49.15773 | 3.6109438 | -0.0031730621 |  | 1.738599 | 11.98716
8.8779297 | -49.258099 | 3.6108742 | -0.0031748323 |  | 1.742149 | 12.01164
8.9775391 | -49.347839 | 3.6106935 | -0.0031741767 |  | 1.745323 | 12.03352
9.0771484 | -49.451767 | 3.6106884 | -0.003177142 |  | 1.748998 | 12.05886
9.1767578 | -49.550819 | 3.6105466 | -0.0031742305 |  | 1.752502 | 12.08302
9.2763672 | -49.634163 | 3.610507 | -0.0031748742 |  | 1.755449 | 12.10334
9.3759766 | -49.73568 | 3.6103978 | -0.0031763015 |  | 1.75904 | 12.12809
9.4755859 | -49.84573 | 3.6103494 | -0.0031764684 |  | 1.762932 | 12.15493
9.5751953 | -49.949444 | 3.6102207 | -0.0031727583 |  | 1.7666 | 12.18022
9.6748047 | -50.042206 | 3.610157 | -0.0031745641 |  | 1.769881 | 12.20284
9.7744141 | -50.171169 | 3.6100769 | -0.0031758158 |  | 1.774442 | 12.23429
9.8740234 | -50.244049 | 3.6098895 | -0.0031752256 |  | 1.77702 | 12.25206
9.9736328 | -50.331486 | 3.6099255 | -0.0031754104 |  | 1.780112 | 12.27338
10.073242 | -50.412998 | 3.6098337 | -0.0031760423 |  | 1.782995 | 12.29326
10.172852 | -50.509701 | 3.6097894 | -0.0031746295 |  | 1.786415 | 12.31684
10.272461 | -50.613567 | 3.6096654 | -0.0031739802 |  | 1.790089 | 12.34217
10.37207 | -50.71241 | 3.6094878 | -0.0031751662 |  | 1.793585 | 12.36627
10.47168 | -50.816139 | 3.609441 | -0.0031736582 |  | 1.797253 | 12.39156
10.571289 | -50.925217 | 3.6093268 | -0.0031755806 |  | 1.801111 | 12.41816
10.670898 | -51.01223 | 3.6092553 | -0.003171748 |  | 1.804189 | 12.43938
10.770508 | -51.042908 | 3.6090806 | -0.0031742782 |  | 1.805274 | 12.44686
10.870117 | -51.236877 | 3.608994 | -0.0031738996 |  | 1.812134 | 12.49416
10.969727 | -51.317471 | 3.6089172 | -0.0031740514 |  | 1.814984 | 12.51382
11.069336 | -51.417828 | 3.6088569 | -0.0031742782 |  | 1.818534 | 12.53829
11.168945 | -51.540855 | 3.6088109 | -0.0031746924 |  | 1.822885 | 12.56829
11.268555 | -51.62677 | 3.6086061 | -0.003175318 |  | 1.825923 | 12.58924
11.368164 | -51.72197 | 3.6086504 | -0.0031740933 |  | 1.82929 | 12.61245
11.467773 | -51.812664 | 3.6084607 | -0.0031739711 |  | 1.832498 | 12.63457
11.567383 | -51.900112 | 3.6083472 | -0.0031745464 |  | 1.835591 | 12.65589
11.666992 | -51.984772 | 3.6082797 | -0.0031737208 |  | 1.838585 | 12.67654
11.766602 | -52.088779 | 3.6082158 | -0.0031757234 |  | 1.842264 | 12.7019
11.866211 | -52.213898 | 3.6081235 | -0.0031759052 |  | 1.846689 | 12.73241
11.96582 | -52.322491 | 3.6079133 | -0.0031725855 |  | 1.85053 | 12.75889
12.06543 | -52.434109 | 3.6078081 | -0.0031767606 |  | 1.854477 | 12.78611
12.165039 | -52.495182 | 3.6077888 | -0.0031737655 |  | 1.856637 | 12.801
12.264648 | -52.596039 | 3.6077363 | -0.0031739918 |  | 1.860204 | 12.8256
12.364258 | -52.687836 | 3.6075571 | -0.0031757385 |  | 1.863451 | 12.84798
12.463867 | -52.790913 | 3.6075144 | -0.0031750111 |  | 1.867097 | 12.87312
12.563477 | -52.896317 | 3.6074839 | -0.0031750142 |  | 1.870825 | 12.89882
12.663086 | -53.013302 | 3.607276 | -0.0031761376 |  | 1.874962 | 12.92735
12.762695 | -53.11496 | 3.6071515 | -0.0031739324 |  | 1.878557 | 12.95213
12.862305 | -53.197002 | 3.6071665 | -0.0031751187 |  | 1.881459 | 12.97214
12.961914 | -53.304417 | 3.6070955 | -0.0031766237 |  | 1.885258 | 12.99833
13.061523 | -53.389919 | 3.6069441 | -0.0031761676 |  | 1.888282 | 13.01918
13.161133 | -53.469273 | 3.6068609 | -0.0031743913 |  | 1.891089 | 13.03853
13.260742 | -53.588711 | 3.6068046 | -0.003174704 |  | 1.895313 | 13.06766
13.360352 | -53.700562 | 3.6066518 | -0.0031749276 |  | 1.899269 | 13.09493
13.459961 | -53.785458 | 3.6066358 | -0.0031745851 |  | 1.902271 | 13.11564
13.55957 | -53.908947 | 3.6065543 | -0.0031754491 |  | 1.906639 | 13.14575
13.65918 | -54.007191 | 3.6063676 | -0.0031768053 |  | 1.910114 | 13.16971
13.758789 | -54.073715 | 3.6062179 | -0.0031735657 |  | 1.912466 | 13.18593
13.858398 | -54.174744 | 3.6062343 | -0.0031750766 |  | 1.91604 | 13.21056
13.958008 | -54.249569 | 3.6060774 | -0.0031759769 |  | 1.918686 | 13.22881
14.057617 | -54.360287 | 3.6058352 | -0.0031755357 |  | 1.922602 | 13.25581
14.157227 | -54.447872 | 3.6056869 | -0.0031749576 |  | 1.9257 | 13.27717
14.256836 | -54.577602 | 3.6057746 | -0.0031751157 |  | 1.930288 | 13.3088
14.356445 | -54.670078 | 3.6056399 | -0.0031752614 |  | 1.933558 | 13.33135
14.456055 | -54.765678 | 3.6056218 | -0.00317308 |  | 1.93694 | 13.35466
14.555664 | -54.872154 | 3.6054454 | -0.0031741201 |  | 1.940705 | 13.38063
14.655273 | -54.960251 | 3.6053567 | -0.0031749518 |  | 1.943821 | 13.40211
14.754883 | -55.051189 | 3.6051931 | -0.0031741112 |  | 1.947038 | 13.42429
14.854492 | -55.163609 | 3.6051228 | -0.003172359 |  | 1.951014 | 13.4517
14.954102 | -55.278675 | 3.6050355 | -0.0031745941 |  | 1.955083 | 13.47976
15.053711 | -55.359619 | 3.6048684 | -0.0031746149 |  | 1.957946 | 13.4995
15.15332 | -55.46899 | 3.6047018 | -0.0031721054 |  | 1.961814 | 13.52617
15.25293 | -55.547119 | 3.6045666 | -0.0031753746 |  | 1.964577 | 13.54522
15.352539 | -55.703403 | 3.6041362 | -0.0031749904 |  | 1.970105 | 13.58333
15.452148 | -55.75098 | 3.6040604 | -0.0031742363 |  | 1.971788 | 13.59493
15.551758 | -55.869049 | 3.6039743 | -0.0031739145 |  | 1.975963 | 13.62372
15.651367 | -55.963165 | 3.6038089 | -0.003175348 |  | 1.979292 | 13.64667
15.750977 | -56.071518 | 3.6036985 | -0.0031735541 |  | 1.983124 | 13.67309
15.850586 | -56.172153 | 3.6035988 | -0.0031733601 |  | 1.986684 | 13.69763
15.950195 | -56.276493 | 3.6035666 | -0.0031742691 |  | 1.990374 | 13.72308
16.049805 | -56.384903 | 3.6033733 | -0.0031762957 |  | 1.994208 | 13.74951
16.149414 | -56.456692 | 3.60326 | -0.0031748801 |  | 1.996747 | 13.76702
16.249023 | -56.55809 | 3.6031547 | -0.0031749634 |  | 2.000333 | 13.79175
16.348633 | -56.64241 | 3.6030025 | -0.003175169 |  | 2.003315 | 13.81231
16.448242 | -56.750778 | 3.6029236 | -0.0031745196 |  | 2.007148 | 13.83873
16.547852 | -56.86557 | 3.6027923 | -0.0031752943 |  | 2.011208 | 13.86672
16.647461 | -56.958488 | 3.6026869 | -0.0031748831 |  | 2.014494 | 13.88938
16.74707 | -57.052364 | 3.6024857 | -0.003174901 |  | 2.017815 | 13.91227
16.84668 | -57.145992 | 3.6024494 | -0.0031739473 |  | 2.021126 | 13.93511
16.946289 | -57.247437 | 3.6023793 | -0.0031745255 |  | 2.024714 | 13.95984
17.045898 | -57.342175 | 3.6021512 | -0.0031735033 |  | 2.028065 | 13.98295
17.145508 | -57.444775 | 3.6020706 | -0.0031731157 |  | 2.031693 | 14.00796
17.245117 | -57.542439 | 3.6020818 | -0.0031745464 |  | 2.035147 | 14.03178
17.344727 | -57.659439 | 3.6019084 | -0.0031722633 |  | 2.039285 | 14.06031
17.444336 | -57.751186 | 3.6018293 | -0.0031731157 |  | 2.04253 | 14.08268
17.543945 | -57.832939 | 3.6016407 | -0.0031739352 |  | 2.045422 | 14.10262
17.643555 | -57.896851 | 3.6014695 | -0.0031732768 |  | 2.047682 | 14.1182
17.743164 | -58.010387 | 3.6013563 | -0.0031745851 |  | 2.051698 | 14.14589
17.842773 | -58.096893 | 3.601274 | -0.0031753064 |  | 2.054757 | 14.16698
17.942383 | -58.208138 | 3.6011355 | -0.0031736223 |  | 2.058692 | 14.19411
18.041992 | -58.310772 | 3.6010323 | -0.0031740577 |  | 2.062322 | 14.21914
18.141602 | -58.420895 | 3.600893 | -0.0031732768 |  | 2.066216 | 14.24599
18.241211 | -58.533409 | 3.6007099 | -0.0031752468 |  | 2.070196 | 14.27343
18.34082 | -58.618397 | 3.6006377 | -0.0031766891 |  | 2.073202 | 14.29415
18.44043 | -58.703373 | 3.600487 | -0.0031719119 |  | 2.076207 | 14.31487
18.540039 | -58.813072 | 3.6003702 | -0.0031744181 |  | 2.080087 | 14.34162
18.639648 | -58.903183 | 3.6003063 | -0.0031711548 |  | 2.083274 | 14.3636
18.739258 | -59.018082 | 3.6001022 | -0.0031740307 |  | 2.087338 | 14.39162
18.838867 | -59.089977 | 3.6000097 | -0.0031750945 |  | 2.08988 | 14.40915
18.938477 | -59.216755 | 3.5998521 | -0.003172782 |  | 2.094364 | 14.44006
19.038086 | -59.301315 | 3.5996034 | -0.003173244 |  | 2.097355 | 14.46068
19.137695 | -59.389683 | 3.5994902 | -0.0031733571 |  | 2.10048 | 14.48223
19.237305 | -59.499527 | 3.5993116 | -0.0031727494 |  | 2.104365 | 14.50902
19.336914 | -59.583431 | 3.5992336 | -0.0031740814 |  | 2.107333 | 14.52948
19.436523 | -59.682598 | 3.5991285 | -0.0031729518 |  | 2.11084 | 14.55366
19.536133 | -59.785362 | 3.5989618 | -0.003173226 |  | 2.114475 | 14.57872
19.635742 | -59.909504 | 3.5987995 | -0.0031733392 |  | 2.118865 | 14.60899
19.735352 | -60.012749 | 3.598665 | -0.0031731219 |  | 2.122517 | 14.63417
19.834961 | -60.102139 | 3.598568 | -0.0031734258 |  | 2.125678 | 14.65596
19.93457 | -60.180595 | 3.5984154 | -0.0031752018 |  | 2.128453 | 14.6751
20.03418 | -60.281647 | 3.5983069 | -0.0031734346 |  | 2.132027 | 14.69974
20.133789 | -60.390099 | 3.5981138 | -0.0031747578 |  | 2.135863 | 14.72618
20.233398 | -60.473907 | 3.5979128 | -0.0031724335 |  | 2.138827 | 14.74662
20.333008 | -60.580433 | 3.5977509 | -0.0031720251 |  | 2.142595 | 14.7726
20.432617 | -60.694977 | 3.597553 | -0.0031748114 |  | 2.146646 | 14.80053
20.532227 | -60.771378 | 3.5974946 | -0.003174749 |  | 2.149348 | 14.81916
20.631836 | -60.867111 | 3.5972397 | -0.003172314 |  | 2.152734 | 14.8425
20.731445 | -60.982857 | 3.5971026 | -0.0031750945 |  | 2.156827 | 14.87073
20.831055 | -61.062767 | 3.5969276 | -0.0031730861 |  | 2.159654 | 14.89022
20.930664 | -61.181946 | 3.5967987 | -0.0031730353 |  | 2.163869 | 14.91928
21.030273 | -61.279968 | 3.5965335 | -0.0031726211 |  | 2.167336 | 14.94318
21.129883 | -61.364727 | 3.596349 | -0.0031734675 |  | 2.170333 | 14.96385
21.229492 | -61.478909 | 3.5962145 | -0.0031744747 |  | 2.174372 | 14.99169
21.329102 | -61.572456 | 3.5960982 | -0.0031749934 |  | 2.17768 | 15.0145
21.428711 | -61.668392 | 3.5958736 | -0.0031730295 |  | 2.181073 | 15.0379
21.52832 | -61.745613 | 3.5956161 | -0.0031752647 |  | 2.183804 | 15.05673
21.62793 | -61.825573 | 3.5954835 | -0.0031704097 |  | 2.186632 | 15.07623
21.727539 | -61.932037 | 3.5950494 | -0.0031736165 |  | 2.190398 | 15.10219
21.827148 | -62.053875 | 3.5949152 | -0.0031740456 |  | 2.194707 | 15.1319
21.926758 | -62.147377 | 3.5947287 | -0.0031721054 |  | 2.198014 | 15.1547
22.026367 | -62.257301 | 3.5944028 | -0.0031715182 |  | 2.201902 | 15.1815
22.125977 | -62.334377 | 3.5942316 | -0.0031727075 |  | 2.204628 | 15.2003
22.225586 | -62.434776 | 3.5940001 | -0.0031727252 |  | 2.208178 | 15.22478
22.325195 | -62.546852 | 3.5937116 | -0.0031732318 |  | 2.212142 | 15.25211
22.424805 | -62.613777 | 3.5935431 | -0.00317308 |  | 2.214509 | 15.26843
22.524414 | -62.717922 | 3.5931196 | -0.0031724868 |  | 2.218193 | 15.29383
22.624023 | -62.815994 | 3.5927815 | -0.0031715811 |  | 2.221661 | 15.31774
22.723633 | -62.905621 | 3.5925097 | -0.0031738491 |  | 2.224831 | 15.3396
22.823242 | -63.000969 | 3.5921547 | -0.0031735778 |  | 2.228203 | 15.36285
22.922852 | -63.090298 | 3.5918036 | -0.003171721 |  | 2.231363 | 15.38463
23.022461 | -63.173035 | 3.5913525 | -0.003172481 |  | 2.234289 | 15.40481
23.12207 | -63.260204 | 3.5909271 | -0.0031743466 |  | 2.237372 | 15.42606
23.22168 | -63.328194 | 3.590446 | -0.0031721829 |  | 2.239777 | 15.44264
23.321289 | -63.425972 | 3.5898604 | -0.0031700968 |  | 2.243235 | 15.46648
23.420898 | -63.504761 | 3.5891542 | -0.0031710924 |  | 2.246021 | 15.4857
23.520508 | -63.565662 | 3.5882916 | -0.0031717983 |  | 2.248175 | 15.50055
23.620117 | -63.547256 | 3.5873704 | -0.0031695038 |  | 2.247524 | 15.49606
23.719727 | -63.454929 | 3.5858359 | -0.0031716705 |  | 2.244259 | 15.47355
23.819336 | -62.934353 | 3.5836465 | -0.0031732647 |  | 2.225847 | 15.3466
23.918945 | -60.081554 | 3.5786881 | -0.0031723736 |  | 2.12495 | 14.65095
24.018555 | -52.204071 | 3.5636482 | -0.003173244 |  | 1.846341 | 12.73001
24.118164 | -39.272766 | 3.5063314 | -0.0031691969 |  | 1.38899 | 9.576702
24.217773 | -26.098818 | 3.4279392 | -0.0031736821 |  | 0.9230569 | 6.364222
24.317383 | -5.5453515 | 3.2615223 | -0.0031675219 |  | 0.1961267 | 1.352239
24.416992 | -5.0242004 | 3.2298841 | -0.0031738163 |  | 0.1776947 | 1.225156
24.516602 | -4.6131253 | 3.229887 | -0.0031806529 |  | 0.1631559 | 1.124915

## 6x12 HS
CEE 300/TAM 324 Concrete compression tests |  |  |  |  | f'c = | 7.400831 | ksi
2026-04-16 AB6 6x12 HS
Time (s) | Actuator force (kips) | Actuator position (in.) | Extensom- eter displ (in.) | Compres- sive strain, ε | Compressive stress, σ
[5 empty] | (ksi) | (MPa)
0.11328125 | -0.12583233 | 3.8117909 | -4.8220154e-06 | 0 | 0.004450408 | 0.03068434
0.21289063 | -0.14263988 | 3.8110151 | -1.1879205e-05 | 1.176198e-06 | 0.005044854 | 0.03478287
0.3125 | -0.15672426 | 3.8101275 | -1.9717218e-05 | 2.482534e-06 | 0.005542987 | 0.03821736
0.41210938 | -0.16187732 | 3.808872 | -2.8896331e-05 | 4.012386e-06 | 0.005725239 | 0.03947394
0.51171875 | -0.17839622 | 3.8073699 | -1.7040968e-05 | 2.0364921e-06 | 0.006309476 | 0.04350209
0.61132813 | -0.1896147 | 3.8054712 | -1.847744e-05 | 2.2759041e-06 | 0.006706248 | 0.04623773
0.7109375 | -0.21477997 | 3.8031747 | -1.1646748e-05 | 1.137455e-06 | 0.007596288 | 0.0523743
0.81054688 | -0.22132888 | 3.8004942 | -1.6754866e-05 | 1.988808e-06 | 0.007827908 | 0.05397126
0.91015625 | -0.24183831 | 3.7974863 | -1.4877319e-05 | 1.675884e-06 | 0.008553281 | 0.05897251
1.0097656 | -0.28198382 | 3.794066 | -2.0360945e-05 | 2.5898216e-06 | 0.009973138 | 0.06876203
1.109375 | -0.32658574 | 3.7904177 | -1.9419194e-05 | 2.4328631e-06 | 0.01155061 | 0.07963825
1.2089844 | -0.37697414 | 3.7863221 | -2.5701522e-05 | 3.479918e-06 | 0.01333273 | 0.09192551
1.3085938 | -0.45131016 | 3.7817016 | -2.3251772e-05 | 3.0716261e-06 | 0.01596183 | 0.1100524
1.4082031 | -0.54923296 | 3.7768471 | -3.3044813e-05 | 4.7037996e-06 | 0.01942514 | 0.133931
1.5078125 | -0.64341342 | 3.7717609 | -4.1484833e-05 | 6.1104696e-06 | 0.02275609 | 0.156897
1.6074219 | -0.76681221 | 3.7665362 | -4.8375132e-05 | 7.258853e-06 | 0.02712043 | 0.1869879
1.7070313 | -0.92154598 | 3.7610722 | -5.4740904e-05 | 8.319815e-06 | 0.03259302 | 0.2247199
1.8066406 | -1.1455972 | 3.7557421 | -6.4098836e-05 | 9.8794701e-06 | 0.04051721 | 0.279355
1.90625 | -1.4180553 | 3.7504108 | -7.5542921e-05 | 1.17868176e-05 | 0.05015345 | 0.3457942
2.0058594 | -1.7478919 | 3.7453823 | -9.8347664e-05 | 1.55876081e-05 | 0.06181903 | 0.4262251
2.1054688 | -2.1373804 | 3.7408621 | -0.00011210442 | 1.78804e-05 | 0.07559437 | 0.5212023
2.2050781 | -2.5655901 | 3.7370801 | -0.00012924075 | 2.073646e-05 | 0.09073919 | 0.6256216
2.3046875 | -2.9504874 | 3.7341156 | -0.00014219283 | 2.289514e-05 | 0.1043521 | 0.7194792
2.4042969 | -3.2518761 | 3.7320085 | -0.00016082525 | 2.60005391e-05 | 0.1150116 | 0.7929731
2.5039063 | -3.4529526 | 3.7305775 | -0.00016779303 | 2.716184e-05 | 0.1221232 | 0.8420058
2.6035156 | -3.5970931 | 3.7295463 | -0.00017858743 | 2.89609e-05 | 0.1272211 | 0.8771546
2.703125 | -3.6903908 | 3.7288008 | -0.00018275379 | 2.96553e-05 | 0.1305209 | 0.8999054
2.8027344 | -3.7459028 | 3.7281799 | -0.00018808244 | 3.05434041e-05 | 0.1324842 | 0.913442
2.9023438 | -3.7972016 | 3.7278576 | -0.00019013882 | 3.08861341e-05 | 0.1342985 | 0.9259513
3.0019531 | -3.8469019 | 3.7274351 | -0.00018978716 | 3.08275241e-05 | 0.1360563 | 0.9380708
3.1015625 | -3.879425 | 3.7271338 | -0.00019153953 | 3.111959e-05 | 0.1372066 | 0.9460016
3.2011719 | -3.8995233 | 3.7268589 | -0.00019173622 | 3.115237e-05 | 0.1379174 | 0.9509025
3.3007813 | -3.9249384 | 3.7265999 | -0.00019672512 | 3.198385e-05 | 0.1388163 | 0.9571
3.4003906 | -3.977061 | 3.7262332 | -0.00019524693 | 3.173749e-05 | 0.1406598 | 0.9698102
3.5 | -4.0273809 | 3.725914 | -0.00020044445 | 3.26037391e-05 | 0.1424395 | 0.9820807
3.5996094 | -4.0853238 | 3.7255492 | -0.00020423532 | 3.323555e-05 | 0.1444888 | 0.9962102
3.6992188 | -4.1482611 | 3.7253885 | -0.0002067864 | 3.366073e-05 | 0.1467147 | 1.011557
3.7988281 | -4.1928267 | 3.7250111 | -0.00021069647 | 3.43124091e-05 | 0.1482909 | 1.022425
3.8984375 | -4.2607126 | 3.7246232 | -0.00021196007 | 3.45230091e-05 | 0.1506919 | 1.038979
3.9980469 | -4.3288789 | 3.7242887 | -0.00021811128 | 3.554821e-05 | 0.1531028 | 1.055601
4.0976563 | -4.3998017 | 3.7238441 | -0.00021589398 | 3.517866e-05 | 0.1556112 | 1.072896
4.1972656 | -4.4712601 | 3.7236938 | -0.00022363661 | 3.64690991e-05 | 0.1581385 | 1.090321
4.296875 | -4.5371451 | 3.7232962 | -0.00022342801 | 3.643433e-05 | 0.1604687 | 1.106387
4.3964844 | -4.6279631 | 3.7228339 | -0.00022446513 | 3.660719e-05 | 0.1636807 | 1.128533
4.4960938 | -4.7005262 | 3.7224405 | -0.0002305448 | 3.76204641e-05 | 0.1662471 | 1.146228
4.5957031 | -4.7877731 | 3.7221987 | -0.00023695825 | 3.868937e-05 | 0.1693328 | 1.167503
4.6953125 | -4.8700376 | 3.7217135 | -0.00023885966 | 3.90062741e-05 | 0.1722423 | 1.187563
4.7949219 | -4.9467206 | 3.7213197 | -0.00024467707 | 3.997584e-05 | 0.1749545 | 1.206263
4.8945313 | -5.0204363 | 3.7210026 | -0.00024837849 | 4.059275e-05 | 0.1775616 | 1.224238
4.9941406 | -5.1187158 | 3.7205462 | -0.00025317073 | 4.139145e-05 | 0.1810375 | 1.248204
5.09375 | -5.2308674 | 3.7202315 | -0.00025690199 | 4.20133291e-05 | 0.1850041 | 1.275552
5.1933594 | -5.3335824 | 3.7198927 | -0.00026004313 | 4.253685e-05 | 0.1886369 | 1.300599
5.2929688 | -5.42416 | 3.7195101 | -0.00027025343 | 4.42385691e-05 | 0.1918404 | 1.322687
5.3925781 | -5.5363359 | 3.7191534 | -0.00027135611 | 4.44223491e-05 | 0.1958078 | 1.350041
5.4921875 | -5.6193094 | 3.7188048 | -0.00027598141 | 4.519323e-05 | 0.1987424 | 1.370274
5.5917969 | -5.7030153 | 3.7184165 | -0.00028253198 | 4.62849941e-05 | 0.2017029 | 1.390686
5.6914063 | -5.7969503 | 3.7180281 | -0.00028460028 | 4.662971e-05 | 0.2050252 | 1.413592
5.7910156 | -5.9013705 | 3.7178135 | -0.00028798581 | 4.719397e-05 | 0.2087183 | 1.439055
5.890625 | -5.9933319 | 3.7174814 | -0.0002925992 | 4.79628641e-05 | 0.2119708 | 1.46148
5.9902344 | -6.0827308 | 3.7171504 | -0.00029786825 | 4.88410391e-05 | 0.2151326 | 1.48328
6.0898438 | -6.1715851 | 3.716804 | -0.00030106306 | 4.937351e-05 | 0.2182752 | 1.504947
6.1894531 | -6.2738948 | 3.7164969 | -0.00031067731 | 5.097588e-05 | 0.2218936 | 1.529895
6.2890625 | -6.3745394 | 3.7162027 | -0.00031473042 | 5.16514e-05 | 0.2254532 | 1.554438
6.3886719 | -6.4687519 | 3.7157922 | -0.00031758548 | 5.21272441e-05 | 0.2287853 | 1.577411
6.4882813 | -6.5757327 | 3.7155693 | -0.00032430884 | 5.32478041e-05 | 0.232569 | 1.603499
6.5878906 | -6.6773596 | 3.7152264 | -0.00032661555 | 5.363226e-05 | 0.2361633 | 1.628281
6.6875 | -6.7670393 | 3.7150345 | -0.00033077598 | 5.432566e-05 | 0.2393351 | 1.650149
6.7871094 | -6.8834267 | 3.7147663 | -0.00033800007 | 5.552968e-05 | 0.2434514 | 1.67853
6.8867188 | -6.97294 | 3.7144606 | -0.00034199355 | 5.619526e-05 | 0.2466173 | 1.700358
6.9863281 | -7.0639043 | 3.7141166 | -0.00034344196 | 5.643666e-05 | 0.2498345 | 1.72254
7.0859375 | -7.1457705 | 3.713836 | -0.00034722686 | 5.70674741e-05 | 0.2527299 | 1.742503
7.1855469 | -7.231359 | 3.7135491 | -0.00035486222 | 5.83400341e-05 | 0.255757 | 1.763374
7.2851563 | -7.3289933 | 3.7134001 | -0.00035892127 | 5.901654e-05 | 0.2592101 | 1.787182
7.3847656 | -7.4259682 | 3.7130473 | -0.00036548375 | 6.01102891e-05 | 0.2626399 | 1.81083
7.484375 | -7.5510359 | 3.7127602 | -0.00037146211 | 6.110668e-05 | 0.2670633 | 1.841327
7.5839844 | -7.6380806 | 3.7124956 | -0.00037848353 | 6.22769191e-05 | 0.2701418 | 1.862553
7.6835938 | -7.7253265 | 3.7123215 | -0.00038349626 | 6.31123741e-05 | 0.2732275 | 1.883828
7.7832031 | -7.8469548 | 3.7121282 | -0.00039055943 | 6.42895691e-05 | 0.2775293 | 1.913488
7.8828125 | -7.9415922 | 3.7119069 | -0.00039464832 | 6.497105e-05 | 0.2808764 | 1.936565
7.9824219 | -8.020463 | 3.7115335 | -0.0003947556 | 6.498893e-05 | 0.2836659 | 1.955798
8.0820313 | -8.1176128 | 3.7113297 | -0.00039750934 | 6.544789e-05 | 0.2871018 | 1.979488
8.1816406 | -8.2189045 | 3.7112057 | -0.0004015982 | 6.61293641e-05 | 0.2906843 | 2.004188
8.28125 | -8.313693 | 3.7109132 | -0.0004085362 | 6.72857e-05 | 0.2940367 | 2.027302
8.3808594 | -8.4229307 | 3.7106719 | -0.00041266083 | 6.797314e-05 | 0.2979002 | 2.05394
8.4804688 | -8.528017 | 3.7104816 | -0.00041850805 | 6.894767e-05 | 0.3016169 | 2.079565
8.5800781 | -8.6165915 | 3.7102528 | -0.00042485 | 7.00046641e-05 | 0.3047496 | 2.101164
8.6796875 | -8.6984081 | 3.7100623 | -0.00043074487 | 7.098714e-05 | 0.3076433 | 2.121115
8.7792969 | -8.791934 | 3.709806 | -0.00043534039 | 7.175306e-05 | 0.3109511 | 2.143922
8.8789063 | -8.8796015 | 3.7096488 | -0.00043988822 | 7.25110341e-05 | 0.3140517 | 2.165299
8.9785156 | -8.9982557 | 3.7094507 | -0.00044680238 | 7.36633941e-05 | 0.3182482 | 2.194233
9.078125 | -9.109808 | 3.7092764 | -0.00045055148 | 7.42882441e-05 | 0.3221935 | 2.221436
9.1777344 | -9.2054243 | 3.7090125 | -0.00045579672 | 7.516245e-05 | 0.3255753 | 2.244752
9.2773438 | -9.3161478 | 3.7087774 | -0.00045906898 | 7.570783e-05 | 0.3294913 | 2.271752
9.3769531 | -9.4002438 | 3.7086346 | -0.0004627645 | 7.632375e-05 | 0.3324656 | 2.292259
9.4765625 | -9.4992113 | 3.7083759 | -0.00046896338 | 7.73568941e-05 | 0.3359659 | 2.316392
9.5761719 | -9.6045341 | 3.7081535 | -0.00047206282 | 7.787347e-05 | 0.3396909 | 2.342075
9.6757813 | -9.6930809 | 3.7079828 | -0.00047586561 | 7.850727e-05 | 0.3428226 | 2.363667
9.7753906 | -9.7896738 | 3.7078347 | -0.00048090814 | 7.934769e-05 | 0.3462389 | 2.387221
9.875 | -9.899169 | 3.7076302 | -0.0004859209 | 8.018315e-05 | 0.3501115 | 2.413922
9.9746094 | -10.013108 | 3.7074611 | -0.0004894078 | 8.07643e-05 | 0.3541413 | 2.441706
10.074219 | -10.081018 | 3.7072463 | -0.00049508212 | 8.171002e-05 | 0.3565431 | 2.458266
10.173828 | -10.201941 | 3.7071059 | -0.00049902202 | 8.236667e-05 | 0.3608199 | 2.487753
10.273438 | -10.291383 | 3.7069447 | -0.00050118566 | 8.27272741e-05 | 0.3639832 | 2.509564
10.373047 | -10.389234 | 3.7067695 | -0.00050570368 | 8.348028e-05 | 0.367444 | 2.533425
10.472656 | -10.479997 | 3.7065063 | -0.00051103829 | 8.43693791e-05 | 0.3706541 | 2.555557
10.572266 | -10.566853 | 3.7063701 | -0.00051661726 | 8.529921e-05 | 0.373726 | 2.576737
10.671875 | -10.698066 | 3.7061899 | -0.00052366254 | 8.647342e-05 | 0.3783667 | 2.608734
10.771484 | -10.787791 | 3.7060013 | -0.00052744744 | 8.710424e-05 | 0.3815401 | 2.630613
10.871094 | -10.901673 | 3.7058682 | -0.00053054094 | 8.761982e-05 | 0.3855678 | 2.658384
10.970703 | -10.969868 | 3.705663 | -0.00053436158 | 8.82565941e-05 | 0.3879797 | 2.675013
11.070313 | -11.07794 | 3.7054756 | -0.00054330227 | 8.97467091e-05 | 0.391802 | 2.701366
11.169922 | -11.149972 | 3.7053459 | -0.00054582354 | 9.016692e-05 | 0.3943496 | 2.718932
11.269531 | -11.244572 | 3.7051599 | -0.0005491972 | 9.07292e-05 | 0.3976954 | 2.742
11.369141 | -11.366268 | 3.7049742 | -0.00055500865 | 9.169777e-05 | 0.4019995 | 2.771675
11.46875 | -11.445683 | 3.7047381 | -0.0005611002 | 9.271303e-05 | 0.4048082 | 2.791041
11.568359 | -11.540852 | 3.7045453 | -0.00056636333 | 9.35902191e-05 | 0.4081741 | 2.814248
11.667969 | -11.644396 | 3.704572 | -0.00057085749 | 9.433925e-05 | 0.4118363 | 2.839497
11.767578 | -11.74792 | 3.7044003 | -0.00057673454 | 9.53187541e-05 | 0.4154977 | 2.864742
11.867188 | -11.850855 | 3.7041855 | -0.00057922601 | 9.57339991e-05 | 0.4191383 | 2.889843
11.966797 | -11.941502 | 3.7039986 | -0.00058438774 | 9.659429e-05 | 0.4223442 | 2.911947
12.066406 | -12.064821 | 3.7037473 | -0.00059020519 | 9.756386e-05 | 0.4267058 | 2.942018
12.166016 | -12.155585 | 3.703727 | -0.00059320923 | 9.806454e-05 | 0.4299159 | 2.964151
12.265625 | -12.246312 | 3.7034914 | -0.00059925317 | 9.90718591e-05 | 0.4331247 | 2.986275
12.365234 | -12.346119 | 3.7033312 | -0.00060718058 | 0.0001003930941 | 0.4366546 | 3.010613
12.464844 | -12.443494 | 3.7032435 | -0.00061151985 | 0.0001011163 | 0.4400986 | 3.034358
12.564453 | -12.531947 | 3.7030351 | -0.00061728363 | 0.0001020769 | 0.443227 | 3.055927
12.664063 | -12.623317 | 3.702872 | -0.00062016252 | 0.0001025568 | 0.4464585 | 3.078208
12.763672 | -12.722156 | 3.7028034 | -0.00062505604 | 0.0001033723 | 0.4499542 | 3.10231
12.863281 | -12.841101 | 3.702605 | -0.00063087937 | 0.0001043429 | 0.454161 | 3.131315
12.962891 | -12.946779 | 3.7024837 | -0.0006360829 | 0.0001052101 | 0.4578986 | 3.157085
13.0625 | -13.052447 | 3.7023056 | -0.00064296724 | 0.0001063575 | 0.4616359 | 3.182852
13.162109 | -13.166706 | 3.7021744 | -0.00064468384 | 0.0001066436 | 0.465677 | 3.210714
13.261719 | -13.255857 | 3.7020237 | -0.00064883829 | 0.000107336 | 0.46883 | 3.232454
13.361328 | -13.354421 | 3.7018077 | -0.00065414311 | 0.0001082202 | 0.472316 | 3.256489
13.460938 | -13.448496 | 3.701721 | -0.00066077709 | 0.0001093258 | 0.4756432 | 3.279429
13.560547 | -13.535588 | 3.7014756 | -0.00066125393 | 0.0001094053191 | 0.4787235 | 3.300666
13.660156 | -13.63602 | 3.7014103 | -0.00066788192 | 0.0001105099841 | 0.4822756 | 3.325157
13.759766 | -13.724991 | 3.7012994 | -0.00067179796 | 0.0001111627 | 0.4854223 | 3.346852
13.859375 | -13.834649 | 3.70105 | -0.0006792128 | 0.0001123984641 | 0.4893006 | 3.373593
13.958984 | -13.928205 | 3.7010055 | -0.00068358774 | 0.0001131276 | 0.4926095 | 3.396406
14.058594 | -14.036434 | 3.7008631 | -0.00068828464 | 0.0001139104 | 0.4964373 | 3.422798
14.158203 | -14.135353 | 3.7007625 | -0.00069329736 | 0.0001147459 | 0.4999358 | 3.44692
14.257813 | -14.223722 | 3.7005847 | -0.00069687364 | 0.0001153419 | 0.5030613 | 3.468468
14.357422 | -14.314642 | 3.7004092 | -0.00070341222 | 0.0001164317 | 0.5062769 | 3.490639
14.457031 | -14.436944 | 3.7002993 | -0.00070829986 | 0.0001172463 | 0.5106024 | 3.520463
14.556641 | -14.541496 | 3.7001672 | -0.00071442721 | 0.0001182675 | 0.5143002 | 3.545958
14.65625 | -14.635172 | 3.7000356 | -0.00071840879 | 0.0001189311291 | 0.5176133 | 3.568801
14.755859 | -14.728664 | 3.6998572 | -0.00072364806 | 0.0001198043 | 0.5209199 | 3.591599
14.855469 | -14.814512 | 3.6996992 | -0.00072923902 | 0.0001207362 | 0.5239562 | 3.612533
14.955078 | -14.907401 | 3.6995661 | -0.00073330401 | 0.0001214137 | 0.5272415 | 3.635184
15.054688 | -14.993284 | 3.699429 | -0.00073919294 | 0.0001223951541 | 0.5302789 | 3.656127
15.154297 | -15.087081 | 3.6994221 | -0.00074195262 | 0.0001228551 | 0.5335963 | 3.678999
15.253906 | -15.185028 | 3.6991906 | -0.00074544549 | 0.0001234372 | 0.5370605 | 3.702884
15.353516 | -15.305469 | 3.6991169 | -0.000752002 | 0.00012453 | 0.5413202 | 3.732253
15.453125 | -15.402577 | 3.6989682 | -0.00075606705 | 0.0001252075 | 0.5447547 | 3.755933
15.552734 | -15.507448 | 3.6987648 | -0.00076199771 | 0.0001261959491 | 0.5484638 | 3.781506
15.652344 | -15.593282 | 3.6986535 | -0.00076426863 | 0.0001265744 | 0.5514995 | 3.802437
15.751953 | -15.700452 | 3.6986303 | -0.00076861377 | 0.0001272986 | 0.5552899 | 3.82857
15.851563 | -15.816846 | 3.6983678 | -0.00077478285 | 0.0001283268 | 0.5594065 | 3.856953
15.951172 | -15.887265 | 3.6982214 | -0.00077645777 | 0.0001286059591 | 0.5618971 | 3.874125
16.050781 | -15.984442 | 3.6980817 | -0.00078279973 | 0.000129663 | 0.565334 | 3.897822
16.150391 | -16.101431 | 3.6979849 | -0.00078745477 | 0.0001304388 | 0.5694716 | 3.92635
16.25 | -16.185417 | 3.6979268 | -0.00079330796 | 0.0001314143241 | 0.572442 | 3.94683
16.349609 | -16.288322 | 3.6977119 | -0.00079549546 | 0.0001317789 | 0.5760815 | 3.971923
16.449219 | -16.384962 | 3.6975794 | -0.00080037717 | 0.0001325925 | 0.5794995 | 3.995489
16.548828 | -16.474907 | 3.6974897 | -0.00080554484 | 0.0001334538041 | 0.5826806 | 4.017422
16.648438 | -16.575352 | 3.6972644 | -0.00081179739 | 0.0001344959 | 0.5862332 | 4.041916
16.748047 | -16.676584 | 3.6971633 | -0.0008174777 | 0.0001354426141 | 0.5898135 | 4.066601
16.847656 | -16.774977 | 3.6970766 | -0.00082023733 | 0.0001359026 | 0.5932934 | 4.090594
16.947266 | -16.89159 | 3.6969669 | -0.00082543492 | 0.0001367688 | 0.5974178 | 4.119031
17.046875 | -16.994143 | 3.6969166 | -0.00083152059 | 0.0001377831 | 0.6010449 | 4.144038
17.146484 | -17.114353 | 3.6967084 | -0.00083787442 | 0.0001388421 | 0.6052964 | 4.173352
17.246094 | -17.183504 | 3.6965692 | -0.00084146264 | 0.0001394401041 | 0.6077421 | 4.190214
17.345703 | -17.278954 | 3.6964073 | -0.00084494351 | 0.0001400202491 | 0.611118 | 4.21349
17.445313 | -17.38867 | 3.6963813 | -0.00084942579 | 0.0001407673 | 0.6149984 | 4.240244
17.544922 | -17.46909 | 3.6961875 | -0.00085371133 | 0.0001414816 | 0.6178427 | 4.259855
17.644531 | -17.590515 | 3.6960762 | -0.00086252688 | 0.0001429508 | 0.6221372 | 4.289464
17.744141 | -17.667063 | 3.6959026 | -0.00086381438 | 0.0001431653941 | 0.6248445 | 4.30813
17.84375 | -17.770704 | 3.6958027 | -0.00086990598 | 0.0001441807 | 0.6285101 | 4.333403
17.943359 | -17.869934 | 3.6956732 | -0.00087484124 | 0.0001450032041 | 0.6320196 | 4.357601
18.042969 | -17.971762 | 3.6956797 | -0.00088094472 | 0.0001460205 | 0.6356211 | 4.382432
18.142578 | -18.07313 | 3.6954947 | -0.0008859575 | 0.0001468559141 | 0.6392062 | 4.40715
18.242188 | -18.164999 | 3.6953428 | -0.00089113711 | 0.0001477192 | 0.6424554 | 4.429553
18.341797 | -18.26903 | 3.6951103 | -0.00089636445 | 0.0001485904 | 0.6461348 | 4.454921
18.441406 | -18.368982 | 3.695051 | -0.00090085261 | 0.0001493384 | 0.6496698 | 4.479294
18.541016 | -18.48027 | 3.6950047 | -0.00090435741 | 0.0001499226 | 0.6536058 | 4.506432
18.640625 | -18.575029 | 3.6948984 | -0.00091013912 | 0.0001508861841 | 0.6569573 | 4.529539
18.740234 | -18.646929 | 3.6947021 | -0.00091558095 | 0.0001517932 | 0.6595002 | 4.547072
18.839844 | -18.756647 | 3.6946015 | -0.00092076656 | 0.0001526574241 | 0.6633807 | 4.573827
18.939453 | -18.816164 | 3.6945357 | -0.0009230852 | 0.0001530438641 | 0.6654857 | 4.58834
19.039063 | -18.931673 | 3.6943097 | -0.00092717999 | 0.0001537263291 | 0.669571 | 4.616507
19.138672 | -19.033207 | 3.6942756 | -0.00093452923 | 0.0001549512 | 0.673162 | 4.641266
19.238281 | -19.148172 | 3.6941628 | -0.00093784329 | 0.0001555035 | 0.677228 | 4.6693
19.337891 | -19.244137 | 3.6940126 | -0.00094301696 | 0.0001563658241 | 0.6806221 | 4.692702
19.4375 | -19.355612 | 3.693927 | -0.00094985962 | 0.0001575063 | 0.6845647 | 4.719885
19.537109 | -19.429384 | 3.6938107 | -0.00095251197 | 0.0001579483 | 0.6871739 | 4.737874
19.636719 | -19.543764 | 3.6936185 | -0.00095671415 | 0.0001586486891 | 0.6912193 | 4.765766
19.736328 | -19.636635 | 3.6935573 | -0.000960809 | 0.0001593311641 | 0.6945039 | 4.788413
19.835938 | -19.743109 | 3.6933563 | -0.00096437935 | 0.0001599262 | 0.6982696 | 4.814376
19.935547 | -19.832216 | 3.6933296 | -0.00096899265 | 0.0001606951 | 0.7014212 | 4.836105
20.035156 | -19.950897 | 3.6931746 | -0.00097499485 | 0.0001616955 | 0.7056186 | 4.865046
20.134766 | -20.038708 | 3.6930242 | -0.00097984076 | 0.0001625031241 | 0.7087243 | 4.886458
20.234375 | -20.128109 | 3.6929128 | -0.00098480575 | 0.0001633306 | 0.7118862 | 4.908259
20.333984 | -20.220623 | 3.6928365 | -0.00099120138 | 0.0001643966 | 0.7151582 | 4.930819
20.433594 | -20.321621 | 3.6926997 | -0.00099591014 | 0.0001651813541 | 0.7187303 | 4.955447
20.533203 | -20.40856 | 3.6924765 | -0.0010015428 | 0.0001661201 | 0.7218052 | 4.976647
20.632813 | -20.536863 | 3.6924562 | -0.0010071158 | 0.0001670489641 | 0.7263429 | 5.007934
20.732422 | -20.629473 | 3.6923821 | -0.0010122955 | 0.0001679122 | 0.7296184 | 5.030517
20.832031 | -20.739822 | 3.692266 | -0.0010183037 | 0.0001689136141 | 0.7335212 | 5.057426
20.931641 | -20.843912 | 3.6920989 | -0.0010219752 | 0.0001695255 | 0.7372026 | 5.082808
21.03125 | -20.941591 | 3.69191 | -0.0010292291 | 0.0001707345141 | 0.7406573 | 5.106627
21.130859 | -21.036781 | 3.691848 | -0.0010312378 | 0.0001710693 | 0.7440239 | 5.129839
21.230469 | -21.132702 | 3.6918273 | -0.0010380923 | 0.0001722117141 | 0.7474164 | 5.15323
21.330078 | -21.233616 | 3.6915662 | -0.0010445297 | 0.0001732846141 | 0.7509855 | 5.177838
21.429688 | -21.322712 | 3.6914909 | -0.001047796 | 0.000173829 | 0.7541367 | 5.199564
21.529297 | -21.409176 | 3.6913712 | -0.0010533035 | 0.0001747469141 | 0.7571947 | 5.220648
21.628906 | -21.514706 | 3.6911967 | -0.0010568917 | 0.0001753449 | 0.7609271 | 5.246382
21.728516 | -21.625114 | 3.6910903 | -0.0010638713 | 0.0001765082141 | 0.764832 | 5.273305
21.828125 | -21.713232 | 3.6909873 | -0.001068294 | 0.0001772453 | 0.7679485 | 5.294793
21.927734 | -21.802328 | 3.6909082 | -0.0010748684 | 0.0001783410641 | 0.7710996 | 5.316519
22.027344 | -21.905621 | 3.6908686 | -0.001078689 | 0.0001789778 | 0.7747529 | 5.341707
22.126953 | -22.024445 | 3.6906488 | -0.0010862112 | 0.0001802315 | 0.7789554 | 5.370682
22.226563 | -22.124853 | 3.6905048 | -0.0010908664 | 0.0001810074 | 0.7825066 | 5.395167
22.326172 | -22.219296 | 3.6904819 | -0.0010958314 | 0.0001818349 | 0.7858468 | 5.418197
22.425781 | -22.327087 | 3.6902285 | -0.0011008084 | 0.0001826644 | 0.7896592 | 5.444482
22.525391 | -22.400139 | 3.6901262 | -0.0011030316 | 0.0001830349 | 0.7922429 | 5.462296
22.625 | -22.493511 | 3.6900704 | -0.0011072992 | 0.0001837462 | 0.7955452 | 5.485065
22.724609 | -22.584665 | 3.6898911 | -0.0011122703 | 0.0001845747141 | 0.7987691 | 5.507293
22.824219 | -22.679823 | 3.6898992 | -0.0011185288 | 0.0001856178 | 0.8021347 | 5.530497
22.923828 | -22.794138 | 3.6896126 | -0.0011239767 | 0.0001865258 | 0.8061777 | 5.558373
23.023438 | -22.890778 | 3.6896441 | -0.0011287689 | 0.0001873245 | 0.8095957 | 5.581938
23.123047 | -22.977446 | 3.6894004 | -0.0011344134 | 0.0001882652 | 0.8126609 | 5.603073
23.222656 | -23.076521 | 3.6892698 | -0.0011386931 | 0.0001889785141 | 0.816165 | 5.627232
23.322266 | -23.17979 | 3.6892126 | -0.0011416733 | 0.0001894752141 | 0.8198174 | 5.652414
23.421875 | -23.274981 | 3.6891162 | -0.0011471033 | 0.0001903802141 | 0.8231841 | 5.675627
23.521484 | -23.401917 | 3.688956 | -0.0011545359 | 0.000191619 | 0.8276735 | 5.70658
23.621094 | -23.483171 | 3.6889074 | -0.0011600197 | 0.0001925329 | 0.8305473 | 5.726394
23.720703 | -23.571308 | 3.6887333 | -0.0011661947 | 0.0001935621141 | 0.8336645 | 5.747886
23.820313 | -23.706171 | 3.6886623 | -0.0011714638 | 0.0001944403 | 0.8384343 | 5.780773
23.919922 | -23.776321 | 3.6885176 | -0.0011748015 | 0.0001949966 | 0.8409153 | 5.797879
24.019531 | -23.881029 | 3.6883957 | -0.0011802077 | 0.0001958976141 | 0.8446186 | 5.823412
24.119141 | -23.9597 | 3.6881945 | -0.0011833131 | 0.0001964152 | 0.847401 | 5.842596
24.21875 | -24.05802 | 3.688278 | -0.0011903107 | 0.0001975814 | 0.8508784 | 5.866572
24.318359 | -24.165501 | 3.6881244 | -0.0011931479 | 0.0001980543141 | 0.8546798 | 5.892781
24.417969 | -24.262968 | 3.6879139 | -0.0011978089 | 0.0001988311 | 0.858127 | 5.916548
24.517578 | -24.389488 | 3.6878896 | -0.0012008846 | 0.0001993437641 | 0.8626017 | 5.9474
24.617188 | -24.489534 | 3.6876554 | -0.0012085557 | 0.0002006223 | 0.8661401 | 5.971797
24.716797 | -24.599165 | 3.6876252 | -0.001211828 | 0.0002011676641 | 0.8700175 | 5.99853
24.816406 | -24.687363 | 3.6875203 | -0.001219976 | 0.0002025256641 | 0.8731369 | 6.020037
24.916016 | -24.772696 | 3.6874409 | -0.0012214362 | 0.000202769 | 0.8761549 | 6.040846
25.015625 | -24.893274 | 3.6873209 | -0.0012284041 | 0.0002039303 | 0.8804195 | 6.070249
25.115234 | -24.972126 | 3.6870883 | -0.0012317061 | 0.0002044807 | 0.8832083 | 6.089477
25.214844 | -25.079525 | 3.6870868 | -0.0012377858 | 0.0002054939641 | 0.8870067 | 6.115667
25.314453 | -25.17391 | 3.6868806 | -0.0012403011 | 0.0002059132 | 0.8903449 | 6.138682
25.414063 | -25.282482 | 3.6867893 | -0.0012467683 | 0.000206991 | 0.8941849 | 6.165158
25.513672 | -25.365578 | 3.6865923 | -0.001251185 | 0.0002077271641 | 0.8971238 | 6.185421
25.613281 | -25.472994 | 3.6866479 | -0.0012579262 | 0.0002088507 | 0.9009229 | 6.211614
25.712891 | -25.558041 | 3.686527 | -0.0012649357 | 0.0002100189 | 0.9039308 | 6.232353
25.8125 | -25.67115 | 3.6863716 | -0.0012685775 | 0.0002106259141 | 0.9079312 | 6.259935
25.912109 | -25.761881 | 3.6862857 | -0.0012743652 | 0.0002115905 | 0.9111402 | 6.28206
26.011719 | -25.867531 | 3.6860878 | -0.0012807309 | 0.0002126515 | 0.9148768 | 6.307823
26.111328 | -25.984438 | 3.6859741 | -0.0012875259 | 0.000213784 | 0.9190115 | 6.33633
26.210938 | -26.054893 | 3.6858919 | -0.0012897016 | 0.0002141466 | 0.9215033 | 6.353511
26.310547 | -26.148493 | 3.6858103 | -0.0012944341 | 0.0002149353 | 0.9248138 | 6.376335
26.410156 | -26.236002 | 3.6857436 | -0.0013007461 | 0.0002159873 | 0.9279088 | 6.397675
26.509766 | -26.324724 | 3.6855788 | -0.0013052106 | 0.0002167314 | 0.9310467 | 6.41931
26.609375 | -26.436056 | 3.6855197 | -0.0013111889 | 0.0002177278141 | 0.9349842 | 6.446458
26.708984 | -26.540403 | 3.68537 | -0.0013155997 | 0.0002184629 | 0.9386747 | 6.471903
26.808594 | -26.633863 | 3.6852932 | -0.0013218283 | 0.000219501 | 0.9419802 | 6.494693
26.908203 | -26.747917 | 3.6851754 | -0.0013253272 | 0.0002200842 | 0.946014 | 6.522506
27.007813 | -26.835852 | 3.6850307 | -0.0013307929 | 0.0002209951 | 0.9491241 | 6.543949
27.107422 | -26.909227 | 3.6849501 | -0.0013317228 | 0.0002211501 | 0.9517192 | 6.561841
27.207031 | -27.021057 | 3.6848047 | -0.0013372302 | 0.000222068 | 0.9556744 | 6.589111
27.306641 | -27.155516 | 3.6848238 | -0.0013457476 | 0.0002234876 | 0.9604299 | 6.621899
27.40625 | -27.230307 | 3.6845522 | -0.0013528228 | 0.0002246668 | 0.9630751 | 6.640137
27.505859 | -27.346561 | 3.6843987 | -0.001355809 | 0.0002251645 | 0.9671867 | 6.668485
27.605469 | -27.429693 | 3.6843514 | -0.0013616979 | 0.000226146 | 0.9701269 | 6.688757
27.705078 | -27.522367 | 3.6842465 | -0.0013671874 | 0.0002270609 | 0.9734046 | 6.711356
27.804688 | -27.6215 | 3.684124 | -0.0013739705 | 0.0002281914141 | 0.9769107 | 6.73553
27.904297 | -27.724791 | 3.6840193 | -0.0013803125 | 0.0002292484141 | 0.9805639 | 6.760717
28.003906 | -27.81632 | 3.6839356 | -0.0013863564 | 0.0002302557 | 0.9838011 | 6.783037
28.103516 | -27.909689 | 3.6837368 | -0.0013918042 | 0.0002311637 | 0.9871033 | 6.805805
28.203125 | -28.012915 | 3.6836662 | -0.001395756 | 0.0002318223 | 0.9907542 | 6.830977
28.302734 | -28.127048 | 3.683542 | -0.001402223 | 0.0002329001641 | 0.9947908 | 6.858808
28.402344 | -28.252371 | 3.6834166 | -0.0014065682 | 0.0002336243641 | 0.9992232 | 6.889368
28.501953 | -28.342585 | 3.6833067 | -0.0014114917 | 0.0002344449 | 1.002414 | 6.911367
28.601563 | -28.433119 | 3.6832483 | -0.0014157057 | 0.0002351473 | 1.005616 | 6.933444
28.701172 | -28.526922 | 3.6831372 | -0.0014227271 | 0.0002363175141 | 1.008933 | 6.956318
28.800781 | -28.621199 | 3.6829967 | -0.0014281331 | 0.0002372185141 | 1.012268 | 6.979307
28.900391 | -28.734896 | 3.6828589 | -0.0014345824 | 0.0002382934 | 1.016289 | 7.007032
29 | -28.832539 | 3.6828034 | -0.0014406859 | 0.0002393106 | 1.019742 | 7.030843
29.099609 | -28.920986 | 3.6826959 | -0.0014425457 | 0.0002396206141 | 1.022871 | 7.052411
29.199219 | -29.022665 | 3.6825726 | -0.0014457701 | 0.0002401580141 | 1.026467 | 7.077205
29.298828 | -29.123367 | 3.6825111 | -0.001447922 | 0.0002405166641 | 1.030028 | 7.101761
29.398438 | -29.203459 | 3.6824706 | -0.001450628 | 0.0002409676641 | 1.032861 | 7.121292
29.498047 | -29.297955 | 3.6822166 | -0.0014548838 | 0.0002416769641 | 1.036203 | 7.144335
29.597656 | -29.415947 | 3.6821959 | -0.0014614702 | 0.0002427747 | 1.040376 | 7.173107
29.697266 | -29.495829 | 3.6821215 | -0.001463443 | 0.0002431035 | 1.043202 | 7.192587
29.796875 | -29.618568 | 3.6819212 | -0.0014670431 | 0.0002437035141 | 1.047543 | 7.222517
29.896484 | -29.722095 | 3.6818578 | -0.0014732599 | 0.0002447396 | 1.051204 | 7.247762
29.996094 | -29.820055 | 3.6816788 | -0.0014776884 | 0.0002454777 | 1.054669 | 7.271649
30.095703 | -29.919815 | 3.6816835 | -0.001484567 | 0.0002466241641 | 1.058197 | 7.295976
30.195313 | -29.991024 | 3.6815767 | -0.0014885007 | 0.0002472798 | 1.060715 | 7.31334
30.294922 | -30.07222 | 3.6814873 | -0.0014908493 | 0.0002476712141 | 1.063587 | 7.33314
30.394531 | -30.155989 | 3.6813185 | -0.0014995694 | 0.0002491245641 | 1.06655 | 7.353567
30.494141 | -30.267141 | 3.6812191 | -0.0015020907 | 0.0002495448 | 1.070481 | 7.380672
30.59375 | -30.374287 | 3.6810777 | -0.001509267 | 0.0002507408 | 1.074271 | 7.406799
30.693359 | -30.48596 | 3.6810906 | -0.0015152633 | 0.0002517402141 | 1.07822 | 7.434031
30.792969 | -30.59808 | 3.6808696 | -0.0015189528 | 0.0002523551 | 1.082186 | 7.461372
30.892578 | -30.677273 | 3.6807857 | -0.0015256107 | 0.0002534648 | 1.084987 | 7.480683
30.992188 | -30.783516 | 3.6806452 | -0.0015312254 | 0.0002544005641 | 1.088744 | 7.50659
31.091797 | -30.895317 | 3.680578 | -0.0015372693 | 0.0002554079 | 1.092698 | 7.533853
31.191406 | -30.962616 | 3.680455 | -0.0015406609 | 0.0002559731 | 1.095079 | 7.550264
31.291016 | -31.06333 | 3.6804388 | -0.0015466631 | 0.0002569735141 | 1.098641 | 7.574823
31.390625 | -31.180866 | 3.6802711 | -0.0015519321 | 0.0002578517 | 1.102798 | 7.603484
31.490234 | -31.28286 | 3.6801417 | -0.0015557586 | 0.0002584894 | 1.106405 | 7.628356
31.589844 | -31.380407 | 3.6799912 | -0.0015632927 | 0.0002597451141 | 1.109855 | 7.652143
31.689453 | -31.469934 | 3.6799159 | -0.0015688001 | 0.0002606630141 | 1.113021 | 7.673974
31.789063 | -31.555384 | 3.6798825 | -0.00157243 | 0.000261268 | 1.116043 | 7.694811
31.888672 | -31.646442 | 3.6796999 | -0.0015798092 | 0.0002624978641 | 1.119264 | 7.717016
31.988281 | -31.772079 | 3.6796069 | -0.001585865 | 0.0002635071641 | 1.123707 | 7.747652
32.087891 | -31.860294 | 3.6794851 | -0.0015897154 | 0.0002641489 | 1.126827 | 7.769164
32.1875 | -31.978098 | 3.67939 | -0.0015928923 | 0.0002646784 | 1.130994 | 7.79789
32.287109 | -32.086426 | 3.6793237 | -0.0015970169 | 0.0002653658141 | 1.134825 | 7.824306
32.386719 | -32.197178 | 3.6791914 | -0.0016043901 | 0.0002665947 | 1.138742 | 7.851313
32.486328 | -32.286301 | 3.6790433 | -0.0016102253 | 0.0002675672141 | 1.141894 | 7.873046
32.585938 | -32.366585 | 3.6791499 | -0.0016150594 | 0.0002683729 | 1.144734 | 7.892623
32.685547 | -32.475304 | 3.678818 | -0.00162251 | 0.0002696146641 | 1.148579 | 7.919134
32.785156 | -32.560219 | 3.6787741 | -0.00162642 | 0.0002702663 | 1.151582 | 7.939841
32.884766 | -32.667877 | 3.6787496 | -0.0016317785 | 0.0002711594141 | 1.15539 | 7.966094
32.984375 | -32.767765 | 3.6786156 | -0.0016380905 | 0.0002722114141 | 1.158923 | 7.990451
33.083984 | -32.847797 | 3.6784952 | -0.0016425967 | 0.0002729624 | 1.161753 | 8.009967
33.183594 | -32.955914 | 3.6783645 | -0.0016483366 | 0.0002739191 | 1.165577 | 8.036332
33.283203 | -33.063522 | 3.6782534 | -0.0016533375 | 0.0002747526 | 1.169383 | 8.062572
33.382813 | -33.159458 | 3.6781809 | -0.0016577303 | 0.0002754847141 | 1.172776 | 8.085966
33.482422 | -33.238106 | 3.6780686 | -0.0016623854 | 0.0002762605641 | 1.175558 | 8.105144
33.582031 | -33.358887 | 3.6780205 | -0.0016715169 | 0.0002777825 | 1.179829 | 8.134597
33.681641 | -33.463467 | 3.6778429 | -0.0016751767 | 0.0002783924 | 1.183528 | 8.160099
33.78125 | -33.555122 | 3.6777847 | -0.0016809226 | 0.0002793501 | 1.18677 | 8.182449
33.880859 | -33.662144 | 3.677655 | -0.0016864598 | 0.0002802729641 | 1.190555 | 8.208547
33.980469 | -33.737854 | 3.6775753 | -0.001691389 | 0.0002810945 | 1.193232 | 8.227008
34.080078 | -33.851723 | 3.6774604 | -0.0016975342 | 0.0002821187 | 1.19726 | 8.254776
34.179688 | -33.925797 | 3.6772919 | -0.0017023623 | 0.0002829234 | 1.19988 | 8.272839
34.279297 | -34.02103 | 3.6772425 | -0.0017102779 | 0.0002842426 | 1.203248 | 8.296061
34.378906 | -34.119637 | 3.6770792 | -0.0017134666 | 0.0002847741 | 1.206735 | 8.320107
34.478516 | -34.232643 | 3.6771147 | -0.0017190994 | 0.0002857129 | 1.210732 | 8.347663
34.578125 | -34.328697 | 3.6769407 | -0.0017257272 | 0.0002868175 | 1.214129 | 8.371086
34.677734 | -34.41148 | 3.6767969 | -0.0017314433 | 0.0002877702141 | 1.217057 | 8.391273
34.777344 | -34.528915 | 3.6767812 | -0.0017366469 | 0.0002886375 | 1.221211 | 8.419909
34.876953 | -34.625072 | 3.676686 | -0.0017432927 | 0.0002897451141 | 1.224611 | 8.443357
34.976563 | -34.724155 | 3.6766102 | -0.0017460705 | 0.0002902081 | 1.228116 | 8.467519
35.076172 | -34.817539 | 3.6765478 | -0.0017511247 | 0.0002910504 | 1.231419 | 8.490291
35.175781 | -34.926964 | 3.6764176 | -0.0017553449 | 0.0002917538141 | 1.235289 | 8.516974
35.275391 | -35.030659 | 3.676307 | -0.0017608345 | 0.0002926687 | 1.238956 | 8.54226
35.375 | -35.127815 | 3.6761918 | -0.0017668426 | 0.0002936701 | 1.242392 | 8.565952
35.474609 | -35.219975 | 3.6761062 | -0.0017699481 | 0.0002941877 | 1.245652 | 8.588425
35.574219 | -35.32217 | 3.6759882 | -0.0017751156 | 0.0002950489 | 1.249266 | 8.613345
35.673828 | -35.412048 | 3.6759791 | -0.0017809689 | 0.0002960245 | 1.252445 | 8.635262
35.773438 | -35.497231 | 3.6758425 | -0.0017850159 | 0.000296699 | 1.255458 | 8.656034
35.873047 | -35.60041 | 3.6756959 | -0.0017879187 | 0.0002971828 | 1.259107 | 8.681195
35.972656 | -35.727577 | 3.6756067 | -0.0017944336 | 0.0002982686 | 1.263605 | 8.712204
36.072266 | -35.833862 | 3.6754735 | -0.0017968535 | 0.0002986719141 | 1.267364 | 8.738122
36.171875 | -35.926407 | 3.6755443 | -0.0018041015 | 0.0002998799141 | 1.270637 | 8.760689
36.271484 | -36.033089 | 3.6753349 | -0.0018085421 | 0.0003006200141 | 1.27441 | 8.786704
36.371094 | -36.133533 | 3.6753697 | -0.0018132866 | 0.0003014107641 | 1.277962 | 8.811197
36.470703 | -36.211258 | 3.6751003 | -0.0018181144 | 0.0003022154 | 1.280711 | 8.83015
36.570313 | -36.302364 | 3.6751025 | -0.0018233896 | 0.0003030946 | 1.283933 | 8.852367
36.669922 | -36.394081 | 3.675 | -0.0018274545 | 0.0003037721 | 1.287177 | 8.874732
36.769531 | -36.511143 | 3.6748211 | -0.0018306195 | 0.0003042996 | 1.291318 | 8.903278
36.869141 | -36.605167 | 3.6747139 | -0.0018374801 | 0.0003054430141 | 1.294643 | 8.926206
36.96875 | -36.711418 | 3.6747224 | -0.0018445431 | 0.0003066202 | 1.298401 | 8.952115
37.068359 | -36.806396 | 3.6745923 | -0.0018491923 | 0.000307395 | 1.30176 | 8.975275
37.167969 | -36.900501 | 3.6745317 | -0.0018529533 | 0.0003080219 | 1.305088 | 8.998223
37.267578 | -36.991486 | 3.6743641 | -0.0018597423 | 0.0003091534 | 1.308306 | 9.02041
37.367188 | -37.102615 | 3.6743133 | -0.0018672585 | 0.0003104061 | 1.312237 | 9.047509
37.466797 | -37.205456 | 3.6742408 | -0.0018737257 | 0.0003114839 | 1.315874 | 9.072587
37.566406 | -37.300861 | 3.6740758 | -0.0018788635 | 0.0003123402 | 1.319248 | 9.095851
37.666016 | -37.399658 | 3.6740668 | -0.0018859744 | 0.0003135254 | 1.322742 | 9.119943
37.765625 | -37.508774 | 3.6739502 | -0.0018879829 | 0.0003138601 | 1.326602 | 9.146551
37.865234 | -37.585011 | 3.6738224 | -0.0018926441 | 0.0003146370141 | 1.329298 | 9.165141
37.964844 | -37.692005 | 3.6736956 | -0.0018997192 | 0.0003158162 | 1.333082 | 9.191232
38.064453 | -37.778507 | 3.6735923 | -0.0019053757 | 0.0003167589 | 1.336141 | 9.212326
38.164063 | -37.861809 | 3.6734889 | -0.0019087016 | 0.0003173132641 | 1.339088 | 9.232639
38.263672 | -37.969505 | 3.6734421 | -0.0019133746 | 0.0003180921 | 1.342897 | 9.258901
38.363281 | -38.077492 | 3.6732595 | -0.001920408 | 0.0003192643 | 1.346716 | 9.285233
38.462891 | -38.192604 | 3.6731958 | -0.0019237042 | 0.0003198137 | 1.350787 | 9.313304
38.5625 | -38.272678 | 3.6731272 | -0.0019281089 | 0.0003205478141 | 1.353619 | 9.33283
38.662109 | -38.384323 | 3.6729789 | -0.0019342779 | 0.000321576 | 1.357568 | 9.360054
38.761719 | -38.488609 | 3.6729519 | -0.001942265 | 0.0003229071641 | 1.361256 | 9.385485
38.861328 | -38.578568 | 3.6728861 | -0.0019450486 | 0.0003233711 | 1.364438 | 9.407421
38.960938 | -38.668392 | 3.6727209 | -0.0019499421 | 0.0003241867 | 1.367615 | 9.429325
39.060547 | -38.78006 | 3.6726243 | -0.0019545734 | 0.0003249585641 | 1.371564 | 9.456555
39.160156 | -38.881374 | 3.6724553 | -0.0019597174 | 0.0003258159 | 1.375147 | 9.481261
39.259766 | -38.974636 | 3.6724658 | -0.00196414 | 0.000326553 | 1.378446 | 9.504003
39.359375 | -39.059135 | 3.6723616 | -0.0019706725 | 0.0003276417 | 1.381434 | 9.524608
39.458984 | -39.165817 | 3.6721885 | -0.0019756197 | 0.0003284663 | 1.385207 | 9.550623
39.558594 | -39.242157 | 3.672179 | -0.0019810735 | 0.0003293752 | 1.387907 | 9.569238
39.658203 | -39.347038 | 3.6720445 | -0.0019872009 | 0.0003303965 | 1.391617 | 9.594813
39.757813 | -39.437981 | 3.6718807 | -0.0019945144 | 0.0003316154 | 1.394833 | 9.61699
39.857422 | -39.559505 | 3.6719246 | -0.0019994676 | 0.0003324409 | 1.399131 | 9.646624
39.957031 | -39.660309 | 3.6717916 | -0.0020028411 | 0.0003330032 | 1.402696 | 9.671205
40.056641 | -39.785744 | 3.6715677 | -0.0020098507 | 0.0003341714 | 1.407133 | 9.701792
40.15625 | -39.87962 | 3.6714349 | -0.0020133972 | 0.0003347625 | 1.410453 | 9.724684
40.255859 | -39.97884 | 3.6714361 | -0.0020206212 | 0.0003359665 | 1.413962 | 9.748879
40.355469 | -40.066841 | 3.6713989 | -0.0020227074 | 0.0003363142 | 1.417075 | 9.770338
40.455078 | -40.165245 | 3.6712322 | -0.002028215 | 0.0003372321641 | 1.420555 | 9.794334
40.554688 | -40.256355 | 3.6712275 | -0.0020319342 | 0.000337852 | 1.423777 | 9.816551
40.654297 | -40.364449 | 3.6710577 | -0.0020379245 | 0.0003388504141 | 1.4276 | 9.84291
40.753906 | -40.452297 | 3.6709471 | -0.0020436109 | 0.0003397981 | 1.430707 | 9.864332
40.853516 | -40.561386 | 3.670764 | -0.0020511388 | 0.0003410528 | 1.434566 | 9.890933
40.953125 | -40.662205 | 3.6707501 | -0.0020542562 | 0.0003415723641 | 1.438131 | 9.915518
41.052734 | -40.747547 | 3.6706939 | -0.0020598532 | 0.0003425052 | 1.44115 | 9.936329
41.152344 | -40.847061 | 3.6704659 | -0.0020656527 | 0.0003434718 | 1.444669 | 9.960596
41.251953 | -40.963383 | 3.6704867 | -0.0020734847 | 0.0003447771141 | 1.448783 | 9.988961
41.351563 | -41.03706 | 3.6703839 | -0.0020775795 | 0.0003454596 | 1.451389 | 10.00693
41.451172 | -41.138893 | 3.6702747 | -0.0020832776 | 0.0003464092641 | 1.454991 | 10.03176
41.550781 | -41.240913 | 3.6701794 | -0.0020886839 | 0.0003473103141 | 1.458599 | 10.05664
41.650391 | -41.355675 | 3.6700473 | -0.0020952343 | 0.000348402 | 1.462658 | 10.08462
41.75 | -41.457493 | 3.6700346 | -0.0020976781 | 0.0003488093 | 1.466259 | 10.10945
41.849609 | -41.5294 | 3.6699245 | -0.0021033704 | 0.0003497580641 | 1.468802 | 10.12698
41.949219 | -41.62748 | 3.6698606 | -0.0021090985 | 0.0003507127 | 1.472271 | 10.1509
42.048828 | -41.729637 | 3.6697137 | -0.0021179854 | 0.0003521939 | 1.475884 | 10.17581
42.148438 | -41.818329 | 3.6696036 | -0.0021222651 | 0.0003529072 | 1.479021 | 10.19744
42.248047 | -41.913177 | 3.6695709 | -0.0021262646 | 0.0003535737641 | 1.482375 | 10.22057
42.347656 | -42.023399 | 3.6694787 | -0.0021304549 | 0.0003542721 | 1.486274 | 10.24745
42.447266 | -42.118526 | 3.6693923 | -0.0021335541 | 0.0003547887 | 1.489638 | 10.27064
42.546875 | -42.216679 | 3.6692317 | -0.0021384237 | 0.0003556003 | 1.49311 | 10.29458
42.646484 | -42.317108 | 3.6690578 | -0.0021395267 | 0.0003557841141 | 1.496662 | 10.31907
42.746094 | -42.423691 | 3.6690328 | -0.0021438182 | 0.0003564993641 | 1.500431 | 10.34506
42.845703 | -42.53125 | 3.6689765 | -0.0021481335 | 0.0003572186 | 1.504235 | 10.37129
42.945313 | -42.616531 | 3.6688995 | -0.002155435 | 0.0003584355 | 1.507251 | 10.39208
43.044922 | -42.710552 | 3.6688323 | -0.0021606027 | 0.0003592968 | 1.510577 | 10.41501
43.144531 | -42.792591 | 3.668644 | -0.0021653175 | 0.0003600826 | 1.513478 | 10.43501
43.244141 | -42.927757 | 3.6686125 | -0.0021707118 | 0.0003609816 | 1.518259 | 10.46798
43.34375 | -42.999405 | 3.668504 | -0.0021773695 | 0.0003620912 | 1.520793 | 10.48545
43.443359 | -43.108032 | 3.6683769 | -0.0021829128 | 0.0003630151 | 1.524635 | 10.51194
43.542969 | -43.198509 | 3.6683664 | -0.0021893561 | 0.0003640890141 | 1.527835 | 10.534
43.642578 | -43.295757 | 3.6682224 | -0.0021953462 | 0.0003650873641 | 1.531274 | 10.55771
43.742188 | -43.391113 | 3.6681261 | -0.0021993101 | 0.0003657480141 | 1.534647 | 10.58097
43.841797 | -43.493397 | 3.6680775 | -0.0022079109 | 0.0003671815 | 1.538264 | 10.60591
43.941406 | -43.602489 | 3.6679599 | -0.0022133589 | 0.0003680895 | 1.542123 | 10.63251
44.041016 | -43.732944 | 3.6678374 | -0.002219975 | 0.0003691921641 | 1.546736 | 10.66432
44.140625 | -43.826969 | 3.6678433 | -0.0022248446 | 0.0003700037641 | 1.550062 | 10.68725
44.240234 | -43.908176 | 3.6677191 | -0.0022290945 | 0.0003707121 | 1.552934 | 10.70705
44.339844 | -44.015919 | 3.6676025 | -0.002234882 | 0.0003716766641 | 1.556745 | 10.73332
44.439453 | -44.097794 | 3.6674569 | -0.0022415875 | 0.0003727942 | 1.55964 | 10.75329
44.539063 | -44.203903 | 3.6674013 | -0.0022437631 | 0.0003731568 | 1.563393 | 10.77916
44.638672 | -44.291409 | 3.6673183 | -0.0022511841 | 0.0003743937 | 1.566488 | 10.8005
44.738281 | -44.414375 | 3.6672881 | -0.0022560656 | 0.0003752072641 | 1.570837 | 10.83049
44.837891 | -44.509098 | 3.6671433 | -0.0022641658 | 0.0003765573 | 1.574187 | 10.85359
44.9375 | -44.591022 | 3.6670604 | -0.0022658526 | 0.0003768384 | 1.577085 | 10.87356
45.037109 | -44.683441 | 3.6669936 | -0.0022707283 | 0.000377651 | 1.580353 | 10.8961
45.136719 | -44.800911 | 3.666909 | -0.0022772253 | 0.0003787339 | 1.584508 | 10.92475
45.236328 | -44.896629 | 3.666811 | -0.0022825717 | 0.0003796249 | 1.587893 | 10.94809
45.335938 | -44.970413 | 3.6667509 | -0.0022877574 | 0.0003804892 | 1.590503 | 10.96608
45.435547 | -45.111088 | 3.6666446 | -0.0022958159 | 0.0003818323141 | 1.595478 | 11.00038
45.535156 | -45.197674 | 3.6665092 | -0.0023000001 | 0.0003825297 | 1.598541 | 11.0215
45.634766 | -45.30492 | 3.6664686 | -0.0023042203 | 0.000383233 | 1.602334 | 11.04765
45.734375 | -45.393654 | 3.6662457 | -0.002310592 | 0.000384295 | 1.605472 | 11.06929
45.833984 | -45.494209 | 3.6662095 | -0.0023163317 | 0.0003852516141 | 1.609028 | 11.09381
45.933594 | -45.571613 | 3.6661088 | -0.0023204146 | 0.0003859321 | 1.611766 | 11.11268
46.033203 | -45.648731 | 3.6661093 | -0.0023232519 | 0.000386405 | 1.614494 | 11.13149
46.132813 | -45.754917 | 3.6659298 | -0.0023246049 | 0.0003866305 | 1.618249 | 11.15738
46.232422 | -45.851639 | 3.6658974 | -0.0023306785 | 0.0003876427 | 1.62167 | 11.18097
46.332031 | -45.951031 | 3.6657307 | -0.002336669 | 0.0003886411641 | 1.625185 | 11.2052
46.431641 | -46.054276 | 3.6656706 | -0.0023434579 | 0.0003897726 | 1.628837 | 11.23038
46.53125 | -46.162273 | 3.6656268 | -0.0023480474 | 0.0003905375641 | 1.632656 | 11.25672
46.630859 | -46.267277 | 3.6655772 | -0.0023534654 | 0.0003914405641 | 1.63637 | 11.28232
46.730469 | -46.364933 | 3.6654642 | -0.0023583292 | 0.0003922512 | 1.639824 | 11.30613
46.830078 | -46.462837 | 3.6653225 | -0.0023632348 | 0.0003930688 | 1.643287 | 11.33001
46.929688 | -46.553986 | 3.6652617 | -0.0023673654 | 0.0003937572 | 1.64651 | 11.35223
47.029297 | -46.650829 | 3.6651464 | -0.002374965 | 0.0003950238 | 1.649936 | 11.37585
47.128906 | -46.771255 | 3.6650445 | -0.0023814142 | 0.0003960987 | 1.654195 | 11.40522
47.228516 | -46.855759 | 3.6649585 | -0.0023850261 | 0.0003967007 | 1.657183 | 11.42582
47.328125 | -46.962513 | 3.6648638 | -0.0023902953 | 0.0003975789 | 1.660959 | 11.45185
47.427734 | -47.051197 | 3.6647966 | -0.0023947656 | 0.0003983239 | 1.664096 | 11.47348
47.527344 | -47.158028 | 3.6646285 | -0.0024027526 | 0.0003996551 | 1.667874 | 11.49953
47.626953 | -47.236061 | 3.6646285 | -0.002405256 | 0.0004000723 | 1.670634 | 11.51856
47.726563 | -47.337906 | 3.6645372 | -0.0024113774 | 0.0004010925641 | 1.674236 | 11.54339
47.826172 | -47.445824 | 3.6644671 | -0.0024161041 | 0.0004018803 | 1.678053 | 11.56971
47.925781 | -47.545799 | 3.6643534 | -0.0024223626 | 0.0004029234 | 1.681589 | 11.59409
48.025391 | -47.662689 | 3.6642957 | -0.0024281321 | 0.0004038850141 | 1.685723 | 11.62259
48.125 | -47.766449 | 3.6642375 | -0.0024370311 | 0.0004053682 | 1.689393 | 11.6479
48.224609 | -47.862949 | 3.6640065 | -0.0024407862 | 0.000405994 | 1.692806 | 11.67143
48.324219 | -47.954082 | 3.6640146 | -0.0024460615 | 0.0004068732 | 1.696029 | 11.69365
48.423828 | -48.050468 | 3.6639564 | -0.0024500191 | 0.0004075328 | 1.699438 | 11.71715
48.523438 | -48.149166 | 3.6638148 | -0.0024552403 | 0.000408403 | 1.702928 | 11.74122
48.623047 | -48.268261 | 3.6637554 | -0.0024606583 | 0.000409306 | 1.707141 | 11.77026
48.722656 | -48.329506 | 3.6636987 | -0.002464968 | 0.0004100243 | 1.709307 | 11.7852
48.822266 | -48.43877 | 3.6635795 | -0.0024692058 | 0.0004107306 | 1.713171 | 11.81184
48.921875 | -48.526184 | 3.6636367 | -0.0024760484 | 0.0004118710641 | 1.716263 | 11.83316
49.021484 | -48.633762 | 3.6634157 | -0.0024793027 | 0.0004124134 | 1.720067 | 11.85939
49.121094 | -48.739643 | 3.6632674 | -0.0024849176 | 0.0004133492641 | 1.723812 | 11.88521
49.220703 | -48.836979 | 3.6632283 | -0.0024900378 | 0.0004142026 | 1.727255 | 11.90894
49.320313 | -48.943172 | 3.6631069 | -0.0024969818 | 0.0004153599641 | 1.731011 | 11.93484
49.419922 | -49.034939 | 3.6630838 | -0.0025010109 | 0.0004160315 | 1.734256 | 11.95722
49.519531 | -49.153069 | 3.6630805 | -0.0025071325 | 0.0004170517 | 1.738434 | 11.98602
49.619141 | -49.243202 | 3.6628137 | -0.0025121509 | 0.0004178881 | 1.741622 | 12.008
49.71875 | -49.364525 | 3.6627741 | -0.0025172711 | 0.0004187415141 | 1.745913 | 12.03759
49.818359 | -49.443432 | 3.6627233 | -0.0025215687 | 0.0004194578 | 1.748704 | 12.05683
49.917969 | -49.535107 | 3.6625564 | -0.0025290726 | 0.0004207084 | 1.751946 | 12.07918
50.017578 | -49.613098 | 3.6626077 | -0.0025346575 | 0.0004216392 | 1.754704 | 12.0982
50.117188 | -49.682613 | 3.6624727 | -0.0025362014 | 0.0004218965641 | 1.757163 | 12.11515
50.216797 | -49.808403 | 3.6625152 | -0.002542156 | 0.000422889 | 1.761612 | 12.14583
50.316406 | -49.905804 | 3.6623445 | -0.0025485752 | 0.0004239588641 | 1.765057 | 12.16958
50.416016 | -49.996349 | 3.6622074 | -0.0025534509 | 0.0004247715 | 1.768259 | 12.19166
50.515625 | -50.105782 | 3.6621318 | -0.0025601028 | 0.0004258801 | 1.77213 | 12.21834
50.615234 | -50.215931 | 3.6620543 | -0.0025654435 | 0.0004267702 | 1.776025 | 12.2452
50.714844 | -50.297703 | 3.6620688 | -0.0025688407 | 0.0004273364 | 1.778917 | 12.26514
50.814453 | -50.411102 | 3.6619143 | -0.0025736033 | 0.0004281302141 | 1.782928 | 12.2928
50.914063 | -50.499985 | 3.6618922 | -0.0025763512 | 0.0004285882 | 1.786072 | 12.31447
51.013672 | -50.600883 | 3.6617298 | -0.0025824902 | 0.0004296113641 | 1.78964 | 12.33907
51.113281 | -50.702679 | 3.6616447 | -0.0025876162 | 0.0004304657 | 1.79324 | 12.3639
51.212891 | -50.801331 | 3.6615856 | -0.0025927899 | 0.000431328 | 1.79673 | 12.38795
51.3125 | -50.920177 | 3.6614549 | -0.0025981544 | 0.0004322220641 | 1.800933 | 12.41693
51.412109 | -50.997791 | 3.661397 | -0.0026040138 | 0.0004331986 | 1.803678 | 12.43586
51.511719 | -51.088554 | 3.6613021 | -0.0026086867 | 0.0004339774 | 1.806888 | 12.45799
51.611328 | -51.182613 | 3.6611903 | -0.0026162507 | 0.0004352381141 | 1.810215 | 12.48093
51.710938 | -51.274551 | 3.6612053 | -0.0026224433 | 0.0004362702141 | 1.813466 | 12.50335
51.810547 | -51.402649 | 3.6611013 | -0.0026274382 | 0.0004371027 | 1.817997 | 12.53459
51.910156 | -51.510548 | 3.6609561 | -0.0026317716 | 0.0004378249 | 1.821813 | 12.5609
52.009766 | -51.615337 | 3.6609232 | -0.002639699 | 0.0004391461641 | 1.825519 | 12.58645
52.109375 | -51.720566 | 3.6607518 | -0.0026437698 | 0.0004398246 | 1.829241 | 12.61211
52.208984 | -51.803768 | 3.6607199 | -0.0026462197 | 0.0004402329 | 1.832183 | 12.6324
52.308594 | -51.897549 | 3.6606455 | -0.00265162 | 0.000441133 | 1.8355 | 12.65527
52.408203 | -51.972492 | 3.6605601 | -0.0026568056 | 0.0004419972641 | 1.838151 | 12.67354
52.507813 | -52.092545 | 3.660471 | -0.0026607455 | 0.0004426539141 | 1.842397 | 12.70282
52.607422 | -52.190235 | 3.6603572 | -0.0026671051 | 0.0004437138 | 1.845852 | 12.72664
52.707031 | -52.298767 | 3.6602976 | -0.0026744963 | 0.0004449457141 | 1.849691 | 12.75311
52.806641 | -52.380161 | 3.6601987 | -0.0026785196 | 0.0004456162641 | 1.852569 | 12.77295
52.90625 | -52.493793 | 3.6600902 | -0.0026836097 | 0.0004464646141 | 1.856588 | 12.80066
53.005859 | -52.578812 | 3.660063 | -0.002689302 | 0.0004474133 | 1.859595 | 12.82139
53.105469 | -52.687565 | 3.6599267 | -0.0026949644 | 0.0004483570641 | 1.863441 | 12.84791
53.205078 | -52.785767 | 3.6598876 | -0.0026999176 | 0.0004491826 | 1.866915 | 12.87186
53.304688 | -52.875195 | 3.6598346 | -0.0027036308 | 0.0004498014641 | 1.870077 | 12.89367
53.404297 | -52.990051 | 3.6597347 | -0.0027100027 | 0.0004508634 | 1.87414 | 12.92168
53.503906 | -53.08569 | 3.6596658 | -0.0027150037 | 0.0004516969 | 1.877522 | 12.945
53.603516 | -53.183224 | 3.6595938 | -0.0027186691 | 0.0004523078 | 1.880972 | 12.96878
53.703125 | -53.300667 | 3.6594896 | -0.0027259111 | 0.0004535148 | 1.885125 | 12.99742
53.802734 | -53.364479 | 3.6593859 | -0.0027300713 | 0.0004542082141 | 1.887382 | 13.01298
53.902344 | -53.476097 | 3.6592393 | -0.0027387976 | 0.0004556626 | 1.89133 | 13.0402
54.001953 | -53.549652 | 3.6591735 | -0.002742344 | 0.0004562536641 | 1.893932 | 13.05813
54.101563 | -53.63702 | 3.6590471 | -0.0027484177 | 0.0004572659 | 1.897022 | 13.07944
54.201172 | -53.755367 | 3.6590693 | -0.002755028 | 0.0004583676641 | 1.901207 | 13.1083
54.300781 | -53.861004 | 3.6589739 | -0.0027585744 | 0.0004589587 | 1.904943 | 13.13406
54.400391 | -53.954834 | 3.6588981 | -0.0027617512 | 0.0004594882 | 1.908262 | 13.15694
54.5 | -54.04187 | 3.6587944 | -0.0027670204 | 0.0004603664 | 1.91134 | 13.17816
54.599609 | -54.142822 | 3.6587873 | -0.002768016 | 0.0004605323 | 1.914911 | 13.20278
54.699219 | -54.244202 | 3.6585348 | -0.0027739524 | 0.0004615217 | 1.918496 | 13.2275
54.798828 | -54.354671 | 3.6585062 | -0.0027790128 | 0.0004623651 | 1.922403 | 13.25444
54.898438 | -54.458057 | 3.6583922 | -0.0027844009 | 0.0004632631 | 1.92606 | 13.27965
54.998047 | -54.558083 | 3.6583228 | -0.0027893842 | 0.0004640937 | 1.929597 | 13.30404
55.097656 | -54.649975 | 3.6583159 | -0.002794838 | 0.0004650026641 | 1.932847 | 13.32645
55.197266 | -54.735794 | 3.6582046 | -0.0028006611 | 0.0004659732 | 1.935883 | 13.34738
55.296875 | -54.850983 | 3.6581199 | -0.0028086961 | 0.0004673123 | 1.939957 | 13.37547
55.396484 | -54.940517 | 3.6579745 | -0.0028111457 | 0.0004677206141 | 1.943123 | 13.3973
55.496094 | -55.017708 | 3.6579633 | -0.0028163432 | 0.0004685868641 | 1.945853 | 13.41612
55.595703 | -55.148857 | 3.6578193 | -0.0028243423 | 0.00046992 | 1.950492 | 13.4481
55.695313 | -55.241795 | 3.6577053 | -0.0028306425 | 0.0004709701 | 1.953779 | 13.47077
55.794922 | -55.346195 | 3.6576614 | -0.0028327224 | 0.0004713167 | 1.957471 | 13.49622
55.894531 | -55.469025 | 3.6576278 | -0.0028401613 | 0.0004725565 | 1.961815 | 13.52618
55.994141 | -55.54776 | 3.6575563 | -0.0028464377 | 0.0004736026141 | 1.9646 | 13.54538
56.09375 | -55.658478 | 3.6574047 | -0.0028506338 | 0.0004743019641 | 1.968516 | 13.57237
56.193359 | -55.742146 | 3.6573968 | -0.0028550804 | 0.0004750430641 | 1.971475 | 13.59278
56.292969 | -55.851093 | 3.6573005 | -0.002864355 | 0.0004765888 | 1.975328 | 13.61934
56.392578 | -55.927559 | 3.6571465 | -0.0028685331 | 0.0004772852 | 1.978033 | 13.63799
56.492188 | -56.027836 | 3.6571703 | -0.0028738379 | 0.0004781693141 | 1.981579 | 13.66244
56.591797 | -56.12431 | 3.6570778 | -0.0028786601 | 0.0004789730141 | 1.984991 | 13.68597
56.691406 | -56.218006 | 3.6569319 | -0.002884859 | 0.0004800061641 | 1.988305 | 13.70882
56.791016 | -56.336891 | 3.6569057 | -0.0028907715 | 0.0004809916 | 1.99251 | 13.73781
56.890625 | -56.430435 | 3.6568799 | -0.0028962255 | 0.0004819006 | 1.995818 | 13.76062
56.990234 | -56.540581 | 3.6566918 | -0.0029023287 | 0.0004829178 | 1.999714 | 13.78748
57.089844 | -56.63097 | 3.6566093 | -0.0029051483 | 0.0004833877141 | 2.002911 | 13.80952
57.189453 | -56.736549 | 3.656565 | -0.0029120743 | 0.000484542 | 2.006645 | 13.83526
57.289063 | -56.82658 | 3.6564403 | -0.0029160441 | 0.0004852037 | 2.009829 | 13.85722
57.388672 | -56.934055 | 3.6563404 | -0.002921927 | 0.0004861841641 | 2.01363 | 13.88342
57.488281 | -57.037632 | 3.6562767 | -0.0029274225 | 0.0004871001 | 2.017294 | 13.90868
57.587891 | -57.127232 | 3.6563103 | -0.0029300987 | 0.0004875461141 | 2.020463 | 13.93053
57.6875 | -57.209129 | 3.6562347 | -0.0029354335 | 0.0004884352 | 2.023359 | 13.9505
57.787109 | -57.310486 | 3.6560385 | -0.0029445528 | 0.0004899551 | 2.026944 | 13.97522
57.886719 | -57.387173 | 3.655968 | -0.0029472706 | 0.0004904081 | 2.029656 | 13.99392
57.986328 | -57.486122 | 3.6558952 | -0.0029547629 | 0.0004916568141 | 2.033156 | 14.01805
58.085938 | -57.601494 | 3.6558466 | -0.0029594779 | 0.0004924426 | 2.037236 | 14.04618
58.185547 | -57.692173 | 3.6557076 | -0.0029626726 | 0.0004929751 | 2.040443 | 14.06829
58.285156 | -57.782703 | 3.6557703 | -0.0029696941 | 0.0004941453 | 2.043645 | 14.09037
58.384766 | -57.904575 | 3.6556532 | -0.0029722094 | 0.0004945645641 | 2.047955 | 14.12009
58.484375 | -58.012432 | 3.6555243 | -0.0029771447 | 0.0004953871141 | 2.05177 | 14.14639
58.583984 | -58.09074 | 3.6553977 | -0.0029839217 | 0.0004965166141 | 2.05454 | 14.16548
58.683594 | -58.189457 | 3.6554255 | -0.0029904188 | 0.0004975994641 | 2.058031 | 14.18956
58.783203 | -58.286221 | 3.655304 | -0.0029954431 | 0.0004984368 | 2.061453 | 14.21315
58.882813 | -58.394966 | 3.6551738 | -0.0030014871 | 0.0004994442 | 2.065299 | 14.23967
58.982422 | -58.493546 | 3.6550822 | -0.0030067621 | 0.0005003233 | 2.068786 | 14.26371
59.082031 | -58.582703 | 3.6550491 | -0.0030087531 | 0.0005006552 | 2.071939 | 14.28545
59.181641 | -58.69072 | 3.6549678 | -0.0030188083 | 0.000502331 | 2.07576 | 14.31179
59.28125 | -58.772671 | 3.6548896 | -0.0030201911 | 0.0005025615141 | 2.078658 | 14.33177
59.380859 | -58.872101 | 3.654707 | -0.0030272899 | 0.0005037446 | 2.082175 | 14.35602
59.480469 | -58.968563 | 3.6546416 | -0.0030325712 | 0.0005046248641 | 2.085586 | 14.37954
59.580078 | -59.069435 | 3.6545475 | -0.0030389011 | 0.0005056798 | 2.089154 | 14.40414
59.679688 | -59.194649 | 3.6544018 | -0.0030410765 | 0.0005060424141 | 2.093582 | 14.43467
59.779297 | -59.306786 | 3.6544542 | -0.0030467748 | 0.0005069921 | 2.097548 | 14.46202
59.878906 | -59.400768 | 3.6543505 | -0.0030502677 | 0.0005075743 | 2.100872 | 14.48493
59.978516 | -59.492317 | 3.6543362 | -0.0030571101 | 0.0005087147 | 2.10411 | 14.50726
60.078125 | -59.616562 | 3.6541955 | -0.0030643165 | 0.0005099157 | 2.108505 | 14.53756
60.177734 | -59.685066 | 3.6541092 | -0.0030700921 | 0.0005108783 | 2.110927 | 14.55426
60.277344 | -59.78281 | 3.6540248 | -0.0030749559 | 0.000511689 | 2.114384 | 14.5781
60.376953 | -59.870548 | 3.6539214 | -0.0030811965 | 0.0005127291 | 2.117487 | 14.59949
60.476563 | -59.975449 | 3.6538568 | -0.0030861853 | 0.0005135605 | 2.121198 | 14.62507
60.576172 | -60.085945 | 3.6537883 | -0.0030924918 | 0.0005146116 | 2.125106 | 14.65202
60.675781 | -60.169003 | 3.6537158 | -0.003095275 | 0.0005150755 | 2.128043 | 14.67227
60.775391 | -60.281391 | 3.6536362 | -0.0031016883 | 0.0005161444 | 2.132018 | 14.69968
60.875 | -60.363823 | 3.6535482 | -0.0031080605 | 0.0005172064141 | 2.134934 | 14.71978
60.974609 | -60.473728 | 3.6534638 | -0.0031145692 | 0.0005182912 | 2.138821 | 14.74658
61.074219 | -60.578506 | 3.6533978 | -0.0031186698 | 0.0005189746 | 2.142526 | 14.77213
61.173828 | -60.662548 | 3.6532674 | -0.003126031 | 0.0005202015 | 2.145499 | 14.79262
61.273438 | -60.780666 | 3.6531129 | -0.0031298161 | 0.0005208323 | 2.149676 | 14.82142
61.373047 | -60.875671 | 3.6531973 | -0.0031381724 | 0.0005222250641 | 2.153036 | 14.84459
61.472656 | -60.994205 | 3.652993 | -0.003141457 | 0.0005227725 | 2.157229 | 14.8735
61.572266 | -61.074871 | 3.6529589 | -0.0031479418 | 0.0005238533 | 2.160082 | 14.89317
61.671875 | -61.161678 | 3.6529393 | -0.0031527577 | 0.0005246559 | 2.163152 | 14.91433
61.771484 | -61.256416 | 3.6528997 | -0.0031592667 | 0.0005257408 | 2.166503 | 14.93744
61.871094 | -61.346016 | 3.6527388 | -0.0031641184 | 0.0005265494 | 2.169671 | 14.95929
61.970703 | -61.423756 | 3.6525924 | -0.0031670332 | 0.0005270352 | 2.172421 | 14.97824
62.070313 | -61.518433 | 3.6526101 | -0.0031722367 | 0.0005279024 | 2.175769 | 15.00133
62.169922 | -61.649433 | 3.6525381 | -0.0031761287 | 0.0005285511141 | 2.180403 | 15.03327
62.269531 | -61.734821 | 3.6524053 | -0.0031831681 | 0.0005297243 | 2.183423 | 15.0541
62.369141 | -61.829723 | 3.6523602 | -0.0031878292 | 0.0005305012 | 2.186779 | 15.07724
62.46875 | -61.935886 | 3.6522574 | -0.0031961738 | 0.0005318919641 | 2.190534 | 15.10313
62.568359 | -62.044338 | 3.6522098 | -0.003198093 | 0.0005322118 | 2.19437 | 15.12957
62.667969 | -62.152821 | 3.6520686 | -0.0032041909 | 0.0005332281 | 2.198206 | 15.15603
62.767578 | -62.253628 | 3.6519873 | -0.0032091083 | 0.0005340477141 | 2.201772 | 15.18061
62.867188 | -62.340813 | 3.6518786 | -0.0032147882 | 0.0005349943641 | 2.204855 | 15.20187
62.966797 | -62.435497 | 3.6518514 | -0.003218645 | 0.0005356371641 | 2.208204 | 15.22496
63.066406 | -62.522701 | 3.6517735 | -0.0032263398 | 0.0005369196 | 2.211288 | 15.24622
63.166016 | -62.631569 | 3.6516643 | -0.003231877 | 0.0005378425 | 2.215139 | 15.27277
63.265625 | -62.717922 | 3.6515946 | -0.0032390354 | 0.0005390355641 | 2.218193 | 15.29383
63.365234 | -62.806412 | 3.6515889 | -0.003243637 | 0.0005398025 | 2.221322 | 15.3154
63.464844 | -62.90646 | 3.6515446 | -0.0032498359 | 0.0005408356 | 2.224861 | 15.3398
63.564453 | -63.010426 | 3.6513669 | -0.0032542108 | 0.0005415648 | 2.228538 | 15.36515
63.664063 | -63.14835 | 3.6513212 | -0.0032622635 | 0.0005429069141 | 2.233416 | 15.39879
63.763672 | -63.254009 | 3.6511824 | -0.0032672824 | 0.0005437434 | 2.237153 | 15.42455
63.863281 | -63.360851 | 3.6511369 | -0.0032752515 | 0.0005450716 | 2.240932 | 15.45061
63.962891 | -63.440044 | 3.6510177 | -0.0032790063 | 0.0005456974 | 2.243733 | 15.46992
64.0625 | -63.532909 | 3.6509697 | -0.0032847405 | 0.0005466531 | 2.247017 | 15.49256
64.162109 | -63.635353 | 3.6509233 | -0.0032910705 | 0.0005477081 | 2.25064 | 15.51754
64.261719 | -63.721077 | 3.6507726 | -0.0032970605 | 0.0005487064141 | 2.253672 | 15.53845
64.361328 | -63.854542 | 3.6507277 | -0.0033031879 | 0.0005497276 | 2.258392 | 15.57099
64.460938 | -63.911922 | 3.6506872 | -0.0033058343 | 0.0005501687141 | 2.260422 | 15.58498
64.560547 | -64.026505 | 3.650569 | -0.0033141968 | 0.0005515624641 | 2.264474 | 15.61293
64.660156 | -64.125679 | 3.650631 | -0.0033177019 | 0.0005521466 | 2.267982 | 15.63711
64.759766 | -64.202316 | 3.6505201 | -0.0033243417 | 0.0005532533 | 2.270692 | 15.6558
64.859375 | -64.330887 | 3.6504018 | -0.0033316491 | 0.0005544712 | 2.27524 | 15.68715
64.958984 | -64.429459 | 3.6503189 | -0.0033355772 | 0.0005551258641 | 2.278726 | 15.71119
65.058594 | -64.510536 | 3.6501968 | -0.0033400177 | 0.0005558659 | 2.281593 | 15.73096
65.158203 | -64.629211 | 3.6501744 | -0.0033420741 | 0.0005562087 | 2.285791 | 15.7599
65.257813 | -64.721367 | 3.6499772 | -0.0033471046 | 0.0005570471 | 2.28905 | 15.78237
65.357422 | -64.836617 | 3.6500168 | -0.0033508004 | 0.0005576630641 | 2.293126 | 15.81047
65.457031 | -64.911232 | 3.6499753 | -0.0033538518 | 0.0005581716 | 2.295765 | 15.82867
65.556641 | -65.012085 | 3.6498182 | -0.0033582626 | 0.0005589067641 | 2.299332 | 15.85326
65.65625 | -65.080872 | 3.6497173 | -0.0033611476 | 0.0005593876 | 2.301765 | 15.87003
65.755859 | -65.176651 | 3.6496189 | -0.0033697307 | 0.0005608181141 | 2.305152 | 15.89339
65.855469 | -65.291702 | 3.6495953 | -0.003373289 | 0.0005614111641 | 2.309222 | 15.92144
65.955078 | -65.389694 | 3.6495101 | -0.0033790886 | 0.0005623777641 | 2.312687 | 15.94534
66.054688 | -65.493721 | 3.649323 | -0.0033846973 | 0.0005633125 | 2.316367 | 15.97071
66.154297 | -65.590309 | 3.6493568 | -0.0033918798 | 0.0005645096 | 2.319783 | 15.99426
66.253906 | -65.690277 | 3.6492941 | -0.0033956824 | 0.0005651434 | 2.323318 | 16.01864
66.353516 | -65.785004 | 3.6491752 | -0.0033995984 | 0.0005657960641 | 2.326669 | 16.04174
66.453125 | -65.877434 | 3.6491373 | -0.0034060536 | 0.0005668719 | 2.329938 | 16.06428
66.552734 | -65.972191 | 3.6490345 | -0.0034114835 | 0.0005677769141 | 2.333289 | 16.08738
66.652344 | -66.091652 | 3.6489172 | -0.0034178735 | 0.0005688419141 | 2.337514 | 16.11651
66.751953 | -66.188744 | 3.6489606 | -0.0034229574 | 0.0005696892 | 2.340948 | 16.14019
66.851563 | -66.28746 | 3.648838 | -0.0034272491 | 0.0005704045141 | 2.344439 | 16.16426
66.951172 | -66.379463 | 3.6487625 | -0.0034317374 | 0.0005711525641 | 2.347693 | 16.1867
67.050781 | -66.478088 | 3.6486928 | -0.0034349619 | 0.00057169 | 2.351181 | 16.21075
67.150391 | -66.572281 | 3.6486936 | -0.0034398078 | 0.0005724976 | 2.354513 | 16.23372
67.25 | -66.673912 | 3.6485465 | -0.0034452023 | 0.0005733967141 | 2.358107 | 16.2585
67.349609 | -66.773209 | 3.6483939 | -0.003453779 | 0.0005748261641 | 2.361619 | 16.28271
67.449219 | -66.890884 | 3.648329 | -0.0034579872 | 0.0005755275 | 2.365781 | 16.31141
67.548828 | -66.974678 | 3.6483121 | -0.0034632026 | 0.0005763967641 | 2.368745 | 16.33184
67.648438 | -67.1017 | 3.6481802 | -0.0034683526 | 0.0005772551 | 2.373237 | 16.36281
67.748047 | -67.172592 | 3.6481047 | -0.0034729836 | 0.0005780269 | 2.375744 | 16.3801
67.847656 | -67.285667 | 3.6480713 | -0.003482413 | 0.0005795985 | 2.379744 | 16.40768
67.947266 | -67.378853 | 3.6479337 | -0.0034897923 | 0.0005808284 | 2.383039 | 16.4304
68.046875 | -67.466904 | 3.647933 | -0.0034943998 | 0.0005815963 | 2.386154 | 16.45187
68.146484 | -67.578445 | 3.6477582 | -0.0035006045 | 0.0005826304141 | 2.390099 | 16.47907
68.246094 | -67.678665 | 3.6477468 | -0.003505552 | 0.000583455 | 2.393643 | 16.50351
68.345703 | -67.770325 | 3.6476173 | -0.0035093129 | 0.0005840818141 | 2.396885 | 16.52586
68.445313 | -67.875313 | 3.6475501 | -0.0035188792 | 0.0005856762 | 2.400598 | 16.55146
68.544922 | -67.968498 | 3.6474745 | -0.0035244285 | 0.0005866011 | 2.403894 | 16.57418
68.644531 | -68.064003 | 3.6474426 | -0.0035286725 | 0.0005873084141 | 2.407272 | 16.59747
68.744141 | -68.159409 | 3.6473336 | -0.003532374 | 0.0005879253 | 2.410646 | 16.62074
68.84375 | -68.259567 | 3.6473072 | -0.0035375236 | 0.0005887836 | 2.414188 | 16.64516
68.943359 | -68.355385 | 3.6471777 | -0.0035428286 | 0.0005896677641 | 2.417577 | 16.66853
69.042969 | -68.473846 | 3.6470475 | -0.0035467623 | 0.0005903234 | 2.421767 | 16.69741
69.142578 | -68.586769 | 3.6469858 | -0.0035558403 | 0.0005918364 | 2.425761 | 16.72495
69.242188 | -68.647736 | 3.6468813 | -0.003558707 | 0.0005923141641 | 2.427917 | 16.73982
69.341797 | -68.754616 | 3.6468091 | -0.0035665154 | 0.0005936155641 | 2.431697 | 16.76588
69.441406 | -68.842278 | 3.6467531 | -0.0035695373 | 0.0005941192141 | 2.434798 | 16.78726
69.541016 | -68.932823 | 3.6466956 | -0.0035762249 | 0.0005952338141 | 2.438 | 16.80934
69.640625 | -69.035706 | 3.6466274 | -0.0035807369 | 0.0005959858141 | 2.441639 | 16.83442
69.740234 | -69.136131 | 3.6465995 | -0.0035884262 | 0.0005972673641 | 2.44519 | 16.85891
69.839844 | -69.240746 | 3.6464238 | -0.0035907624 | 0.0005976567 | 2.44889 | 16.88442
69.939453 | -69.345268 | 3.6464591 | -0.0035960851 | 0.0005985438 | 2.452587 | 16.90991
70.039063 | -69.458878 | 3.6463239 | -0.0036017119 | 0.0005994816 | 2.456605 | 16.93761
70.138672 | -69.538834 | 3.6462846 | -0.0036078987 | 0.0006005128 | 2.459433 | 16.95711
70.238281 | -69.640533 | 3.6461468 | -0.003611028 | 0.0006010343 | 2.46303 | 16.98191
70.337891 | -69.722481 | 3.6461585 | -0.0036160764 | 0.0006018757 | 2.465928 | 17.00189
70.4375 | -69.830864 | 3.6460071 | -0.0036212206 | 0.0006027331 | 2.469762 | 17.02832
70.537109 | -69.921684 | 3.646059 | -0.0036259533 | 0.0006035219 | 2.472974 | 17.05047
70.636719 | -70.037422 | 3.6458375 | -0.0036329448 | 0.0006046871 | 2.477067 | 17.07869
70.736328 | -70.145653 | 3.6458542 | -0.0036384223 | 0.0006056 | 2.480895 | 17.10509
70.835938 | -70.247635 | 3.645726 | -0.003641522 | 0.0006061166641 | 2.484502 | 17.12995
70.935547 | -70.329178 | 3.6457274 | -0.0036471605 | 0.0006070564141 | 2.487386 | 17.14984
71.035156 | -70.413414 | 3.6455028 | -0.0036534846 | 0.0006081104 | 2.490365 | 17.17038
71.134766 | -70.517624 | 3.6454995 | -0.0036570905 | 0.0006087114141 | 2.494051 | 17.19579
71.234375 | -70.639732 | 3.6453598 | -0.0036615313 | 0.0006094515 | 2.498369 | 17.22557
71.333984 | -70.717003 | 3.6454337 | -0.0036657751 | 0.0006101588 | 2.501102 | 17.24441
71.433594 | -70.846107 | 3.6452045 | -0.0036717295 | 0.0006111512 | 2.505668 | 17.27589
71.533203 | -70.93399 | 3.6451614 | -0.0036783158 | 0.0006122489641 | 2.508777 | 17.29732
71.632813 | -71.025803 | 3.6451559 | -0.0036845743 | 0.000613292 | 2.512024 | 17.31971
71.732422 | -71.119537 | 3.6451166 | -0.0036890863 | 0.000614044 | 2.515339 | 17.34257
71.832031 | -71.22921 | 3.6450107 | -0.0036963164 | 0.0006152490641 | 2.519218 | 17.36931
71.931641 | -71.310112 | 3.6450298 | -0.0037012578 | 0.0006160726 | 2.522079 | 17.38904
72.03125 | -71.433586 | 3.6448333 | -0.0037083805 | 0.0006172597 | 2.526446 | 17.41915
72.130859 | -71.521347 | 3.6447561 | -0.0037122488 | 0.0006179044641 | 2.52955 | 17.44055
72.230469 | -71.636101 | 3.6447072 | -0.0037173331 | 0.0006187518 | 2.533609 | 17.46853
72.330078 | -71.710205 | 3.6446462 | -0.0037221373 | 0.0006195525 | 2.53623 | 17.4866
72.429688 | -71.819031 | 3.6445026 | -0.0037275134 | 0.0006204485641 | 2.540079 | 17.51314
72.529297 | -71.923965 | 3.6444936 | -0.0037358284 | 0.0006218344 | 2.54379 | 17.53873
72.628906 | -71.99543 | 3.6444728 | -0.0037386119 | 0.0006222983141 | 2.546317 | 17.55616
72.728516 | -72.104202 | 3.6443872 | -0.0037440837 | 0.0006232103 | 2.550164 | 17.58268
72.828125 | -72.22374 | 3.6442738 | -0.0037512241 | 0.0006244003 | 2.554392 | 17.61183
72.927734 | -72.300247 | 3.644244 | -0.0037573515 | 0.0006254216 | 2.557098 | 17.63049
73.027344 | -72.434326 | 3.6441467 | -0.0037634789 | 0.0006264428141 | 2.56184 | 17.66318
73.126953 | -72.514252 | 3.6441548 | -0.0037694094 | 0.0006274312 | 2.564667 | 17.68267
73.226563 | -72.586006 | 3.6438985 | -0.0037727891 | 0.0006279945141 | 2.567205 | 17.70017
73.326172 | -72.673035 | 3.6439133 | -0.0037796318 | 0.0006291349641 | 2.570283 | 17.72139
73.425781 | -72.777756 | 3.6438124 | -0.0037849008 | 0.0006300131 | 2.573987 | 17.74693
73.525391 | -72.894844 | 3.643652 | -0.0037890077 | 0.0006306976141 | 2.578128 | 17.77548
73.625 | -72.976265 | 3.6437192 | -0.0037940205 | 0.0006315331 | 2.581007 | 17.79533
73.724609 | -73.094826 | 3.6436293 | -0.0038013158 | 0.0006327489641 | 2.585201 | 17.82424
73.824219 | -73.175255 | 3.6435413 | -0.0038044213 | 0.0006332665 | 2.588045 | 17.84386
73.923828 | -73.29055 | 3.6434972 | -0.0038119077 | 0.0006345143 | 2.592123 | 17.87197
74.023438 | -73.40377 | 3.6433442 | -0.0038183569 | 0.0006355891 | 2.596127 | 17.89958
74.123047 | -73.465546 | 3.6433253 | -0.0038217187 | 0.0006361494 | 2.598312 | 17.91464
74.222656 | -73.574852 | 3.6432531 | -0.0038269041 | 0.0006370137 | 2.602178 | 17.9413
74.322266 | -73.663361 | 3.6431484 | -0.0038321195 | 0.0006378829141 | 2.605308 | 17.96288
74.421875 | -73.76593 | 3.6430583 | -0.003838676 | 0.0006389756641 | 2.608936 | 17.98789
74.521484 | -73.905304 | 3.6429918 | -0.0038437783 | 0.000639826 | 2.613865 | 18.02188
74.621094 | -73.962784 | 3.6429296 | -0.0038494049 | 0.0006407638141 | 2.615898 | 18.0359
74.720703 | -74.061012 | 3.6427262 | -0.003855604 | 0.000641797 | 2.619372 | 18.05985
74.820313 | -74.162842 | 3.6427941 | -0.0038605332 | 0.0006426185 | 2.622974 | 18.08468
74.919922 | -74.255394 | 3.6426396 | -0.0038653195 | 0.0006434162 | 2.626247 | 18.10725
75.019531 | -74.380745 | 3.6426089 | -0.0038719473 | 0.0006445209 | 2.630681 | 18.13782
75.119141 | -74.494614 | 3.6425076 | -0.0038773417 | 0.0006454199 | 2.634708 | 18.16558
75.21875 | -74.568024 | 3.6425598 | -0.0038807748 | 0.0006459921 | 2.637304 | 18.18349
75.318359 | -74.691811 | 3.6423554 | -0.003887546 | 0.0006471206641 | 2.641682 | 18.21367
75.417969 | -74.782593 | 3.6422801 | -0.003892374 | 0.0006479253 | 2.644893 | 18.23581
75.517578 | -74.881584 | 3.6422465 | -0.0038972972 | 0.0006487458641 | 2.648394 | 18.25995
75.617188 | -74.986404 | 3.6421278 | -0.003902304 | 0.0006495803 | 2.652102 | 18.28551
75.716797 | -75.073151 | 3.6422 | -0.0039096354 | 0.0006508022 | 2.65517 | 18.30666
75.816406 | -75.159943 | 3.6420434 | -0.0039143264 | 0.0006515840641 | 2.658239 | 18.32783
75.916016 | -75.268127 | 3.6419306 | -0.0039182603 | 0.0006522397141 | 2.662065 | 18.35421
76.015625 | -75.357513 | 3.6419859 | -0.0039224564 | 0.0006529390641 | 2.665227 | 18.376
76.115234 | -75.472443 | 3.6418037 | -0.0039291857 | 0.0006540606141 | 2.669292 | 18.40403
76.214844 | -75.552811 | 3.6417608 | -0.0039370419 | 0.00065537 | 2.672134 | 18.42363
76.314453 | -75.672218 | 3.6416595 | -0.0039418219 | 0.0006561666 | 2.676357 | 18.45274
76.414063 | -75.762276 | 3.6415584 | -0.0039450345 | 0.0006567021 | 2.679542 | 18.4747
76.513672 | -75.864555 | 3.6416094 | -0.0039524795 | 0.0006579429141 | 2.68316 | 18.49965
76.613281 | -75.962349 | 3.6414022 | -0.0039565801 | 0.0006586263 | 2.686619 | 18.52349
76.712891 | -76.081291 | 3.641288 | -0.0039637564 | 0.0006598224 | 2.690825 | 18.5525
76.8125 | -76.170982 | 3.6412451 | -0.0039690016 | 0.0006606966 | 2.693997 | 18.57437
76.912109 | -76.265617 | 3.6412258 | -0.0039761602 | 0.0006618897 | 2.697344 | 18.59744
77.011719 | -76.333839 | 3.6411211 | -0.003978014 | 0.0006621986641 | 2.699757 | 18.61408
77.111328 | -76.418526 | 3.6410403 | -0.003984618 | 0.0006632993 | 2.702752 | 18.63473
77.210938 | -76.53936 | 3.6410489 | -0.0039923787 | 0.0006645928 | 2.707026 | 18.6642
77.310547 | -76.637238 | 3.6410067 | -0.0039959848 | 0.0006651938 | 2.710488 | 18.68806
77.410156 | -76.732124 | 3.6408134 | -0.0040040375 | 0.0006665359141 | 2.713844 | 18.7112
77.509766 | -76.848763 | 3.6407654 | -0.0040083644 | 0.0006672570641 | 2.717969 | 18.73965
77.609375 | -76.946556 | 3.6407864 | -0.0040134727 | 0.0006681084 | 2.721428 | 18.76349
77.708984 | -77.028618 | 3.6406512 | -0.0040176986 | 0.0006688127641 | 2.72433 | 18.7835
77.808594 | -77.121559 | 3.6405439 | -0.0040225205 | 0.0006696164141 | 2.727617 | 18.80617
77.908203 | -77.221123 | 3.6404374 | -0.0040288093 | 0.0006706645 | 2.731139 | 18.83045
78.007813 | -77.334259 | 3.64045 | -0.0040362775 | 0.0006719092 | 2.73514 | 18.85803
78.107422 | -77.430901 | 3.6403656 | -0.0040420173 | 0.0006728659 | 2.738558 | 18.8816
78.207031 | -77.512085 | 3.6403399 | -0.0040451409 | 0.0006733865 | 2.741429 | 18.9014
78.306641 | -77.617485 | 3.6401358 | -0.0040521803 | 0.0006745597141 | 2.745157 | 18.9271
78.40625 | -77.721298 | 3.6401231 | -0.0040570498 | 0.0006753713 | 2.748829 | 18.95241
78.505859 | -77.816017 | 3.6400454 | -0.0040635704 | 0.0006764580641 | 2.752179 | 18.97551
78.605469 | -77.905136 | 3.6398301 | -0.0040673316 | 0.0006770849 | 2.755331 | 18.99724
78.705078 | -78.01313 | 3.6400046 | -0.0040722787 | 0.0006779094 | 2.75915 | 19.02358
78.804688 | -78.140701 | 3.6398215 | -0.0040798127 | 0.0006791651141 | 2.763662 | 19.05469
78.904297 | -78.227623 | 3.6398447 | -0.0040832879 | 0.0006797443141 | 2.766736 | 19.07588
79.003906 | -78.345688 | 3.6396539 | -0.0040899869 | 0.0006808608141 | 2.770912 | 19.10467
79.103516 | -78.435661 | 3.6395984 | -0.0040958999 | 0.0006818463141 | 2.774094 | 19.12661
79.203125 | -78.525047 | 3.6396329 | -0.0041000247 | 0.0006825338 | 2.777255 | 19.14841
79.302734 | -78.625694 | 3.6394303 | -0.0041069388 | 0.0006836861 | 2.780815 | 19.17295
79.402344 | -78.705193 | 3.6393723 | -0.0041104495 | 0.0006842712 | 2.783627 | 19.19234
79.501953 | -78.816017 | 3.6392767 | -0.0041167201 | 0.0006853163 | 2.787546 | 19.21936
79.601563 | -78.91481 | 3.6391978 | -0.0041206121 | 0.0006859650141 | 2.79104 | 19.24345
79.701172 | -79.01429 | 3.6392119 | -0.0041281818 | 0.0006872266 | 2.794559 | 19.26771
79.800781 | -79.107445 | 3.6391511 | -0.004129922 | 0.0006875166641 | 2.797854 | 19.29043
79.900391 | -79.205124 | 3.6391482 | -0.0041346252 | 0.0006883005 | 2.801308 | 19.31425
80 | -79.305641 | 3.6389313 | -0.0041417419 | 0.0006894866 | 2.804863 | 19.33876
80.099609 | -79.397896 | 3.6389205 | -0.0041461051 | 0.0006902138 | 2.808126 | 19.36125
80.199219 | -79.498199 | 3.6388261 | -0.0041535138 | 0.0006914486 | 2.811674 | 19.38571
80.298828 | -79.632202 | 3.6388144 | -0.0041595339 | 0.000692452 | 2.816413 | 19.41839
80.398438 | -79.742294 | 3.6387451 | -0.0041651549 | 0.0006933888141 | 2.820307 | 19.44524
80.498047 | -79.810928 | 3.6386654 | -0.0041705011 | 0.0006942798 | 2.822734 | 19.46197
80.597656 | -79.901642 | 3.6385808 | -0.0041763545 | 0.0006952554141 | 2.825943 | 19.48409
80.697266 | -79.967079 | 3.6384432 | -0.0041796505 | 0.0006958047 | 2.828257 | 19.50005
80.796875 | -80.07415 | 3.6383448 | -0.0041879951 | 0.0006971955141 | 2.832044 | 19.52616
80.896484 | -80.175056 | 3.6382937 | -0.0041918335 | 0.0006978352 | 2.835613 | 19.55077
80.996094 | -80.281487 | 3.638262 | -0.0041959882 | 0.0006985277 | 2.839377 | 19.57672
81.095703 | -80.380768 | 3.6382432 | -0.0041993437 | 0.0006990869 | 2.842888 | 19.60093
81.195313 | -80.494362 | 3.6381371 | -0.0042086067 | 0.0007006308 | 2.846906 | 19.62863
81.294922 | -80.574837 | 3.6380117 | -0.0042129573 | 0.0007013559 | 2.849752 | 19.64825
81.394531 | -80.681274 | 3.6379831 | -0.0042177201 | 0.0007021497 | 2.853516 | 19.67421
81.494141 | -80.797157 | 3.6378391 | -0.0042239842 | 0.0007031937 | 2.857615 | 19.70247
81.59375 | -80.876923 | 3.6379139 | -0.0042285798 | 0.0007039596 | 2.860436 | 19.72192
81.693359 | -80.979546 | 3.6378133 | -0.0042375801 | 0.0007054597 | 2.864066 | 19.74694
81.792969 | -81.073891 | 3.6377761 | -0.0042421995 | 0.0007062296 | 2.867402 | 19.76995
81.892578 | -81.167862 | 3.6376493 | -0.0042472659 | 0.000707074 | 2.870726 | 19.79286
81.992188 | -81.264389 | 3.6375637 | -0.0042517721 | 0.0007078250141 | 2.87414 | 19.8164
82.091797 | -81.360123 | 3.6374032 | -0.004256642 | 0.0007086366641 | 2.877526 | 19.83975
82.191406 | -81.468658 | 3.637429 | -0.0042605996 | 0.0007092962641 | 2.881364 | 19.86621
82.291016 | -81.559906 | 3.6372638 | -0.0042687594 | 0.0007106562 | 2.884592 | 19.88846
82.390625 | -81.674973 | 3.6372068 | -0.0042723357 | 0.0007112523 | 2.888661 | 19.91652
82.490234 | -81.773735 | 3.6372516 | -0.0042810556 | 0.0007127056 | 2.892154 | 19.9406
82.589844 | -81.88784 | 3.6371062 | -0.0042851092 | 0.0007133812 | 2.89619 | 19.96843
82.689453 | -81.988754 | 3.636975 | -0.004289323 | 0.0007140835 | 2.899759 | 19.99304
82.789063 | -82.068954 | 3.6370177 | -0.0042949379 | 0.0007150193141 | 2.902595 | 20.01259
82.888672 | -82.1604 | 3.6369987 | -0.0043006716 | 0.0007159749 | 2.90583 | 20.03489
82.988281 | -82.2724 | 3.6368005 | -0.0043062028 | 0.0007168968 | 2.909791 | 20.0622
83.087891 | -82.374718 | 3.6367996 | -0.0043132422 | 0.00071807 | 2.91341 | 20.08716
83.1875 | -82.45961 | 3.6366723 | -0.0043189884 | 0.0007190277 | 2.916412 | 20.10786
83.287109 | -82.564445 | 3.6366858 | -0.0043251337 | 0.0007200519 | 2.92012 | 20.13342
83.386719 | -82.658043 | 3.6364679 | -0.0043318509 | 0.0007211715 | 2.92343 | 20.15624
83.486328 | -82.754883 | 3.6364746 | -0.0043340386 | 0.0007215361 | 2.926855 | 20.17986
83.585938 | -82.843712 | 3.6363869 | -0.0043407679 | 0.0007226576 | 2.929997 | 20.20152
83.685547 | -82.971642 | 3.6362875 | -0.0043481705 | 0.0007238914141 | 2.934522 | 20.23272
83.785156 | -83.057205 | 3.6362288 | -0.0043536839 | 0.0007248103141 | 2.937548 | 20.25358
83.884766 | -83.150482 | 3.6362009 | -0.0043591796 | 0.0007257262641 | 2.940847 | 20.27633
83.984375 | -83.249557 | 3.636147 | -0.0043655038 | 0.0007267803 | 2.944351 | 20.30049
84.083984 | -83.374428 | 3.636023 | -0.0043685017 | 0.0007272799 | 2.948767 | 20.33094
84.183594 | -83.4599 | 3.6359518 | -0.0043741702 | 0.0007282247 | 2.95179 | 20.35178
84.283203 | -83.554039 | 3.6360791 | -0.0043797013 | 0.0007291465 | 2.95512 | 20.37473
84.382813 | -83.630913 | 3.6358056 | -0.0043829437 | 0.0007296869 | 2.957838 | 20.39348
84.482422 | -83.712181 | 3.6358173 | -0.0043894886 | 0.0007307777641 | 2.960713 | 20.4133
84.582031 | -83.826424 | 3.6357601 | -0.0043955268 | 0.0007317841 | 2.964753 | 20.44115
84.681641 | -83.924767 | 3.6356561 | -0.0044004796 | 0.0007326096 | 2.968231 | 20.46514
84.78125 | -84.028603 | 3.6354985 | -0.0044086217 | 0.0007339666141 | 2.971904 | 20.49046
84.880859 | -84.147636 | 3.635457 | -0.0044111069 | 0.0007343808141 | 2.976114 | 20.51948
84.980469 | -84.229065 | 3.6353741 | -0.0044195056 | 0.0007357806 | 2.978994 | 20.53934
85.080078 | -84.327309 | 3.635324 | -0.0044240775 | 0.0007365426 | 2.982468 | 20.5633
85.179688 | -84.434273 | 3.6351755 | -0.0044275341 | 0.0007371187 | 2.986252 | 20.58938
85.279297 | -84.524048 | 3.6351254 | -0.0044350326 | 0.0007383684 | 2.989427 | 20.61127
85.378906 | -84.622063 | 3.6352139 | -0.0044399616 | 0.0007391899 | 2.992893 | 20.63517
85.478516 | -84.713715 | 3.6350644 | -0.0044439849 | 0.0007398605 | 2.996135 | 20.65752
85.578125 | -84.824944 | 3.6350734 | -0.0044509354 | 0.0007410189 | 3.000069 | 20.68465
85.677734 | -84.908203 | 3.6349013 | -0.0044550835 | 0.0007417102 | 3.003013 | 20.70495
85.777344 | -85.007957 | 3.6348224 | -0.0044604242 | 0.0007426003641 | 3.006541 | 20.72927
85.876953 | -85.110565 | 3.634778 | -0.0044654845 | 0.0007434437 | 3.01017 | 20.75429
85.976563 | -85.215523 | 3.6346574 | -0.004472232 | 0.0007445683 | 3.013883 | 20.77989
86.076172 | -85.333473 | 3.6346278 | -0.0044773459 | 0.0007454206 | 3.018054 | 20.80865
86.175781 | -85.408791 | 3.6345885 | -0.0044835689 | 0.0007464578141 | 3.020718 | 20.82702
86.275391 | -85.550987 | 3.634588 | -0.0044891476 | 0.0007473876 | 3.025747 | 20.86169
86.375 | -85.63166 | 3.6344273 | -0.0044930042 | 0.0007480303641 | 3.0286 | 20.88136
86.474609 | -85.714661 | 3.634306 | -0.0044973311 | 0.0007487515141 | 3.031536 | 20.9016
86.574219 | -85.812134 | 3.6343033 | -0.0045020399 | 0.0007495363141 | 3.034983 | 20.92537
86.673828 | -85.902672 | 3.6342151 | -0.0045100627 | 0.0007508734 | 3.038186 | 20.94745
86.773438 | -86.018707 | 3.634099 | -0.0045131384 | 0.0007513860641 | 3.042289 | 20.97575
86.873047 | -86.102821 | 3.634084 | -0.0045197364 | 0.0007524857 | 3.045264 | 20.99626
86.972656 | -86.218727 | 3.6339638 | -0.0045256075 | 0.0007534642 | 3.049364 | 21.02452
87.072266 | -86.309906 | 3.6340215 | -0.0045323311 | 0.0007545848 | 3.052588 | 21.04675
87.171875 | -86.38903 | 3.633822 | -0.0045376956 | 0.0007554789 | 3.055387 | 21.06605
87.271484 | -86.504311 | 3.6337311 | -0.0045429468 | 0.0007563541 | 3.059464 | 21.09416
87.371094 | -86.623779 | 3.6337326 | -0.0045491578 | 0.0007573893 | 3.063689 | 21.12329
87.470703 | -86.716232 | 3.6336286 | -0.0045559169 | 0.0007585158141 | 3.066959 | 21.14584
87.570313 | -86.80851 | 3.6335828 | -0.0045595225 | 0.0007591167 | 3.070223 | 21.16834
87.669922 | -86.918121 | 3.6334422 | -0.0045635882 | 0.0007597943641 | 3.0741 | 21.19507
87.769531 | -87.021179 | 3.6334288 | -0.0045695603 | 0.0007607897141 | 3.077745 | 21.2202
87.869141 | -87.119324 | 3.6333604 | -0.004574168 | 0.0007615576641 | 3.081216 | 21.24413
87.96875 | -87.194077 | 3.6332922 | -0.0045793294 | 0.0007624179 | 3.08386 | 21.26236
88.068359 | -87.284035 | 3.6333175 | -0.0045852722 | 0.0007634083641 | 3.087041 | 21.2843
88.167969 | -87.368034 | 3.6331525 | -0.0045906543 | 0.0007643054 | 3.090012 | 21.30478
88.267578 | -87.463051 | 3.6330895 | -0.004595804 | 0.0007651636641 | 3.093373 | 21.32795
88.367188 | -87.570152 | 3.6329467 | -0.0046019373 | 0.0007661859 | 3.097161 | 21.35407
88.466797 | -87.685524 | 3.632921 | -0.0046084761 | 0.0007672757 | 3.101241 | 21.3822
88.566406 | -87.787209 | 3.6328599 | -0.004612851 | 0.0007680048 | 3.104837 | 21.407
88.666016 | -87.87117 | 3.6327908 | -0.0046164631 | 0.0007686068 | 3.107807 | 21.42747
88.765625 | -87.966705 | 3.6327312 | -0.0046239379 | 0.0007698526 | 3.111186 | 21.45077
88.865234 | -88.095139 | 3.6326988 | -0.0046298383 | 0.000770836 | 3.115728 | 21.48209
88.964844 | -88.17112 | 3.6324563 | -0.0046353997 | 0.0007717629 | 3.118415 | 21.50061
89.064453 | -88.269341 | 3.6325164 | -0.004641247 | 0.0007727375 | 3.121889 | 21.52456
89.164063 | -88.367249 | 3.6324337 | -0.0046469569 | 0.0007736891 | 3.125352 | 21.54844
89.263672 | -88.485405 | 3.6323626 | -0.0046522976 | 0.0007745792641 | 3.129531 | 21.57725
89.363281 | -88.575035 | 3.6322942 | -0.0046595214 | 0.0007757832 | 3.132701 | 21.59911
89.462891 | -88.667999 | 3.6323092 | -0.0046652141 | 0.0007767320141 | 3.135989 | 21.62178
89.5625 | -88.754761 | 3.6320958 | -0.0046694754 | 0.0007774422 | 3.139058 | 21.64293
89.662109 | -88.871948 | 3.6321316 | -0.0046748575 | 0.0007783392 | 3.143202 | 21.67151
89.761719 | -88.961922 | 3.6320145 | -0.0046789884 | 0.0007790277 | 3.146384 | 21.69345
89.861328 | -89.093498 | 3.6318483 | -0.0046868683 | 0.000780341 | 3.151038 | 21.72554
89.960938 | -89.168411 | 3.631876 | -0.0046891691 | 0.0007807245141 | 3.153687 | 21.7438
90.060547 | -89.279343 | 3.6317921 | -0.0046975911 | 0.0007821282 | 3.157611 | 21.77085
90.160156 | -89.38472 | 3.6316626 | -0.0047007799 | 0.0007826596 | 3.161338 | 21.79655
90.259766 | -89.468826 | 3.6316507 | -0.0047074854 | 0.0007837772 | 3.164312 | 21.81706
90.359375 | -89.56916 | 3.6316555 | -0.0047149481 | 0.0007850210141 | 3.167861 | 21.84153
90.458984 | -89.667694 | 3.6315749 | -0.0047189472 | 0.0007856875 | 3.171346 | 21.86555
90.558594 | -89.739891 | 3.6314864 | -0.0047250567 | 0.0007867058 | 3.173899 | 21.88316
90.658203 | -89.877289 | 3.6313663 | -0.0047320602 | 0.000787873 | 3.178759 | 21.91666
90.757813 | -89.960999 | 3.6312819 | -0.0047380743 | 0.0007888754 | 3.181719 | 21.93708
90.857422 | -90.065308 | 3.6312172 | -0.0047414303 | 0.0007894347141 | 3.185409 | 21.96251
90.957031 | -90.150635 | 3.6312377 | -0.0047489107 | 0.0007906814 | 3.188426 | 21.98332
91.056641 | -90.244446 | 3.6311448 | -0.0047530532 | 0.0007913718641 | 3.191744 | 22.0062
91.15625 | -90.370468 | 3.6310885 | -0.0047579706 | 0.0007921914 | 3.196201 | 22.03693
91.255859 | -90.456093 | 3.631022 | -0.004764569 | 0.0007932911641 | 3.19923 | 22.05781
91.355469 | -90.555847 | 3.6309528 | -0.0047696354 | 0.0007941355641 | 3.202758 | 22.08213
91.455078 | -90.67289 | 3.6309032 | -0.0047758995 | 0.0007951796 | 3.206897 | 22.11067
91.554688 | -90.766457 | 3.6308787 | -0.0047799172 | 0.0007958492 | 3.210207 | 22.13349
91.654297 | -90.827583 | 3.6306765 | -0.0047844886 | 0.0007966111 | 3.212369 | 22.14839
91.753906 | -90.934219 | 3.6306388 | -0.0047917543 | 0.000797822 | 3.21614 | 22.1744
91.853516 | -91.023979 | 3.6305296 | -0.0047974763 | 0.0007987757141 | 3.219315 | 22.19629
91.953125 | -91.125893 | 3.6304233 | -0.0048025311 | 0.0007996182 | 3.222919 | 22.22114
92.052734 | -91.245857 | 3.6304762 | -0.004810011 | 0.0008008648 | 3.227162 | 22.25039
92.152344 | -91.347305 | 3.630338 | -0.0048147975 | 0.0008016626 | 3.23075 | 22.27513
92.251953 | -91.421227 | 3.6303205 | -0.0048193214 | 0.0008024165641 | 3.233364 | 22.29316
92.351563 | -91.540108 | 3.6302438 | -0.0048274216 | 0.0008037666 | 3.237569 | 22.32214
92.451172 | -91.638908 | 3.6302531 | -0.0048316359 | 0.000804469 | 3.241063 | 22.34624
92.550781 | -91.731514 | 3.6300681 | -0.0048355162 | 0.0008051157 | 3.244339 | 22.36882
92.650391 | -91.832504 | 3.6299226 | -0.0048436401 | 0.0008064697 | 3.24791 | 22.39345
92.75 | -91.923195 | 3.629946 | -0.0048488853 | 0.0008073439 | 3.251118 | 22.41556
92.849609 | -92.023888 | 3.6299002 | -0.0048534092 | 0.0008080978641 | 3.254679 | 22.44011
92.949219 | -92.131371 | 3.6297376 | -0.0048613427 | 0.0008094201141 | 3.258481 | 22.46632
93.048828 | -92.225708 | 3.6297812 | -0.0048651993 | 0.0008100629 | 3.261817 | 22.48933
93.148438 | -92.312767 | 3.629775 | -0.0048706294 | 0.0008109679 | 3.264896 | 22.51056
93.248047 | -92.389557 | 3.6297002 | -0.0048763808 | 0.0008119264641 | 3.267612 | 22.52928
93.347656 | -92.508545 | 3.629463 | -0.0048820791 | 0.0008128762 | 3.27182 | 22.5583
93.447266 | -92.639381 | 3.629427 | -0.0048885704 | 0.0008139580641 | 3.276448 | 22.5902
93.546875 | -92.733971 | 3.6293733 | -0.0048947036 | 0.0008149802641 | 3.279793 | 22.61327
93.646484 | -92.836578 | 3.6293597 | -0.0048977854 | 0.0008154939 | 3.283422 | 22.63829
93.746094 | -92.925545 | 3.6291711 | -0.0049035489 | 0.0008164545 | 3.286569 | 22.65998
93.845703 | -93.020325 | 3.6290891 | -0.0049101892 | 0.0008175612 | 3.289921 | 22.6831
93.945313 | -93.124619 | 3.629113 | -0.0049165008 | 0.0008186131 | 3.29361 | 22.70853
94.044922 | -93.199463 | 3.6290824 | -0.0049219728 | 0.0008195251 | 3.296257 | 22.72678
94.144531 | -93.308472 | 3.6289339 | -0.0049268301 | 0.0008203347 | 3.300112 | 22.75336
94.244141 | -93.406258 | 3.6288729 | -0.0049332734 | 0.0008214085641 | 3.303571 | 22.77721
94.34375 | -93.517548 | 3.6287885 | -0.0049388409 | 0.0008223365 | 3.307507 | 22.80434
94.443359 | -93.598228 | 3.6288486 | -0.0049432814 | 0.0008230765641 | 3.31036 | 22.82402
94.542969 | -93.713127 | 3.6287456 | -0.0049512205 | 0.0008243997 | 3.314424 | 22.85204
94.642578 | -93.811844 | 3.6285691 | -0.0049557867 | 0.0008251608 | 3.317915 | 22.87611
94.742188 | -93.892906 | 3.6285675 | -0.0049614008 | 0.0008260964641 | 3.320782 | 22.89588
94.841797 | -94.004265 | 3.6284623 | -0.0049683568 | 0.0008272558 | 3.324721 | 22.92303
94.941406 | -94.110397 | 3.6284587 | -0.0049722786 | 0.0008279094 | 3.328474 | 22.94891
95.041016 | -94.203247 | 3.6283474 | -0.0049798191 | 0.0008291662 | 3.331758 | 22.97155
95.140625 | -94.300247 | 3.6282132 | -0.0049840091 | 0.0008298645141 | 3.335189 | 22.99521
95.240234 | -94.41272 | 3.6281796 | -0.0049914238 | 0.0008311003 | 3.339167 | 23.02263
95.339844 | -94.496376 | 3.6281495 | -0.0049995002 | 0.0008324463641 | 3.342126 | 23.04303
95.439453 | -94.562027 | 3.6280665 | -0.0050012292 | 0.0008327345 | 3.344448 | 23.05904
95.539063 | -94.669098 | 3.6279376 | -0.0050089355 | 0.0008340189141 | 3.348234 | 23.08515
95.638672 | -94.76178 | 3.6279371 | -0.0050140801 | 0.0008348763 | 3.351512 | 23.10775
95.738281 | -94.878426 | 3.6277874 | -0.0050191642 | 0.0008357237 | 3.355638 | 23.1362
95.837891 | -94.981224 | 3.6278949 | -0.0050249337 | 0.0008366853 | 3.359274 | 23.16126
95.9375 | -95.055733 | 3.6276894 | -0.0050294339 | 0.0008374353141 | 3.361909 | 23.17943
96.037109 | -95.14994 | 3.6276617 | -0.0050345063 | 0.0008382807141 | 3.365241 | 23.20241
96.136719 | -95.287048 | 3.6274781 | -0.0050408184 | 0.0008393327 | 3.37009 | 23.23584
96.236328 | -95.370636 | 3.6275544 | -0.0050458373 | 0.0008401692141 | 3.373046 | 23.25622
96.335938 | -95.478394 | 3.6274478 | -0.0050513204 | 0.0008410830641 | 3.376857 | 23.2825
96.435547 | -95.576454 | 3.6273344 | -0.0050553679 | 0.0008417576 | 3.380326 | 23.30641
96.535156 | -95.685661 | 3.6272492 | -0.0050623892 | 0.0008429278641 | 3.384188 | 23.33304
96.634766 | -95.766701 | 3.627131 | -0.0050679683 | 0.0008438577141 | 3.387054 | 23.3528
96.734375 | -95.853363 | 3.6271644 | -0.0050737378 | 0.0008448193 | 3.390119 | 23.37394
96.833984 | -95.955093 | 3.6270571 | -0.0050800205 | 0.0008458664141 | 3.393717 | 23.39874
96.933594 | -96.045769 | 3.6270087 | -0.0050848424 | 0.0008466700641 | 3.396924 | 23.42085
97.033203 | -96.16346 | 3.6268985 | -0.0050918874 | 0.0008478442 | 3.401087 | 23.44955
97.132813 | -96.251534 | 3.6268542 | -0.0050972938 | 0.0008487453 | 3.404202 | 23.47103
97.232422 | -96.379967 | 3.6267898 | -0.0051042079 | 0.0008498976 | 3.408744 | 23.50235
97.332031 | -96.476524 | 3.6266811 | -0.0051100729 | 0.0008508751 | 3.412159 | 23.52589
97.431641 | -96.574272 | 3.6266539 | -0.0051153181 | 0.0008517493 | 3.415616 | 23.54973
97.53125 | -96.666924 | 3.6266696 | -0.0051220297 | 0.0008528679 | 3.418893 | 23.57232
97.630859 | -96.750946 | 3.6265075 | -0.0051262616 | 0.0008535732641 | 3.421865 | 23.59281
97.730469 | -96.873878 | 3.6265013 | -0.0051323236 | 0.0008545836 | 3.426213 | 23.62279
97.830078 | -96.98864 | 3.6263919 | -0.0051355246 | 0.0008551171 | 3.430271 | 23.65077
97.929688 | -97.053162 | 3.6263764 | -0.0051401141 | 0.0008558820141 | 3.432553 | 23.66651
98.029297 | -97.174187 | 3.6262584 | -0.0051477966 | 0.0008571624 | 3.436834 | 23.69602
98.128906 | -97.255318 | 3.626122 | -0.0051546036 | 0.0008582969 | 3.439703 | 23.7158
98.228516 | -97.345856 | 3.6261601 | -0.0051586987 | 0.0008589794 | 3.442905 | 23.73788
98.328125 | -97.468864 | 3.6260746 | -0.005165142 | 0.0008600533 | 3.447256 | 23.76788
98.427734 | -97.54689 | 3.6259463 | -0.0051713465 | 0.0008610874141 | 3.450015 | 23.7869
98.527344 | -97.64006 | 3.6258619 | -0.0051743565 | 0.0008615891 | 3.453311 | 23.80962
98.626953 | -97.766258 | 3.6258197 | -0.0051814201 | 0.0008627663 | 3.457774 | 23.8404
98.726563 | -97.875473 | 3.6257343 | -0.005188453 | 0.0008639385 | 3.461637 | 23.86703
98.826172 | -97.947296 | 3.625654 | -0.0051933113 | 0.0008647482141 | 3.464177 | 23.88454
98.925781 | -98.056999 | 3.6256754 | -0.0051986515 | 0.0008656382 | 3.468057 | 23.91129
99.025391 | -98.106903 | 3.6255252 | -0.0052035511 | 0.0008664548 | 3.469822 | 23.92346
99.125 | -98.221786 | 3.6254513 | -0.0052110492 | 0.0008677045 | 3.473885 | 23.95148
99.224609 | -98.328346 | 3.6253972 | -0.0052196323 | 0.000869135 | 3.477654 | 23.97746
99.324219 | -98.432686 | 3.6253731 | -0.0052229944 | 0.0008696954 | 3.481344 | 24.00291
99.423828 | -98.526955 | 3.6253312 | -0.0052302303 | 0.0008709014 | 3.484678 | 24.02589
99.523438 | -98.639503 | 3.6252832 | -0.0052353083 | 0.0008717477141 | 3.488659 | 24.05334
99.623047 | -98.731201 | 3.6251359 | -0.0052419547 | 0.0008728554 | 3.491902 | 24.0757
99.722656 | -98.852425 | 3.6250916 | -0.0052495715 | 0.0008741249141 | 3.496189 | 24.10526
99.822266 | -98.910118 | 3.6250579 | -0.0052510318 | 0.0008743683 | 3.49823 | 24.11933
99.921875 | -99.016357 | 3.6250052 | -0.0052577914 | 0.0008754949 | 3.501987 | 24.14523
100.02148 | -99.133476 | 3.6248441 | -0.0052629472 | 0.0008763542 | 3.506129 | 24.17379
100.12109 | -99.213303 | 3.6248233 | -0.0052655335 | 0.0008767852 | 3.508953 | 24.19326
100.2207 | -99.330643 | 3.6247954 | -0.0052739498 | 0.0008781879641 | 3.513103 | 24.22187
100.32031 | -99.41301 | 3.6247706 | -0.0052795405 | 0.0008791197 | 3.516016 | 24.24196
100.41992 | -99.505257 | 3.624613 | -0.005284816 | 0.000879999 | 3.519279 | 24.26445
100.51953 | -99.593971 | 3.6245844 | -0.0052910028 | 0.0008810301 | 3.522416 | 24.28609
100.61914 | -99.70649 | 3.6244662 | -0.0052955272 | 0.0008817842 | 3.526396 | 24.31352
100.71875 | -99.775078 | 3.6244671 | -0.005302167 | 0.0008828908 | 3.528822 | 24.33025
100.81836 | -99.896675 | 3.6242847 | -0.0053065717 | 0.0008836249 | 3.533122 | 24.3599
100.91797 | -100.02723 | 3.6242673 | -0.005313158 | 0.0008847226641 | 3.53774 | 24.39174
101.01758 | -100.13274 | 3.6241994 | -0.0053192917 | 0.0008857449 | 3.541471 | 24.41747
101.11719 | -100.23548 | 3.624114 | -0.0053258599 | 0.0008868396 | 3.545105 | 24.44252
101.2168 | -100.31728 | 3.6240408 | -0.0053311344 | 0.0008877187 | 3.547998 | 24.46247
101.31641 | -100.41433 | 3.6239905 | -0.0053369584 | 0.0008886894 | 3.55143 | 24.48613
101.41602 | -100.51383 | 3.6239209 | -0.0053416309 | 0.0008894681 | 3.55495 | 24.5104
101.51563 | -100.6 | 3.6238666 | -0.0053491946 | 0.0008907287641 | 3.557997 | 24.53141
101.61523 | -100.70968 | 3.6237235 | -0.0053535937 | 0.0008914619 | 3.561876 | 24.55815
101.71484 | -100.81149 | 3.6237357 | -0.0053609307 | 0.0008926848 | 3.565477 | 24.58298
101.81445 | -100.9164 | 3.623662 | -0.0053684232 | 0.0008939335 | 3.569188 | 24.60856
101.91406 | -100.99529 | 3.6235194 | -0.00537225 | 0.0008945713 | 3.571978 | 24.6278
102.01367 | -101.1025 | 3.6234906 | -0.0053771497 | 0.0008953879 | 3.575769 | 24.65394
102.11328 | -101.20168 | 3.6234467 | -0.0053823586 | 0.0008962561 | 3.579277 | 24.67813
102.21289 | -101.29682 | 3.6233547 | -0.0053885398 | 0.0008972863 | 3.582642 | 24.70133
102.3125 | -101.39403 | 3.6233563 | -0.0053941431 | 0.0008982202 | 3.58608 | 24.72503
102.41211 | -101.50507 | 3.6232111 | -0.0053996979 | 0.000899146 | 3.590007 | 24.75211
102.51172 | -101.6217 | 3.6231649 | -0.0054080603 | 0.0009005397141 | 3.594132 | 24.78055
102.61133 | -101.68954 | 3.6231921 | -0.0054122983 | 0.000901246 | 3.596532 | 24.79709
102.71094 | -101.78426 | 3.623034 | -0.0054175137 | 0.0009021153 | 3.599882 | 24.82019
102.81055 | -101.88124 | 3.6229293 | -0.0054233312 | 0.0009030848641 | 3.603312 | 24.84384
102.91016 | -101.97192 | 3.6229074 | -0.0054287077 | 0.0009039809 | 3.606519 | 24.86595
103.00977 | -102.06493 | 3.6228774 | -0.0054348707 | 0.0009050081141 | 3.609808 | 24.88863
103.10938 | -102.18157 | 3.6227386 | -0.0054394007 | 0.0009057631141 | 3.613934 | 24.91708
103.20898 | -102.28245 | 3.6227589 | -0.0054445802 | 0.0009066263641 | 3.617502 | 24.94167
103.30859 | -102.36738 | 3.6226287 | -0.0054522273 | 0.0009079009 | 3.620505 | 24.96239
103.4082 | -102.46178 | 3.622576 | -0.00545727 | 0.0009087413 | 3.623844 | 24.9854
103.50781 | -102.57833 | 3.6225579 | -0.0054621813 | 0.0009095599 | 3.627966 | 25.01383
103.60742 | -102.68559 | 3.6224895 | -0.0054702819 | 0.00091091 | 3.63176 | 25.03998
103.70703 | -102.76373 | 3.6223683 | -0.0054724398 | 0.0009112696 | 3.634523 | 25.05904
103.80664 | -102.86252 | 3.6223311 | -0.0054785786 | 0.0009122927641 | 3.638017 | 25.08313
103.90625 | -102.96369 | 3.6223593 | -0.0054865661 | 0.0009136240141 | 3.641596 | 25.1078
104.00586 | -103.07569 | 3.6222003 | -0.0054915133 | 0.0009144485 | 3.645557 | 25.13511
104.10547 | -103.17233 | 3.6220858 | -0.0054967464 | 0.0009153207 | 3.648975 | 25.15867
104.20508 | -103.2675 | 3.6219671 | -0.005503058 | 0.0009163726641 | 3.652341 | 25.18188
104.30469 | -103.33755 | 3.6219757 | -0.005508095 | 0.0009172121641 | 3.654818 | 25.19896
104.4043 | -103.44073 | 3.6218812 | -0.0055135372 | 0.0009181192 | 3.658467 | 25.22412
104.50391 | -103.53973 | 3.6218572 | -0.0055175959 | 0.0009187956 | 3.661969 | 25.24826
104.60352 | -103.6752 | 3.6217906 | -0.0055278596 | 0.0009205062641 | 3.66676 | 25.2813
104.70313 | -103.80212 | 3.6216352 | -0.0055336952 | 0.0009214788641 | 3.671249 | 25.31225
104.80273 | -103.87878 | 3.6216204 | -0.00553717 | 0.000922058 | 3.67396 | 25.33094
104.90234 | -103.97829 | 3.6215866 | -0.0055427966 | 0.0009229957641 | 3.67748 | 25.35521
105.00195 | -104.05215 | 3.6214738 | -0.0055488585 | 0.0009240061 | 3.680092 | 25.37322
105.10156 | -104.15083 | 3.6214595 | -0.005551469 | 0.0009244411641 | 3.683582 | 25.39728
105.20117 | -104.25217 | 3.6213999 | -0.0055617867 | 0.0009261608 | 3.687166 | 25.42199
105.30078 | -104.36061 | 3.6212151 | -0.0055658044 | 0.0009268304 | 3.691002 | 25.44844
105.40039 | -104.44566 | 3.6212282 | -0.0055693807 | 0.0009274264 | 3.69401 | 25.46918
105.5 | -104.54951 | 3.6212504 | -0.0055778683 | 0.000928841 | 3.697683 | 25.4945
105.59961 | -104.66867 | 3.6210408 | -0.0055845259 | 0.0009299506 | 3.701897 | 25.52356
105.69922 | -104.76717 | 3.6211064 | -0.0055907066 | 0.0009309807641 | 3.705381 | 25.54758
105.79883 | -104.84333 | 3.6209869 | -0.0055974838 | 0.0009321103 | 3.708074 | 25.56615
105.89844 | -104.96054 | 3.6208382 | -0.0056042909 | 0.0009332448141 | 3.71222 | 25.59473
105.99805 | -105.04356 | 3.620831 | -0.0056070979 | 0.0009337126 | 3.715156 | 25.61497
106.09766 | -105.14425 | 3.6206782 | -0.0056118071 | 0.0009344975141 | 3.718717 | 25.63953
106.19727 | -105.26325 | 3.6206541 | -0.0056193653 | 0.0009357572141 | 3.722926 | 25.66855
106.29688 | -105.35378 | 3.6205983 | -0.0056236922 | 0.0009364783641 | 3.726128 | 25.69062
106.39648 | -105.45616 | 3.6205349 | -0.0056300759 | 0.0009375423141 | 3.729749 | 25.71559
106.49609 | -105.51492 | 3.6204159 | -0.0056334729 | 0.0009381085 | 3.731827 | 25.72992
106.5957 | -105.62144 | 3.6203878 | -0.0056411801 | 0.0009393930141 | 3.735594 | 25.75589
106.69531 | -105.71752 | 3.6203084 | -0.0056451084 | 0.0009400477 | 3.738992 | 25.77932
106.79492 | -105.81705 | 3.6202571 | -0.0056491019 | 0.0009407133141 | 3.742513 | 25.80359
106.89453 | -105.91679 | 3.6202765 | -0.0056581674 | 0.0009422242 | 3.74604 | 25.82791
106.99414 | -106.02818 | 3.6201248 | -0.0056636217 | 0.0009431333 | 3.74998 | 25.85507
107.09375 | -106.14172 | 3.6199822 | -0.0056702197 | 0.0009442329 | 3.753995 | 25.88276
107.19336 | -106.23035 | 3.6199965 | -0.0056754826 | 0.0009451101 | 3.75713 | 25.90437
107.29297 | -106.32105 | 3.6200786 | -0.0056794644 | 0.0009457737 | 3.760338 | 25.92649
107.39258 | -106.41691 | 3.6199689 | -0.0056853476 | 0.0009467542641 | 3.763728 | 25.94987
107.49219 | -106.52412 | 3.619797 | -0.0056926366 | 0.0009479691 | 3.76752 | 25.97601
107.5918 | -106.61435 | 3.6197543 | -0.0056972383 | 0.000948736 | 3.770711 | 25.99801
107.69141 | -106.71552 | 3.6196878 | -0.0057042302 | 0.0009499013641 | 3.774289 | 26.02268
107.79102 | -106.81198 | 3.619626 | -0.0057096537 | 0.0009508053 | 3.777701 | 26.04621
107.89063 | -106.8975 | 3.6196058 | -0.0057157399 | 0.0009518196 | 3.780726 | 26.06706
107.99023 | -106.99398 | 3.6194892 | -0.0057193697 | 0.0009524246141 | 3.784138 | 26.09059
108.08984 | -107.10961 | 3.619518 | -0.0057272972 | 0.0009537458641 | 3.788228 | 26.11878
108.18945 | -107.20112 | 3.619391 | -0.0057333107 | 0.0009547481141 | 3.791464 | 26.1411
108.28906 | -107.3201 | 3.6193447 | -0.0057402137 | 0.0009558986141 | 3.795672 | 26.17011
108.38867 | -107.43719 | 3.6193106 | -0.0057464181 | 0.0009569327 | 3.799813 | 26.19866
108.48828 | -107.53362 | 3.6192112 | -0.0057492675 | 0.0009574076 | 3.803224 | 26.22218
108.58789 | -107.63484 | 3.6191051 | -0.005756068 | 0.000958541 | 3.806804 | 26.24686
108.6875 | -107.70708 | 3.6189563 | -0.0057627978 | 0.0009596626 | 3.809359 | 26.26448
108.78711 | -107.82047 | 3.6189885 | -0.0057697594 | 0.0009608229 | 3.813369 | 26.29213
108.88672 | -107.90541 | 3.6188667 | -0.0057739676 | 0.0009615242641 | 3.816373 | 26.31284
108.98633 | -108.01542 | 3.6188602 | -0.0057809828 | 0.0009626934641 | 3.820264 | 26.33967
109.08594 | -108.10696 | 3.6188171 | -0.0057832897 | 0.0009630779 | 3.823502 | 26.36199
109.18555 | -108.20877 | 3.6186438 | -0.005789977 | 0.0009641925 | 3.827102 | 26.38681
109.28516 | -108.31166 | 3.6186526 | -0.0057978453 | 0.0009655039 | 3.830741 | 26.4119
109.38477 | -108.37881 | 3.618592 | -0.0058039781 | 0.0009665260141 | 3.833116 | 26.42828
109.48438 | -108.5041 | 3.6184621 | -0.0058088657 | 0.0009673406141 | 3.837548 | 26.45883
109.58398 | -108.59032 | 3.618432 | -0.0058147903 | 0.000968328 | 3.840597 | 26.47986
109.68359 | -108.70704 | 3.618407 | -0.0058211563 | 0.000969389 | 3.844725 | 26.50832
109.7832 | -108.80509 | 3.6182666 | -0.0058258297 | 0.0009701679 | 3.848193 | 26.53223
109.88281 | -108.90576 | 3.6183054 | -0.0058324751 | 0.0009712755141 | 3.851753 | 26.55678
109.98242 | -109.00505 | 3.6182609 | -0.0058362661 | 0.0009719073 | 3.855265 | 26.58099
110.08203 | -109.10392 | 3.6180971 | -0.0058455351 | 0.0009734522 | 3.858762 | 26.6051
110.18164 | -109.17767 | 3.6180263 | -0.0058517694 | 0.0009744912 | 3.86137 | 26.62308
110.28125 | -109.26742 | 3.6179752 | -0.0058548511 | 0.0009750048 | 3.864544 | 26.64497
110.38086 | -109.3644 | 3.6179285 | -0.0058626411 | 0.0009763032 | 3.867974 | 26.66862
110.48047 | -109.45475 | 3.6179028 | -0.0058665155 | 0.0009769489141 | 3.87117 | 26.69065
110.58008 | -109.55499 | 3.6177063 | -0.0058728158 | 0.0009779989641 | 3.874715 | 26.71509
110.67969 | -109.6889 | 3.6177914 | -0.0058795214 | 0.0009791165641 | 3.879451 | 26.74774
110.7793 | -109.77195 | 3.6176889 | -0.0058855531 | 0.0009801218 | 3.882389 | 26.768
110.87891 | -109.87685 | 3.6175888 | -0.0058903159 | 0.0009809156 | 3.886099 | 26.79358
110.97852 | -109.96552 | 3.6175396 | -0.0058964193 | 0.0009819329 | 3.889235 | 26.8152
111.07813 | -110.06214 | 3.6175041 | -0.0059014736 | 0.0009827752641 | 3.892652 | 26.83876
111.17773 | -110.15479 | 3.6172669 | -0.0059098541 | 0.0009841720141 | 3.895929 | 26.86135
111.27734 | -110.25194 | 3.617372 | -0.0059170662 | 0.000985374 | 3.899365 | 26.88504
111.37695 | -110.36629 | 3.6173363 | -0.0059222574 | 0.0009862392 | 3.903409 | 26.91293
111.47656 | -110.47243 | 3.617178 | -0.0059269429 | 0.0009870201 | 3.907163 | 26.93881
111.57617 | -110.56611 | 3.6171279 | -0.0059343157 | 0.0009882489 | 3.910476 | 26.96165
111.67578 | -110.65707 | 3.6169946 | -0.0059360624 | 0.0009885400641 | 3.913693 | 26.98383
111.77539 | -110.7327 | 3.6169395 | -0.005945134 | 0.000990052 | 3.916368 | 27.00228
111.875 | -110.84438 | 3.6169815 | -0.0059512141 | 0.0009910653 | 3.920318 | 27.02951
111.97461 | -110.9622 | 3.6168799 | -0.0059584258 | 0.0009922673 | 3.924485 | 27.05824
112.07422 | -111.06092 | 3.616853 | -0.0059623416 | 0.0009929199 | 3.927977 | 27.08231
112.17383 | -111.19257 | 3.6167355 | -0.0059698164 | 0.0009941657 | 3.932633 | 27.11442
112.27344 | -111.27547 | 3.6166694 | -0.0059759258 | 0.0009951839641 | 3.935565 | 27.13463
112.37305 | -111.36132 | 3.6166081 | -0.0059796809 | 0.0009958098141 | 3.938601 | 27.15557
112.47266 | -111.4565 | 3.6166084 | -0.0059851171 | 0.0009967158 | 3.941967 | 27.17878
112.57227 | -111.56607 | 3.6165743 | -0.0059926393 | 0.0009979695 | 3.945843 | 27.20549
112.67188 | -111.64834 | 3.6164432 | -0.0059985216 | 0.0009989499 | 3.948752 | 27.22556
112.77148 | -111.74611 | 3.6163554 | -0.0060031833 | 0.0009997269 | 3.95221 | 27.2494
112.87109 | -111.86133 | 3.6163306 | -0.0060127852 | 0.001001327 | 3.956285 | 27.27749
112.9707 | -111.93845 | 3.6161165 | -0.0060184416 | 0.00100227 | 3.959013 | 27.2963
113.07031 | -112.06066 | 3.6162288 | -0.0060244021 | 0.001003263 | 3.963335 | 27.3261
113.16992 | -112.1516 | 3.6160855 | -0.0060296291 | 0.001004135 | 3.966551 | 27.34828
113.26953 | -112.24369 | 3.6160858 | -0.0060356855 | 0.001005144 | 3.969808 | 27.37073
113.36914 | -112.34254 | 3.615977 | -0.0060415859 | 0.001006127 | 3.973305 | 27.39484
113.46875 | -112.44631 | 3.6157897 | -0.0060468614 | 0.001007007 | 3.976975 | 27.42014
113.56836 | -112.54451 | 3.615871 | -0.0060532987 | 0.001008079 | 3.980448 | 27.44409
113.66797 | -112.66676 | 3.6157966 | -0.0060581029 | 0.00100888 | 3.984772 | 27.4739
113.76758 | -112.76136 | 3.6156464 | -0.0060629128 | 0.001009682 | 3.988117 | 27.49697
113.86719 | -112.8359 | 3.6156037 | -0.0060702977 | 0.001010913 | 3.990754 | 27.51514
113.9668 | -112.9293 | 3.6155827 | -0.0060748579 | 0.001011673 | 3.994057 | 27.53792
114.06641 | -113.01158 | 3.6156316 | -0.0060806926 | 0.001012645 | 3.996967 | 27.55798
114.16602 | -113.10815 | 3.6154237 | -0.0060861227 | 0.00101355 | 4.000382 | 27.58153
114.26563 | -113.21983 | 3.615325 | -0.0060929176 | 0.001014683 | 4.004332 | 27.60877
114.36523 | -113.33108 | 3.6153104 | -0.0060984432 | 0.001015604 | 4.008267 | 27.63589
114.46484 | -113.42413 | 3.6152887 | -0.0061040344 | 0.001016535 | 4.011558 | 27.65858
114.56445 | -113.51475 | 3.6152411 | -0.006110054 | 0.001017539 | 4.014763 | 27.68068
114.66406 | -113.61508 | 3.6151235 | -0.0061162948 | 0.001018579 | 4.018311 | 27.70515
114.76367 | -113.70324 | 3.6150939 | -0.006121194 | 0.001019395 | 4.021429 | 27.72665
114.86328 | -113.81906 | 3.6150546 | -0.0061281859 | 0.001020561 | 4.025526 | 27.75489
114.96289 | -113.91041 | 3.6149437 | -0.0061348439 | 0.00102167 | 4.028757 | 27.77716
115.0625 | -114.03001 | 3.6148081 | -0.0061407918 | 0.001022662 | 4.032987 | 27.80633
115.16211 | -114.10788 | 3.614774 | -0.0061481651 | 0.001023891 | 4.035741 | 27.82532
115.26172 | -114.22382 | 3.6147542 | -0.0061529218 | 0.001024683 | 4.039841 | 27.85359
115.36133 | -114.29644 | 3.6146824 | -0.0061570941 | 0.001025379 | 4.04241 | 27.8713
115.46094 | -114.40572 | 3.6146934 | -0.0061641275 | 0.001026551 | 4.046275 | 27.89795
115.56055 | -114.49174 | 3.6145146 | -0.0061688363 | 0.001027336 | 4.049317 | 27.91892
115.66016 | -114.60223 | 3.614641 | -0.0061769309 | 0.001028685 | 4.053225 | 27.94587
115.75977 | -114.69415 | 3.6143363 | -0.0061823069 | 0.001029581 | 4.056476 | 27.96828
115.85938 | -114.82293 | 3.6143641 | -0.0061865267 | 0.001030284 | 4.06103 | 27.99968
115.95898 | -114.92277 | 3.6142712 | -0.0061937333 | 0.001031485 | 4.064562 | 28.02403
116.05859 | -115.02156 | 3.614233 | -0.0061997888 | 0.001032494 | 4.068056 | 28.04812
116.1582 | -115.11656 | 3.6141362 | -0.00620662 | 0.001033633 | 4.071415 | 28.07129
116.25781 | -115.20192 | 3.6141112 | -0.0062100948 | 0.001034212 | 4.074434 | 28.0921
116.35742 | -115.31811 | 3.6140172 | -0.0062165796 | 0.001035293 | 4.078544 | 28.12043
116.45703 | -115.41241 | 3.6139116 | -0.006224459 | 0.001036606 | 4.081879 | 28.14343
116.55664 | -115.50516 | 3.6138873 | -0.0062312842 | 0.001037744 | 4.085159 | 28.16605
116.65625 | -115.60256 | 3.6138461 | -0.0062369169 | 0.001038682 | 4.088604 | 28.1898
116.75586 | -115.71001 | 3.6137915 | -0.006241566 | 0.001039457 | 4.092404 | 28.216
116.85547 | -115.80386 | 3.6137555 | -0.0062502204 | 0.0010409 | 4.095724 | 28.23888
116.95508 | -115.89771 | 3.6136897 | -0.006253582 | 0.00104146 | 4.099043 | 28.26177
117.05469 | -115.99429 | 3.6135981 | -0.0062601268 | 0.001042551 | 4.102459 | 28.28532
117.1543 | -116.08395 | 3.613524 | -0.0062676491 | 0.001043805 | 4.10563 | 28.30718
117.25391 | -116.20198 | 3.6135471 | -0.0062730727 | 0.001044708 | 4.109804 | 28.33597
117.35352 | -116.29674 | 3.6134481 | -0.0062792837 | 0.001045744 | 4.113156 | 28.35907
117.45313 | -116.38639 | 3.6133902 | -0.0062836348 | 0.001046469 | 4.116327 | 28.38093
117.55273 | -116.5127 | 3.6133502 | -0.0062911273 | 0.001047718 | 4.120794 | 28.41174
117.65234 | -116.57928 | 3.6131852 | -0.006296861 | 0.001048673 | 4.123149 | 28.42797
117.75195 | -116.67908 | 3.6131437 | -0.0063015339 | 0.001049452 | 4.126678 | 28.45231
117.85156 | -116.75862 | 3.613117 | -0.0063062962 | 0.001050246 | 4.129491 | 28.4717
117.95117 | -116.85976 | 3.613086 | -0.0063142539 | 0.001051572 | 4.133069 | 28.49637
118.05078 | -116.96153 | 3.6130407 | -0.0063198088 | 0.001052498 | 4.136668 | 28.52118
118.15039 | -117.06809 | 3.6128502 | -0.0063268901 | 0.001053678 | 4.140437 | 28.54717
118.25 | -117.17017 | 3.612783 | -0.0063341022 | 0.00105488 | 4.144047 | 28.57206
118.34961 | -117.26166 | 3.6128314 | -0.006337523 | 0.00105545 | 4.147283 | 28.59437
118.44922 | -117.37597 | 3.6126747 | -0.0063450811 | 0.00105671 | 4.151326 | 28.62224
118.54883 | -117.4838 | 3.6127169 | -0.0063509583 | 0.001057689 | 4.155139 | 28.64854
118.64844 | -117.55959 | 3.6125934 | -0.0063546537 | 0.001058305 | 4.15782 | 28.66702
118.74805 | -117.65578 | 3.6126349 | -0.0063627716 | 0.001059658 | 4.161222 | 28.69048
118.84766 | -117.76343 | 3.6124938 | -0.0063670338 | 0.001060369 | 4.165029 | 28.71673
118.94727 | -117.87158 | 3.6124251 | -0.0063726366 | 0.001061302 | 4.168854 | 28.7431
119.04688 | -117.96764 | 3.6123464 | -0.006379223 | 0.0010624 | 4.172252 | 28.76652
119.14648 | -118.04159 | 3.6123152 | -0.0063859462 | 0.001063521 | 4.174867 | 28.78456
119.24609 | -118.15544 | 3.6121407 | -0.0063925325 | 0.001064618 | 4.178894 | 28.81232
119.3457 | -118.23131 | 3.6120813 | -0.0063981949 | 0.001065562 | 4.181577 | 28.83082
119.44531 | -118.3528 | 3.6120594 | -0.0064055622 | 0.00106679 | 4.185874 | 28.86045
119.54492 | -118.44469 | 3.6119475 | -0.0064122677 | 0.001067908 | 4.189124 | 28.88285
119.64453 | -118.5438 | 3.6119885 | -0.0064137396 | 0.001068153 | 4.192629 | 28.90702
119.74414 | -118.66747 | 3.6119244 | -0.0064234668 | 0.001069774 | 4.197003 | 28.93718
119.84375 | -118.75542 | 3.6118512 | -0.0064271749 | 0.001070392 | 4.200114 | 28.95862
119.94336 | -118.8716 | 3.6118128 | -0.0064348099 | 0.001071665 | 4.204223 | 28.98696
120.04297 | -118.95071 | 3.6117752 | -0.0064401086 | 0.001072548 | 4.207021 | 29.00625
120.14258 | -119.04933 | 3.6116791 | -0.0064457953 | 0.001073496 | 4.210509 | 29.03029
120.24219 | -119.15622 | 3.6115034 | -0.0064534782 | 0.001074776 | 4.214289 | 29.05636
120.3418 | -119.25571 | 3.6114397 | -0.0064620259 | 0.001076201 | 4.217808 | 29.08062
120.44141 | -119.34966 | 3.6115203 | -0.0064672469 | 0.001077071 | 4.221131 | 29.10353
120.54102 | -119.44016 | 3.6114676 | -0.0064742798 | 0.001078243 | 4.224332 | 29.1256
120.64063 | -119.55309 | 3.6113381 | -0.0064784405 | 0.001078936 | 4.228326 | 29.15314
120.74023 | -119.64581 | 3.6113222 | -0.0064848303 | 0.001080001 | 4.231605 | 29.17575
120.83984 | -119.74042 | 3.6112454 | -0.0064888122 | 0.001080665 | 4.234951 | 29.19882
120.93945 | -119.8491 | 3.6111262 | -0.0064971442 | 0.001082054 | 4.238795 | 29.22532
121.03906 | -119.9472 | 3.6110964 | -0.0065038982 | 0.001083179 | 4.242264 | 29.24924
121.13867 | -120.03542 | 3.611053 | -0.0065083201 | 0.001083916 | 4.245385 | 29.27075
121.23828 | -120.15381 | 3.6109602 | -0.0065146801 | 0.001084976 | 4.249572 | 29.29962
121.33789 | -120.24419 | 3.6108665 | -0.0065209563 | 0.001086022 | 4.252768 | 29.32166
121.4375 | -120.32779 | 3.6108687 | -0.0065267445 | 0.001086987 | 4.255725 | 29.34205
121.53711 | -120.41888 | 3.6107297 | -0.0065314113 | 0.001087765 | 4.258947 | 29.36426
121.63672 | -120.50513 | 3.6107323 | -0.0065394519 | 0.001089105 | 4.261997 | 29.38529
121.73633 | -120.61034 | 3.6106379 | -0.0065449956 | 0.001090029 | 4.265718 | 29.41095
121.83594 | -120.69935 | 3.6105633 | -0.006551492 | 0.001091112 | 4.268866 | 29.43265
121.93555 | -120.81953 | 3.6104159 | -0.0065578106 | 0.001092165 | 4.273117 | 29.46196
122.03516 | -120.90601 | 3.6103828 | -0.0065630018 | 0.00109303 | 4.276175 | 29.48305
122.13477 | -121.02708 | 3.6103485 | -0.0065703448 | 0.001094254 | 4.280457 | 29.51257
122.23438 | -121.10016 | 3.6103404 | -0.0065755486 | 0.001095121 | 4.283042 | 29.53039
122.33398 | -121.24744 | 3.6102238 | -0.006585598 | 0.001096796 | 4.288251 | 29.56631
122.43359 | -121.30936 | 3.6102154 | -0.0065881847 | 0.001097227 | 4.290441 | 29.58141
122.5332 | -121.41128 | 3.6101556 | -0.006596589 | 0.001098628 | 4.294046 | 29.60626
122.63281 | -121.51019 | 3.6100628 | -0.0066018165 | 0.001099499 | 4.297544 | 29.63038
122.73242 | -121.61225 | 3.6100376 | -0.0066098389 | 0.001100836 | 4.301153 | 29.65527
122.83203 | -121.69897 | 3.6099153 | -0.0066145123 | 0.001101615 | 4.304221 | 29.67641
122.93164 | -121.80181 | 3.6098874 | -0.0066201147 | 0.001102549 | 4.307858 | 29.70149
123.03125 | -121.89804 | 3.6098125 | -0.0066273273 | 0.001103751 | 4.311261 | 29.72496
123.13086 | -121.97871 | 3.6097224 | -0.0066339853 | 0.001104861 | 4.314114 | 29.74463
123.23047 | -122.0731 | 3.6095779 | -0.0066414708 | 0.001106108 | 4.317453 | 29.76764
123.33008 | -122.20049 | 3.609591 | -0.0066471458 | 0.001107054 | 4.321958 | 29.79871
123.42969 | -122.30957 | 3.6095817 | -0.0066510076 | 0.001107698 | 4.325816 | 29.82531
123.5293 | -122.42801 | 3.6095178 | -0.006657803 | 0.00110883 | 4.330005 | 29.85419
123.62891 | -122.5173 | 3.6094441 | -0.0066631674 | 0.001109724 | 4.333163 | 29.87596
123.72852 | -122.61936 | 3.6093745 | -0.0066677211 | 0.001110483 | 4.336773 | 29.90085
123.82813 | -122.69785 | 3.6093848 | -0.0066763698 | 0.001111925 | 4.339549 | 29.91999
123.92773 | -122.77705 | 3.6093373 | -0.0066808043 | 0.001112664 | 4.34235 | 29.9393
124.02734 | -122.89567 | 3.609272 | -0.0066888151 | 0.001113999 | 4.346545 | 29.96823
124.12695 | -122.99077 | 3.6091709 | -0.0066937921 | 0.001114828 | 4.349909 | 29.99142
124.22656 | -123.10493 | 3.6090102 | -0.0067028878 | 0.001116344 | 4.353946 | 30.01926
124.32617 | -123.20648 | 3.6089699 | -0.0067079784 | 0.001117193 | 4.357538 | 30.04402
124.42578 | -123.29833 | 3.6089084 | -0.0067139086 | 0.001118181 | 4.360786 | 30.06642
124.52539 | -123.39568 | 3.608788 | -0.0067207101 | 0.001119315 | 4.364229 | 30.09016
124.625 | -123.48114 | 3.6087842 | -0.0067269742 | 0.001120359 | 4.367252 | 30.111
124.72461 | -123.58335 | 3.6087339 | -0.0067333761 | 0.001121426 | 4.370867 | 30.13592
124.82422 | -123.67819 | 3.6087172 | -0.0067406418 | 0.001122637 | 4.374221 | 30.15905
124.92383 | -123.79071 | 3.6085618 | -0.0067444146 | 0.001123265 | 4.378201 | 30.18648
125.02344 | -123.8887 | 3.6084039 | -0.0067532598 | 0.00112474 | 4.381666 | 30.21038
125.12305 | -124.02547 | 3.6084125 | -0.0067612347 | 0.001126069 | 4.386504 | 30.24373
125.22266 | -124.08661 | 3.6083579 | -0.0067668613 | 0.001127007 | 4.388666 | 30.25864
125.32227 | -124.17846 | 3.6084342 | -0.0067722024 | 0.001127897 | 4.391915 | 30.28104
125.42188 | -124.25137 | 3.608223 | -0.0067778048 | 0.00112883 | 4.394493 | 30.29882
125.52148 | -124.36311 | 3.6081522 | -0.00678246 | 0.001129606 | 4.398445 | 30.32607
125.62109 | -124.44726 | 3.60815 | -0.0067877653 | 0.001130491 | 4.401421 | 30.34659
125.7207 | -124.56217 | 3.6081221 | -0.006791031 | 0.001131035 | 4.405486 | 30.37461
125.82031 | -124.66998 | 3.6080196 | -0.0067958534 | 0.001131839 | 4.409299 | 30.4009
125.91992 | -124.76265 | 3.607949 | -0.0068013729 | 0.001132758 | 4.412576 | 30.42349
126.01953 | -124.89359 | 3.607892 | -0.0068092346 | 0.001134069 | 4.417207 | 30.45542
126.11914 | -124.95279 | 3.6078038 | -0.0068154456 | 0.001135104 | 4.419301 | 30.46986
0.11230469 | -125.04812 | 3.603843 | 0.087397307 |  | 4.422673 | 30.49311
0.21191406 | -125.15992 | 3.6036744 | 0.087410703 |  | 4.426627 | 30.52037
0.31152344 | -125.26082 | 3.6036558 | 0.087428704 |  | 4.430195 | 30.54497
0.41113281 | -125.3618 | 3.6036842 | 0.08739984 |  | 4.433767 | 30.5696
0.51074219 | -125.45044 | 3.6036382 | 0.087455191 |  | 4.436902 | 30.59121
0.61035156 | -125.51263 | 3.6035609 | 0.087436594 |  | 4.439101 | 30.60638
0.70996094 | -125.5966 | 3.6035607 | 0.087369993 |  | 4.442071 | 30.62685
0.80957031 | -125.72152 | 3.603497 | 0.087389439 |  | 4.446489 | 30.65731
0.90917969 | -125.8315 | 3.6034756 | 0.087439254 |  | 4.450379 | 30.68413
1.0087891 | -125.93661 | 3.6034429 | 0.087436043 |  | 4.454096 | 30.70976
1.1083984 | -126.03091 | 3.6034627 | 0.087447196 |  | 4.457432 | 30.73276
1.2080078 | -126.12254 | 3.6033666 | 0.087465189 |  | 4.460672 | 30.7551
1.3076172 | -126.22021 | 3.6032786 | 0.087435648 |  | 4.464127 | 30.77892
1.4072266 | -126.30103 | 3.6032403 | 0.087422132 |  | 4.466985 | 30.79863
1.5068359 | -126.42876 | 3.6031117 | 0.087417081 |  | 4.471503 | 30.82978
1.6064453 | -126.51907 | 3.6031854 | 0.087417334 |  | 4.474697 | 30.8518
1.7060547 | -126.63956 | 3.6030982 | 0.08744435 |  | 4.478958 | 30.88118
1.8056641 | -126.72751 | 3.6030686 | 0.087446757 |  | 4.482069 | 30.90263
1.9052734 | -126.82918 | 3.6030638 | 0.087391168 |  | 4.485665 | 30.92742
2.0048828 | -126.92389 | 3.6030023 | 0.08748021 |  | 4.489014 | 30.95051
2.1044922 | -127.01019 | 3.6029391 | 0.087452881 |  | 4.492067 | 30.97156
2.2041016 | -127.10697 | 3.6029611 | 0.087436862 |  | 4.495489 | 30.99516
2.3037109 | -127.21478 | 3.6028783 | 0.087449975 |  | 4.499302 | 31.02145
2.4033203 | -127.31963 | 3.602864 | 0.087434582 |  | 4.503011 | 31.04702
2.5029297 | -127.43407 | 3.6027172 | 0.087474123 |  | 4.507058 | 31.07492
2.6025391 | -127.54238 | 3.6027677 | 0.087446757 |  | 4.510889 | 31.10133
2.7021484 | -127.6295 | 3.6027091 | 0.087460272 |  | 4.51397 | 31.12258
2.8017578 | -127.73837 | 3.602638 | 0.087456845 |  | 4.517821 | 31.14913
2.9013672 | -127.81568 | 3.602561 | 0.087431021 |  | 4.520555 | 31.16798
3.0009766 | -127.90977 | 3.6026251 | 0.087458409 |  | 4.523883 | 31.19092
3.1005859 | -128.02475 | 3.6025631 | 0.087437294 |  | 4.527949 | 31.21896
3.2001953 | -128.11028 | 3.6024671 | 0.087466739 |  | 4.530974 | 31.23982
3.2998047 | -128.22774 | 3.6023662 | 0.087473974 |  | 4.535129 | 31.26846
3.3994141 | -128.31219 | 3.6023843 | 0.087467581 |  | 4.538115 | 31.28905
3.4990234 | -128.42593 | 3.6023982 | 0.087454088 |  | 4.542138 | 31.31679
3.5986328 | -128.50301 | 3.6023588 | 0.087446302 |  | 4.544864 | 31.33558
3.6982422 | -128.61781 | 3.6022768 | 0.087407716 |  | 4.548924 | 31.36358
3.7978516 | -128.70735 | 3.6022367 | 0.087449238 |  | 4.552091 | 31.38541
3.8974609 | -128.79997 | 3.6022367 | 0.08745382 |  | 4.555367 | 31.408
3.9970703 | -128.90808 | 3.6021678 | 0.087436788 |  | 4.559191 | 31.43436
4.0966797 | -129.02376 | 3.6021247 | 0.08741653 |  | 4.563282 | 31.46257
4.1962891 | -129.11578 | 3.6020529 | 0.087428555 |  | 4.566537 | 31.48501
4.2958984 | -129.19705 | 3.6019924 | 0.08745829 |  | 4.569411 | 31.50483
4.3955078 | -129.26926 | 3.6019616 | 0.087469392 |  | 4.571965 | 31.52243
4.4951172 | -129.38803 | 3.6019022 | 0.08744885 |  | 4.576165 | 31.5514
4.5947266 | -129.4791 | 3.6018507 | 0.087440796 |  | 4.579386 | 31.5736
4.6943359 | -129.59235 | 3.6017928 | 0.087447084 |  | 4.583392 | 31.60122
4.7939453 | -129.70053 | 3.6017396 | 0.087479316 |  | 4.587218 | 31.6276
4.8935547 | -129.77907 | 3.6017601 | 0.087468393 |  | 4.589996 | 31.64675
4.9931641 | -129.89546 | 3.6017034 | 0.087461323 |  | 4.594112 | 31.67513
5.0927734 | -129.97002 | 3.6017091 | 0.087477155 |  | 4.596749 | 31.69332
5.1923828 | -130.08557 | 3.6015515 | 0.087514073 |  | 4.600836 | 31.72149
5.2919922 | -130.19899 | 3.60162 | 0.087491117 |  | 4.604847 | 31.74915
5.3916016 | -130.27533 | 3.6015382 | 0.087463789 |  | 4.607547 | 31.76777
5.4912109 | -130.38368 | 3.6014361 | 0.08740855 |  | 4.611379 | 31.79419
5.5908203 | -130.48468 | 3.6014287 | 0.087410033 |  | 4.614952 | 31.81882
5.6904297 | -130.59552 | 3.6013463 | 0.087457784 |  | 4.618872 | 31.84584
5.7900391 | -130.67981 | 3.6012926 | 0.087479688 |  | 4.621853 | 31.8664
5.8896484 | -130.76202 | 3.6012526 | 0.087473296 |  | 4.62476 | 31.88645
5.9892578 | -130.8502 | 3.601218 | 0.087463796 |  | 4.627879 | 31.90795
6.0888672 | -130.97978 | 3.6012125 | 0.087452851 |  | 4.632462 | 31.93955
6.1884766 | -131.0842 | 3.6011679 | 0.087452792 |  | 4.636155 | 31.96501
6.2880859 | -131.18335 | 3.6010962 | 0.087495796 |  | 4.639662 | 31.98919
6.3876953 | -131.29185 | 3.6010911 | 0.087496795 |  | 4.643499 | 32.01565
6.4873047 | -131.36853 | 3.6010535 | 0.087463111 |  | 4.646211 | 32.03434
6.5869141 | -131.4955 | 3.6009965 | 0.087474287 |  | 4.650702 | 32.06531
6.6865234 | -131.57222 | 3.6009448 | 0.087475918 |  | 4.653415 | 32.08401
6.7861328 | -131.67163 | 3.6008904 | 0.087490484 |  | 4.656931 | 32.10825
6.8857422 | -131.76472 | 3.6008153 | 0.087504365 |  | 4.660224 | 32.13095
6.9853516 | -131.84601 | 3.6008341 | 0.087483898 |  | 4.663099 | 32.15078
7.0849609 | -131.9993 | 3.6007979 | 0.087506957 |  | 4.66852 | 32.18816
7.1845703 | -132.06126 | 3.6007321 | 0.087507881 |  | 4.670712 | 32.20327
7.2841797 | -132.15634 | 3.6006827 | 0.08748965 |  | 4.674074 | 32.22645
7.3837891 | -132.26372 | 3.6006627 | 0.087472357 |  | 4.677872 | 32.25264
7.4833984 | -132.37331 | 3.6005809 | 0.087471865 |  | 4.681748 | 32.27936
7.5830078 | -132.45102 | 3.6004889 | 0.087483965 |  | 4.684497 | 32.29831
7.6826172 | -132.56256 | 3.6004722 | 0.087494418 |  | 4.688441 | 32.32551
7.7822266 | -132.69003 | 3.6004291 | 0.087489292 |  | 4.69295 | 32.35659
7.8818359 | -132.76332 | 3.6003423 | 0.087480105 |  | 4.695542 | 32.37446
7.9814453 | -132.84978 | 3.6003435 | 0.087494604 |  | 4.6986 | 32.39555
8.0810547 | -132.95583 | 3.6002593 | 0.087490447 |  | 4.702351 | 32.42141
8.1806641 | -133.04025 | 3.6001446 | 0.087541588 |  | 4.705336 | 32.44199
8.2802734 | -133.12317 | 3.6001284 | 0.087486893 |  | 4.708269 | 32.46221
8.3798828 | -133.23567 | 3.5999918 | 0.08747492 |  | 4.712248 | 32.48965
8.4794922 | -133.33708 | 3.6001382 | 0.087479055 |  | 4.715835 | 32.51438
8.5791016 | -133.41577 | 3.5999091 | 0.087493129 |  | 4.718618 | 32.53357
8.6787109 | -133.55264 | 3.5999913 | 0.087501891 |  | 4.723458 | 32.56694
8.7783203 | -133.62894 | 3.599911 | 0.087444976 |  | 4.726157 | 32.58555
8.8779297 | -133.72533 | 3.5999646 | 0.08749067 |  | 4.729566 | 32.60905
8.9775391 | -133.83693 | 3.5998614 | 0.08749748 |  | 4.733513 | 32.63627
9.0771484 | -133.9254 | 3.5997496 | 0.08750999 |  | 4.736642 | 32.65784
9.1767578 | -134.03822 | 3.599669 | 0.087537341 |  | 4.740632 | 32.68535
9.2763672 | -134.13396 | 3.5995967 | 0.087464549 |  | 4.744018 | 32.7087
9.3759766 | -134.2164 | 3.5995071 | 0.087432139 |  | 4.746934 | 32.7288
9.4755859 | -134.30592 | 3.599515 | 0.087483577 |  | 4.7501 | 32.75063
9.5751953 | -134.40384 | 3.5994141 | 0.087509975 |  | 4.753563 | 32.77451
9.6748047 | -134.52477 | 3.5994024 | 0.087480649 |  | 4.75784 | 32.804
9.7744141 | -134.6368 | 3.599396 | 0.087483473 |  | 4.761803 | 32.83131
9.8740234 | -134.74886 | 3.5993156 | 0.087452255 |  | 4.765766 | 32.85864
9.9736328 | -134.85234 | 3.5992739 | 0.087474883 |  | 4.769426 | 32.88387
10.073242 | -134.92647 | 3.5992498 | 0.087492332 |  | 4.772048 | 32.90195
10.172852 | -135.03638 | 3.5992846 | 0.087514825 |  | 4.775935 | 32.92875
10.272461 | -135.12854 | 3.599205 | 0.08749444 |  | 4.779194 | 32.95123
10.37207 | -135.22354 | 3.5991819 | 0.087499894 |  | 4.782554 | 32.97439
10.47168 | -135.34042 | 3.5990858 | 0.087498449 |  | 4.786688 | 33.00289
10.571289 | -135.43178 | 3.5989954 | 0.087470733 |  | 4.789919 | 33.02517
10.670898 | -135.50056 | 3.5989242 | 0.087458551 |  | 4.792352 | 33.04194
10.770508 | -135.597 | 3.5988829 | 0.08751215 |  | 4.795763 | 33.06546
10.870117 | -135.73021 | 3.598825 | 0.08751037 |  | 4.800474 | 33.09794
10.969727 | -135.81154 | 3.5989025 | 0.087525487 |  | 4.803351 | 33.11778
11.069336 | -135.90645 | 3.5987604 | 0.087452985 |  | 4.806707 | 33.14092
11.168945 | -136.01866 | 3.5987198 | 0.087446228 |  | 4.810676 | 33.16828
11.268555 | -136.1207 | 3.5986986 | 0.087451622 |  | 4.814285 | 33.19316
11.368164 | -136.21899 | 3.5985575 | 0.087496988 |  | 4.817761 | 33.21713
11.467773 | -136.32161 | 3.598454 | 0.087487705 |  | 4.821391 | 33.24216
11.567383 | -136.40028 | 3.5984864 | 0.087531976 |  | 4.824173 | 33.26134
11.666992 | -136.50674 | 3.5984325 | 0.087464109 |  | 4.827938 | 33.2873
11.766602 | -136.59021 | 3.598346 | 0.087454595 |  | 4.83089 | 33.30766
11.866211 | -136.6666 | 3.5983665 | 0.087487876 |  | 4.833592 | 33.32628
11.96582 | -136.78902 | 3.5982563 | 0.087541439 |  | 4.837922 | 33.35614
12.06543 | -136.88202 | 3.5982571 | 0.087502003 |  | 4.841211 | 33.37881
12.165039 | -136.98891 | 3.5980649 | 0.08751072 |  | 4.844992 | 33.40488
12.264648 | -137.08765 | 3.5981185 | 0.087530389 |  | 4.848484 | 33.42896
12.364258 | -137.19919 | 3.5981035 | 0.087478101 |  | 4.852429 | 33.45616
12.463867 | -137.28053 | 3.5979781 | 0.087465659 |  | 4.855306 | 33.47599
12.563477 | -137.38008 | 3.5980313 | 0.087464638 |  | 4.858826 | 33.50027
12.663086 | -137.4814 | 3.5978525 | 0.087519772 |  | 4.86241 | 33.52497
12.762695 | -137.59067 | 3.5978031 | 0.087565377 |  | 4.866275 | 33.55162
12.862305 | -137.69261 | 3.5977683 | 0.087522879 |  | 4.86988 | 33.57648
12.961914 | -137.78696 | 3.5977142 | 0.087441213 |  | 4.873217 | 33.59948
13.061523 | -137.86433 | 3.5976634 | 0.087539896 |  | 4.875953 | 33.61835
13.161133 | -137.95129 | 3.5976202 | 0.087544799 |  | 4.879029 | 33.63956
13.260742 | -138.05447 | 3.5975866 | 0.087637059 |  | 4.882678 | 33.66472
13.360352 | -138.17232 | 3.5975993 | 0.087556556 |  | 4.886846 | 33.69345
13.459961 | -138.27509 | 3.5974748 | 0.087449759 |  | 4.890481 | 33.71852
13.55957 | -138.40137 | 3.5974946 | 0.087511905 |  | 4.894947 | 33.74931
13.65918 | -138.49268 | 3.5973577 | 0.087524101 |  | 4.898177 | 33.77157
13.758789 | -138.58203 | 3.5972857 | 0.08751002 |  | 4.901337 | 33.79336
13.858398 | -138.6778 | 3.5972807 | 0.087487228 |  | 4.904724 | 33.81672
13.958008 | -138.7838 | 3.5972102 | 0.087517947 |  | 4.908473 | 33.84256
14.057617 | -138.85953 | 3.5971508 | 0.087566637 |  | 4.911151 | 33.86103
14.157227 | -138.97905 | 3.5970812 | 0.087458424 |  | 4.915378 | 33.89018
14.256836 | -139.0638 | 3.5971119 | 0.08743076 |  | 4.918376 | 33.91084
14.356445 | -139.15526 | 3.5969949 | 0.08744099 |  | 4.921611 | 33.93315
14.456055 | -139.26984 | 3.5969062 | 0.087464981 |  | 4.925663 | 33.96109
14.555664 | -139.37424 | 3.5969093 | 0.087491117 |  | 4.929355 | 33.98654
14.655273 | -139.47052 | 3.5968518 | 0.087558478 |  | 4.932761 | 34.01002
14.754883 | -139.55284 | 3.5967727 | 0.087528676 |  | 4.935672 | 34.0301
14.854492 | -139.67578 | 3.5967431 | 0.08749254 |  | 4.94002 | 34.06007
14.954102 | -139.7713 | 3.5965846 | 0.087476268 |  | 4.943399 | 34.08337
15.053711 | -139.86969 | 3.5965354 | 0.087553382 |  | 4.946878 | 34.10736
15.15332 | -139.97182 | 3.5965605 | 0.087521859 |  | 4.95049 | 34.13226
15.25293 | -140.0584 | 3.5965033 | 0.087542534 |  | 4.953553 | 34.15338
15.352539 | -140.13487 | 3.5964553 | 0.087503992 |  | 4.956257 | 34.17202
15.452148 | -140.22325 | 3.5963438 | 0.087518066 |  | 4.959383 | 34.19358
15.551758 | -140.33232 | 3.5964131 | 0.087522514 |  | 4.963241 | 34.22017
15.651367 | -140.44705 | 3.596324 | 0.087548994 |  | 4.967298 | 34.24815
15.750977 | -140.53856 | 3.5961704 | 0.087545827 |  | 4.970535 | 34.27046
15.850586 | -140.64008 | 3.5962355 | 0.087557785 |  | 4.974125 | 34.29522
15.950195 | -140.72153 | 3.5960608 | 0.087546356 |  | 4.977006 | 34.31508
16.049805 | -140.82195 | 3.5960422 | 0.087548859 |  | 4.980558 | 34.33957
16.149414 | -140.92657 | 3.5960503 | 0.087514184 |  | 4.984258 | 34.36508
16.249023 | -141.03398 | 3.5959451 | 0.087542921 |  | 4.988057 | 34.39127
16.348633 | -141.1348 | 3.5959184 | 0.087540321 |  | 4.991622 | 34.41586
16.448242 | -141.23048 | 3.5958524 | 0.087527603 |  | 4.995006 | 34.43919
16.547852 | -141.31593 | 3.5958631 | 0.087491177 |  | 4.998029 | 34.46003
16.647461 | -141.41876 | 3.5957716 | 0.087552942 |  | 5.001665 | 34.4851
16.74707 | -141.50815 | 3.5956933 | 0.087524071 |  | 5.004827 | 34.5069
16.84668 | -141.60934 | 3.5957625 | 0.087549299 |  | 5.008406 | 34.53158
16.946289 | -141.71742 | 3.5956862 | 0.087533966 |  | 5.012228 | 34.55793
17.045898 | -141.81512 | 3.5956213 | 0.087526351 |  | 5.015684 | 34.58175
17.145508 | -141.94852 | 3.5954936 | 0.087535225 |  | 5.020402 | 34.61428
17.245117 | -142.04929 | 3.5954852 | 0.087571479 |  | 5.023966 | 34.63886
17.344727 | -142.136 | 3.5953197 | 0.087547816 |  | 5.027033 | 34.66
17.444336 | -142.22452 | 3.595331 | 0.08753445 |  | 5.030163 | 34.68159
17.543945 | -142.32291 | 3.5953584 | 0.087536909 |  | 5.033643 | 34.70558
17.643555 | -142.42366 | 3.5952358 | 0.087547041 |  | 5.037207 | 34.73015
17.743164 | -142.52393 | 3.595186 | 0.087526537 |  | 5.040753 | 34.7546
17.842773 | -142.62398 | 3.5951555 | 0.08755549 |  | 5.044291 | 34.779
17.942383 | -142.69496 | 3.5950458 | 0.087549247 |  | 5.046802 | 34.7963
18.041992 | -142.82172 | 3.595089 | 0.087539673 |  | 5.051285 | 34.82722
18.141602 | -142.90907 | 3.5949252 | 0.08751078 |  | 5.054374 | 34.84852
18.241211 | -143.01566 | 3.594934 | 0.087528184 |  | 5.058144 | 34.87451
18.34082 | -143.12401 | 3.594887 | 0.087554209 |  | 5.061976 | 34.90093
18.44043 | -143.21046 | 3.5948107 | 0.087569907 |  | 5.065034 | 34.92201
18.540039 | -143.32547 | 3.5947602 | 0.087533623 |  | 5.069102 | 34.95006
18.639648 | -143.42616 | 3.5946424 | 0.0875552 |  | 5.072663 | 34.97461
18.739258 | -143.52878 | 3.5946722 | 0.087525189 |  | 5.076292 | 34.99963
18.838867 | -143.60567 | 3.5945232 | 0.087534554 |  | 5.079012 | 35.01838
18.938477 | -143.67305 | 3.594573 | 0.08753676 |  | 5.081395 | 35.03481
19.038086 | -143.78078 | 3.5945144 | 0.087508574 |  | 5.085205 | 35.06108
19.137695 | -143.88353 | 3.5943768 | 0.087506041 |  | 5.088839 | 35.08614
19.237305 | -143.98782 | 3.5943787 | 0.087532818 |  | 5.092527 | 35.11157
19.336914 | -144.07831 | 3.5942781 | 0.087549508 |  | 5.095728 | 35.13364
19.436523 | -144.18861 | 3.5942903 | 0.087610051 |  | 5.099629 | 35.16053
19.536133 | -144.29257 | 3.594177 | 0.087572493 |  | 5.103306 | 35.18588
19.635742 | -144.39427 | 3.5940912 | 0.087618276 |  | 5.106903 | 35.21068
19.735352 | -144.49455 | 3.5940545 | 0.087506413 |  | 5.110449 | 35.23514
19.834961 | -144.58707 | 3.5941434 | 0.087546945 |  | 5.113722 | 35.2577
19.93457 | -144.67529 | 3.5939457 | 0.087516986 |  | 5.116842 | 35.27921
20.03418 | -144.7691 | 3.5938945 | 0.087556414 |  | 5.12016 | 35.30209
20.133789 | -144.86838 | 3.5938699 | 0.087519206 |  | 5.123671 | 35.3263
20.233398 | -144.97551 | 3.593781 | 0.087572299 |  | 5.12746 | 35.35242
20.333008 | -145.0699 | 3.5937197 | 0.087563887 |  | 5.130798 | 35.37544
20.432617 | -145.16585 | 3.5936677 | 0.087554358 |  | 5.134192 | 35.39883
20.532227 | -145.2429 | 3.5937307 | 0.087559909 |  | 5.136917 | 35.41762
20.631836 | -145.3577 | 3.593626 | 0.08758419 |  | 5.140977 | 35.44562
20.731445 | -145.48741 | 3.5935457 | 0.087555021 |  | 5.145565 | 35.47725
20.831055 | -145.59666 | 3.5934987 | 0.087537587 |  | 5.149428 | 35.50389
20.930664 | -145.6969 | 3.593488 | 0.087532245 |  | 5.152974 | 35.52833
21.030273 | -145.79005 | 3.593308 | 0.087572873 |  | 5.156268 | 35.55105
21.129883 | -145.87483 | 3.5932684 | 0.087543592 |  | 5.159267 | 35.57172
21.229492 | -145.98026 | 3.5933087 | 0.087574407 |  | 5.162996 | 35.59743
21.329102 | -146.0609 | 3.5931778 | 0.087576382 |  | 5.165848 | 35.61709
21.428711 | -146.18394 | 3.5932341 | 0.087565139 |  | 5.170199 | 35.6471
21.52832 | -146.23842 | 3.5931525 | 0.087550648 |  | 5.172126 | 35.66038
21.62793 | -146.37248 | 3.5930486 | 0.087585025 |  | 5.176867 | 35.69307
21.727539 | -146.45668 | 3.5929339 | 0.087543473 |  | 5.179845 | 35.7136
21.827148 | -146.57509 | 3.5929511 | 0.08753626 |  | 5.184033 | 35.74248
21.926758 | -146.65543 | 3.5928645 | 0.087528586 |  | 5.186875 | 35.76207
22.026367 | -146.752 | 3.5927739 | 0.087585129 |  | 5.19029 | 35.78562
22.125977 | -146.8633 | 3.5927613 | 0.087566406 |  | 5.194227 | 35.81276
22.225586 | -146.97401 | 3.5926533 | 0.087609515 |  | 5.198142 | 35.83976
22.325195 | -147.05446 | 3.5926528 | 0.087581679 |  | 5.200988 | 35.85937
22.424805 | -147.1635 | 3.5925832 | 0.08757849 |  | 5.204844 | 35.88596
22.524414 | -147.25194 | 3.5925531 | 0.087565355 |  | 5.207972 | 35.90753
22.624023 | -147.32515 | 3.5924978 | 0.087565415 |  | 5.210561 | 35.92538
22.723633 | -147.41496 | 3.5923698 | 0.087558895 |  | 5.213738 | 35.94728
22.823242 | -147.54308 | 3.5924237 | 0.087550163 |  | 5.218269 | 35.97852
22.922852 | -147.6402 | 3.5923886 | 0.087560259 |  | 5.221704 | 36.00221
23.022461 | -147.73729 | 3.5923407 | 0.08757896 |  | 5.225138 | 36.02588
23.12207 | -147.85538 | 3.5922642 | 0.087570995 |  | 5.229314 | 36.05468
23.22168 | -147.9337 | 3.5922077 | 0.087590434 |  | 5.232084 | 36.07378
23.321289 | -148.04214 | 3.5919378 | 0.087605022 |  | 5.23592 | 36.10022
23.420898 | -148.132 | 3.5920405 | 0.087565325 |  | 5.239098 | 36.12213
23.520508 | -148.2377 | 3.5918591 | 0.087587662 |  | 5.242836 | 36.14791
23.620117 | -148.31921 | 3.5919921 | 0.087571464 |  | 5.245719 | 36.16778
23.719727 | -148.42725 | 3.5919292 | 0.08754117 |  | 5.24954 | 36.19413
23.819336 | -148.5242 | 3.5918734 | 0.087570488 |  | 5.252969 | 36.21777
23.918945 | -148.62764 | 3.5918601 | 0.087546244 |  | 5.256627 | 36.24299
24.018555 | -148.71643 | 3.5917342 | 0.08757367 |  | 5.259768 | 36.26465
24.118164 | -148.81015 | 3.5916893 | 0.087573841 |  | 5.263082 | 36.2875
24.217773 | -148.92245 | 3.5916309 | 0.087595299 |  | 5.267054 | 36.31488
24.317383 | -149.02888 | 3.5916088 | 0.08762373 |  | 5.270818 | 36.34084
24.416992 | -149.13095 | 3.5914726 | 0.08761242 |  | 5.274428 | 36.36573
24.516602 | -149.23985 | 3.5914435 | 0.087605849 |  | 5.27828 | 36.39228
24.616211 | -149.33925 | 3.5914066 | 0.087565012 |  | 5.281796 | 36.41652
24.71582 | -149.41718 | 3.5913374 | 0.087586015 |  | 5.284552 | 36.43552
24.81543 | -149.51157 | 3.5913506 | 0.087610856 |  | 5.28789 | 36.45854
24.915039 | -149.5981 | 3.5912485 | 0.08759366 |  | 5.29095 | 36.47964
25.014648 | -149.70308 | 3.5911217 | 0.087590627 |  | 5.294663 | 36.50524
25.114258 | -149.81596 | 3.5911527 | 0.087604158 |  | 5.298656 | 36.53277
25.213867 | -149.922 | 3.5910759 | 0.087605275 |  | 5.302406 | 36.55863
25.313477 | -150.00801 | 3.5909433 | 0.087607883 |  | 5.305448 | 36.5796
25.413086 | -150.11836 | 3.5909953 | 0.087594144 |  | 5.309351 | 36.60651
25.512695 | -150.20393 | 3.5909159 | 0.087584883 |  | 5.312377 | 36.62737
25.612305 | -150.30545 | 3.5908866 | 0.087584287 |  | 5.315968 | 36.65213
25.711914 | -150.41101 | 3.5907989 | 0.087566629 |  | 5.319701 | 36.67787
25.811523 | -150.5217 | 3.5908229 | 0.087592721 |  | 5.323616 | 36.70486
25.911133 | -150.64111 | 3.5907087 | 0.087599203 |  | 5.327839 | 36.73398
26.010742 | -150.70712 | 3.5906706 | 0.087616831 |  | 5.330174 | 36.75008
26.110352 | -150.80528 | 3.5906036 | 0.087577596 |  | 5.333646 | 36.77401
26.209961 | -150.89369 | 3.5905383 | 0.087577835 |  | 5.336773 | 36.79557
26.30957 | -150.98505 | 3.5904057 | 0.087609045 |  | 5.340004 | 36.81785
26.40918 | -151.07893 | 3.5904553 | 0.08760415 |  | 5.343324 | 36.84074
26.508789 | -151.17847 | 3.5903916 | 0.087606698 |  | 5.346845 | 36.86502
26.608398 | -151.29457 | 3.5902629 | 0.08756201 |  | 5.350951 | 36.89333
26.708008 | -151.39883 | 3.5902302 | 0.08755143 |  | 5.354638 | 36.91875
26.807617 | -151.48862 | 3.5902355 | 0.087627321 |  | 5.357814 | 36.94065
26.907227 | -151.58693 | 3.5901043 | 0.087655902 |  | 5.361291 | 36.96462
27.006836 | -151.68933 | 3.5902038 | 0.087609194 |  | 5.364913 | 36.98959
27.106445 | -151.79239 | 3.5900912 | 0.08768785 |  | 5.368558 | 37.01472
27.206055 | -151.88182 | 3.5900073 | 0.087568589 |  | 5.371721 | 37.03653
27.305664 | -151.9613 | 3.5899003 | 0.087589525 |  | 5.374532 | 37.05591
27.405273 | -152.06848 | 3.5898728 | 0.087599456 |  | 5.378322 | 37.08205
27.504883 | -152.181 | 3.5898938 | 0.087630145 |  | 5.382302 | 37.10948
27.604492 | -152.27007 | 3.5897362 | 0.087557174 |  | 5.385452 | 37.1312
27.704102 | -152.3737 | 3.5897043 | 0.087615803 |  | 5.389117 | 37.15647
27.803711 | -152.45554 | 3.5895791 | 0.087570593 |  | 5.392012 | 37.17643
27.90332 | -152.56895 | 3.5895927 | 0.087648802 |  | 5.396023 | 37.20409
28.00293 | -152.67116 | 3.5895038 | 0.087629333 |  | 5.399638 | 37.22901
28.102539 | -152.80368 | 3.5895362 | 0.087668851 |  | 5.404325 | 37.26133
28.202148 | -152.87997 | 3.5893974 | 0.087573886 |  | 5.407023 | 37.27993
28.301758 | -152.98285 | 3.589272 | 0.087619178 |  | 5.410662 | 37.30502
28.401367 | -153.06537 | 3.5892415 | 0.087611705 |  | 5.41358 | 37.32514
28.500977 | -153.15666 | 3.589325 | 0.087633193 |  | 5.416809 | 37.3474
28.600586 | -153.26926 | 3.5891929 | 0.087615833 |  | 5.420791 | 37.37486
28.700195 | -153.36443 | 3.5890818 | 0.087603912 |  | 5.424157 | 37.39807
28.799805 | -153.46921 | 3.5890722 | 0.087598458 |  | 5.427863 | 37.42362
28.899414 | -153.56398 | 3.5889904 | 0.087606117 |  | 5.431215 | 37.44673
28.999023 | -153.67964 | 3.5889373 | 0.087588117 |  | 5.435305 | 37.47493
29.098633 | -153.76842 | 3.588872 | 0.087618418 |  | 5.438445 | 37.49658
29.198242 | -153.87059 | 3.5888305 | 0.087626077 |  | 5.442059 | 37.52149
29.297852 | -153.96574 | 3.5887902 | 0.087610699 |  | 5.445424 | 37.5447
29.397461 | -154.06378 | 3.588666 | 0.087603427 |  | 5.448892 | 37.5686
29.49707 | -154.16859 | 3.5887029 | 0.087665506 |  | 5.452598 | 37.59416
29.59668 | -154.2708 | 3.5885732 | 0.087581597 |  | 5.456213 | 37.61908
29.696289 | -154.35826 | 3.5885918 | 0.087628134 |  | 5.459307 | 37.64041
29.795898 | -154.44611 | 3.5884988 | 0.087660477 |  | 5.462414 | 37.66183
29.895508 | -154.54137 | 3.5884345 | 0.087629817 |  | 5.465783 | 37.68506
29.995117 | -154.63737 | 3.5884094 | 0.087597735 |  | 5.469178 | 37.70847
30.094727 | -154.716 | 3.588285 | 0.087608077 |  | 5.471959 | 37.72765
30.194336 | -154.85448 | 3.58829 | 0.087636501 |  | 5.476857 | 37.76142
30.293945 | -154.93188 | 3.5881941 | 0.087628081 |  | 5.479594 | 37.78029
30.393555 | -155.04956 | 3.5881712 | 0.087642536 |  | 5.483756 | 37.80899
30.493164 | -155.13701 | 3.5880787 | 0.087625973 |  | 5.486849 | 37.83031
30.592773 | -155.2381 | 3.5880163 | 0.087594301 |  | 5.490425 | 37.85496
30.692383 | -155.33571 | 3.5879493 | 0.087673023 |  | 5.493877 | 37.87876
30.791992 | -155.43422 | 3.5879619 | 0.087647304 |  | 5.497361 | 37.90279
30.891602 | -155.53186 | 3.5878723 | 0.087607227 |  | 5.500814 | 37.9266
30.991211 | -155.634 | 3.5877805 | 0.087625444 |  | 5.504427 | 37.9515
31.09082 | -155.72964 | 3.5877035 | 0.087656833 |  | 5.507809 | 37.97482
31.19043 | -155.83296 | 3.5876281 | 0.087624572 |  | 5.511464 | 38.00002
31.290039 | -155.91716 | 3.587626 | 0.087649308 |  | 5.514441 | 38.02055
31.389648 | -156.00235 | 3.5874925 | 0.087616585 |  | 5.517454 | 38.04132
31.489258 | -156.11563 | 3.5875566 | 0.087650217 |  | 5.521461 | 38.06895
31.588867 | -156.21503 | 3.5874572 | 0.08762797 |  | 5.524976 | 38.09319
31.688477 | -156.35245 | 3.5873935 | 0.087620527 |  | 5.529837 | 38.1267
31.788086 | -156.4334 | 3.58729 | 0.087623559 |  | 5.5327 | 38.14644
31.887695 | -156.53461 | 3.5873163 | 0.087611027 |  | 5.536279 | 38.17112
31.987305 | -156.61836 | 3.5871325 | 0.087632723 |  | 5.539241 | 38.19154
32.086914 | -156.72145 | 3.5872712 | 0.087637961 |  | 5.542887 | 38.21668
32.186523 | -156.80412 | 3.5870464 | 0.087631151 |  | 5.545811 | 38.23684
32.286133 | -156.91855 | 3.5869849 | 0.08761844 |  | 5.549858 | 38.26474
32.385742 | -157.02716 | 3.5869944 | 0.08762756 |  | 5.5537 | 38.29123
32.485352 | -157.11632 | 3.5869184 | 0.087659381 |  | 5.556853 | 38.31297
32.584961 | -157.22211 | 3.5868804 | 0.087608568 |  | 5.560595 | 38.33876
32.68457 | -157.31897 | 3.5867288 | 0.087619402 |  | 5.56402 | 38.36238
32.78418 | -157.41484 | 3.586751 | 0.087639496 |  | 5.567411 | 38.38576
32.883789 | -157.5041 | 3.5867968 | 0.087605931 |  | 5.570568 | 38.40753
32.983398 | -157.62218 | 3.5866416 | 0.08765471 |  | 5.574744 | 38.43632
33.083008 | -157.71674 | 3.586571 | 0.087673217 |  | 5.578089 | 38.45938
33.182617 | -157.83072 | 3.5864522 | 0.087671429 |  | 5.58212 | 38.48717
33.282227 | -157.90559 | 3.5864108 | 0.087639607 |  | 5.584768 | 38.50543
33.381836 | -158.01906 | 3.5863948 | 0.087619886 |  | 5.588781 | 38.5331
33.481445 | -158.08858 | 3.5863504 | 0.087696925 |  | 5.59124 | 38.55005
33.581055 | -158.1748 | 3.5862522 | 0.087656528 |  | 5.594289 | 38.57108
33.680664 | -158.29001 | 3.5862277 | 0.087664999 |  | 5.598364 | 38.59917
33.780273 | -158.37506 | 3.5860777 | 0.087617174 |  | 5.601372 | 38.61991
33.879883 | -158.48053 | 3.5861349 | 0.087651409 |  | 5.605102 | 38.64563
33.979492 | -158.60214 | 3.585988 | 0.087667897 |  | 5.609403 | 38.67529
34.079102 | -158.69826 | 3.5859544 | 0.08769004 |  | 5.612803 | 38.69872
34.178711 | -158.78241 | 3.5858607 | 0.087655462 |  | 5.615779 | 38.71924
34.27832 | -158.87491 | 3.5858424 | 0.08763063 |  | 5.619051 | 38.7418
34.37793 | -158.9619 | 3.585737 | 0.087629586 |  | 5.622127 | 38.76301
34.477539 | -159.08379 | 3.5857091 | 0.087644339 |  | 5.626438 | 38.79274
34.577148 | -159.20102 | 3.5856616 | 0.087651841 |  | 5.630584 | 38.82132
34.676758 | -159.28409 | 3.585665 | 0.087640256 |  | 5.633522 | 38.84158
34.776367 | -159.39444 | 3.5855587 | 0.087634102 |  | 5.637425 | 38.86849
34.875977 | -159.47406 | 3.5854964 | 0.087637983 |  | 5.640241 | 38.8879
34.975586 | -159.56683 | 3.5854504 | 0.087695397 |  | 5.643522 | 38.91053
35.075195 | -159.65161 | 3.5853772 | 0.087678708 |  | 5.646521 | 38.9312
35.174805 | -159.7601 | 3.5853009 | 0.087628208 |  | 5.650358 | 38.95766
35.274414 | -159.8817 | 3.5852413 | 0.087641835 |  | 5.654658 | 38.98731
35.374023 | -159.99069 | 3.5851362 | 0.08762233 |  | 5.658513 | 39.01389
35.473633 | -160.0712 | 3.5850272 | 0.087655321 |  | 5.661361 | 39.03352
35.573242 | -160.17902 | 3.5850351 | 0.087677881 |  | 5.665174 | 39.05981
35.672852 | -160.2883 | 3.5849731 | 0.087674133 |  | 5.669039 | 39.08646
35.772461 | -160.35878 | 3.584909 | 0.087658972 |  | 5.671532 | 39.10364
35.87207 | -160.45944 | 3.5848198 | 0.087685257 |  | 5.675092 | 39.12819
35.97168 | -160.56642 | 3.5848436 | 0.087677091 |  | 5.678875 | 39.15428
36.071289 | -160.66512 | 3.5847836 | 0.08766222 |  | 5.682366 | 39.17835
36.170898 | -160.77129 | 3.5846968 | 0.087645747 |  | 5.686121 | 39.20424
36.270508 | -160.87547 | 3.5845604 | 0.087639913 |  | 5.689806 | 39.22964
36.370117 | -160.96118 | 3.5845726 | 0.08769273 |  | 5.692837 | 39.25054
36.469727 | -161.05797 | 3.584491 | 0.087628305 |  | 5.69626 | 39.27414
36.569336 | -161.16882 | 3.5844548 | 0.087649144 |  | 5.700181 | 39.30117
36.668945 | -161.26332 | 3.5844264 | 0.087692678 |  | 5.703523 | 39.32422
36.768555 | -161.35991 | 3.584291 | 0.087658793 |  | 5.706939 | 39.34777
36.868164 | -161.47499 | 3.5843754 | 0.087704889 |  | 5.71101 | 39.37583
36.967773 | -161.56715 | 3.5842621 | 0.087713897 |  | 5.714269 | 39.39831
37.067383 | -161.6508 | 3.5842383 | 0.087661371 |  | 5.717228 | 39.4187
37.166992 | -161.74243 | 3.584157 | 0.087660648 |  | 5.720468 | 39.44105
37.266602 | -161.82739 | 3.5841267 | 0.08766152 |  | 5.723473 | 39.46177
37.366211 | -161.92564 | 3.5839033 | 0.087669738 |  | 5.726948 | 39.48572
37.46582 | -162.03828 | 3.5838768 | 0.087627791 |  | 5.730932 | 39.51319
37.56543 | -162.12511 | 3.5839462 | 0.087695546 |  | 5.734003 | 39.53437
37.665039 | -162.23152 | 3.5837879 | 0.087618768 |  | 5.737766 | 39.56031
37.764648 | -162.33022 | 3.5837119 | 0.087635361 |  | 5.741257 | 39.58438
37.864258 | -162.43932 | 3.5837667 | 0.087620243 |  | 5.745116 | 39.61099
37.963867 | -162.5367 | 3.5836189 | 0.087687545 |  | 5.74856 | 39.63473
38.063477 | -162.62259 | 3.5835187 | 0.087646492 |  | 5.751598 | 39.65568
38.163086 | -162.741 | 3.5834675 | 0.087754555 |  | 5.755785 | 39.68455
38.262695 | -162.81549 | 3.5834887 | 0.087703176 |  | 5.75842 | 39.70272
38.362305 | -162.93857 | 3.5833871 | 0.087691836 |  | 5.762773 | 39.73273
38.461914 | -163.02991 | 3.5833089 | 0.087653793 |  | 5.766004 | 39.755
38.561523 | -163.11115 | 3.5832655 | 0.087701902 |  | 5.768877 | 39.77481
38.661133 | -163.20827 | 3.583262 | 0.087652311 |  | 5.772312 | 39.7985
38.760742 | -163.30937 | 3.5831013 | 0.087701723 |  | 5.775887 | 39.82315
38.860352 | -163.41745 | 3.5831013 | 0.087663651 |  | 5.77971 | 39.8495
38.959961 | -163.52151 | 3.5830271 | 0.087674998 |  | 5.78339 | 39.87488
39.05957 | -163.64531 | 3.5828669 | 0.087677084 |  | 5.787769 | 39.90507
39.15918 | -163.72977 | 3.5829232 | 0.087725364 |  | 5.790756 | 39.92566
39.258789 | -163.82703 | 3.5827937 | 0.087625191 |  | 5.794196 | 39.94938
39.358398 | -163.91618 | 3.582907 | 0.087715104 |  | 5.797349 | 39.97112
39.458008 | -164.00398 | 3.5827613 | 0.087669522 |  | 5.800454 | 39.99253
39.557617 | -164.13141 | 3.5826943 | 0.087675773 |  | 5.804961 | 40.0236
39.657227 | -164.21799 | 3.5825825 | 0.087667406 |  | 5.808023 | 40.04472
39.756836 | -164.31589 | 3.582526 | 0.087689273 |  | 5.811486 | 40.06859
39.856445 | -164.4265 | 3.5825329 | 0.087677024 |  | 5.815398 | 40.09556
39.956055 | -164.5233 | 3.5824137 | 0.087678872 |  | 5.818821 | 40.11917
40.055664 | -164.61206 | 3.5823622 | 0.087686278 |  | 5.821961 | 40.14081
40.155273 | -164.69562 | 3.5822666 | 0.087701812 |  | 5.824916 | 40.16119
40.254883 | -164.8101 | 3.5822577 | 0.087665342 |  | 5.828965 | 40.1891
40.354492 | -164.92557 | 3.5821722 | 0.087700687 |  | 5.833049 | 40.21726
40.454102 | -165.00235 | 3.5822084 | 0.087692849 |  | 5.835764 | 40.23598
40.553711 | -165.09212 | 3.5820532 | 0.087680273 |  | 5.838939 | 40.25787
40.65332 | -165.21196 | 3.5820308 | 0.087682851 |  | 5.843178 | 40.2871
40.75293 | -165.2699 | 3.5819476 | 0.087689511 |  | 5.845227 | 40.30123
40.852539 | -165.38171 | 3.581835 | 0.087668672 |  | 5.849181 | 40.32849
40.952148 | -165.47896 | 3.5817728 | 0.087699629 |  | 5.852621 | 40.35221
41.051758 | -165.57744 | 3.5816734 | 0.087686352 |  | 5.856104 | 40.37622
41.151367 | -165.68805 | 3.5817306 | 0.087696336 |  | 5.860016 | 40.40319
41.250977 | -165.76102 | 3.5815971 | 0.087675855 |  | 5.862597 | 40.42099
41.350586 | -165.88263 | 3.5816355 | 0.087650038 |  | 5.866898 | 40.45064
41.450195 | -165.97403 | 3.5814178 | 0.087667309 |  | 5.870131 | 40.47293
41.549805 | -166.07761 | 3.5814855 | 0.087713718 |  | 5.873794 | 40.49819
41.649414 | -166.18639 | 3.5813622 | 0.087717302 |  | 5.877641 | 40.52471
41.749023 | -166.29129 | 3.581296 | 0.087698564 |  | 5.881351 | 40.55029
41.848633 | -166.37749 | 3.5811627 | 0.087694719 |  | 5.8844 | 40.57131
41.948242 | -166.48068 | 3.5812342 | 0.08770296 |  | 5.88805 | 40.59648
42.047852 | -166.56332 | 3.5811496 | 0.087700501 |  | 5.890972 | 40.61663
42.147461 | -166.67819 | 3.5810452 | 0.08772248 |  | 5.895035 | 40.64464
42.24707 | -166.74733 | 3.5810723 | 0.08770752 |  | 5.89748 | 40.6615
42.34668 | -166.85434 | 3.5811028 | 0.087693751 |  | 5.901265 | 40.68759
42.446289 | -166.97615 | 3.5808024 | 0.087683626 |  | 5.905573 | 40.7173
42.545898 | -167.08324 | 3.5807972 | 0.087703787 |  | 5.909361 | 40.74341
42.645508 | -167.19145 | 3.5807881 | 0.087688245 |  | 5.913188 | 40.7698
42.745117 | -167.29424 | 3.5806749 | 0.08770927 |  | 5.916823 | 40.79486
42.844727 | -167.40506 | 3.5806954 | 0.087688006 |  | 5.920743 | 40.82189
42.944336 | -167.45689 | 3.5805554 | 0.087699093 |  | 5.922576 | 40.83453
43.043945 | -167.57536 | 3.5805509 | 0.087666325 |  | 5.926766 | 40.86341
43.143555 | -167.68309 | 3.5804293 | 0.08769419 |  | 5.930576 | 40.88968
43.243164 | -167.77365 | 3.580416 | 0.087710701 |  | 5.933779 | 40.91177
43.342773 | -167.84897 | 3.5804019 | 0.087700397 |  | 5.936443 | 40.93013
43.442383 | -167.96162 | 3.5802865 | 0.087675534 |  | 5.940427 | 40.9576
43.541992 | -168.06779 | 3.5802393 | 0.087715328 |  | 5.944182 | 40.98349
43.641602 | -168.16533 | 3.5800972 | 0.087709397 |  | 5.947632 | 41.00728
43.741211 | -168.25781 | 3.5801404 | 0.087720945 |  | 5.950903 | 41.02983
43.84082 | -168.36237 | 3.5800865 | 0.087704092 |  | 5.954601 | 41.05533
43.94043 | -168.46523 | 3.5799139 | 0.087684833 |  | 5.958239 | 41.08041
44.040039 | -168.56003 | 3.5800321 | 0.087671608 |  | 5.961592 | 41.10353
44.139648 | -168.65263 | 3.5799596 | 0.087701216 |  | 5.964867 | 41.12611
44.239258 | -168.76889 | 3.5798161 | 0.08771234 |  | 5.968978 | 41.15446
44.338867 | -168.84068 | 3.5797782 | 0.087697253 |  | 5.971518 | 41.17196
44.438477 | -168.91713 | 3.5797603 | 0.087695368 |  | 5.974221 | 41.19061
44.538086 | -169.02852 | 3.5796716 | 0.087690026 |  | 5.978161 | 41.21777
44.637695 | -169.13499 | 3.5796695 | 0.087705389 |  | 5.981927 | 41.24373
44.737305 | -169.22577 | 3.5796113 | 0.087698914 |  | 5.985137 | 41.26587
44.836914 | -169.34258 | 3.5794606 | 0.087729141 |  | 5.989269 | 41.29435
44.936523 | -169.44495 | 3.5793509 | 0.087665603 |  | 5.992889 | 41.31932
45.036133 | -169.51631 | 3.5793259 | 0.087685473 |  | 5.995413 | 41.33672
45.135742 | -169.62958 | 3.5792637 | 0.087698229 |  | 5.999419 | 41.36434
45.235352 | -169.73756 | 3.5792153 | 0.087690108 |  | 6.003238 | 41.39067
45.334961 | -169.84447 | 3.5791743 | 0.087722756 |  | 6.007019 | 41.41674
45.43457 | -169.93813 | 3.5790191 | 0.087718315 |  | 6.010332 | 41.43958
45.53418 | -170.03619 | 3.5790334 | 0.087725975 |  | 6.0138 | 41.46349
45.633789 | -170.12814 | 3.5789559 | 0.08770933 |  | 6.017052 | 41.48591
45.733398 | -170.23289 | 3.5789225 | 0.087698109 |  | 6.020757 | 41.51146
45.833008 | -170.30919 | 3.5789289 | 0.08770413 |  | 6.023455 | 41.53006
45.932617 | -170.39526 | 3.5787451 | 0.087688252 |  | 6.0265 | 41.55105
46.032227 | -170.50372 | 3.5787201 | 0.087710798 |  | 6.030336 | 41.5775
46.131836 | -170.62766 | 3.5786107 | 0.087666757 |  | 6.034719 | 41.60772
46.231445 | -170.74701 | 3.5786669 | 0.087698586 |  | 6.03894 | 41.63682
46.331055 | -170.84763 | 3.5785096 | 0.087699428 |  | 6.042499 | 41.66136
46.430664 | -170.94739 | 3.578444 | 0.08772251 |  | 6.046027 | 41.68569
46.530273 | -171.03198 | 3.5784967 | 0.087723561 |  | 6.049019 | 41.70631
46.629883 | -171.13087 | 3.578407 | 0.087722912 |  | 6.052516 | 41.73043
46.729492 | -171.21263 | 3.5782962 | 0.08767692 |  | 6.055408 | 41.75037
46.829102 | -171.32565 | 3.5781932 | 0.0876977 |  | 6.059405 | 41.77793
46.928711 | -171.41168 | 3.5781815 | 0.087669656 |  | 6.062448 | 41.7989
47.02832 | -171.49138 | 3.5781348 | 0.087703317 |  | 6.065267 | 41.81834
47.12793 | -171.60623 | 3.5780847 | 0.087744571 |  | 6.069329 | 41.84635
47.227539 | -171.71675 | 3.5780818 | 0.087705784 |  | 6.073238 | 41.8733
47.327148 | -171.81729 | 3.5779757 | 0.087722786 |  | 6.076794 | 41.89781
47.426758 | -171.89832 | 3.5779228 | 0.087744057 |  | 6.079659 | 41.91757
47.526367 | -172.0211 | 3.5779006 | 0.087608613 |  | 6.084002 | 41.94751
47.625977 | -172.10083 | 3.5777559 | 0.087449126 |  | 6.086822 | 41.96695
47.725586 | -172.20596 | 3.5776908 | 0.087527223 |  | 6.09054 | 41.99259
47.825195 | -172.33014 | 3.5776007 | 0.087848946 |  | 6.094932 | 42.02287
47.924805 | -172.40169 | 3.5776546 | 0.087712288 |  | 6.097462 | 42.04032
48.024414 | -172.48386 | 3.577539 | 0.087855287 |  | 6.100369 | 42.06036
48.124023 | -172.58261 | 3.5775166 | 0.087907277 |  | 6.103861 | 42.08444
48.223633 | -172.66733 | 3.5774291 | 0.087914661 |  | 6.106858 | 42.1051
48.323242 | -172.77777 | 3.5774498 | 0.087771133 |  | 6.110764 | 42.13203
48.422852 | -172.87621 | 3.5772402 | 0.087828912 |  | 6.114245 | 42.15603
48.522461 | -172.98924 | 3.5773523 | 0.087647714 |  | 6.118243 | 42.18359
48.62207 | -173.08643 | 3.5771976 | 0.087779842 |  | 6.12168 | 42.20729
48.72168 | -173.17731 | 3.5771148 | 0.087735243 |  | 6.124894 | 42.22946
48.821289 | -173.28253 | 3.5771363 | 0.08771719 |  | 6.128616 | 42.25511
48.920898 | -173.39751 | 3.5771091 | 0.087697908 |  | 6.132682 | 42.28315
49.020508 | -173.48161 | 3.5770273 | 0.087714843 |  | 6.135657 | 42.30366
49.120117 | -173.59839 | 3.5769022 | 0.087693162 |  | 6.139787 | 42.33214
49.219727 | -173.686 | 3.5768223 | 0.087720729 |  | 6.142886 | 42.3535
49.319336 | -173.77423 | 3.5767744 | 0.087710105 |  | 6.146006 | 42.37501
49.418945 | -173.88069 | 3.5766299 | 0.087692544 |  | 6.149771 | 42.40098
49.518555 | -173.94656 | 3.5765905 | 0.087725401 |  | 6.152101 | 42.41704
49.618164 | -174.0408 | 3.5766027 | 0.087701008 |  | 6.155434 | 42.44002
49.717773 | -174.17268 | 3.5764992 | 0.087743632 |  | 6.160098 | 42.47218
49.817383 | -174.26575 | 3.5764289 | 0.087746643 |  | 6.16339 | 42.49487
49.916992 | -174.39566 | 3.5763898 | 0.087697461 |  | 6.167985 | 42.52655
50.016602 | -174.47746 | 3.5763192 | 0.087699167 |  | 6.170878 | 42.5465
50.116211 | -174.56966 | 3.5763087 | 0.087707475 |  | 6.174139 | 42.56898
50.21582 | -174.66872 | 3.5762684 | 0.087706327 |  | 6.177642 | 42.59314
50.31543 | -174.75603 | 3.5761495 | 0.08768288 |  | 6.18073 | 42.61443
50.415039 | -174.88037 | 3.5761366 | 0.087721035 |  | 6.185128 | 42.64475
50.514648 | -174.96939 | 3.576139 | 0.087705702 |  | 6.188276 | 42.66646
50.614258 | -175.06119 | 3.5759749 | 0.087703511 |  | 6.191523 | 42.68884
50.713867 | -175.16734 | 3.5759518 | 0.087742396 |  | 6.195277 | 42.71473
50.813477 | -175.27135 | 3.5759308 | 0.087751195 |  | 6.198956 | 42.74009
50.913086 | -175.37497 | 3.5757935 | 0.087709114 |  | 6.202621 | 42.76536
51.012695 | -175.44655 | 3.5757184 | 0.087726392 |  | 6.205152 | 42.78281
51.112305 | -175.56543 | 3.57566 | 0.087715462 |  | 6.209357 | 42.8118
51.211914 | -175.66377 | 3.5756133 | 0.087689057 |  | 6.212835 | 42.83578
51.311523 | -175.76205 | 3.5755363 | 0.087695591 |  | 6.216311 | 42.85975
51.411133 | -175.86966 | 3.575568 | 0.087688774 |  | 6.220117 | 42.88599
51.510742 | -175.96057 | 3.5754762 | 0.087680236 |  | 6.223332 | 42.90816
51.610352 | -176.03258 | 3.575357 | 0.08768639 |  | 6.225879 | 42.92572
51.709961 | -176.12761 | 3.5754051 | 0.087713666 |  | 6.22924 | 42.94889
51.80957 | -176.21819 | 3.5751691 | 0.087719388 |  | 6.232444 | 42.97098
51.90918 | -176.32336 | 3.5752304 | 0.087728858 |  | 6.236163 | 42.99662
52.008789 | -176.40836 | 3.5751882 | 0.08776655 |  | 6.239169 | 43.01735
52.108398 | -176.54929 | 3.5751123 | 0.087715112 |  | 6.244154 | 43.05172
52.208008 | -176.63251 | 3.5750594 | 0.087761723 |  | 6.247097 | 43.07201
52.307617 | -176.72942 | 3.5750463 | 0.087727189 |  | 6.250525 | 43.09564
52.407227 | -176.85051 | 3.5748711 | 0.087733842 |  | 6.254807 | 43.12517
52.506836 | -176.93398 | 3.5748572 | 0.087742545 |  | 6.257759 | 43.14552
52.606445 | -177.0401 | 3.5747538 | 0.08773464 |  | 6.261513 | 43.1714
52.706055 | -177.1306 | 3.5746796 | 0.087688826 |  | 6.264713 | 43.19347
52.805664 | -177.24683 | 3.5746198 | 0.087746739 |  | 6.268824 | 43.22181
52.905273 | -177.30872 | 3.5745513 | 0.087736018 |  | 6.271013 | 43.2369
53.004883 | -177.41043 | 3.5744908 | 0.087744527 |  | 6.27461 | 43.26171
53.104492 | -177.5166 | 3.5744803 | 0.087710865 |  | 6.278365 | 43.2876
53.204102 | -177.58658 | 3.5744414 | 0.087760821 |  | 6.28084 | 43.30466
53.303711 | -177.70944 | 3.5743656 | 0.08774519 |  | 6.285186 | 43.33462
53.40332 | -177.82404 | 3.574295 | 0.087764777 |  | 6.289239 | 43.36256
53.50293 | -177.9334 | 3.5741856 | 0.08777976 |  | 6.293107 | 43.38923
53.602539 | -178.03108 | 3.5741012 | 0.087717876 |  | 6.296561 | 43.41305
53.702148 | -178.14928 | 3.5740719 | 0.087720916 |  | 6.300742 | 43.44188
53.801758 | -178.2144 | 3.5738893 | 0.087739378 |  | 6.303045 | 43.45775
53.901367 | -178.33218 | 3.5740325 | 0.087719798 |  | 6.307211 | 43.48648
54.000977 | -178.42101 | 3.5739288 | 0.08773382 |  | 6.310352 | 43.50814
54.100586 | -178.50887 | 3.5738177 | 0.087749496 |  | 6.31346 | 43.52956
54.200195 | -178.62228 | 3.5737884 | 0.087735087 |  | 6.317471 | 43.55722
54.299805 | -178.72952 | 3.5737445 | 0.087772094 |  | 6.321264 | 43.58337
54.399414 | -178.81221 | 3.5736756 | 0.087739304 |  | 6.324188 | 43.60353
54.499023 | -178.90591 | 3.5735381 | 0.087741293 |  | 6.327502 | 43.62638
54.598633 | -178.99782 | 3.573467 | 0.087731309 |  | 6.330753 | 43.64879
54.698242 | -179.09081 | 3.5734885 | 0.087708876 |  | 6.334042 | 43.67147
54.797852 | -179.20949 | 3.5734444 | 0.08773645 |  | 6.338239 | 43.70041
54.897461 | -179.3101 | 3.5732627 | 0.087738253 |  | 6.341798 | 43.72494
54.99707 | -179.40492 | 3.5733635 | 0.08775647 |  | 6.345151 | 43.74806
55.09668 | -179.51707 | 3.5732188 | 0.087739915 |  | 6.349118 | 43.77541
55.196289 | -179.59978 | 3.5730758 | 0.087739848 |  | 6.352043 | 43.79558
55.295898 | -179.7016 | 3.5730457 | 0.087744035 |  | 6.355644 | 43.82041
55.395508 | -179.76787 | 3.5730388 | 0.087766185 |  | 6.357988 | 43.83657
55.495117 | -179.88133 | 3.5729449 | 0.087706715 |  | 6.362001 | 43.86424
55.594727 | -179.98289 | 3.5729406 | 0.087738931 |  | 6.365593 | 43.889
55.694336 | -180.08386 | 3.572788 | 0.087754175 |  | 6.369164 | 43.91362
55.793945 | -180.17342 | 3.5728197 | 0.087762348 |  | 6.372331 | 43.93546
55.893555 | -180.29095 | 3.5727012 | 0.087750129 |  | 6.376488 | 43.96412
55.993164 | -180.38438 | 3.572613 | 0.087761775 |  | 6.379792 | 43.98691
56.092773 | -180.47923 | 3.5725954 | 0.087756112 |  | 6.383147 | 44.01004
56.192383 | -180.56714 | 3.5725737 | 0.087780975 |  | 6.386256 | 44.03147
56.291992 | -180.68138 | 3.5724595 | 0.087713897 |  | 6.390297 | 44.05933
56.391602 | -180.78058 | 3.5724101 | 0.087717302 |  | 6.393805 | 44.08352
56.491211 | -180.87605 | 3.5723748 | 0.087729722 |  | 6.397182 | 44.1068
56.59082 | -180.97815 | 3.5722721 | 0.087787241 |  | 6.400793 | 44.1317
56.69043 | -181.0584 | 3.5722466 | 0.087750763 |  | 6.403631 | 44.15127
56.790039 | -181.16864 | 3.5720551 | 0.087767951 |  | 6.40753 | 44.17815
56.889648 | -181.26602 | 3.5720282 | 0.087724045 |  | 6.410974 | 44.2019
56.989258 | -181.36552 | 3.5719845 | 0.087768972 |  | 6.414493 | 44.22616
57.088867 | -181.47191 | 3.5720108 | 0.087807819 |  | 6.418256 | 44.2521
57.188477 | -181.59181 | 3.5719302 | 0.087805443 |  | 6.422496 | 44.28134
57.288086 | -181.69455 | 3.5717854 | 0.087752871 |  | 6.42613 | 44.30639
57.387695 | -181.78525 | 3.5717731 | 0.08777114 |  | 6.429338 | 44.32851
57.487305 | -181.87065 | 3.5716717 | 0.087712258 |  | 6.432358 | 44.34933
57.586914 | -181.9651 | 3.571691 | 0.087739296 |  | 6.435699 | 44.37237
57.686523 | -182.06096 | 3.571543 | 0.08773382 |  | 6.439089 | 44.39574
57.786133 | -182.15163 | 3.5715532 | 0.087735333 |  | 6.442296 | 44.41785
57.885742 | -182.25992 | 3.5714579 | 0.087716118 |  | 6.446126 | 44.44426
57.985352 | -182.34265 | 3.5714552 | 0.087806374 |  | 6.449052 | 44.46443
58.084961 | -182.46143 | 3.5713093 | 0.087790392 |  | 6.453253 | 44.4934
58.18457 | -182.56006 | 3.5712631 | 0.087866776 |  | 6.456741 | 44.51745
58.28418 | -182.64369 | 3.5711913 | 0.087764844 |  | 6.459699 | 44.53784
58.383789 | -182.75304 | 3.5711427 | 0.087789431 |  | 6.463567 | 44.56451
58.483398 | -182.8546 | 3.5710232 | 0.087755218 |  | 6.467159 | 44.58927
58.583008 | -182.96344 | 3.5710607 | 0.087800168 |  | 6.471008 | 44.61581
58.682617 | -183.06978 | 3.570842 | 0.087698005 |  | 6.474769 | 44.64174
58.782227 | -183.15804 | 3.5709834 | 0.087759562 |  | 6.477891 | 44.66327
58.881836 | -183.24246 | 3.5708818 | 0.087796852 |  | 6.480876 | 44.68385
58.981445 | -183.33266 | 3.5708461 | 0.087822214 |  | 6.484066 | 44.70585
59.081055 | -183.42842 | 3.5707822 | 0.087781601 |  | 6.487453 | 44.7292
59.180664 | -183.51692 | 3.5706744 | 0.087806843 |  | 6.490583 | 44.75078
59.280273 | -183.61761 | 3.5706873 | 0.08777348 |  | 6.494145 | 44.77533
59.379883 | -183.72955 | 3.5705588 | 0.087777704 |  | 6.498104 | 44.80263
59.479492 | -183.82198 | 3.5704103 | 0.087790117 |  | 6.501373 | 44.82517
59.579102 | -183.95868 | 3.5704415 | 0.087785907 |  | 6.506207 | 44.8585
59.678711 | -184.0217 | 3.5704067 | 0.087732486 |  | 6.508436 | 44.87387
59.77832 | -184.1306 | 3.5704403 | 0.087766968 |  | 6.512288 | 44.90043
59.87793 | -184.21449 | 3.5703056 | 0.08779528 |  | 6.515255 | 44.92088
59.977539 | -184.32182 | 3.5701478 | 0.087800562 |  | 6.519051 | 44.94705
60.077148 | -184.41716 | 3.5701814 | 0.087732665 |  | 6.522423 | 44.9703
60.176758 | -184.51897 | 3.5700192 | 0.087775715 |  | 6.526024 | 44.99513
60.276367 | -184.62923 | 3.5700364 | 0.087777443 |  | 6.529923 | 45.02202
60.375977 | -184.70872 | 3.5698216 | 0.087629326 |  | 6.532735 | 45.0414
60.475586 | -184.81042 | 3.56989 | 0.087742254 |  | 6.536332 | 45.0662
60.575195 | -184.91164 | 3.5697811 | 0.087754719 |  | 6.539911 | 45.09088
60.674805 | -185.02515 | 3.5697544 | 0.08775454 |  | 6.543926 | 45.11856
60.774414 | -185.13791 | 3.5695841 | 0.087796703 |  | 6.547914 | 45.14606
60.874023 | -185.24313 | 3.5695279 | 0.087784193 |  | 6.551636 | 45.17172
60.973633 | -185.32419 | 3.56952 | 0.087829113 |  | 6.554502 | 45.19148
61.073242 | -185.4283 | 3.5694585 | 0.087757178 |  | 6.558185 | 45.21687
61.172852 | -185.52663 | 3.5693443 | 0.087790675 |  | 6.561662 | 45.24085
61.272461 | -185.60693 | 3.5693946 | 0.087762177 |  | 6.564502 | 45.26043
61.37207 | -185.71359 | 3.5693159 | 0.08777912 |  | 6.568275 | 45.28644
61.47168 | -185.81241 | 3.5692124 | 0.087771893 |  | 6.57177 | 45.31054
61.571289 | -185.91829 | 3.5691104 | 0.087812178 |  | 6.575514 | 45.33636
61.670898 | -186.01122 | 3.5690184 | 0.08780057 |  | 6.578801 | 45.35902
61.770508 | -186.11255 | 3.5689509 | 0.087807313 |  | 6.582385 | 45.38373
61.870117 | -186.23846 | 3.5689802 | 0.087787032 |  | 6.586838 | 45.41443
61.969727 | -186.30852 | 3.5688457 | 0.087776221 |  | 6.589316 | 45.43151
62.069336 | -186.42448 | 3.5688329 | 0.087822348 |  | 6.593417 | 45.45979
62.168945 | -186.51073 | 3.5686958 | 0.087804601 |  | 6.596468 | 45.48082
62.268555 | -186.60294 | 3.5686495 | 0.087779187 |  | 6.599729 | 45.50331
62.368164 | -186.71576 | 3.5686572 | 0.087776147 |  | 6.603719 | 45.53082
62.467773 | -186.78893 | 3.5685241 | 0.087779187 |  | 6.606307 | 45.54866
62.567383 | -186.8782 | 3.5685034 | 0.087746754 |  | 6.609464 | 45.57043
62.666992 | -186.96022 | 3.5684803 | 0.087895386 |  | 6.612365 | 45.59043
62.766602 | -187.0582 | 3.5683947 | 0.087746248 |  | 6.61583 | 45.61432
62.866211 | -187.17583 | 3.5682597 | 0.08770714 |  | 6.619991 | 45.64301
62.96582 | -187.26836 | 3.5682521 | 0.087828428 |  | 6.623263 | 45.66557
63.06543 | -187.39427 | 3.5681636 | 0.087789051 |  | 6.627717 | 45.69627
63.165039 | -187.4684 | 3.5681105 | 0.087613449 |  | 6.630338 | 45.71435
63.264648 | -187.58583 | 3.5680504 | 0.087097965 |  | 6.634492 | 45.74299
63.364258 | -187.67865 | 3.5678959 | 0.087088808 |  | 6.637774 | 45.76562
63.463867 | -187.77777 | 3.5678723 | 0.087807588 |  | 6.64128 | 45.78979
63.563477 | -187.87091 | 3.5678704 | 0.087956563 |  | 6.644574 | 45.8125
63.663086 | -187.97243 | 3.5677879 | 0.087850116 |  | 6.648165 | 45.83726
63.762695 | -188.06711 | 3.5677004 | 0.087949783 |  | 6.651513 | 45.86035
63.862305 | -188.17998 | 3.5677197 | 0.087930664 |  | 6.655505 | 45.88787
63.961914 | -188.26685 | 3.5675707 | 0.088000767 |  | 6.658578 | 45.90905
64.061523 | -188.34801 | 3.5675156 | 0.087619342 |  | 6.661448 | 45.92885
64.161133 | -188.45639 | 3.5674906 | 0.088367358 |  | 6.665281 | 45.95527
64.260742 | -188.55305 | 3.5674198 | 0.087455899 |  | 6.6687 | 45.97884
64.360352 | -188.68132 | 3.5673721 | 0.087868109 |  | 6.673237 | 46.01012
64.459961 | -188.80992 | 3.5673115 | 0.087669551 |  | 6.677785 | 46.04148
64.55957 | -188.88588 | 3.5671935 | 0.087630957 |  | 6.680471 | 46.06001
64.65918 | -188.99515 | 3.5672379 | 0.088060595 |  | 6.684336 | 46.08665
64.758789 | -189.05186 | 3.566992 | 0.08806856 |  | 6.686342 | 46.10048
64.858398 | -189.14967 | 3.5671191 | 0.088026494 |  | 6.689801 | 46.12433
64.958008 | -189.27032 | 3.566973 | 0.087979913 |  | 6.694068 | 46.15375
65.057617 | -189.36668 | 3.5668352 | 0.088056132 |  | 6.697476 | 46.17725
65.157227 | -189.47858 | 3.5668638 | 0.088040821 |  | 6.701434 | 46.20454
65.256836 | -189.57991 | 3.5667822 | 0.088047393 |  | 6.705018 | 46.22925
65.356445 | -189.65335 | 3.5667822 | 0.088091142 |  | 6.707615 | 46.24715
65.456055 | -189.76231 | 3.566653 | 0.088053405 |  | 6.711469 | 46.27372
65.555664 | -189.8703 | 3.5665839 | 0.088050328 |  | 6.715288 | 46.30006
65.655273 | -189.95364 | 3.5665019 | 0.088047415 |  | 6.718236 | 46.32038
65.754883 | -190.05801 | 3.5663805 | 0.088062294 |  | 6.721927 | 46.34583
65.854492 | -190.18224 | 3.5664101 | 0.088081643 |  | 6.726321 | 46.37612
65.954102 | -190.2755 | 3.5663261 | 0.088035122 |  | 6.729619 | 46.39887
66.053711 | -190.36249 | 3.5663209 | 0.088051446 |  | 6.732696 | 46.42008
66.15332 | -190.44699 | 3.566165 | 0.088064887 |  | 6.735684 | 46.44068
66.25293 | -190.52332 | 3.5661592 | 0.088054545 |  | 6.738384 | 46.4593
66.352539 | -190.61362 | 3.5660872 | 0.088028595 |  | 6.741578 | 46.48132
66.452148 | -190.72438 | 3.5659921 | 0.088013403 |  | 6.745495 | 46.50833
66.551758 | -190.82535 | 3.5658584 | 0.087983727 |  | 6.749066 | 46.53295
66.651367 | -190.92801 | 3.5657997 | 0.088025309 |  | 6.752697 | 46.55798
66.750977 | -191.02704 | 3.5657752 | 0.088027738 |  | 6.756199 | 46.58213
66.850586 | -191.12038 | 3.565717 | 0.088005826 |  | 6.759501 | 46.60489
66.950195 | -191.21555 | 3.5656908 | 0.087985523 |  | 6.762867 | 46.6281
67.049805 | -191.33574 | 3.5655572 | 0.088033795 |  | 6.767118 | 46.65741
67.149414 | -191.42261 | 3.5655348 | 0.088041089 |  | 6.77019 | 46.67859
67.249023 | -191.52234 | 3.5655339 | 0.087964177 |  | 6.773717 | 46.70291
67.348633 | -191.63051 | 3.5653725 | 0.088009007 |  | 6.777543 | 46.72929
67.448242 | -191.71571 | 3.5653965 | 0.08802738 |  | 6.780556 | 46.75006
67.547852 | -191.82611 | 3.5652239 | 0.088050157 |  | 6.784461 | 46.77698
67.647461 | -191.90974 | 3.5652311 | 0.088042207 |  | 6.787419 | 46.79738
67.74707 | -191.99879 | 3.5652275 | 0.088018619 |  | 6.790568 | 46.81909
67.84668 | -192.08951 | 3.5650315 | 0.088024691 |  | 6.793777 | 46.84121
67.946289 | -192.2047 | 3.5649927 | 0.088019505 |  | 6.797851 | 46.8693
68.045898 | -192.33209 | 3.5648811 | 0.088055499 |  | 6.802356 | 46.90037
68.145508 | -192.44965 | 3.5649066 | 0.088077724 |  | 6.806514 | 46.92903
68.245117 | -192.52811 | 3.5648477 | 0.088027976 |  | 6.809289 | 46.94817
68.344727 | -192.64378 | 3.5646482 | 0.08805231 |  | 6.81338 | 46.97637
68.444336 | -192.7095 | 3.564605 | 0.088048525 |  | 6.815704 | 46.9924
68.543945 | -192.80197 | 3.5646105 | 0.088049755 |  | 6.818975 | 47.01495
68.643555 | -192.91174 | 3.5645411 | 0.088057183 |  | 6.822857 | 47.04172
68.743164 | -193.01147 | 3.5644956 | 0.088025443 |  | 6.826384 | 47.06603
68.842773 | -193.11562 | 3.5644102 | 0.088027023 |  | 6.830068 | 47.09143
68.942383 | -193.20934 | 3.5643237 | 0.088006914 |  | 6.833383 | 47.11429
69.041992 | -193.32388 | 3.5642507 | 0.088038877 |  | 6.837434 | 47.14222
69.141602 | -193.41199 | 3.5642405 | 0.088018253 |  | 6.84055 | 47.1637
69.241211 | -193.5255 | 3.5640361 | 0.088035449 |  | 6.844564 | 47.19138
69.34082 | -193.60789 | 3.5640368 | 0.088016622 |  | 6.847478 | 47.21147
69.44043 | -193.69363 | 3.5639484 | 0.088067196 |  | 6.850511 | 47.23238
69.540039 | -193.79669 | 3.5638485 | 0.088037945 |  | 6.854156 | 47.25751
69.639648 | -193.92094 | 3.5638499 | 0.088085905 |  | 6.85855 | 47.28781
69.739258 | -194.00137 | 3.5637021 | 0.088001266 |  | 6.861395 | 47.30742
69.838867 | -194.07858 | 3.5636578 | 0.08809787 |  | 6.864126 | 47.32625
69.938477 | -194.18427 | 3.5636177 | 0.088024326 |  | 6.867864 | 47.35202
70.038086 | -194.26768 | 3.56356 | 0.088036247 |  | 6.870814 | 47.37236
70.137695 | -194.37276 | 3.5634401 | 0.088016309 |  | 6.87453 | 47.39799
70.237305 | -194.48749 | 3.5634186 | 0.088075034 |  | 6.878588 | 47.42596
70.336914 | -194.58461 | 3.5634279 | 0.088028647 |  | 6.882023 | 47.44965
70.436523 | -194.68076 | 3.5632057 | 0.088057093 |  | 6.885423 | 47.47309
70.536133 | -194.7619 | 3.5632415 | 0.08802601 |  | 6.888293 | 47.49288
70.635742 | -194.86923 | 3.5631392 | 0.088026546 |  | 6.892089 | 47.51905
70.735352 | -194.97314 | 3.5631056 | 0.08805988 |  | 6.895764 | 47.54439
70.834961 | -195.09283 | 3.5630591 | 0.088068306 |  | 6.899997 | 47.57358
70.93457 | -195.16656 | 3.5629768 | 0.088036485 |  | 6.902605 | 47.59156
71.03418 | -195.28281 | 3.5628726 | 0.087994188 |  | 6.906717 | 47.6199
71.133789 | -195.38188 | 3.5627477 | 0.088017628 |  | 6.91022 | 47.64406
71.233398 | -195.45636 | 3.5626934 | 0.088047408 |  | 6.912855 | 47.66222
71.333008 | -195.55669 | 3.5627148 | 0.088033639 |  | 6.916403 | 47.68669
71.432617 | -195.66727 | 3.5625689 | 0.088057153 |  | 6.920314 | 47.71365
71.532227 | -195.76477 | 3.5624919 | 0.08803992 |  | 6.923762 | 47.73743
71.631836 | -195.87331 | 3.5624776 | 0.088059179 |  | 6.927601 | 47.7639
71.731445 | -195.99596 | 3.5624914 | 0.088056721 |  | 6.931939 | 47.79381
71.831055 | -196.09125 | 3.562387 | 0.088078663 |  | 6.935309 | 47.81704
71.930664 | -196.17628 | 3.5622926 | 0.088055998 |  | 6.938317 | 47.83778
72.030273 | -196.26042 | 3.5621171 | 0.088056065 |  | 6.941292 | 47.85829
72.129883 | -196.36281 | 3.5620928 | 0.088027619 |  | 6.944914 | 47.88326
72.229492 | -196.46985 | 3.5620959 | 0.088079341 |  | 6.9487 | 47.90936
72.329102 | -196.57507 | 3.5620739 | 0.088039696 |  | 6.952421 | 47.93502
72.428711 | -196.65811 | 3.5618658 | 0.088058956 |  | 6.955358 | 47.95527
72.52832 | -196.76344 | 3.5619235 | 0.088010669 |  | 6.959083 | 47.98096
72.62793 | -196.86981 | 3.5618472 | 0.08803948 |  | 6.962845 | 48.00689
72.727539 | -196.95064 | 3.5617309 | 0.088023923 |  | 6.965704 | 48.0266
72.827148 | -197.06851 | 3.5616419 | 0.088067316 |  | 6.969873 | 48.05535
72.926758 | -197.14125 | 3.5615704 | 0.08803685 |  | 6.972445 | 48.07309
73.026367 | -197.24857 | 3.5614665 | 0.088021219 |  | 6.976241 | 48.09926
73.125977 | -197.35922 | 3.561502 | 0.088034153 |  | 6.980155 | 48.12624
73.225586 | -197.44838 | 3.5615408 | 0.088022925 |  | 6.983308 | 48.14798
73.325195 | -197.57088 | 3.5613143 | 0.088027179 |  | 6.98764 | 48.17785
73.424805 | -197.64409 | 3.5612986 | 0.088033997 |  | 6.99023 | 48.1957
73.524414 | -197.70992 | 3.5612686 | 0.08801204 |  | 6.992558 | 48.21176
73.624023 | -197.81525 | 3.5610821 | 0.088032342 |  | 6.996283 | 48.23744
73.723633 | -197.91087 | 3.561023 | 0.088052973 |  | 6.999665 | 48.26076
73.823242 | -198.03134 | 3.560956 | 0.088027388 |  | 7.003926 | 48.29013
73.922852 | -198.1483 | 3.5607357 | 0.088002935 |  | 7.008063 | 48.31866
74.022461 | -198.23752 | 3.5607941 | 0.088031299 |  | 7.011218 | 48.34041
74.12207 | -198.31625 | 3.5607243 | 0.088048764 |  | 7.014003 | 48.35961
74.22168 | -198.40283 | 3.5607436 | 0.08802963 |  | 7.017065 | 48.38072
74.321289 | -198.52811 | 3.560636 | 0.088008896 |  | 7.021496 | 48.41127
74.420898 | -198.62064 | 3.5606048 | 0.087998785 |  | 7.024768 | 48.43384
74.520508 | -198.72472 | 3.5605276 | 0.088054053 |  | 7.028449 | 48.45922
74.620117 | -198.82413 | 3.5604169 | 0.088036276 |  | 7.031965 | 48.48346
74.719727 | -198.92188 | 3.560322 | 0.088015184 |  | 7.035422 | 48.50729
74.819336 | -199.0181 | 3.5602856 | 0.08799278 |  | 7.038825 | 48.53076
74.918945 | -199.12016 | 3.5601308 | 0.088049419 |  | 7.042435 | 48.55564
75.018555 | -199.19606 | 3.5601494 | 0.088024713 |  | 7.045119 | 48.57415
75.118164 | -199.29475 | 3.560111 | 0.088038616 |  | 7.04861 | 48.59822
75.217773 | -199.40425 | 3.5600407 | 0.088023297 |  | 7.052483 | 48.62492
75.317383 | -199.52356 | 3.5598838 | 0.088032223 |  | 7.056702 | 48.65401
75.416992 | -199.62491 | 3.5600007 | 0.087999098 |  | 7.060287 | 48.67873
75.516602 | -199.75182 | 3.5598185 | 0.088022724 |  | 7.064775 | 48.70968
75.616211 | -199.82343 | 3.5597806 | 0.088003933 |  | 7.067308 | 48.72714
75.71582 | -199.914 | 3.5596223 | 0.087955467 |  | 7.070511 | 48.74922
75.81543 | -200.01283 | 3.559629 | 0.087985583 |  | 7.074007 | 48.77332
75.915039 | -200.13095 | 3.5594618 | 0.08804284 |  | 7.078184 | 48.80213
76.014648 | -200.22342 | 3.5594826 | 0.088019744 |  | 7.081455 | 48.82468
76.114258 | -200.32024 | 3.5594733 | 0.087986685 |  | 7.084879 | 48.84829
76.213867 | -200.41678 | 3.5593498 | 0.08800561 |  | 7.088294 | 48.87183
76.313477 | -200.49892 | 3.5592902 | 0.088032134 |  | 7.091199 | 48.89186
76.413086 | -200.61412 | 3.5591137 | 0.088002875 |  | 7.095273 | 48.91995
76.512695 | -200.69812 | 3.5591726 | 0.08802586 |  | 7.098244 | 48.94043
76.612305 | -200.79784 | 3.5590456 | 0.087990366 |  | 7.101771 | 48.96475
76.711914 | -200.91022 | 3.5590813 | 0.08798708 |  | 7.105745 | 48.99215
76.811523 | -200.99826 | 3.5589597 | 0.088017322 |  | 7.108859 | 49.01362
76.911133 | -201.10442 | 3.5588963 | 0.088036627 |  | 7.112614 | 49.03951
77.010742 | -201.20485 | 3.5587611 | 0.087990515 |  | 7.116166 | 49.064
77.110352 | -201.29303 | 3.5587573 | 0.087988384 |  | 7.119285 | 49.0855
77.209961 | -201.34917 | 3.5586731 | 0.088032745 |  | 7.12127 | 49.09919
77.30957 | -201.4872 | 3.5585454 | 0.088020377 |  | 7.126152 | 49.13285
77.40918 | -201.58932 | 3.5584683 | 0.088051923 |  | 7.129764 | 49.15775
77.508789 | -201.67586 | 3.5583401 | 0.0879917 |  | 7.132824 | 49.17885
77.608398 | -201.7662 | 3.5583198 | 0.088004135 |  | 7.13602 | 49.20088
77.708008 | -201.90332 | 3.5583184 | 0.088004485 |  | 7.140869 | 49.23432
77.807617 | -201.97987 | 3.5581882 | 0.088029876 |  | 7.143577 | 49.25299
77.907227 | -202.09029 | 3.5580592 | 0.087971821 |  | 7.147482 | 49.27991
78.006836 | -202.1666 | 3.5580292 | 0.08802361 |  | 7.150181 | 49.29852
78.106445 | -202.27199 | 3.5579996 | 0.08798895 |  | 7.153908 | 49.32422
78.206055 | -202.36601 | 3.5578611 | 0.08801493 |  | 7.157234 | 49.34715
78.305664 | -202.46565 | 3.5578125 | 0.088017099 |  | 7.160758 | 49.37145
78.405273 | -202.57927 | 3.5577738 | 0.088068187 |  | 7.164776 | 49.39915
78.504883 | -202.67387 | 3.5577483 | 0.088013202 |  | 7.168122 | 49.42222
78.604492 | -202.76358 | 3.5576711 | 0.088027634 |  | 7.171295 | 49.4441
78.704102 | -202.85104 | 3.5575755 | 0.088014647 |  | 7.174388 | 49.46542
78.803711 | -202.93704 | 3.5574687 | 0.088016458 |  | 7.17743 | 49.48639
78.90332 | -203.05344 | 3.5573442 | 0.088007092 |  | 7.181546 | 49.51478
79.00293 | -203.18141 | 3.5572166 | 0.088006087 |  | 7.186072 | 49.54598
79.102539 | -203.28847 | 3.5572245 | 0.088073373 |  | 7.189859 | 49.57209
79.202148 | -203.37773 | 3.5571709 | 0.08803194 |  | 7.193016 | 49.59386
79.301758 | -203.47441 | 3.5570951 | 0.088015541 |  | 7.196435 | 49.61743
79.401367 | -203.56483 | 3.5570397 | 0.088021055 |  | 7.199633 | 49.63948
79.500977 | -203.65919 | 3.556916 | 0.088028535 |  | 7.20297 | 49.66249
79.600586 | -203.75397 | 3.556885 | 0.087975107 |  | 7.206323 | 49.6856
79.700195 | -203.84309 | 3.5567575 | 0.088036679 |  | 7.209475 | 49.70734
79.799805 | -203.94 | 3.556684 | 0.088050403 |  | 7.212902 | 49.73097
79.899414 | -204.06439 | 3.5566478 | 0.088010482 |  | 7.217301 | 49.7613
79.999023 | -204.13084 | 3.5565505 | 0.088053681 |  | 7.219652 | 49.7775
80.098633 | -204.26826 | 3.556458 | 0.088082708 |  | 7.224512 | 49.81101
80.198242 | -204.35478 | 3.5563502 | 0.08803685 |  | 7.227572 | 49.83211
80.297852 | -204.45079 | 3.5563352 | 0.08801952 |  | 7.230968 | 49.85552
80.397461 | -204.5481 | 3.5562203 | 0.088047884 |  | 7.234409 | 49.87925
80.49707 | -204.65611 | 3.5560915 | 0.088033348 |  | 7.238229 | 49.90559
80.59668 | -204.76254 | 3.5561638 | 0.088038169 |  | 7.241993 | 49.93154
80.696289 | -204.8615 | 3.5559223 | 0.088030197 |  | 7.245493 | 49.95568
80.795898 | -204.93631 | 3.5559428 | 0.088023134 |  | 7.248139 | 49.97392
80.895508 | -205.01674 | 3.5557756 | 0.087998107 |  | 7.250984 | 49.99353
80.995117 | -205.10245 | 3.5557301 | 0.088030182 |  | 7.254015 | 50.01443
81.094727 | -205.21786 | 3.5556657 | 0.08803948 |  | 7.258097 | 50.04257
81.194336 | -205.3215 | 3.5555484 | 0.088044807 |  | 7.261763 | 50.06785
81.293945 | -205.4339 | 3.5555594 | 0.088036858 |  | 7.265738 | 50.09526
81.393555 | -205.52464 | 3.5553739 | 0.088029593 |  | 7.268947 | 50.11738
81.493164 | -205.60579 | 3.5553668 | 0.088072427 |  | 7.271817 | 50.13717
81.592773 | -205.71608 | 3.5552573 | 0.088042393 |  | 7.275718 | 50.16407
81.692383 | -205.82945 | 3.5551178 | 0.088039719 |  | 7.279728 | 50.19171
81.791992 | -205.92818 | 3.5550928 | 0.088026971 |  | 7.28322 | 50.21579
81.891602 | -206.02681 | 3.5549603 | 0.088022836 |  | 7.286708 | 50.23984
81.991211 | -206.11836 | 3.5548363 | 0.088043205 |  | 7.289946 | 50.26216
82.09082 | -206.23138 | 3.5548058 | 0.088075571 |  | 7.293943 | 50.28972
82.19043 | -206.32103 | 3.5547745 | 0.088078544 |  | 7.297114 | 50.31158
82.290039 | -206.40373 | 3.5545859 | 0.088060305 |  | 7.300039 | 50.33175
82.389648 | -206.49992 | 3.5545843 | 0.088017888 |  | 7.303441 | 50.35521
82.489258 | -206.57823 | 3.5544775 | 0.088068634 |  | 7.30621 | 50.3743
82.588867 | -206.69603 | 3.5543642 | 0.088045277 |  | 7.310377 | 50.40303
82.688477 | -206.80653 | 3.5541804 | 0.088003486 |  | 7.314285 | 50.42997
82.788086 | -206.92201 | 3.5542417 | 0.088035658 |  | 7.318369 | 50.45813
82.887695 | -207.02464 | 3.5540876 | 0.088028625 |  | 7.321999 | 50.48316
82.987305 | -207.11581 | 3.5540519 | 0.088060401 |  | 7.325223 | 50.50539
83.086914 | -207.21957 | 3.5539701 | 0.088035412 |  | 7.328893 | 50.53069
83.186523 | -207.30733 | 3.5538301 | 0.088016376 |  | 7.331997 | 50.55209
83.286133 | -207.41779 | 3.5537114 | 0.088057593 |  | 7.335904 | 50.57903
83.385742 | -207.50583 | 3.5536463 | 0.088060603 |  | 7.339017 | 50.6005
83.485352 | -207.59137 | 3.5535445 | 0.088061541 |  | 7.342043 | 50.62136
83.584961 | -207.7014 | 3.553371 | 0.088042431 |  | 7.345934 | 50.64819
83.68457 | -207.79153 | 3.5533271 | 0.088061139 |  | 7.349122 | 50.67017
83.78418 | -207.89793 | 3.5531869 | 0.088031828 |  | 7.352885 | 50.69611
83.883789 | -208.00937 | 3.5531526 | 0.088071197 |  | 7.356827 | 50.72329
83.983398 | -208.1082 | 3.5529933 | 0.088052958 |  | 7.360322 | 50.74739
84.083008 | -208.19942 | 3.5529072 | 0.088028364 |  | 7.363548 | 50.76963
84.182617 | -208.30727 | 3.5528708 | 0.088053517 |  | 7.367363 | 50.79593
84.282227 | -208.40846 | 3.5527353 | 0.088067658 |  | 7.370941 | 50.82061
84.381836 | -208.49861 | 3.5526359 | 0.088050194 |  | 7.37413 | 50.84259
84.481445 | -208.56296 | 3.5524631 | 0.08806435 |  | 7.376406 | 50.85828
84.581055 | -208.63466 | 3.5523612 | 0.088044517 |  | 7.378942 | 50.87576
84.680664 | -208.75021 | 3.5522821 | 0.088021852 |  | 7.383028 | 50.90394
84.780273 | -208.83879 | 3.5521717 | 0.088066615 |  | 7.386161 | 50.92554
84.879883 | -208.93587 | 3.5519712 | 0.088057593 |  | 7.389595 | 50.94921
84.979492 | -209.01501 | 3.5517979 | 0.088067241 |  | 7.392394 | 50.96851
85.079102 | -209.11969 | 3.551616 | 0.088034324 |  | 7.396096 | 50.99404
85.178711 | -209.18327 | 3.5513816 | 0.088036589 |  | 7.398345 | 51.00954
85.27832 | -209.25356 | 3.5511112 | 0.088068061 |  | 7.400831 | 51.02668
85.37793 | -209.24303 | 3.5506916 | 0.088061266 |  | 7.400458 | 51.02412
85.477539 | -207.99727 | 3.5496771 | 0.088053726 |  | 7.356399 | 50.72034
85.577148 | -8.9270267 | 3.397969 | 0.089057893 |  | 0.315729 | 2.176864
85.676758 | -2.6205246 | 3.1793928 | 0.08815816 |  | 0.0926821 | 0.6390175
85.776367 | -0.29198778 | 2.9620502 | 0.087164782 |  | 0.01032696 | 0.0712015
85.875977 | -0.80884188 | 2.8715518 | 0.087791078 |  | 0.02860693 | 0.1972369
85.975586 | -0.70804036 | 2.8701191 | 0.087553293 |  | 0.02504181 | 0.1726563

## other
CEE300/TAM324 | Spring 2026 - Section AB6
TEST | Low Strength (LS) | High Strength (HS)
Beam Flexure Test (Bending)
Failure Load (kips) | 2.21 | 4.13
Split Cylinder Test (Indirect Tension)
Failure Load (kips) | 17.6 | 31.1
Compression Test
Failure Load (kips) - 4x8 #1 | 28.7 | 90.5
Failure Load (kips) - 4x8 #2 | 29.3 | 93.9
Failure Load (kips) - 4x8 #3 | 29.6 | 92.7
Failure Load (kips) - 6x12 | 63.6 | 209