## Sheet1
Tensile Example
6150 Steel
Program name: | 4400test v01-1
UGlab ID: | Instron#A:LV Programs:MTIL
Test Type: | Tension
Date: | Thu, Sep 5, 2002
Time: | 10:14
Course/Section/Group:MTIL666/5/E | [5 empty] | NAME LIST
Material tested: | 6150 Steel Cold Rolled |  |  |  |  | Stl6150a_Area | =Sheet1!$E$12
Specimen Info: | 99 | HRB |  |  |  | Stl6150a_DiaFinal | =Sheet1!$B$26
Specimen diameter: | 6.37 | mm | Area | 31.86902 | mm^2 | Stl6150a_Diameter | =Sheet1!$B$12
Measurement interval: | 1 | sec |  |  |  | Stl6150a_Modulus | =Sheet1!$E$28
Crosshead direction: | Up |  |  |  |  | stl6150a_stress | =Sheet1!$E$32:$E$404
Crosshead speed: | 2 | mm/min
Compensation factor: | 1
Full-scale load: | 100 | kN
Full-scale strain: | 100 | percent
Peak load: | 21.33 | kN
Extension at peak load: | 9.69 | mm
Strain at peak load: | 0.1592 | dimensionless
Load at onset of break: | 18.23 | kN
Extension at break: | 12.39 | mm
Strain at break: | 0.2655 | dimensionless
FINAL dimensions:
Diameter: | 4.69 | mm
|  |  | UTS | 668.3606 | Mpa
|  |  | Modulus | 166.4 | GPa
*
Position(mm) | Load(kN) | Strain(-/-) | Time(sec) | Stress (Mpa) | Offset Stess(Mpa)
0 | 0.0859 | 5.4e-05 | 0 | 2.695407 | -323.8144
0.03 | 0.255 | 5.4e-05 | 1 | 8.0015 | -323.8144
0.07 | 0.282 | 5.4e-05 | 2 | 8.848718 | -323.8144
0.1 | 0.295 | 5.4e-05 | 3 | 9.256638 | -323.8144
0.13 | 0.309 | 5.4e-05 | 4 | 9.695936 | -323.8144
0.17 | 0.317 | 0.000161 | 5 | 9.946963 | -306.0096
0.2 | 0.328 | 0.000295 | 6 | 10.29213 | -283.712
0.23 | 0.344 | 0.000215 | 7 | 10.79418 | -297.024
0.27 | 0.362 | 0.000134 | 8 | 11.35899 | -310.5024
0.3 | 0.389 | 0.000268 | 9 | 12.20621 | -288.2048
0.33 | 0.422 | 0.000349 | 10 | 13.2417 | -274.7264
0.37 | 0.456 | 0.000322 | 11 | 14.30857 | -279.2192
0.4 | 0.489 | 0.000188 | 12 | 15.34405 | -301.5168
0.43 | 0.521 | 0.000242 | 13 | 16.34816 | -292.5312
0.47 | 0.548 | 0.000295 | 14 | 17.19538 | -283.712
0.5 | 0.575 | 0.000215 | 15 | 18.0426 | -297.024
0.53 | 0.601 | 0.000242 | 16 | 18.85844 | -292.5312
0.57 | 0.631 | 0.000322 | 17 | 19.79979 | -279.2192
0.6 | 0.655 | 0.000403 | 18 | 20.55287 | -265.7408
0.63 | 0.679 | 0.000295 | 19 | 21.30596 | -283.712
0.67 | 0.701 | 0.000268 | 20 | 21.99628 | -288.2048
0.7 | 0.722 | 0.000349 | 21 | 22.65523 | -274.7264
0.73 | 0.744 | 0.00043 | 22 | 23.34555 | -261.248
0.77 | 0.765 | 0.000376 | 23 | 24.0045 | -270.2336
0.8 | 0.787 | 0.000268 | 24 | 24.69483 | -288.2048
0.83 | 0.808 | 0.000376 | 25 | 25.35377 | -270.2336
0.87 | 0.832 | 0.000456 | 26 | 26.10686 | -256.9216
0.9 | 0.854 | 0.00043 | 27 | 26.79718 | -261.248
0.93 | 0.878 | 0.000322 | 28 | 27.55026 | -279.2192
0.97 | 0.894 | 0.000349 | 29 | 28.05232 | -274.7264
1 | 0.915 | 0.000456 | 30 | 28.71127 | -256.9216
1.03 | 0.945 | 0.000349 | 31 | 29.65262 | -274.7264
1.07 | 0.975 | 0.000322 | 32 | 30.59397 | -279.2192
1.1 | 1.01 | 0.00043 | 33 | 31.69222 | -261.248
1.13 | 1.04 | 0.000403 | 34 | 32.63357 | -265.7408
1.17 | 1.07 | 0.000349 | 35 | 33.57492 | -274.7264
1.2 | 1.11 | 0.000537 | 36 | 34.83006 | -243.4432
1.23 | 1.15 | 0.000403 | 37 | 36.0852 | -265.7408
1.27 | 1.18 | 0.000403 | 38 | 37.02655 | -265.7408
1.3 | 1.22 | 0.000403 | 39 | 38.28169 | -265.7408
1.33 | 1.26 | 0.000564 | 40 | 39.53683 | -238.9504
1.37 | 1.31 | 0.000483 | 41 | 41.10575 | -252.4288
1.4 | 1.37 | 0.000403 | 42 | 42.98845 | -265.7408
1.43 | 1.43 | 0.000564 | 43 | 44.87116 | -238.9504
1.47 | 1.5 | 0.00051 | 44 | 47.06765 | -247.936
1.5 | 1.57 | 0.00043 | 45 | 49.26414 | -261.248
1.53 | 1.63 | 0.00051 | 46 | 51.14685 | -247.936
1.57 | 1.7 | 0.000564 | 47 | 53.34334 | -238.9504
1.6 | 1.77 | 0.000456 | 48 | 55.53983 | -256.9216
1.63 | 1.85 | 0.000537 | 49 | 58.0501 | -243.4432
1.67 | 1.93 | 0.000752 | 50 | 60.56038 | -207.6672
1.7 | 2.01 | 0.000591 | 51 | 63.07065 | -234.4576
1.73 | 2.09 | 0.000537 | 52 | 65.58093 | -243.4432
1.77 | 2.19 | 0.000644 | 53 | 68.71877 | -225.6384
1.8 | 2.28 | 0.000698 | 54 | 71.54283 | -216.6528
1.83 | 2.38 | 0.000591 | 55 | 74.68067 | -234.4576
1.87 | 2.48 | 0.000644 | 56 | 77.81851 | -225.6384
1.9 | 2.59 | 0.000779 | 57 | 81.27014 | -203.1744
1.93 | 2.7 | 0.000698 | 58 | 84.72177 | -216.6528
1.97 | 2.81 | 0.000671 | 59 | 88.1734 | -221.1456
2 | 2.93 | 0.000832 | 60 | 91.93881 | -194.3552
2.03 | 3.06 | 0.000805 | 61 | 96.01801 | -198.848
2.07 | 3.19 | 0.000725 | 62 | 100.0972 | -212.16
2.1 | 3.32 | 0.000832 | 63 | 104.1764 | -194.3552
2.13 | 3.45 | 0.000886 | 64 | 108.2556 | -185.3696
2.17 | 3.59 | 0.000886 | 65 | 112.6486 | -185.3696
2.2 | 3.73 | 0.000752 | 66 | 117.0416 | -207.6672
2.23 | 3.87 | 0.00094 | 67 | 121.4345 | -176.384
2.27 | 4.02 | 0.00102 | 68 | 126.1413 | -163.072
2.3 | 4.17 | 0.000886 | 69 | 130.8481 | -185.3696
2.33 | 4.33 | 0.000886 | 70 | 135.8686 | -185.3696
2.37 | 4.48 | 0.001047 | 71 | 140.5754 | -158.5792
2.4 | 4.65 | 0.001128 | 72 | 145.9097 | -145.1008
2.43 | 4.81 | 0.001101 | 73 | 150.9303 | -149.5936
2.47 | 4.98 | 0.000993 | 74 | 156.2646 | -167.5648
2.5 | 5.14 | 0.001154 | 75 | 161.2851 | -140.7744
2.53 | 5.35 | 0.001262 | 76 | 167.8746 | -122.8032
2.57 | 5.54 | 0.001154 | 77 | 173.8365 | -140.7744
2.6 | 5.75 | 0.001262 | 78 | 180.426 | -122.8032
2.63 | 5.95 | 0.001396 | 79 | 186.7017 | -100.5056
2.67 | 6.16 | 0.001369 | 80 | 193.2911 | -104.9984
2.7 | 6.37 | 0.001342 | 81 | 199.8806 | -109.4912
2.73 | 6.58 | 0.00153 | 82 | 206.4701 | -78.208
2.77 | 6.8 | 0.001584 | 83 | 213.3733 | -69.2224
2.8 | 7.02 | 0.001476 | 84 | 220.2766 | -87.1936
2.83 | 7.24 | 0.001664 | 85 | 227.1799 | -55.9104
2.87 | 7.46 | 0.001772 | 86 | 234.0831 | -37.9392
2.9 | 7.68 | 0.001772 | 87 | 240.9864 | -37.9392
2.93 | 7.91 | 0.001879 | 88 | 248.2034 | -20.1344
2.97 | 8.13 | 0.002013 | 89 | 255.1067 | 2.1632
3 | 8.36 | 0.00204 | 90 | 262.3237 | 6.656
3.03 | 8.59 | 0.002067 | 91 | 269.5407 | 11.1488
3.07 | 8.82 | 0.002309 | 92 | 276.7578 | 51.4176
3.1 | 9.05 | 0.002416 | 93 | 283.9748 | 69.2224
3.13 | 9.28 | 0.002443 | 94 | 291.1919 | 73.7152
3.17 | 9.51 | 0.002631 | 95 | 298.4089 | 104.9984
3.2 | 9.73 | 0.002926 | 96 | 305.3122 | 154.0864
3.23 | 9.95 | 0.003007 | 97 | 312.2154 | 167.5648
3.27 | 10.2 | 0.003195 | 98 | 320.06 | 198.848
3.3 | 10.4 | 0.003544 | 99 | 326.3357 | 256.9216
3.33 | 10.6 | 0.003731 | 100 | 332.6114 | 288.0384
3.37 | 10.8 | 0.003919 | 101 | 338.8871 | 319.3216
3.4 | 10.9 | 0.004403 | 102 | 342.0249 | 399.8592
3.43 | 11.1 | 0.004778 | 103 | 348.3006 | 462.2592
3.47 | 11.3 | 0.005101 | 104 | 354.5763 | 516.0064
3.5 | 11.4 | 0.005584 | 105 | 357.7141 | 596.3776
3.53 | 11.5 | 0.006174 | 106 | 360.852 | 694.5536
3.57 | 11.7 | 0.006631 | 107 | 367.1277
3.6 | 11.8 | 0.00706 | 108 | 370.2655
3.63 | 12 | 0.007651 | 109 | 376.5412
3.67 | 12.1 | 0.008161 | 110 | 379.679
3.7 | 12.2 | 0.008671 | 111 | 382.8169
3.73 | 12.4 | 0.009074 | 112 | 389.0926
3.77 | 12.5 | 0.009772 | 113 | 392.2304
3.8 | 12.6 | 0.01028 | 114 | 395.3683
3.83 | 12.8 | 0.01066 | 115 | 401.6439
3.87 | 12.9 | 0.01111 | 116 | 404.7818
3.9 | 13 | 0.01173 | 117 | 407.9196
3.93 | 13.2 | 0.01219 | 118 | 414.1953
3.97 | 13.3 | 0.01262 | 119 | 417.3332
4 | 13.4 | 0.01305 | 120 | 420.471
4.03 | 13.6 | 0.01358 | 121 | 426.7467
4.07 | 13.7 | 0.0142 | 122 | 429.8845
4.1 | 13.8 | 0.0146 | 123 | 433.0224
4.13 | 14 | 0.01506 | 124 | 439.2981
4.17 | 14.1 | 0.01568 | 125 | 442.4359
4.2 | 14.2 | 0.01621 | 126 | 445.5738
4.23 | 14.4 | 0.0167 | 127 | 451.8494
4.27 | 14.5 | 0.0171 | 128 | 454.9873
4.3 | 14.6 | 0.01777 | 129 | 458.1251
4.33 | 14.7 | 0.01823 | 130 | 461.263
4.37 | 14.9 | 0.01871 | 131 | 467.5387
4.4 | 15 | 0.01914 | 132 | 470.6765
4.43 | 15.1 | 0.01978 | 133 | 473.8143
4.47 | 15.2 | 0.02043 | 134 | 476.9522
4.5 | 15.3 | 0.02089 | 135 | 480.09
4.53 | 15.5 | 0.02137 | 136 | 486.3657
4.57 | 15.6 | 0.02196 | 137 | 489.5036
4.6 | 15.7 | 0.0226 | 138 | 492.6414
4.63 | 15.8 | 0.02314 | 139 | 495.7792
4.67 | 15.9 | 0.02357 | 140 | 498.9171
4.7 | 16 | 0.02416 | 141 | 502.0549
4.73 | 16.1 | 0.02483 | 142 | 505.1928
4.77 | 16.2 | 0.02542 | 143 | 508.3306
4.8 | 16.4 | 0.02593 | 144 | 514.6063
4.83 | 16.5 | 0.02652 | 145 | 517.7441
4.87 | 16.6 | 0.02722 | 146 | 520.882
4.9 | 16.7 | 0.02773 | 147 | 524.0198
4.93 | 16.8 | 0.02829 | 148 | 527.1577
4.97 | 16.9 | 0.02891 | 149 | 530.2955
5 | 17 | 0.02964 | 150 | 533.4334
5.03 | 17.1 | 0.03015 | 151 | 536.5712
5.07 | 17.2 | 0.03071 | 152 | 539.7091
5.1 | 17.2 | 0.03138 | 153 | 539.7091
5.13 | 17.3 | 0.03213 | 154 | 542.8469
5.17 | 17.4 | 0.03262 | 155 | 545.9847
5.2 | 17.5 | 0.03329 | 156 | 549.1226
5.23 | 17.6 | 0.03396 | 157 | 552.2604
5.27 | 17.7 | 0.03463 | 158 | 555.3983
5.3 | 17.8 | 0.03525 | 159 | 558.5361
5.33 | 17.9 | 0.03592 | 160 | 561.674
5.37 | 17.9 | 0.0367 | 161 | 561.674
5.4 | 18 | 0.03726 | 162 | 564.8118
5.43 | 18.1 | 0.03791 | 163 | 567.9496
5.47 | 18.2 | 0.03868 | 164 | 571.0875
5.5 | 18.3 | 0.03936 | 165 | 574.2253
5.53 | 18.3 | 0.03997 | 166 | 574.2253
5.57 | 18.4 | 0.0407 | 167 | 577.3632
5.6 | 18.5 | 0.04148 | 168 | 580.501
5.63 | 18.6 | 0.04215 | 169 | 583.6389
5.67 | 18.6 | 0.04282 | 170 | 583.6389
5.7 | 18.7 | 0.0436 | 171 | 586.7767
5.73 | 18.8 | 0.04443 | 172 | 589.9145
5.77 | 18.8 | 0.0451 | 173 | 589.9145
5.8 | 18.9 | 0.04574 | 174 | 593.0524
5.83 | 19 | 0.04658 | 175 | 596.1902
5.87 | 19 | 0.04736 | 176 | 596.1902
5.9 | 19.1 | 0.04808 | 177 | 599.3281
5.93 | 19.1 | 0.04872 | 178 | 599.3281
5.97 | 19.2 | 0.0495 | 179 | 602.4659
6 | 19.3 | 0.05039 | 180 | 605.6038
6.03 | 19.3 | 0.05117 | 181 | 605.6038
6.07 | 19.4 | 0.05187 | 182 | 608.7416
6.1 | 19.4 | 0.05262 | 183 | 608.7416
6.13 | 19.5 | 0.05353 | 184 | 611.8794
6.17 | 19.5 | 0.05433 | 185 | 611.8794
6.2 | 19.6 | 0.05503 | 186 | 615.0173
6.23 | 19.6 | 0.05578 | 187 | 615.0173
6.27 | 19.7 | 0.05664 | 188 | 618.1551
6.3 | 19.7 | 0.05756 | 189 | 618.1551
6.33 | 19.8 | 0.05836 | 190 | 621.293
6.37 | 19.8 | 0.05903 | 191 | 621.293
6.4 | 19.9 | 0.05997 | 192 | 624.4308
6.43 | 19.9 | 0.06091 | 193 | 624.4308
6.47 | 19.9 | 0.06164 | 194 | 624.4308
6.5 | 20 | 0.06239 | 195 | 627.5687
6.53 | 20 | 0.06335 | 196 | 627.5687
6.57 | 20.1 | 0.06424 | 197 | 630.7065
6.6 | 20.1 | 0.06499 | 198 | 630.7065
6.63 | 20.1 | 0.0658 | 199 | 630.7065
6.67 | 20.2 | 0.06671 | 200 | 633.8443
6.7 | 20.2 | 0.06762 | 201 | 633.8443
6.73 | 20.2 | 0.0684 | 202 | 633.8443
6.77 | 20.3 | 0.06931 | 203 | 636.9822
6.8 | 20.3 | 0.07028 | 204 | 636.9822
6.83 | 20.3 | 0.07106 | 205 | 636.9822
6.87 | 20.4 | 0.07184 | 206 | 640.12
6.9 | 20.4 | 0.07283 | 207 | 640.12
6.93 | 20.4 | 0.07382 | 208 | 640.12
6.97 | 20.5 | 0.07452 | 209 | 643.2579
7 | 20.5 | 0.07544 | 210 | 643.2579
7.03 | 20.5 | 0.07648 | 211 | 643.2579
7.07 | 20.5 | 0.07731 | 212 | 643.2579
7.1 | 20.6 | 0.07812 | 213 | 646.3957
7.13 | 20.6 | 0.07919 | 214 | 646.3957
7.17 | 20.6 | 0.08011 | 215 | 646.3957
7.2 | 20.6 | 0.08091 | 216 | 646.3957
7.23 | 20.7 | 0.0819 | 217 | 649.5336
7.27 | 20.7 | 0.08293 | 218 | 649.5336
7.3 | 20.7 | 0.08373 | 219 | 649.5336
7.33 | 20.7 | 0.0847 | 220 | 649.5336
7.37 | 20.8 | 0.08572 | 221 | 652.6714
7.4 | 20.8 | 0.08655 | 222 | 652.6714
7.43 | 20.8 | 0.08746 | 223 | 652.6714
7.47 | 20.8 | 0.08856 | 224 | 652.6714
7.5 | 20.9 | 0.0895 | 225 | 655.8093
7.53 | 20.9 | 0.09031 | 226 | 655.8093
7.57 | 20.9 | 0.09135 | 227 | 655.8093
7.6 | 20.9 | 0.09237 | 228 | 655.8093
7.63 | 20.9 | 0.09321 | 229 | 655.8093
7.67 | 20.9 | 0.09425 | 230 | 655.8093
7.7 | 21 | 0.09535 | 231 | 658.9471
7.73 | 21 | 0.09621 | 232 | 658.9471
7.77 | 21 | 0.09718 | 233 | 658.9471
7.8 | 21 | 0.09815 | 234 | 658.9471
7.83 | 21 | 0.09927 | 235 | 658.9471
7.87 | 21 | 0.1002 | 236 | 658.9471
7.9 | 21 | 0.101 | 237 | 658.9471
7.93 | 21.1 | 0.1022 | 238 | 662.0849
7.97 | 21.1 | 0.1033 | 239 | 662.0849
8 | 21.1 | 0.1041 | 240 | 662.0849
8.03 | 21.1 | 0.1051 | 241 | 662.0849
8.07 | 21.1 | 0.1062 | 242 | 662.0849
8.1 | 21.1 | 0.1072 | 243 | 662.0849
8.13 | 21.1 | 0.1081 | 244 | 662.0849
8.17 | 21.1 | 0.1091 | 245 | 662.0849
8.2 | 21.2 | 0.1103 | 246 | 665.2228
8.23 | 21.2 | 0.1112 | 247 | 665.2228
8.27 | 21.2 | 0.1122 | 248 | 665.2228
8.3 | 21.2 | 0.1133 | 249 | 665.2228
8.33 | 21.2 | 0.1145 | 250 | 665.2228
8.37 | 21.2 | 0.1153 | 251 | 665.2228
8.4 | 21.2 | 0.1163 | 252 | 665.2228
8.43 | 21.2 | 0.1175 | 253 | 665.2228
8.47 | 21.2 | 0.1185 | 254 | 665.2228
8.5 | 21.2 | 0.1195 | 255 | 665.2228
8.53 | 21.2 | 0.1206 | 256 | 665.2228
8.57 | 21.3 | 0.1217 | 257 | 668.3606
8.6 | 21.3 | 0.1227 | 258 | 668.3606
8.63 | 21.3 | 0.1238 | 259 | 668.3606
8.67 | 21.3 | 0.1249 | 260 | 668.3606
8.7 | 21.3 | 0.1259 | 261 | 668.3606
8.73 | 21.3 | 0.127 | 262 | 668.3606
8.77 | 21.3 | 0.1281 | 263 | 668.3606
8.8 | 21.3 | 0.1291 | 264 | 668.3606
8.83 | 21.3 | 0.1303 | 265 | 668.3606
8.87 | 21.3 | 0.1314 | 266 | 668.3606
8.9 | 21.3 | 0.1323 | 267 | 668.3606
8.93 | 21.3 | 0.1335 | 268 | 668.3606
8.97 | 21.3 | 0.1347 | 269 | 668.3606
9 | 21.3 | 0.1357 | 270 | 668.3606
9.03 | 21.3 | 0.1369 | 271 | 668.3606
9.07 | 21.3 | 0.138 | 272 | 668.3606
9.1 | 21.3 | 0.1391 | 273 | 668.3606
9.13 | 21.3 | 0.1401 | 274 | 668.3606
9.17 | 21.3 | 0.1414 | 275 | 668.3606
9.2 | 21.3 | 0.1424 | 276 | 668.3606
9.23 | 21.3 | 0.1435 | 277 | 668.3606
9.27 | 21.3 | 0.1446 | 278 | 668.3606
9.3 | 21.3 | 0.1459 | 279 | 668.3606
9.33 | 21.3 | 0.1468 | 280 | 668.3606
9.37 | 21.3 | 0.148 | 281 | 668.3606
9.4 | 21.3 | 0.1492 | 282 | 668.3606
9.43 | 21.3 | 0.1502 | 283 | 668.3606
9.47 | 21.3 | 0.1514 | 284 | 668.3606
9.5 | 21.3 | 0.1526 | 285 | 668.3606
9.53 | 21.3 | 0.1537 | 286 | 668.3606
9.57 | 21.3 | 0.1549 | 287 | 668.3606
9.6 | 21.3 | 0.1561 | 288 | 668.3606
9.63 | 21.3 | 0.1572 | 289 | 668.3606
9.67 | 21.3 | 0.1583 | 290 | 668.3606
9.7 | 21.3 | 0.1597 | 291 | 668.3606
9.73 | 21.3 | 0.1607 | 292 | 668.3606
9.77 | 21.3 | 0.1619 | 293 | 668.3606
9.8 | 21.3 | 0.1631 | 294 | 668.3606
9.83 | 21.3 | 0.1644 | 295 | 668.3606
9.87 | 21.3 | 0.1655 | 296 | 668.3606
9.9 | 21.3 | 0.1667 | 297 | 668.3606
9.93 | 21.3 | 0.1679 | 298 | 668.3606
9.97 | 21.3 | 0.1692 | 299 | 668.3606
10 | 21.3 | 0.1703 | 300 | 668.3606
10.03 | 21.3 | 0.1716 | 301 | 668.3606
10.07 | 21.3 | 0.1729 | 302 | 668.3606
10.1 | 21.3 | 0.174 | 303 | 668.3606
10.13 | 21.3 | 0.1752 | 304 | 668.3606
10.17 | 21.3 | 0.1766 | 305 | 668.3606
10.2 | 21.3 | 0.1777 | 306 | 668.3606
10.23 | 21.3 | 0.1788 | 307 | 668.3606
10.27 | 21.2 | 0.1803 | 308 | 665.2228
10.3 | 21.2 | 0.1815 | 309 | 665.2228
10.33 | 21.2 | 0.1827 | 310 | 665.2228
10.37 | 21.2 | 0.184 | 311 | 665.2228
10.4 | 21.2 | 0.1853 | 312 | 665.2228
10.43 | 21.2 | 0.1865 | 313 | 665.2228
10.47 | 21.2 | 0.1878 | 314 | 665.2228
10.5 | 21.2 | 0.189 | 315 | 665.2228
10.53 | 21.2 | 0.1905 | 316 | 665.2228
10.57 | 21.1 | 0.1917 | 317 | 662.0849
10.6 | 21.1 | 0.193 | 318 | 662.0849
10.63 | 21.1 | 0.1942 | 319 | 662.0849
10.67 | 21.1 | 0.1957 | 320 | 662.0849
10.7 | 21.1 | 0.1969 | 321 | 662.0849
10.73 | 21.1 | 0.1981 | 322 | 662.0849
10.77 | 21.1 | 0.1995 | 323 | 662.0849
10.8 | 21 | 0.2008 | 324 | 658.9471
10.83 | 21 | 0.2021 | 325 | 658.9471
10.87 | 21 | 0.2032 | 326 | 658.9471
10.9 | 21 | 0.2047 | 327 | 658.9471
10.93 | 20.9 | 0.206 | 328 | 655.8093
10.97 | 20.9 | 0.2074 | 329 | 655.8093
11 | 20.9 | 0.2086 | 330 | 655.8093
11.03 | 20.9 | 0.2101 | 331 | 655.8093
11.07 | 20.8 | 0.2114 | 332 | 652.6714
11.1 | 20.8 | 0.2125 | 333 | 652.6714
11.13 | 20.8 | 0.214 | 334 | 652.6714
11.17 | 20.7 | 0.2153 | 335 | 649.5336
11.2 | 20.7 | 0.2166 | 336 | 649.5336
11.23 | 20.7 | 0.2178 | 337 | 649.5336
11.27 | 20.6 | 0.2193 | 338 | 646.3957
11.3 | 20.6 | 0.2207 | 339 | 646.3957
11.33 | 20.5 | 0.2219 | 340 | 643.2579
11.37 | 20.5 | 0.2232 | 341 | 643.2579
11.4 | 20.5 | 0.2246 | 342 | 643.2579
11.43 | 20.4 | 0.2259 | 343 | 640.12
11.47 | 20.4 | 0.2272 | 344 | 640.12
11.5 | 20.3 | 0.2286 | 345 | 636.9822
11.53 | 20.3 | 0.2301 | 346 | 636.9822
11.57 | 20.2 | 0.2313 | 347 | 633.8443
11.6 | 20.2 | 0.2326 | 348 | 633.8443
11.63 | 20.1 | 0.2341 | 349 | 630.7065
11.67 | 20.1 | 0.2354 | 350 | 630.7065
11.7 | 20 | 0.2366 | 351 | 627.5687
11.73 | 20 | 0.238 | 352 | 627.5687
11.77 | 19.9 | 0.2395 | 353 | 624.4308
11.8 | 19.8 | 0.2408 | 354 | 621.293
11.83 | 19.8 | 0.2421 | 355 | 621.293
11.87 | 19.7 | 0.2435 | 356 | 618.1551
11.9 | 19.6 | 0.245 | 357 | 615.0173
11.93 | 19.6 | 0.2463 | 358 | 615.0173
11.97 | 19.5 | 0.2475 | 359 | 611.8794
12 | 19.4 | 0.249 | 360 | 608.7416
12.03 | 19.3 | 0.2506 | 361 | 605.6038
12.07 | 19.3 | 0.2518 | 362 | 605.6038
12.1 | 19.2 | 0.2532 | 363 | 602.4659
12.13 | 19.1 | 0.2546 | 364 | 599.3281
12.17 | 19 | 0.256 | 365 | 596.1902
12.2 | 18.9 | 0.2573 | 366 | 593.0524
12.23 | 18.9 | 0.2588 | 367 | 593.0524
12.27 | 18.8 | 0.2603 | 368 | 589.9145
12.3 | 18.7 | 0.2616 | 369 | 586.7767
12.33 | 18.6 | 0.2628 | 370 | 583.6389
12.37 | 18.4 | 0.2644 | 371 | 577.3632
12.39 | -0.0269 | 0.08644 | 372 | -0.8440799
Note on A4: MTIL: Copy header file.
Note on A30: MTIL: Copy data file.
Note on E28: MTIL: Slope from trendline.
Note on E31: MTIL: S=Load/area. *1000 for kN.
Note on F31: MTIL: Data for 0.002 offset line for yield. S=E(e-0.002)
Note on F121: MTIL: Positive Here
Note on H9: MTIL: Use Insert>Name>Paste to list names and ranges.